## Summary
Name | Specimen | Max force kN | Min force kN | Max disp mm | Min disp mm
Muro 1 UEES | F1 | 2.7 | -2.72 | 202.49 | -201.02
MURO 2 CR UEES | B1 | 15.18 | -13.47 | 191.83 | -184.91
Muro 3 CR UEES | B2 | 11.75 | -13.63 | 40.33 | -60.72
Muro 3 (2) CR UEES | B2 | 7.68 | -8.76 | 123.46 | -202.62
MURO 4 CR UEES | B3 | 7.69 | -11.86 | 206.94 | -196.64
MURO 5 CR UEES | B4 | 9.29 | -12.57 | 27.7 | -20.4
MURO 5 (2) CR UEES | B4 | 14.94 | -20.8 | 136.64 | -140.99
MURO 6 CR UEES | B5 | 8.31 | -11.4 | 141.66 | -141.14
MURO 6 REF UEES | B5 | 11.36 | -10.16 | 170.71 | -204.11
MURO 7 REF UEES | B6 | 9.66 | -14.17 | 221.42 | -141.65
MURO 8 REF UEES | B7 | 16.95 | -11.59 | 200.43 | -202.3

## Muro 1 UEES
ENSAYOS DE MUROS DE BAHAREQUE
| FECHA : | 30 de septiembre 2024
| Proyecto: | UEES - ESPOL
| Dirección: | Guayaquil
| Espécimen: | Sin relleno (solo estructura) [con ventana] (1 de 8) / Ensayo Cíclico
30/9/2024 10:42 - DATASOIL - CH1: 2019AFB006 CH2: LTD 500mm CH3: LTD 500mm CH4: LTD 300mm CH5: LTD 300mm | [8 empty] | Carga Vertical: | 1500 kg
Nr. | Time | Time | Time | 1 | 3 | 5 | 11 | 15
| mins | mins | seg | kN | mm | mm | mm | mm
1 | 00:00:00:00 | 0 | 0 | 0 | 0 | 0 | 0 | 0
2 | 00:00:00:01 | 0.017 | 1 | 0 | 0 | 0 | 0 | 0
3 | 00:00:00:02 | 0.033 | 2 | -0.02 | 0 | 0 | 0 | 0
4 | 00:00:00:03 | 0.050 | 3 | 0.02 | 0 | 0 | 0 | 0
5 | 00:00:00:04 | 0.067 | 4 | -0.03 | 0 | 0 | 0 | 0
6 | 00:00:00:05 | 0.083 | 5 | 0.02 | 0 | 0 | 0 | 0
7 | 00:00:00:06 | 0.100 | 6 | -0.02 | 0 | 0 | 0 | 0
8 | 00:00:00:07 | 0.117 | 7 | -0.03 | 0 | 0 | 0 | 0
9 | 00:00:00:08 | 0.133 | 8 | -0.02 | 0 | 0 | 0 | 0
10 | 00:00:00:09 | 0.150 | 9 | 0 | 0 | 0 | 0 | 0
11 | 00:00:00:10 | 0.167 | 10 | -0.02 | 0 | 0 | 0 | 0
12 | 00:00:00:11 | 0.183 | 11 | -0.02 | 0 | 0 | 0 | 0
13 | 00:00:00:12 | 0.200 | 12 | -0.03 | 0 | 0 | 0 | 0
14 | 00:00:00:13 | 0.217 | 13 | 0 | 0 | 0 | 0 | 0
15 | 00:00:00:14 | 0.233 | 14 | -0.02 | 0 | 0 | 0 | 0
16 | 00:00:00:15 | 0.250 | 15 | -0.02 | 0 | 0 | 0 | 0
17 | 00:00:00:16 | 0.267 | 16 | 0 | 0 | 0 | 0 | 0
18 | 00:00:00:17 | 0.283 | 17 | 0 | 0 | 0 | 0 | 0
19 | 00:00:00:18 | 0.300 | 18 | 0 | 0 | 0 | 0 | 0
20 | 00:00:00:19 | 0.317 | 19 | 0 | 0 | 0 | 0 | 0
21 | 00:00:00:20 | 0.333 | 20 | 0 | 0 | 0 | 0 | 0
22 | 00:00:00:21 | 0.350 | 21 | -0.02 | 0 | 0 | 0 | 0
23 | 00:00:00:22 | 0.367 | 22 | -0.02 | 0 | 0 | 0 | 0
24 | 00:00:00:23 | 0.383 | 23 | 0 | 0 | 0 | 0 | 0
25 | 00:00:00:24 | 0.400 | 24 | 0 | 0 | 0 | 0 | 0
26 | 00:00:00:25 | 0.417 | 25 | -0.03 | 0 | 0 | 0 | 0
27 | 00:00:00:26 | 0.433 | 26 | -0.02 | 0 | 0 | 0 | 0
28 | 00:00:00:27 | 0.450 | 27 | -0.03 | 0 | 0 | 0 | 0
29 | 00:00:00:28 | 0.467 | 28 | -0.02 | 0 | 0 | 0 | 0
30 | 00:00:00:29 | 0.483 | 29 | 0 | 0 | 0 | 0 | 0
31 | 00:00:00:30 | 0.500 | 30 | 0 | 0 | 0 | 0 | 0
32 | 00:00:00:31 | 0.517 | 31 | 0.03 | 0 | 0 | 0 | 0
33 | 00:00:00:32 | 0.533 | 32 | 0.05 | 0 | 0 | 0 | 0
34 | 00:00:00:33 | 0.550 | 33 | 0.07 | 0 | 0 | 0 | 0
35 | 00:00:00:34 | 0.567 | 34 | 0.14 | 0 | 0 | 0 | 0
36 | 00:00:00:35 | 0.583 | 35 | 0.2 | 0 | 0 | 0 | 0
37 | 00:00:00:36 | 0.600 | 36 | 0.24 | 0 | 0 | 0 | 0
38 | 00:00:00:37 | 0.617 | 37 | 0.25 | 0 | 0 | 0 | 0
39 | 00:00:00:38 | 0.633 | 38 | 0.32 | 0 | 0 | 0 | 0
40 | 00:00:00:39 | 0.650 | 39 | 0.42 | 0 | 0 | 0 | 0
41 | 00:00:00:40 | 0.667 | 40 | 0.49 | 0 | 0 | 0 | 0
42 | 00:00:00:41 | 0.683 | 41 | 0.53 | 0 | 0 | 0 | 0
43 | 00:00:00:42 | 0.700 | 42 | 0.59 | 0 | 0 | 0 | 0
44 | 00:00:00:43 | 0.717 | 43 | 0.66 | 0 | 0 | 0 | 0
45 | 00:00:00:44 | 0.733 | 44 | 0.73 | 0 | -0.05 | 0 | 0
46 | 00:00:00:45 | 0.750 | 45 | 0.75 | 0 | -0.15 | 0 | 0
47 | 00:00:00:46 | 0.767 | 46 | 0.75 | 0 | -0.2 | 0 | 0
48 | 00:00:00:47 | 0.783 | 47 | 0.78 | 0 | -0.27 | 0 | 0
49 | 00:00:00:48 | 0.800 | 48 | 0.76 | 0 | -0.35 | 0 | 0
50 | 00:00:00:49 | 0.817 | 49 | 0.78 | 0 | -0.38 | 0 | 0
51 | 00:00:00:50 | 0.833 | 50 | 0.8 | 0 | -0.41 | 0 | 0
52 | 00:00:00:51 | 0.850 | 51 | 0.8 | 0 | -0.44 | 0 | 0
53 | 00:00:00:52 | 0.867 | 52 | 0.82 | 0 | -0.47 | 0 | 0
54 | 00:00:00:53 | 0.883 | 53 | 0.8 | 0 | -0.49 | 0 | 0
55 | 00:00:00:54 | 0.900 | 54 | 0.82 | 0 | -0.52 | 0 | 0
56 | 00:00:00:55 | 0.917 | 55 | 0.8 | 0 | -0.55 | 0 | 0
57 | 00:00:00:56 | 0.933 | 56 | 0.83 | 0 | -0.57 | 0 | 0
58 | 00:00:00:57 | 0.950 | 57 | 0.82 | 0 | -0.6 | 0 | 0
59 | 00:00:00:58 | 0.967 | 58 | 0.85 | 0 | -0.62 | 0 | 0
60 | 00:00:00:59 | 0.983 | 59 | 0.85 | 0 | -0.64 | 0 | 0
61 | 00:00:01:00 | 1000 | 60 | 0.85 | 0 | -0.66 | 0 | 0
62 | 00:00:01:01 | 1017 | 61 | 0.83 | 0 | -0.68 | 0 | 0
63 | 00:00:01:02 | 1033 | 62 | 0.83 | 0 | -0.7 | 0 | 0
64 | 00:00:01:03 | 1050 | 63 | 0.88 | 0 | -0.72 | 0 | 0
65 | 00:00:01:04 | 1067 | 64 | 0.85 | 0 | -0.74 | 0 | 0
66 | 00:00:01:05 | 1083 | 65 | 0.85 | 0 | -0.75 | 0 | 0
67 | 00:00:01:06 | 1100 | 66 | 0.85 | 0 | -0.77 | 0 | 0
68 | 00:00:01:07 | 1117 | 67 | 0.87 | 0 | -0.8 | 0 | 0
69 | 00:00:01:08 | 1133 | 68 | 0.87 | 0 | -0.84 | 0 | 0
70 | 00:00:01:09 | 1150 | 69 | 0.92 | 0 | -0.86 | 0 | 0
71 | 00:00:01:10 | 1167 | 70 | 0.92 | 0 | -0.89 | 0 | 0
72 | 00:00:01:11 | 1183 | 71 | 0.9 | 0 | -0.93 | 0 | 0
73 | 00:00:01:12 | 1200 | 72 | 0.92 | 0 | -0.96 | 0 | 0
74 | 00:00:01:13 | 1217 | 73 | 0.88 | 0 | -1 | 0 | 0
75 | 00:00:01:14 | 1233 | 74 | 0.9 | 0 | -1.02 | 0 | 0
76 | 00:00:01:15 | 1250 | 75 | 0.93 | 0 | -1.06 | 0 | 0
77 | 00:00:01:16 | 1267 | 76 | 0.93 | 0 | -1.09 | 0 | 0
78 | 00:00:01:17 | 1283 | 77 | 0.95 | 0 | -1.12 | 0 | 0
79 | 00:00:01:18 | 1300 | 78 | 0.95 | 0 | -1.15 | 0 | 0
80 | 00:00:01:19 | 1317 | 79 | 0.93 | 0 | -1.19 | 0 | 0
81 | 00:00:01:20 | 1333 | 80 | 0.93 | 0 | -1.23 | 0 | 0
82 | 00:00:01:21 | 1350 | 81 | 0.93 | 0 | -1.27 | 0 | 0
83 | 00:00:01:22 | 1367 | 82 | 0.95 | 0 | -1.31 | 0 | 0
84 | 00:00:01:23 | 1383 | 83 | 0.95 | 0 | -1.36 | 0 | 0
85 | 00:00:01:24 | 1400 | 84 | 0.93 | 0 | -1.41 | 0 | 0
86 | 00:00:01:25 | 1417 | 85 | 0.95 | 0 | -1.46 | 0 | 0
87 | 00:00:01:26 | 1433 | 86 | 0.93 | 0 | -1.52 | 0 | 0
88 | 00:00:01:27 | 1450 | 87 | 0.93 | 0 | -1.57 | 0 | 0
89 | 00:00:01:28 | 1467 | 88 | 0.95 | 0 | -1.62 | 0 | 0
90 | 00:00:01:29 | 1483 | 89 | 0.95 | 0 | -1.68 | 0 | 0
91 | 00:00:01:30 | 1500 | 90 | 0.95 | 0 | -1.73 | 0 | 0
92 | 00:00:01:31 | 1517 | 91 | 0.97 | 0 | -1.78 | 0 | 0
93 | 00:00:01:32 | 1533 | 92 | 0.95 | 0.01 | -1.83 | 0 | 0
94 | 00:00:01:33 | 1550 | 93 | 0.93 | 0 | -1.88 | 0 | 0
95 | 00:00:01:34 | 1567 | 94 | 0.95 | 0.01 | -1.93 | 0 | 0
96 | 00:00:01:35 | 1583 | 95 | 0.93 | 0.01 | -1.98 | 0 | 0
97 | 00:00:01:36 | 1600 | 96 | 0.95 | 0 | -2.03 | 0 | 0
98 | 00:00:01:37 | 1617 | 97 | 0.95 | 0 | -2.08 | 0 | 0
99 | 00:00:01:38 | 1633 | 98 | 0.95 | 0 | -2.14 | 0 | 0
100 | 00:00:01:39 | 1650 | 99 | 0.92 | 0.01 | -2.18 | -0.01 | 0
101 | 00:00:01:40 | 1667 | 100 | 0.92 | 0 | -2.24 | -0.03 | 0
102 | 00:00:01:41 | 1683 | 101 | 0.93 | 0.01 | -2.29 | -0.05 | 0
103 | 00:00:01:42 | 1700 | 102 | 0.97 | 0.01 | -2.33 | -0.07 | 0
104 | 00:00:01:43 | 1717 | 103 | 1 | 0 | -2.38 | -0.09 | 0
105 | 00:00:01:44 | 1733 | 104 | 1 | 0 | -2.43 | -0.11 | 0
106 | 00:00:01:45 | 1750 | 105 | 0.99 | 0 | -2.48 | -0.13 | 0
107 | 00:00:01:46 | 1767 | 106 | 0.95 | 0 | -2.52 | -0.15 | 0
108 | 00:00:01:47 | 1783 | 107 | 0.95 | 0.01 | -2.57 | -0.17 | 0
109 | 00:00:01:48 | 1800 | 108 | 0.93 | 0 | -2.61 | -0.19 | 0
110 | 00:00:01:49 | 1817 | 109 | 0.95 | 0 | -2.66 | -0.21 | 0
111 | 00:00:01:50 | 1833 | 110 | 0.95 | 0 | -2.69 | -0.23 | 0
112 | 00:00:01:51 | 1850 | 111 | 0.97 | 0 | -2.74 | -0.25 | 0
113 | 00:00:01:52 | 1867 | 112 | 0.97 | 0 | -2.77 | -0.27 | 0
114 | 00:00:01:53 | 1883 | 113 | 0.99 | 0 | -2.81 | -0.28 | 0
115 | 00:00:01:54 | 1900 | 114 | 0.97 | 0.01 | -2.84 | -0.3 | 0
116 | 00:00:01:55 | 1917 | 115 | 0.97 | 0 | -2.88 | -0.32 | 0
117 | 00:00:01:56 | 1933 | 116 | 0.97 | 0.01 | -2.92 | -0.34 | 0
118 | 00:00:01:57 | 1950 | 117 | 0.99 | 0.01 | -2.95 | -0.35 | 0
119 | 00:00:01:58 | 1967 | 118 | 0.99 | 0.01 | -2.98 | -0.37 | 0
120 | 00:00:01:59 | 1983 | 119 | 0.99 | 0.01 | -3.02 | -0.39 | 0
121 | 00:00:02:00 | 2000 | 120 | 1 | 0 | -3.06 | -0.41 | 0
122 | 00:00:02:01 | 2017 | 121 | 1 | 0.01 | -3.08 | -0.42 | 0
123 | 00:00:02:02 | 2033 | 122 | 1 | 0.01 | -3.12 | -0.44 | 0
124 | 00:00:02:03 | 2050 | 123 | 1 | 0.01 | -3.17 | -0.46 | 0
125 | 00:00:02:04 | 2067 | 124 | 1 | 0.01 | -3.22 | -0.48 | 0
126 | 00:00:02:05 | 2083 | 125 | 1.02 | 0.01 | -3.26 | -0.51 | 0
127 | 00:00:02:06 | 2100 | 126 | 1.04 | 0.01 | -3.31 | -0.53 | 0
128 | 00:00:02:07 | 2117 | 127 | 1.04 | 0.01 | -3.36 | -0.55 | 0
129 | 00:00:02:08 | 2133 | 128 | 1.04 | 0.01 | -3.4 | -0.57 | 0
130 | 00:00:02:09 | 2150 | 129 | 1.04 | 0.01 | -3.45 | -0.6 | 0
131 | 00:00:02:10 | 2167 | 130 | 1.09 | 0.01 | -3.5 | -0.62 | 0
132 | 00:00:02:11 | 2183 | 131 | 1.07 | 0.01 | -3.54 | -0.64 | 0
133 | 00:00:02:12 | 2200 | 132 | 1.05 | 0.01 | -3.59 | -0.66 | 0
134 | 00:00:02:13 | 2217 | 133 | 1.1 | 0.01 | -3.63 | -0.68 | 0
135 | 00:00:02:14 | 2233 | 134 | 1.12 | 0 | -3.68 | -0.71 | 0
136 | 00:00:02:15 | 2250 | 135 | 1.12 | 0.01 | -3.72 | -0.73 | 0
137 | 00:00:02:16 | 2267 | 136 | 1.15 | 0.01 | -3.76 | -0.75 | 0
138 | 00:00:02:17 | 2283 | 137 | 1.1 | 0.01 | -3.78 | -0.76 | 0
139 | 00:00:02:18 | 2300 | 138 | 1.07 | 0.01 | -3.79 | -0.76 | 0
140 | 00:00:02:19 | 2317 | 139 | 1.1 | 0.01 | -3.79 | -0.76 | 0
141 | 00:00:02:20 | 2333 | 140 | 1.14 | 0 | -3.81 | -0.77 | 0
142 | 00:00:02:21 | 2350 | 141 | 1.12 | 0.01 | -3.83 | -0.78 | 0
143 | 00:00:02:22 | 2367 | 142 | 1.15 | 0.01 | -3.85 | -0.79 | 0
144 | 00:00:02:23 | 2383 | 143 | 1.12 | 0.01 | -3.88 | -0.8 | 0
145 | 00:00:02:24 | 2400 | 144 | 1.15 | 0.01 | -3.92 | -0.82 | 0
146 | 00:00:02:25 | 2417 | 145 | 1.15 | 0.01 | -3.94 | -0.84 | 0
147 | 00:00:02:26 | 2433 | 146 | 1.15 | 0.01 | -3.98 | -0.85 | 0
148 | 00:00:02:27 | 2450 | 147 | 1.21 | 0.01 | -4.01 | -0.86 | 0
149 | 00:00:02:28 | 2467 | 148 | 1.19 | 0.01 | -4.04 | -0.88 | 0
150 | 00:00:02:29 | 2483 | 149 | 1.17 | 0.01 | -4.07 | -0.9 | 0
151 | 00:00:02:30 | 2500 | 150 | 1.21 | 0.01 | -4.1 | -0.91 | 0
152 | 00:00:02:31 | 2517 | 151 | 1.21 | 0.01 | -4.14 | -0.93 | 0
153 | 00:00:02:32 | 2533 | 152 | 1.21 | 0.01 | -4.16 | -0.94 | 0
154 | 00:00:02:33 | 2550 | 153 | 1.22 | 0.01 | -4.2 | -0.96 | 0
155 | 00:00:02:34 | 2567 | 154 | 1.21 | 0.01 | -4.23 | -0.97 | 0
156 | 00:00:02:35 | 2583 | 155 | 1.22 | 0.01 | -4.26 | -0.99 | 0
157 | 00:00:02:36 | 2600 | 156 | 1.21 | 0.01 | -4.3 | -1.01 | 0
158 | 00:00:02:37 | 2617 | 157 | 1.22 | 0.01 | -4.35 | -1.03 | 0
159 | 00:00:02:38 | 2633 | 158 | 1.24 | 0.01 | -4.39 | -1.05 | 0
160 | 00:00:02:39 | 2650 | 159 | 1.27 | 0.01 | -4.43 | -1.07 | 0
161 | 00:00:02:40 | 2667 | 160 | 1.24 | 0.01 | -4.47 | -1.1 | 0
162 | 00:00:02:41 | 2683 | 161 | 1.24 | 0.01 | -4.52 | -1.12 | 0
163 | 00:00:02:42 | 2700 | 162 | 1.22 | 0.01 | -4.57 | -1.14 | 0
164 | 00:00:02:43 | 2717 | 163 | 1.26 | 0.01 | -4.66 | -1.18 | 0
165 | 00:00:02:44 | 2733 | 164 | 1.26 | 0.01 | -4.76 | -1.23 | 0
166 | 00:00:02:45 | 2750 | 165 | 1.26 | 0.01 | -4.85 | -1.28 | 0
167 | 00:00:02:46 | 2767 | 166 | 1.27 | 0.01 | -4.95 | -1.33 | 0
168 | 00:00:02:47 | 2783 | 167 | 1.21 | 0.01 | -5.05 | -1.38 | 0
169 | 00:00:02:48 | 2800 | 168 | 1.24 | 0.01 | -5.15 | -1.42 | 0
170 | 00:00:02:49 | 2817 | 169 | 1.24 | 0.01 | -5.24 | -1.47 | 0
171 | 00:00:02:50 | 2833 | 170 | 1.26 | 0.01 | -5.34 | -1.51 | 0
172 | 00:00:02:51 | 2850 | 171 | 1.24 | 0.01 | -5.43 | -1.56 | 0
173 | 00:00:02:52 | 2867 | 172 | 1.26 | 0.01 | -5.51 | -1.6 | 0
174 | 00:00:02:53 | 2883 | 173 | 1.24 | 0.01 | -5.6 | -1.65 | 0
175 | 00:00:02:54 | 2900 | 174 | 1.24 | 0.01 | -5.7 | -1.69 | 0
176 | 00:00:02:55 | 2917 | 175 | 1.26 | 0 | -5.79 | -1.74 | 0
177 | 00:00:02:56 | 2933 | 176 | 1.24 | 0.01 | -5.88 | -1.79 | 0
178 | 00:00:02:57 | 2950 | 177 | 1.24 | 0.01 | -5.97 | -1.83 | 0
179 | 00:00:02:58 | 2967 | 178 | 1.22 | 0.01 | -6.06 | -1.88 | 0
180 | 00:00:02:59 | 2983 | 179 | 1.24 | 0.01 | -6.15 | -1.92 | 0
181 | 00:00:03:00 | 3000 | 180 | 1.24 | 0.01 | -6.24 | -1.97 | 0
182 | 00:00:03:01 | 3017 | 181 | 1.24 | 0.01 | -6.33 | -2.02 | 0
183 | 00:00:03:02 | 3033 | 182 | 1.26 | 0.01 | -6.42 | -2.07 | 0
184 | 00:00:03:03 | 3050 | 183 | 1.22 | 0.01 | -6.51 | -2.12 | 0
185 | 00:00:03:04 | 3067 | 184 | 1.26 | 0.01 | -6.6 | -2.16 | 0
186 | 00:00:03:05 | 3083 | 185 | 1.24 | 0.01 | -6.69 | -2.21 | 0
187 | 00:00:03:06 | 3100 | 186 | 1.24 | 0.01 | -6.77 | -2.25 | 0
188 | 00:00:03:07 | 3117 | 187 | 1.26 | 0.01 | -6.86 | -2.3 | 0
189 | 00:00:03:08 | 3133 | 188 | 1.26 | 0.01 | -6.95 | -2.34 | 0
190 | 00:00:03:09 | 3150 | 189 | 1.26 | 0.01 | -7.04 | -2.38 | 0
191 | 00:00:03:10 | 3167 | 190 | 1.26 | 0.01 | -7.12 | -2.43 | 0
192 | 00:00:03:11 | 3183 | 191 | 1.24 | 0.01 | -7.21 | -2.47 | 0
193 | 00:00:03:12 | 3200 | 192 | 1.27 | 0.01 | -7.29 | -2.51 | 0
194 | 00:00:03:13 | 3217 | 193 | 1.29 | 0.01 | -7.38 | -2.56 | 0
195 | 00:00:03:14 | 3233 | 194 | 1.29 | 0.01 | -7.46 | -2.6 | 0
196 | 00:00:03:15 | 3250 | 195 | 1.27 | 0.01 | -7.55 | -2.65 | 0
197 | 00:00:03:16 | 3267 | 196 | 1.29 | 0.01 | -7.65 | -2.7 | 0
198 | 00:00:03:17 | 3283 | 197 | 1.26 | 0.01 | -7.73 | -2.74 | 0
199 | 00:00:03:18 | 3300 | 198 | 1.29 | 0.02 | -7.82 | -2.78 | 0
200 | 00:00:03:19 | 3317 | 199 | 1.32 | 0.01 | -7.92 | -2.83 | 0
201 | 00:00:03:20 | 3333 | 200 | 1.31 | 0.01 | -8.02 | -2.87 | 0
202 | 00:00:03:21 | 3350 | 201 | 1.32 | 0.01 | -8.1 | -2.92 | 0
203 | 00:00:03:22 | 3367 | 202 | 1.27 | 0.01 | -8.2 | -2.96 | 0
204 | 00:00:03:23 | 3383 | 203 | 1.31 | 0.01 | -8.29 | -3.01 | 0
205 | 00:00:03:24 | 3400 | 204 | 1.29 | 0.01 | -8.39 | -3.05 | 0
206 | 00:00:03:25 | 3417 | 205 | 1.29 | 0.02 | -8.48 | -3.09 | 0
207 | 00:00:03:26 | 3433 | 206 | 1.31 | 0.01 | -8.57 | -3.14 | 0
208 | 00:00:03:27 | 3450 | 207 | 1.29 | 0.01 | -8.68 | -3.19 | 0
209 | 00:00:03:28 | 3467 | 208 | 1.27 | 0.02 | -8.77 | -3.24 | 0
210 | 00:00:03:29 | 3483 | 209 | 1.26 | 0.01 | -8.87 | -3.28 | 0
211 | 00:00:03:30 | 3500 | 210 | 1.26 | 0.01 | -8.98 | -3.33 | 0
212 | 00:00:03:31 | 3517 | 211 | 1.27 | 0.01 | -9.08 | -3.38 | 0
213 | 00:00:03:32 | 3533 | 212 | 1.27 | 0.01 | -9.17 | -3.42 | 0
214 | 00:00:03:33 | 3550 | 213 | 1.26 | 0.01 | -9.27 | -3.46 | 0
215 | 00:00:03:34 | 3567 | 214 | 1.26 | 0.02 | -9.36 | -3.5 | 0
216 | 00:00:03:35 | 3583 | 215 | 1.24 | 0.02 | -9.45 | -3.55 | 0
217 | 00:00:03:36 | 3600 | 216 | 1.26 | 0.01 | -9.54 | -3.59 | 0
218 | 00:00:03:37 | 3617 | 217 | 1.24 | 0.01 | -9.63 | -3.63 | 0
219 | 00:00:03:38 | 3633 | 218 | 1.26 | 0.02 | -9.67 | -3.65 | 0
220 | 00:00:03:39 | 3650 | 219 | 1.26 | 0.02 | -9.69 | -3.66 | 0
221 | 00:00:03:40 | 3667 | 220 | 1.24 | 0.02 | -9.72 | -3.67 | 0
222 | 00:00:03:41 | 3683 | 221 | 1.24 | 0.02 | -9.77 | -3.69 | 0
223 | 00:00:03:42 | 3700 | 222 | 1.27 | 0.02 | -9.87 | -3.74 | 0
224 | 00:00:03:43 | 3717 | 223 | 1.24 | 0.01 | -9.97 | -3.78 | 0
225 | 00:00:03:44 | 3733 | 224 | 1.26 | 0.01 | -10.07 | -3.82 | 0
226 | 00:00:03:45 | 3750 | 225 | 1.24 | 0.02 | -10.14 | -3.86 | 0
227 | 00:00:03:46 | 3767 | 226 | 1.21 | 0.02 | -10.17 | -3.87 | 0
228 | 00:00:03:47 | 3783 | 227 | 1.22 | 0.02 | -10.19 | -3.88 | 0
229 | 00:00:03:48 | 3800 | 228 | 1.24 | 0.02 | -10.21 | -3.89 | 0
230 | 00:00:03:49 | 3817 | 229 | 1.22 | 0.02 | -10.21 | -3.9 | 0
231 | 00:00:03:50 | 3833 | 230 | 1.19 | 0.02 | -10.22 | -3.9 | 0
232 | 00:00:03:51 | 3850 | 231 | 1.21 | 0.02 | -10.21 | -3.9 | 0
233 | 00:00:03:52 | 3867 | 232 | 1.1 | 0.02 | -10.21 | -3.9 | 0
234 | 00:00:03:53 | 3883 | 233 | 1.02 | 0.02 | -10.22 | -3.9 | 0
235 | 00:00:03:54 | 3900 | 234 | 0.99 | 0.02 | -10.22 | -3.9 | 0
236 | 00:00:03:55 | 3917 | 235 | 1 | 0.02 | -10.21 | -3.9 | 0
237 | 00:00:03:56 | 3933 | 236 | 1.02 | 0.02 | -10.22 | -3.9 | 0
238 | 00:00:03:57 | 3950 | 237 | 1 | 0.02 | -10.21 | -3.9 | 0
239 | 00:00:03:58 | 3967 | 238 | 0.93 | 0.02 | -10.22 | -3.9 | 0
240 | 00:00:03:59 | 3983 | 239 | 0.95 | 0.01 | -10.22 | -3.9 | 0
241 | 00:00:04:00 | 4000 | 240 | 0.95 | 0.02 | -10.21 | -3.9 | 0
242 | 00:00:04:01 | 4017 | 241 | 0.9 | 0.02 | -10.21 | -3.9 | 0
243 | 00:00:04:02 | 4033 | 242 | 0.9 | 0.01 | -10.22 | -3.9 | 0
244 | 00:00:04:03 | 4050 | 243 | 0.88 | 0.02 | -10.22 | -3.9 | 0
245 | 00:00:04:04 | 4067 | 244 | 0.88 | 0.02 | -10.21 | -3.9 | 0
246 | 00:00:04:05 | 4083 | 245 | 0.88 | 0.02 | -10.22 | -3.9 | 0
247 | 00:00:04:06 | 4100 | 246 | 0.9 | 0.02 | -10.21 | -3.9 | 0
248 | 00:00:04:07 | 4117 | 247 | 0.68 | 0.02 | -10.21 | -3.9 | 0
249 | 00:00:04:08 | 4133 | 248 | 0.48 | 0.02 | -10.21 | -3.9 | 0
250 | 00:00:04:09 | 4150 | 249 | 0.31 | 0.02 | -10.21 | -3.9 | 0
251 | 00:00:04:10 | 4167 | 250 | 0.2 | 0.02 | -10.21 | -3.9 | 0
252 | 00:00:04:11 | 4183 | 251 | 0.17 | 0.02 | -10.21 | -3.9 | 0
253 | 00:00:04:12 | 4200 | 252 | 0.12 | 0.02 | -10.16 | -3.9 | 0
254 | 00:00:04:13 | 4217 | 253 | 0.17 | 0.02 | -10.09 | -3.9 | 0
255 | 00:00:04:14 | 4233 | 254 | 0.17 | 0.02 | -10.07 | -3.9 | 0
256 | 00:00:04:15 | 4250 | 255 | 0.15 | 0.02 | -10.07 | -3.9 | 0
257 | 00:00:04:16 | 4267 | 256 | 0.15 | 0.02 | -10.07 | -3.9 | 0
258 | 00:00:04:17 | 4283 | 257 | 0.15 | 0.02 | -10.06 | -3.9 | 0
259 | 00:00:04:18 | 4300 | 258 | 0.17 | 0.02 | -10.06 | -3.9 | 0
260 | 00:00:04:19 | 4317 | 259 | 0.14 | 0.02 | -10.06 | -3.9 | 0
261 | 00:00:04:20 | 4333 | 260 | 0.14 | 0.02 | -10.05 | -3.9 | 0
262 | 00:00:04:21 | 4350 | 261 | 0.15 | 0.02 | -10.03 | -3.9 | 0
263 | 00:00:04:22 | 4367 | 262 | 0.14 | 0.02 | -10.01 | -3.9 | 0
264 | 00:00:04:23 | 4383 | 263 | 0.12 | 0.02 | -10 | -3.9 | 0
265 | 00:00:04:24 | 4400 | 264 | 0.14 | 0.02 | -9.97 | -3.9 | 0
266 | 00:00:04:25 | 4417 | 265 | 0.12 | 0.02 | -9.93 | -3.9 | 0
267 | 00:00:04:26 | 4433 | 266 | 0.15 | 0.02 | -9.86 | -3.9 | 0
268 | 00:00:04:27 | 4450 | 267 | 0.12 | 0.02 | -9.81 | -3.9 | 0
269 | 00:00:04:28 | 4467 | 268 | 0.07 | 0.02 | -9.51 | -3.9 | 0
270 | 00:00:04:29 | 4483 | 269 | 0.08 | 0.02 | -8.88 | -3.87 | 0
271 | 00:00:04:30 | 4500 | 270 | 0 | 0.02 | -8.28 | -3.6 | 0
272 | 00:00:04:31 | 4517 | 271 | -0.02 | 0.02 | -7.77 | -3.35 | 0
273 | 00:00:04:32 | 4533 | 272 | -0.05 | 0.02 | -7.29 | -3.12 | 0
274 | 00:00:04:33 | 4550 | 273 | -0.07 | 0.02 | -6.75 | -2.85 | 0
275 | 00:00:04:34 | 4567 | 274 | -0.12 | 0.02 | -6.33 | -2.63 | 0
276 | 00:00:04:35 | 4583 | 275 | -0.12 | 0.02 | -5.97 | -2.45 | 0
277 | 00:00:04:36 | 4600 | 276 | -0.14 | 0.02 | -5.57 | -2.23 | 0
278 | 00:00:04:37 | 4617 | 277 | -0.12 | 0.02 | -5.12 | -2 | 0
279 | 00:00:04:38 | 4633 | 278 | -0.17 | 0.02 | -4.68 | -1.79 | 0
280 | 00:00:04:39 | 4650 | 279 | -0.27 | 0.02 | -4.29 | -1.59 | 0
281 | 00:00:04:40 | 4667 | 280 | -0.37 | 0.02 | -3.84 | -1.37 | 0
282 | 00:00:04:41 | 4683 | 281 | -0.44 | 0.02 | -3.38 | -1.15 | 0
283 | 00:00:04:42 | 4700 | 282 | -0.51 | 0.02 | -2.91 | -0.92 | 0
284 | 00:00:04:43 | 4717 | 283 | -0.53 | 0.02 | -2.44 | -0.7 | 0
285 | 00:00:04:44 | 4733 | 284 | -0.54 | 0.02 | -1.95 | -0.47 | 0
286 | 00:00:04:45 | 4750 | 285 | -0.61 | 0.02 | -1.48 | -0.24 | 0
287 | 00:00:04:46 | 4767 | 286 | -0.71 | 0.02 | -1.04 | -0.04 | 0
288 | 00:00:04:47 | 4783 | 287 | -0.76 | 0.02 | -0.6 | 0.18 | 0
289 | 00:00:04:48 | 4800 | 288 | -0.82 | 0.02 | -0.17 | 0.39 | 0
290 | 00:00:04:49 | 4817 | 289 | -0.87 | 0.02 | 0.27 | 0.61 | 0
291 | 00:00:04:50 | 4833 | 290 | -0.9 | 0.02 | 0.69 | 0.82 | 0
292 | 00:00:04:51 | 4850 | 291 | -0.9 | 0.02 | 1.13 | 1.04 | 0
293 | 00:00:04:52 | 4867 | 292 | -0.93 | 0.02 | 1.57 | 1.26 | 0
294 | 00:00:04:53 | 4883 | 293 | -0.92 | 0.02 | 2.04 | 1.47 | 0
295 | 00:00:04:54 | 4900 | 294 | -0.92 | 0.02 | 2.51 | 1.69 | 0
296 | 00:00:04:55 | 4917 | 295 | -0.87 | 0.02 | 2.98 | 1.91 | 0
297 | 00:00:04:56 | 4933 | 296 | -0.87 | 0.02 | 3.47 | 2.12 | 0
298 | 00:00:04:57 | 4950 | 297 | -0.93 | 0.02 | 3.93 | 2.34 | 0
299 | 00:00:04:58 | 4967 | 298 | -0.9 | 0.02 | 4.41 | 2.56 | 0
300 | 00:00:04:59 | 4983 | 299 | -0.87 | 0.02 | 4.89 | 2.77 | 0
301 | 00:00:05:00 | 5000 | 300 | -0.85 | 0.02 | 5.36 | 3.01 | 0
302 | 00:00:05:01 | 5017 | 301 | -0.8 | 0.02 | 5.83 | 3.24 | 0
303 | 00:00:05:02 | 5033 | 302 | -0.82 | 0.02 | 6.29 | 3.46 | 0
304 | 00:00:05:03 | 5050 | 303 | -0.92 | 0.02 | 6.74 | 3.7 | 0
305 | 00:00:05:04 | 5067 | 304 | -1.02 | 0.02 | 7.18 | 3.92 | 0
306 | 00:00:05:05 | 5083 | 305 | -1.12 | 0.02 | 7.63 | 4.16 | 0
307 | 00:00:05:06 | 5100 | 306 | -1.22 | 0.02 | 8.05 | 4.38 | 0
308 | 00:00:05:07 | 5117 | 307 | -1.32 | 0.02 | 8.49 | 4.62 | 0
309 | 00:00:05:08 | 5133 | 308 | -1.36 | 0.02 | 8.95 | 4.85 | 0
310 | 00:00:05:09 | 5150 | 309 | -1.34 | 0.02 | 9.4 | 5.09 | 0
311 | 00:00:05:10 | 5167 | 310 | -1.34 | 0.02 | 9.65 | 5.22 | 0
312 | 00:00:05:11 | 5183 | 311 | -1.34 | 0.02 | 9.75 | 5.27 | 0
313 | 00:00:05:12 | 5200 | 312 | -1.34 | 0.02 | 9.85 | 5.32 | 0
314 | 00:00:05:13 | 5217 | 313 | -1.36 | 0.02 | 9.94 | 5.37 | 0
315 | 00:00:05:14 | 5233 | 314 | -1.34 | 0.02 | 10.02 | 5.41 | 0
316 | 00:00:05:15 | 5250 | 315 | -1.36 | 0.02 | 10.1 | 5.44 | 0
317 | 00:00:05:16 | 5267 | 316 | -0.73 | 0.02 | 10.12 | 5.45 | 0
318 | 00:00:05:17 | 5283 | 317 | -0.73 | 0.02 | 10.12 | 5.45 | 0
319 | 00:00:05:18 | 5300 | 318 | -0.63 | 0.01 | 10.11 | 5.45 | 0
320 | 00:00:05:19 | 5317 | 319 | -0.08 | 0.02 | 10.12 | 5.45 | 0
321 | 00:00:05:20 | 5333 | 320 | -0.02 | 0.02 | 10.12 | 5.45 | 0
322 | 00:00:05:21 | 5350 | 321 | 0.03 | 0.02 | 10.12 | 5.45 | 0
323 | 00:00:05:22 | 5367 | 322 | 0.1 | 0.02 | 10.12 | 5.45 | 0
324 | 00:00:05:23 | 5383 | 323 | 0.12 | 0.02 | 10.12 | 5.45 | 0
325 | 00:00:05:24 | 5400 | 324 | 0.15 | 0.02 | 10.12 | 5.45 | 0
326 | 00:00:05:25 | 5417 | 325 | 0.22 | 0.02 | 10.12 | 5.45 | 0
327 | 00:00:05:26 | 5433 | 326 | 0.27 | 0.02 | 10.03 | 5.45 | 0
328 | 00:00:05:27 | 5450 | 327 | 0.32 | 0.02 | 9.79 | 5.45 | 0
329 | 00:00:05:28 | 5467 | 328 | 0.36 | 0.02 | 9.48 | 5.45 | 0
330 | 00:00:05:29 | 5483 | 329 | 0.41 | 0.02 | 9.2 | 5.45 | 0
331 | 00:00:05:30 | 5500 | 330 | 0.48 | 0.02 | 8.94 | 5.45 | 0
332 | 00:00:05:31 | 5517 | 331 | 0.54 | 0.02 | 8.66 | 5.45 | 0
333 | 00:00:05:32 | 5533 | 332 | 0.65 | 0.02 | 8.38 | 5.33 | 0
334 | 00:00:05:33 | 5550 | 333 | 0.73 | 0.02 | 8.15 | 5.2 | 0
335 | 00:00:05:34 | 5567 | 334 | 0.83 | 0.02 | 7.91 | 5.08 | 0
336 | 00:00:05:35 | 5583 | 335 | 0.9 | 0.02 | 7.68 | 4.96 | 0
337 | 00:00:05:36 | 5600 | 336 | 0.93 | 0.02 | 7.42 | 4.82 | 0
338 | 00:00:05:37 | 5617 | 337 | 0.95 | 0.02 | 7.17 | 4.69 | 0
339 | 00:00:05:38 | 5633 | 338 | 0.97 | 0.02 | 6.88 | 4.54 | 0
340 | 00:00:05:39 | 5650 | 339 | 0.97 | 0.02 | 6.57 | 4.39 | 0
341 | 00:00:05:40 | 5667 | 340 | 0.99 | 0.02 | 6.24 | 4.21 | 0
342 | 00:00:05:41 | 5683 | 341 | 0.99 | 0.02 | 5.81 | 4.01 | 0
343 | 00:00:05:42 | 5700 | 342 | 0.99 | 0.02 | 5.38 | 3.79 | 0
344 | 00:00:05:43 | 5717 | 343 | 1 | 0.02 | 5.09 | 3.64 | 0
345 | 00:00:05:44 | 5733 | 344 | 1 | 0.02 | 4.76 | 3.47 | 0
346 | 00:00:05:45 | 5750 | 345 | 1 | 0.02 | 4.34 | 3.27 | 0
347 | 00:00:05:46 | 5767 | 346 | 0.99 | 0.02 | 3.88 | 3.05 | 0
348 | 00:00:05:47 | 5783 | 347 | 0.97 | 0.02 | 3.4 | 2.82 | 0
349 | 00:00:05:48 | 5800 | 348 | 0.97 | 0.02 | 3.01 | 2.65 | 0
350 | 00:00:05:49 | 5817 | 349 | 0.97 | 0.02 | 2.7 | 2.51 | 0
351 | 00:00:05:50 | 5833 | 350 | 1.02 | 0.02 | 2.4 | 2.36 | 0
352 | 00:00:05:51 | 5850 | 351 | 1.04 | 0.02 | 2.04 | 2.19 | 0
353 | 00:00:05:52 | 5867 | 352 | 1.05 | 0.02 | 1.66 | 2.01 | 0
354 | 00:00:05:53 | 5883 | 353 | 1.05 | 0.02 | 1.3 | 1.83 | 0
355 | 00:00:05:54 | 5900 | 354 | 1.04 | 0.02 | 0.93 | 1.66 | 0
356 | 00:00:05:55 | 5917 | 355 | 1.04 | 0.02 | 0.57 | 1.48 | 0
357 | 00:00:05:56 | 5933 | 356 | 1.05 | 0.02 | 0.23 | 1.31 | 0
358 | 00:00:05:57 | 5950 | 357 | 1.1 | 0.02 | -0.1 | 1.15 | 0
359 | 00:00:05:58 | 5967 | 358 | 1.14 | 0.02 | -0.33 | 1.03 | 0
360 | 00:00:05:59 | 5983 | 359 | 1.15 | 0.02 | -0.61 | 0.91 | 0
361 | 00:00:06:00 | 6000 | 360 | 1.12 | 0.02 | -0.93 | 0.74 | 0
362 | 00:00:06:01 | 6017 | 361 | 1.14 | 0.02 | -1.31 | 0.56 | 0
363 | 00:00:06:02 | 6033 | 362 | 1.1 | 0.02 | -1.68 | 0.39 | 0
364 | 00:00:06:03 | 6050 | 363 | 1.1 | 0.02 | -2.08 | 0.22 | 0
365 | 00:00:06:04 | 6067 | 364 | 1.15 | 0.02 | -2.48 | 0.04 | 0
366 | 00:00:06:05 | 6083 | 365 | 1.15 | 0.02 | -2.83 | -0.12 | 0
367 | 00:00:06:06 | 6100 | 366 | 1.26 | 0.02 | -3.08 | -0.24 | 0
368 | 00:00:06:07 | 6117 | 367 | 1.26 | 0.02 | -3.37 | -0.38 | 0
369 | 00:00:06:08 | 6133 | 368 | 1.32 | 0.02 | -3.72 | -0.54 | 0
370 | 00:00:06:09 | 6150 | 369 | 1.31 | 0.02 | -4.1 | -0.71 | 0
371 | 00:00:06:10 | 6167 | 370 | 1.34 | 0.02 | -4.48 | -0.91 | 0
372 | 00:00:06:11 | 6183 | 371 | 1.31 | 0.02 | -4.87 | -1.1 | 0
373 | 00:00:06:12 | 6200 | 372 | 1.31 | 0.02 | -5.25 | -1.29 | 0
374 | 00:00:06:13 | 6217 | 373 | 1.31 | 0.02 | -5.63 | -1.47 | 0
375 | 00:00:06:14 | 6233 | 374 | 1.32 | 0.02 | -5.98 | -1.66 | 0
376 | 00:00:06:15 | 6250 | 375 | 1.34 | 0.02 | -6.34 | -1.85 | 0
377 | 00:00:06:16 | 6267 | 376 | 1.34 | 0.02 | -6.69 | -2.03 | 0
378 | 00:00:06:17 | 6283 | 377 | 1.34 | 0.02 | -7.06 | -2.21 | 0
379 | 00:00:06:18 | 6300 | 378 | 1.34 | 0.02 | -7.44 | -2.4 | 0
380 | 00:00:06:19 | 6317 | 379 | 1.32 | 0.02 | -7.81 | -2.59 | 0
381 | 00:00:06:20 | 6333 | 380 | 1.34 | 0.02 | -8.2 | -2.77 | 0
382 | 00:00:06:21 | 6350 | 381 | 1.34 | 0.02 | -8.57 | -2.96 | 0
383 | 00:00:06:22 | 6367 | 382 | 1.36 | 0.02 | -8.95 | -3.14 | 0
384 | 00:00:06:23 | 6383 | 383 | 1.39 | 0.02 | -9.33 | -3.31 | 0
385 | 00:00:06:24 | 6400 | 384 | 1.39 | 0.02 | -9.7 | -3.49 | 0
386 | 00:00:06:25 | 6417 | 385 | 1.38 | 0.02 | -10.11 | -3.66 | 0
387 | 00:00:06:26 | 6433 | 386 | 1.34 | 0.02 | -10.43 | -3.82 | 0
388 | 00:00:06:27 | 6450 | 387 | 1.34 | 0.02 | -10.5 | -3.86 | 0
389 | 00:00:06:28 | 6467 | 388 | 1.31 | 0.02 | -10.52 | -3.87 | 0
390 | 00:00:06:29 | 6483 | 389 | 1.34 | 0.02 | -10.59 | -3.9 | 0
391 | 00:00:06:30 | 6500 | 390 | 1.31 | 0.02 | -10.65 | -3.93 | 0
392 | 00:00:06:31 | 6517 | 391 | 1.32 | 0.02 | -10.65 | -3.93 | 0
393 | 00:00:06:32 | 6533 | 392 | 1.27 | 0.02 | -10.66 | -3.93 | 0
394 | 00:00:06:33 | 6550 | 393 | 1.12 | 0.02 | -10.66 | -3.93 | 0
395 | 00:00:06:34 | 6567 | 394 | 1.02 | 0.02 | -10.66 | -3.94 | 0
396 | 00:00:06:35 | 6583 | 395 | 0.92 | 0.02 | -10.66 | -3.93 | 0
397 | 00:00:06:36 | 6600 | 396 | 0.83 | 0.02 | -10.66 | -3.93 | 0
398 | 00:00:06:37 | 6617 | 397 | 0.66 | 0.02 | -10.66 | -3.94 | 0
399 | 00:00:06:38 | 6633 | 398 | 0.51 | 0.02 | -10.66 | -3.93 | 0
400 | 00:00:06:39 | 6650 | 399 | 0.36 | 0.02 | -10.66 | -3.94 | 0
401 | 00:00:06:40 | 6667 | 400 | 0.27 | 0.02 | -10.66 | -3.94 | 0
402 | 00:00:06:41 | 6683 | 401 | 0.19 | 0.02 | -10.66 | -3.93 | 0
403 | 00:00:06:42 | 6700 | 402 | 0.15 | 0.02 | -10.47 | -3.93 | 0
404 | 00:00:06:43 | 6717 | 403 | 0.15 | 0.02 | -10.16 | -3.93 | 0
405 | 00:00:06:44 | 6733 | 404 | 0.1 | 0.02 | -9.82 | -3.94 | 0
406 | 00:00:06:45 | 6750 | 405 | 0.12 | 0.03 | -9.48 | -3.93 | 0
407 | 00:00:06:46 | 6767 | 406 | 0.1 | 0.02 | -9.03 | -3.89 | 0
408 | 00:00:06:47 | 6783 | 407 | 0.08 | 0.02 | -8.61 | -3.7 | 0
409 | 00:00:06:48 | 6800 | 408 | 0.08 | 0.02 | -8.22 | -3.51 | 0
410 | 00:00:06:49 | 6817 | 409 | 0.05 | 0.02 | -7.84 | -3.33 | 0
411 | 00:00:06:50 | 6833 | 410 | 0.05 | 0.02 | -7.44 | -3.14 | 0
412 | 00:00:06:51 | 6850 | 411 | 0.03 | 0.02 | -7.05 | -2.95 | 0
413 | 00:00:06:52 | 6867 | 412 | 0 | 0.02 | -6.73 | -2.78 | 0
414 | 00:00:06:53 | 6883 | 413 | 0 | 0.02 | -6.38 | -2.61 | 0
415 | 00:00:06:54 | 6900 | 414 | -0.02 | 0.02 | -6.03 | -2.42 | 0
416 | 00:00:06:55 | 6917 | 415 | 0 | 0.02 | -5.64 | -2.22 | 0
417 | 00:00:06:56 | 6933 | 416 | 0 | 0.02 | -5.25 | -2.01 | 0
418 | 00:00:06:57 | 6950 | 417 | 0 | 0.02 | -4.84 | -1.82 | 0
419 | 00:00:06:58 | 6967 | 418 | -0.02 | 0.02 | -4.48 | -1.64 | 0
420 | 00:00:06:59 | 6983 | 419 | -0.05 | 0.02 | -4.23 | -1.51 | 0
421 | 00:00:07:00 | 7000 | 420 | -0.1 | 0.02 | -3.98 | -1.39 | 0
422 | 00:00:07:01 | 7017 | 421 | -0.17 | 0.02 | -3.68 | -1.25 | 0
423 | 00:00:07:02 | 7033 | 422 | -0.25 | 0.02 | -3.31 | -1.07 | 0
424 | 00:00:07:03 | 7050 | 423 | -0.31 | 0.02 | -2.91 | -0.87 | 0
425 | 00:00:07:04 | 7067 | 424 | -0.34 | 0.02 | -2.5 | -0.69 | 0
426 | 00:00:07:05 | 7083 | 425 | -0.39 | 0.02 | -2.08 | -0.49 | 0
427 | 00:00:07:06 | 7100 | 426 | -0.39 | 0.02 | -1.68 | -0.3 | 0
428 | 00:00:07:07 | 7117 | 427 | -0.42 | 0.02 | -1.27 | -0.11 | 0
429 | 00:00:07:08 | 7133 | 428 | -0.51 | 0.02 | -0.9 | 0.08 | 0
430 | 00:00:07:09 | 7150 | 429 | -0.58 | 0.02 | -0.52 | 0.26 | 0
431 | 00:00:07:10 | 7167 | 430 | -0.58 | 0.02 | -0.16 | 0.44 | 0
432 | 00:00:07:11 | 7183 | 431 | -0.54 | 0.02 | 0.23 | 0.63 | 0
433 | 00:00:07:12 | 7200 | 432 | -0.59 | 0.02 | 0.62 | 0.83 | 0
434 | 00:00:07:13 | 7217 | 433 | -0.61 | 0.02 | 0.97 | 1 | 0
435 | 00:00:07:14 | 7233 | 434 | -0.56 | 0.02 | 1.31 | 1.16 | 0
436 | 00:00:07:15 | 7250 | 435 | -0.59 | 0.02 | 1.65 | 1.33 | 0
437 | 00:00:07:16 | 7267 | 436 | -0.61 | 0.02 | 2.04 | 1.51 | 0
438 | 00:00:07:17 | 7283 | 437 | -0.61 | 0.02 | 2.44 | 1.7 | 0
439 | 00:00:07:18 | 7300 | 438 | -0.59 | 0.02 | 2.8 | 1.87 | 0
440 | 00:00:07:19 | 7317 | 439 | -0.61 | 0.02 | 3.19 | 2.04 | 0
441 | 00:00:07:20 | 7333 | 440 | -0.63 | 0.02 | 3.57 | 2.22 | 0
442 | 00:00:07:21 | 7350 | 441 | -0.61 | 0.02 | 3.96 | 2.39 | 0
443 | 00:00:07:22 | 7367 | 442 | -0.61 | 0.02 | 4.33 | 2.57 | 0
444 | 00:00:07:23 | 7383 | 443 | -0.61 | 0.02 | 4.73 | 2.75 | 0
445 | 00:00:07:24 | 7400 | 444 | -0.61 | 0.02 | 5.12 | 2.93 | 0
446 | 00:00:07:25 | 7417 | 445 | -0.59 | 0.02 | 5.49 | 3.12 | 0
447 | 00:00:07:26 | 7433 | 446 | -0.58 | 0.02 | 5.88 | 3.31 | 0
448 | 00:00:07:27 | 7450 | 447 | -0.59 | 0.02 | 6.24 | 3.5 | 0
449 | 00:00:07:28 | 7467 | 448 | -0.59 | 0.02 | 6.62 | 3.69 | 0
450 | 00:00:07:29 | 7483 | 449 | -0.65 | 0.02 | 6.97 | 3.87 | 0
451 | 00:00:07:30 | 7500 | 450 | -0.71 | 0.02 | 7.32 | 4.05 | 0
452 | 00:00:07:31 | 7517 | 451 | -0.8 | 0.02 | 7.66 | 4.24 | 0
453 | 00:00:07:32 | 7533 | 452 | -0.88 | 0.02 | 7.99 | 4.41 | 0
454 | 00:00:07:33 | 7550 | 453 | -1.02 | 0.02 | 8.33 | 4.59 | 0
455 | 00:00:07:34 | 7567 | 454 | -1.09 | 0.02 | 8.67 | 4.76 | 0
456 | 00:00:07:35 | 7583 | 455 | -1.12 | 0.02 | 9.01 | 4.94 | 0
457 | 00:00:07:36 | 7600 | 456 | -1.17 | 0.02 | 9.36 | 5.12 | 0
458 | 00:00:07:37 | 7617 | 457 | -1.24 | 0.02 | 9.71 | 5.29 | 0
459 | 00:00:07:38 | 7633 | 458 | -1.24 | 0.02 | 9.89 | 5.38 | 0
460 | 00:00:07:39 | 7650 | 459 | -1.14 | 0.02 | 9.9 | 5.4 | 0
461 | 00:00:07:40 | 7667 | 460 | -1.14 | 0.02 | 9.9 | 5.4 | 0
462 | 00:00:07:41 | 7683 | 461 | -0.76 | 0.02 | 9.9 | 5.4 | 0
463 | 00:00:07:42 | 7700 | 462 | -0.61 | 0.02 | 9.9 | 5.4 | 0
464 | 00:00:07:43 | 7717 | 463 | -0.46 | 0.02 | 9.9 | 5.4 | 0
465 | 00:00:07:44 | 7733 | 464 | -0.34 | 0.02 | 9.9 | 5.4 | 0
466 | 00:00:07:45 | 7750 | 465 | -0.17 | 0.02 | 9.9 | 5.4 | 0
467 | 00:00:07:46 | 7767 | 466 | -0.03 | 0.02 | 9.9 | 5.4 | 0
468 | 00:00:07:47 | 7783 | 467 | 0 | 0.02 | 9.9 | 5.4 | 0
469 | 00:00:07:48 | 7800 | 468 | 0.12 | 0.02 | 9.9 | 5.4 | 0
470 | 00:00:07:49 | 7817 | 469 | 0.24 | 0.02 | 9.87 | 5.4 | 0
471 | 00:00:07:50 | 7833 | 470 | 0.27 | 0.02 | 9.63 | 5.4 | 0
472 | 00:00:07:51 | 7850 | 471 | 0.31 | 0.02 | 9.3 | 5.4 | 0
473 | 00:00:07:52 | 7867 | 472 | 0.37 | 0.02 | 8.99 | 5.4 | 0
474 | 00:00:07:53 | 7883 | 473 | 0.49 | 0.02 | 8.72 | 5.4 | 0
475 | 00:00:07:54 | 7900 | 474 | 0.56 | 0.02 | 8.46 | 5.37 | 0
476 | 00:00:07:55 | 7917 | 475 | 0.68 | 0.02 | 8.13 | 5.2 | 0
477 | 00:00:07:56 | 7933 | 476 | 0.73 | 0.02 | 7.88 | 5.07 | 0
478 | 00:00:07:57 | 7950 | 477 | 0.78 | 0.02 | 7.7 | 4.98 | 0
479 | 00:00:07:58 | 7967 | 478 | 0.85 | 0.02 | 7.44 | 4.84 | 0
480 | 00:00:07:59 | 7983 | 479 | 0.88 | 0.02 | 7.14 | 4.69 | 0
481 | 00:00:08:00 | 8000 | 480 | 0.92 | 0.02 | 6.81 | 4.51 | 0
482 | 00:00:08:01 | 8017 | 481 | 0.93 | 0.02 | 6.47 | 4.34 | 0
483 | 00:00:08:02 | 8033 | 482 | 0.92 | 0.02 | 6.12 | 4.16 | 0
484 | 00:00:08:03 | 8050 | 483 | 0.9 | 0.02 | 5.72 | 3.96 | 0
485 | 00:00:08:04 | 8067 | 484 | 0.9 | 0.02 | 5.38 | 3.78 | 0
486 | 00:00:08:05 | 8083 | 485 | 0.95 | 0.02 | 5.05 | 3.62 | 0
487 | 00:00:08:06 | 8100 | 486 | 0.92 | 0.02 | 4.67 | 3.44 | 0
488 | 00:00:08:07 | 8117 | 487 | 0.93 | 0.02 | 4.3 | 3.25 | 0
489 | 00:00:08:08 | 8133 | 488 | 0.92 | 0.02 | 3.9 | 3.06 | 0
490 | 00:00:08:09 | 8150 | 489 | 0.9 | 0.02 | 3.53 | 2.88 | 0
491 | 00:00:08:10 | 8167 | 490 | 0.92 | 0.02 | 3.17 | 2.72 | 0
492 | 00:00:08:11 | 8183 | 491 | 0.97 | 0.02 | 2.83 | 2.56 | 0
493 | 00:00:08:12 | 8200 | 492 | 0.92 | 0.02 | 2.47 | 2.39 | 0
494 | 00:00:08:13 | 8217 | 493 | 0.95 | 0.02 | 2.13 | 2.24 | 0
495 | 00:00:08:14 | 8233 | 494 | 0.95 | 0.02 | 1.82 | 2.09 | 0
496 | 00:00:08:15 | 8250 | 495 | 0.93 | 0.02 | 1.51 | 1.95 | 0
497 | 00:00:08:16 | 8267 | 496 | 0.97 | 0.02 | 1.22 | 1.8 | 0
498 | 00:00:08:17 | 8283 | 497 | 0.95 | 0.02 | 0.91 | 1.65 | 0
499 | 00:00:08:18 | 8300 | 498 | 1 | 0.02 | 0.62 | 1.51 | 0
500 | 00:00:08:19 | 8317 | 499 | 1.02 | 0.02 | 0.38 | 1.39 | 0
501 | 00:00:08:20 | 8333 | 500 | 1.02 | 0.02 | 0.1 | 1.26 | 0
502 | 00:00:08:21 | 8350 | 501 | 1.05 | 0.02 | -0.2 | 1.1 | 0
503 | 00:00:08:22 | 8367 | 502 | 1.07 | 0.02 | -0.52 | 0.95 | 0
504 | 00:00:08:23 | 8383 | 503 | 1.1 | 0.02 | -0.78 | 0.82 | 0
505 | 00:00:08:24 | 8400 | 504 | 1.09 | 0.02 | -1.1 | 0.67 | 0
506 | 00:00:08:25 | 8417 | 505 | 1.09 | 0.02 | -1.44 | 0.51 | 0
507 | 00:00:08:26 | 8433 | 506 | 1.07 | 0.02 | -1.78 | 0.35 | 0
508 | 00:00:08:27 | 8450 | 507 | 1.09 | 0.02 | -2.13 | 0.2 | 0
509 | 00:00:08:28 | 8467 | 508 | 1.1 | 0.02 | -2.46 | 0.05 | 0
510 | 00:00:08:29 | 8483 | 509 | 1.14 | 0.02 | -2.7 | -0.06 | 0
511 | 00:00:08:30 | 8500 | 510 | 1.17 | 0.02 | -2.93 | -0.17 | 0
512 | 00:00:08:31 | 8517 | 511 | 1.22 | 0.02 | -3.17 | -0.28 | 0
513 | 00:00:08:32 | 8533 | 512 | 1.24 | 0.02 | -3.4 | -0.39 | 0
514 | 00:00:08:33 | 8550 | 513 | 1.26 | 0.02 | -3.68 | -0.52 | 0
515 | 00:00:08:34 | 8567 | 514 | 1.29 | 0.02 | -4.01 | -0.67 | 0
516 | 00:00:08:35 | 8583 | 515 | 1.29 | 0.02 | -4.35 | -0.84 | 0
517 | 00:00:08:36 | 8600 | 516 | 1.29 | 0.02 | -4.69 | -1 | 0
518 | 00:00:08:37 | 8617 | 517 | 1.31 | 0.02 | -5.03 | -1.17 | 0
519 | 00:00:08:38 | 8633 | 518 | 1.27 | 0.02 | -5.37 | -1.35 | 0
520 | 00:00:08:39 | 8650 | 519 | 1.27 | 0.02 | -5.69 | -1.51 | 0
521 | 00:00:08:40 | 8667 | 520 | 1.27 | 0.02 | -6.01 | -1.66 | 0
522 | 00:00:08:41 | 8683 | 521 | 1.29 | 0.03 | -6.32 | -1.83 | 0
523 | 00:00:08:42 | 8700 | 522 | 1.31 | 0.02 | -6.63 | -1.99 | 0
524 | 00:00:08:43 | 8717 | 523 | 1.31 | 0.02 | -6.96 | -2.16 | 0
525 | 00:00:08:44 | 8733 | 524 | 1.29 | 0.02 | -7.28 | -2.32 | 0
526 | 00:00:08:45 | 8750 | 525 | 1.29 | 0.02 | -7.62 | -2.48 | 0
527 | 00:00:08:46 | 8767 | 526 | 1.34 | 0.02 | -7.96 | -2.66 | 0
528 | 00:00:08:47 | 8783 | 527 | 1.29 | 0.02 | -8.31 | -2.83 | 0
529 | 00:00:08:48 | 8800 | 528 | 1.29 | 0.02 | -8.66 | -3 | 0
530 | 00:00:08:49 | 8817 | 529 | 1.36 | 0.02 | -9.01 | -3.16 | 0
531 | 00:00:08:50 | 8833 | 530 | 1.38 | 0.02 | -9.37 | -3.32 | 0
532 | 00:00:08:51 | 8850 | 531 | 1.34 | 0.02 | -9.7 | -3.48 | 0
533 | 00:00:08:52 | 8867 | 532 | 1.34 | 0.02 | -9.9 | -3.57 | 0
534 | 00:00:08:53 | 8883 | 533 | 1.32 | 0.02 | -9.97 | -3.61 | 0
535 | 00:00:08:54 | 8900 | 534 | 1.32 | 0.02 | -10 | -3.62 | 0
536 | 00:00:08:55 | 8917 | 535 | 1.32 | 0.02 | -10.05 | -3.64 | 0
537 | 00:00:08:56 | 8933 | 536 | 1.32 | 0.02 | -10.07 | -3.65 | 0
538 | 00:00:08:57 | 8950 | 537 | 1.24 | 0.02 | -10.07 | -3.66 | 0
539 | 00:00:08:58 | 8967 | 538 | 1.12 | 0.02 | -10.07 | -3.66 | 0
540 | 00:00:08:59 | 8983 | 539 | 1.04 | 0.02 | -10.07 | -3.66 | 0
541 | 00:00:09:00 | 9000 | 540 | 0.97 | 0.02 | -10.07 | -3.66 | 0
542 | 00:00:09:01 | 9017 | 541 | 0.88 | 0.02 | -10.07 | -3.66 | 0
543 | 00:00:09:02 | 9033 | 542 | 0.8 | 0.02 | -10.07 | -3.66 | 0
544 | 00:00:09:03 | 9050 | 543 | 0.59 | 0.02 | -10.07 | -3.66 | 0
545 | 00:00:09:04 | 9067 | 544 | 0.39 | 0.02 | -10.07 | -3.66 | 0
546 | 00:00:09:05 | 9083 | 545 | 0.32 | 0.02 | -10.07 | -3.66 | 0
547 | 00:00:09:06 | 9100 | 546 | 0.22 | 0.03 | -10.07 | -3.66 | 0
548 | 00:00:09:07 | 9117 | 547 | 0.17 | 0.02 | -9.82 | -3.66 | 0
549 | 00:00:09:08 | 9133 | 548 | 0.15 | 0.02 | -9.46 | -3.66 | 0
550 | 00:00:09:09 | 9150 | 549 | 0.12 | 0.02 | -9.08 | -3.66 | 0
551 | 00:00:09:10 | 9167 | 550 | 0.1 | 0.02 | -8.7 | -3.62 | 0
552 | 00:00:09:11 | 9183 | 551 | 0.1 | 0.02 | -8.32 | -3.45 | 0
553 | 00:00:09:12 | 9200 | 552 | 0.1 | 0.02 | -7.97 | -3.28 | 0
554 | 00:00:09:13 | 9217 | 553 | 0.08 | 0.02 | -7.59 | -3.1 | 0
555 | 00:00:09:14 | 9233 | 554 | 0.07 | 0.02 | -7.23 | -2.91 | 0
556 | 00:00:09:15 | 9250 | 555 | 0.05 | 0.02 | -6.86 | -2.73 | 0
557 | 00:00:09:16 | 9267 | 556 | 0.03 | 0.03 | -6.51 | -2.55 | 0
558 | 00:00:09:17 | 9283 | 557 | 0.05 | 0.02 | -6.18 | -2.38 | 0
559 | 00:00:09:18 | 9300 | 558 | 0.02 | 0.02 | -5.82 | -2.2 | 0
560 | 00:00:09:19 | 9317 | 559 | 0.05 | 0.02 | -5.46 | -2 | 0
561 | 00:00:09:20 | 9333 | 560 | 0 | 0.02 | -5.09 | -1.82 | 0
562 | 00:00:09:21 | 9350 | 561 | 0.03 | 0.03 | -4.73 | -1.64 | 0
563 | 00:00:09:22 | 9367 | 562 | -0.02 | 0.02 | -4.42 | -1.49 | 0
564 | 00:00:09:23 | 9383 | 563 | 0 | 0.02 | -4.14 | -1.35 | -0.01
565 | 00:00:09:24 | 9400 | 564 | -0.05 | 0.02 | -3.93 | -1.25 | 0
566 | 00:00:09:25 | 9417 | 565 | -0.1 | 0.02 | -3.71 | -1.14 | 0
567 | 00:00:09:26 | 9433 | 566 | -0.15 | 0.02 | -3.43 | -1 | 0
568 | 00:00:09:27 | 9450 | 567 | -0.24 | 0.03 | -3.08 | -0.84 | 0
569 | 00:00:09:28 | 9467 | 568 | -0.29 | 0.02 | -2.72 | -0.67 | 0
570 | 00:00:09:29 | 9483 | 569 | -0.31 | 0.02 | -2.35 | -0.5 | 0
571 | 00:00:09:30 | 9500 | 570 | -0.34 | 0.02 | -1.97 | -0.32 | 0
572 | 00:00:09:31 | 9517 | 571 | -0.37 | 0.02 | -1.61 | -0.16 | 0
573 | 00:00:09:32 | 9533 | 572 | -0.37 | 0.02 | -1.25 | 0.01 | 0
574 | 00:00:09:33 | 9550 | 573 | -0.42 | 0.02 | -0.91 | 0.18 | 0
575 | 00:00:09:34 | 9567 | 574 | -0.48 | 0.03 | -0.58 | 0.34 | 0
576 | 00:00:09:35 | 9583 | 575 | -0.49 | 0.02 | -0.23 | 0.51 | 0
577 | 00:00:09:36 | 9600 | 576 | -0.53 | 0.03 | 0.1 | 0.67 | 0
578 | 00:00:09:37 | 9617 | 577 | -0.53 | 0.03 | 0.44 | 0.84 | 0
579 | 00:00:09:38 | 9633 | 578 | -0.53 | 0.02 | 0.77 | 1.01 | 0
580 | 00:00:09:39 | 9650 | 579 | -0.54 | 0.03 | 1.11 | 1.17 | 0
581 | 00:00:09:40 | 9667 | 580 | -0.53 | 0.03 | 1.45 | 1.34 | 0
582 | 00:00:09:41 | 9683 | 581 | -0.56 | 0.02 | 1.79 | 1.51 | 0
583 | 00:00:09:42 | 9700 | 582 | -0.56 | 0.03 | 2.15 | 1.68 | 0
584 | 00:00:09:43 | 9717 | 583 | -0.59 | 0.02 | 2.5 | 1.84 | 0
585 | 00:00:09:44 | 9733 | 584 | -0.59 | 0.02 | 2.87 | 2 | 0
586 | 00:00:09:45 | 9750 | 585 | -0.59 | 0.03 | 3.23 | 2.17 | 0
587 | 00:00:09:46 | 9767 | 586 | -0.58 | 0.03 | 3.6 | 2.34 | 0
588 | 00:00:09:47 | 9783 | 587 | -0.54 | 0.02 | 4.01 | 2.53 | 0
589 | 00:00:09:48 | 9800 | 588 | -0.54 | 0.02 | 4.43 | 2.72 | 0
590 | 00:00:09:49 | 9817 | 589 | -0.53 | 0.02 | 4.84 | 2.91 | 0
591 | 00:00:09:50 | 9833 | 590 | -0.54 | 0.03 | 5.24 | 3.11 | 0
592 | 00:00:09:51 | 9850 | 591 | -0.48 | 0.02 | 5.65 | 3.3 | 0
593 | 00:00:09:52 | 9867 | 592 | -0.49 | 0.03 | 6.02 | 3.5 | 0
594 | 00:00:09:53 | 9883 | 593 | -0.48 | 0.02 | 6.42 | 3.7 | 0
595 | 00:00:09:54 | 9900 | 594 | -0.54 | 0.02 | 6.79 | 3.89 | 0
596 | 00:00:09:55 | 9917 | 595 | -0.61 | 0.03 | 7.16 | 4.08 | 0
597 | 00:00:09:56 | 9933 | 596 | -0.71 | 0.02 | 7.53 | 4.28 | 0
598 | 00:00:09:57 | 9950 | 597 | -0.8 | 0.03 | 7.88 | 4.46 | 0
599 | 00:00:09:58 | 9967 | 598 | -0.92 | 0.02 | 8.24 | 4.65 | 0
600 | 00:00:09:59 | 9983 | 599 | -1.02 | 0.02 | 8.58 | 4.83 | 0
601 | 00:00:10:00 | 10000 | 600 | -1.07 | 0.02 | 8.95 | 5.03 | 0
602 | 00:00:10:01 | 10017 | 601 | -1.12 | 0.02 | 9.32 | 5.21 | -0.01
603 | 00:00:10:02 | 10033 | 602 | -1.19 | 0.03 | 9.68 | 5.4 | 0
604 | 00:00:10:03 | 10050 | 603 | -1.21 | 0.03 | 9.78 | 5.45 | 0
605 | 00:00:10:04 | 10067 | 604 | -1.09 | 0.02 | 9.83 | 5.47 | 0
606 | 00:00:10:05 | 10083 | 605 | -0.93 | 0.02 | 9.83 | 5.47 | 0
607 | 00:00:10:06 | 10100 | 606 | -0.93 | 0.02 | 9.83 | 5.47 | 0
608 | 00:00:10:07 | 10117 | 607 | -0.61 | 0.03 | 9.83 | 5.47 | 0
609 | 00:00:10:08 | 10133 | 608 | -0.36 | 0.02 | 9.83 | 5.48 | 0
610 | 00:00:10:09 | 10150 | 609 | -0.25 | 0.02 | 9.83 | 5.47 | 0
611 | 00:00:10:10 | 10167 | 610 | -0.15 | 0.03 | 9.83 | 5.47 | 0
612 | 00:00:10:11 | 10183 | 611 | -0.12 | 0.03 | 9.83 | 5.47 | 0
613 | 00:00:10:12 | 10200 | 612 | -0.08 | 0.02 | 9.83 | 5.47 | 0
614 | 00:00:10:13 | 10217 | 613 | -0.07 | 0.02 | 9.83 | 5.48 | 0
615 | 00:00:10:14 | 10233 | 614 | 0 | 0.02 | 9.83 | 5.47 | 0
616 | 00:00:10:15 | 10250 | 615 | 0 | 0.03 | 9.83 | 5.48 | 0
617 | 00:00:10:16 | 10267 | 616 | 0.08 | 0.03 | 9.83 | 5.48 | 0
618 | 00:00:10:17 | 10283 | 617 | 0.15 | 0.03 | 9.83 | 5.48 | 0
619 | 00:00:10:18 | 10300 | 618 | 0.24 | 0.02 | 9.68 | 5.47 | 0
620 | 00:00:10:19 | 10317 | 619 | 0.29 | 0.02 | 9.38 | 5.47 | 0
621 | 00:00:10:20 | 10333 | 620 | 0.32 | 0.02 | 9.05 | 5.47 | 0
622 | 00:00:10:21 | 10350 | 621 | 0.44 | 0.02 | 8.72 | 5.47 | -0.01
623 | 00:00:10:22 | 10367 | 622 | 0.56 | 0.02 | 8.47 | 5.46 | 0
624 | 00:00:10:23 | 10383 | 623 | 0.65 | 0.02 | 8.12 | 5.28 | 0
625 | 00:00:10:24 | 10400 | 624 | 0.76 | 0.02 | 7.8 | 5.11 | 0
626 | 00:00:10:25 | 10417 | 625 | 0.78 | 0.02 | 7.64 | 5.03 | 0
627 | 00:00:10:26 | 10433 | 626 | 0.8 | 0.02 | 7.35 | 4.87 | 0
628 | 00:00:10:27 | 10450 | 627 | 0.88 | 0.03 | 7.03 | 4.71 | 0
629 | 00:00:10:28 | 10467 | 628 | 0.87 | 0.02 | 6.67 | 4.52 | 0
630 | 00:00:10:29 | 10483 | 629 | 0.9 | 0.03 | 6.32 | 4.34 | 0
631 | 00:00:10:30 | 10500 | 630 | 0.93 | 0.03 | 5.93 | 4.15 | -0.01
632 | 00:00:10:31 | 10517 | 631 | 0.92 | 0.03 | 5.51 | 3.94 | 0
633 | 00:00:10:32 | 10533 | 632 | 0.95 | 0.03 | 5.16 | 3.76 | 0
634 | 00:00:10:33 | 10550 | 633 | 0.92 | 0.02 | 4.74 | 3.56 | 0
635 | 00:00:10:34 | 10567 | 634 | 0.92 | 0.03 | 4.32 | 3.34 | 0
636 | 00:00:10:35 | 10583 | 635 | 0.9 | 0.02 | 3.84 | 3.11 | 0
637 | 00:00:10:36 | 10600 | 636 | 0.87 | 0.02 | 3.41 | 2.91 | 0
638 | 00:00:10:37 | 10617 | 637 | 0.88 | 0.03 | 3.03 | 2.73 | 0
639 | 00:00:10:38 | 10633 | 638 | 0.92 | 0.02 | 2.65 | 2.56 | 0
640 | 00:00:10:39 | 10650 | 639 | 0.9 | 0.02 | 2.28 | 2.38 | 0
641 | 00:00:10:40 | 10667 | 640 | 0.92 | 0.03 | 1.9 | 2.21 | -0.01
642 | 00:00:10:41 | 10683 | 641 | 0.93 | 0.02 | 1.54 | 2.03 | 0
643 | 00:00:10:42 | 10700 | 642 | 0.95 | 0.02 | 1.18 | 1.85 | 0
644 | 00:00:10:43 | 10717 | 643 | 0.95 | 0.02 | 0.82 | 1.69 | 0
645 | 00:00:10:44 | 10733 | 644 | 0.93 | 0.02 | 0.53 | 1.53 | 0
646 | 00:00:10:45 | 10750 | 645 | 0.99 | 0.02 | 0.31 | 1.42 | 0
647 | 00:00:10:46 | 10767 | 646 | 1.02 | 0.03 | 0.01 | 1.28 | 0
648 | 00:00:10:47 | 10783 | 647 | 1.05 | 0.02 | -0.35 | 1.11 | 0
649 | 00:00:10:48 | 10800 | 648 | 1.09 | 0.02 | -0.74 | 0.91 | 0
650 | 00:00:10:49 | 10817 | 649 | 1.07 | 0.02 | -1.17 | 0.71 | 0
651 | 00:00:10:50 | 10833 | 650 | 1.07 | 0.02 | -1.61 | 0.51 | 0
652 | 00:00:10:51 | 10850 | 651 | 1.07 | 0.03 | -2.04 | 0.31 | 0
653 | 00:00:10:52 | 10867 | 652 | 1.09 | 0.02 | -2.49 | 0.12 | 0
654 | 00:00:10:53 | 10883 | 653 | 1.12 | 0.02 | -2.74 | 0 | 0
655 | 00:00:10:54 | 10900 | 654 | 1.19 | 0.02 | -3.04 | -0.14 | 0
656 | 00:00:10:55 | 10917 | 655 | 1.19 | 0.02 | -3.36 | -0.28 | 0
657 | 00:00:10:56 | 10933 | 656 | 1.26 | 0.02 | -3.7 | -0.45 | 0
658 | 00:00:10:57 | 10950 | 657 | 1.26 | 0.02 | -4.12 | -0.64 | 0
659 | 00:00:10:58 | 10967 | 658 | 1.29 | 0.02 | -4.55 | -0.85 | 0
660 | 00:00:10:59 | 10983 | 659 | 1.24 | 0.03 | -4.99 | -1.07 | 0
661 | 00:00:11:00 | 11000 | 660 | 1.31 | 0.02 | -5.41 | -1.29 | -0.01
662 | 00:00:11:01 | 11017 | 661 | 1.26 | 0.02 | -5.84 | -1.49 | 0
663 | 00:00:11:02 | 11033 | 662 | 1.27 | 0.03 | -6.22 | -1.7 | 0
664 | 00:00:11:03 | 11050 | 663 | 1.24 | 0.02 | -6.62 | -1.89 | 0
665 | 00:00:11:04 | 11067 | 664 | 1.29 | 0.02 | -7.04 | -2.11 | 0
666 | 00:00:11:05 | 11083 | 665 | 1.29 | 0.03 | -7.44 | -2.32 | 0
667 | 00:00:11:06 | 11100 | 666 | 1.31 | 0.02 | -7.86 | -2.52 | 0
668 | 00:00:11:07 | 11117 | 667 | 1.31 | 0.02 | -8.28 | -2.73 | -0.01
669 | 00:00:11:08 | 11133 | 668 | 1.29 | 0.02 | -8.7 | -2.93 | -0.01
670 | 00:00:11:09 | 11150 | 669 | 1.31 | 0.02 | -9.14 | -3.14 | 0
671 | 00:00:11:10 | 11167 | 670 | 1.34 | 0.02 | -9.54 | -3.32 | 0
672 | 00:00:11:11 | 11183 | 671 | 1.36 | 0.02 | -9.94 | -3.51 | 0
673 | 00:00:11:12 | 11200 | 672 | 1.38 | 0.02 | -10.28 | -3.67 | 0
674 | 00:00:11:13 | 11217 | 673 | 1.38 | 0.02 | -10.37 | -3.71 | 0
675 | 00:00:11:14 | 11233 | 674 | 1.36 | 0.02 | -10.39 | -3.73 | 0
676 | 00:00:11:15 | 11250 | 675 | 1.36 | 0.02 | -10.45 | -3.75 | 0
677 | 00:00:11:16 | 11267 | 676 | 1.36 | 0.02 | -10.48 | -3.77 | 0
678 | 00:00:11:17 | 11283 | 677 | 1.36 | 0.02 | -10.48 | -3.77 | 0
679 | 00:00:11:18 | 11300 | 678 | 1.32 | 0.02 | -10.49 | -3.77 | 0
680 | 00:00:11:19 | 11317 | 679 | 1.26 | 0.02 | -10.49 | -3.77 | 0
681 | 00:00:11:20 | 11333 | 680 | 1.21 | 0.02 | -10.5 | -3.77 | 0
682 | 00:00:11:21 | 11350 | 681 | 1.09 | 0.02 | -10.49 | -3.77 | 0
683 | 00:00:11:22 | 11367 | 682 | 1.04 | 0.03 | -10.49 | -3.77 | 0
684 | 00:00:11:23 | 11383 | 683 | 1 | 0.02 | -10.49 | -3.77 | 0
685 | 00:00:11:24 | 11400 | 684 | 0.95 | 0.02 | -10.49 | -3.77 | 0
686 | 00:00:11:25 | 11417 | 685 | 0.93 | 0.02 | -10.49 | -3.77 | 0
687 | 00:00:11:26 | 11433 | 686 | 0.9 | 0.02 | -10.49 | -3.77 | 0
688 | 00:00:11:27 | 11450 | 687 | 0.87 | 0.02 | -10.49 | -3.77 | 0
689 | 00:00:11:28 | 11467 | 688 | 0.71 | 0.02 | -10.49 | -3.77 | 0
690 | 00:00:11:29 | 11483 | 689 | 0.7 | 0.02 | -10.49 | -3.77 | 0
691 | 00:00:11:30 | 11500 | 690 | 0.58 | 0.02 | -10.49 | -3.77 | 0
692 | 00:00:11:31 | 11517 | 691 | 0.51 | 0.02 | -10.49 | -3.77 | 0
693 | 00:00:11:32 | 11533 | 692 | 0.48 | 0.02 | -10.49 | -3.77 | 0
694 | 00:00:11:33 | 11550 | 693 | 0.37 | 0.02 | -10.49 | -3.77 | 0
695 | 00:00:11:34 | 11567 | 694 | 0.39 | 0.02 | -10.49 | -3.77 | 0
696 | 00:00:11:35 | 11583 | 695 | 0.34 | 0.03 | -10.49 | -3.77 | 0
697 | 00:00:11:36 | 11600 | 696 | 0.27 | 0.03 | -10.49 | -3.77 | 0
698 | 00:00:11:37 | 11617 | 697 | 0.27 | 0.02 | -10.49 | -3.77 | 0
699 | 00:00:11:38 | 11633 | 698 | 0.22 | 0.02 | -10.47 | -3.77 | 0
700 | 00:00:11:39 | 11650 | 699 | 0.19 | 0.03 | -10.32 | -3.77 | 0
701 | 00:00:11:40 | 11667 | 700 | 0.17 | 0.03 | -10.12 | -3.77 | 0
702 | 00:00:11:41 | 11683 | 701 | 0.15 | 0.03 | -9.91 | -3.77 | -0.01
703 | 00:00:11:42 | 11700 | 702 | 0.15 | 0.03 | -9.7 | -3.77 | 0
704 | 00:00:11:43 | 11717 | 703 | 0.15 | 0.03 | -9.23 | -3.77 | 0
705 | 00:00:11:44 | 11733 | 704 | 0.14 | 0.02 | -8.8 | -3.63 | 0
706 | 00:00:11:45 | 11750 | 705 | 0.1 | 0.02 | -8.43 | -3.45 | 0
707 | 00:00:11:46 | 11767 | 706 | 0.08 | 0.03 | -8.06 | -3.27 | 0
708 | 00:00:11:47 | 11783 | 707 | 0.1 | 0.03 | -7.71 | -3.11 | 0
709 | 00:00:11:48 | 11800 | 708 | 0.1 | 0.03 | -7.35 | -2.93 | 0
710 | 00:00:11:49 | 11817 | 709 | 0.08 | 0.02 | -7 | -2.74 | 0
711 | 00:00:11:50 | 11833 | 710 | 0.05 | 0.03 | -6.66 | -2.57 | 0
712 | 00:00:11:51 | 11850 | 711 | 0.05 | 0.03 | -6.32 | -2.4 | 0
713 | 00:00:11:52 | 11867 | 712 | 0.05 | 0.03 | -5.98 | -2.22 | -0.01
714 | 00:00:11:53 | 11883 | 713 | 0.07 | 0.03 | -5.62 | -2.03 | -0.01
715 | 00:00:11:54 | 11900 | 714 | 0.05 | 0.02 | -5.27 | -1.85 | -0.01
716 | 00:00:11:55 | 11917 | 715 | 0.05 | 0.03 | -4.89 | -1.67 | 0
717 | 00:00:11:56 | 11933 | 716 | 0.05 | 0.03 | -4.54 | -1.49 | 0
718 | 00:00:11:57 | 11950 | 717 | 0 | 0.02 | -4.25 | -1.35 | 0
719 | 00:00:11:58 | 11967 | 718 | -0.03 | 0.03 | -3.99 | -1.23 | 0
720 | 00:00:11:59 | 11983 | 719 | -0.05 | 0.03 | -3.79 | -1.13 | 0
721 | 00:00:12:00 | 12000 | 720 | -0.08 | 0.02 | -3.57 | -1.02 | -0.01
722 | 00:00:12:01 | 12017 | 721 | -0.17 | 0.03 | -3.3 | -0.88 | -0.01
723 | 00:00:12:02 | 12033 | 722 | -0.22 | 0.02 | -2.93 | -0.72 | 0
724 | 00:00:12:03 | 12050 | 723 | -0.25 | 0.03 | -2.57 | -0.55 | 0
725 | 00:00:12:04 | 12067 | 724 | -0.34 | 0.03 | -2.19 | -0.37 | 0
726 | 00:00:12:05 | 12083 | 725 | -0.32 | 0.03 | -1.8 | -0.19 | 0
727 | 00:00:12:06 | 12100 | 726 | -0.34 | 0.03 | -1.44 | -0.02 | 0
728 | 00:00:12:07 | 12117 | 727 | -0.36 | 0.03 | -1.06 | 0.15 | 0
729 | 00:00:12:08 | 12133 | 728 | -0.37 | 0.03 | -0.73 | 0.32 | -0.01
730 | 00:00:12:09 | 12150 | 729 | -0.46 | 0.03 | -0.38 | 0.49 | 0
731 | 00:00:12:10 | 12167 | 730 | -0.49 | 0.03 | -0.04 | 0.66 | 0
732 | 00:00:12:11 | 12183 | 731 | -0.51 | 0.03 | 0.31 | 0.83 | 0
733 | 00:00:12:12 | 12200 | 732 | -0.49 | 0.03 | 0.66 | 1 | 0
734 | 00:00:12:13 | 12217 | 733 | -0.49 | 0.03 | 0.99 | 1.17 | 0
735 | 00:00:12:14 | 12233 | 734 | -0.51 | 0.03 | 1.35 | 1.35 | 0
736 | 00:00:12:15 | 12250 | 735 | -0.54 | 0.03 | 1.7 | 1.51 | -0.01
737 | 00:00:12:16 | 12267 | 736 | -0.54 | 0.03 | 2.07 | 1.69 | -0.01
738 | 00:00:12:17 | 12283 | 737 | -0.53 | 0.03 | 2.44 | 1.86 | 0
739 | 00:00:12:18 | 12300 | 738 | -0.53 | 0.03 | 2.81 | 2.03 | 0
740 | 00:00:12:19 | 12317 | 739 | -0.49 | 0.03 | 3.2 | 2.2 | 0
741 | 00:00:12:20 | 12333 | 740 | -0.49 | 0.03 | 3.58 | 2.38 | 0
742 | 00:00:12:21 | 12350 | 741 | -0.44 | 0.03 | 3.96 | 2.55 | -0.01
743 | 00:00:12:22 | 12367 | 742 | -0.46 | 0.03 | 4.33 | 2.72 | 0
744 | 00:00:12:23 | 12383 | 743 | -0.44 | 0.03 | 4.72 | 2.91 | 0
745 | 00:00:12:24 | 12400 | 744 | -0.46 | 0.02 | 5.08 | 3.08 | 0
746 | 00:00:12:25 | 12417 | 745 | -0.44 | 0.03 | 5.45 | 3.27 | 0
747 | 00:00:12:26 | 12433 | 746 | -0.49 | 0.03 | 5.83 | 3.44 | 0
748 | 00:00:12:27 | 12450 | 747 | -0.51 | 0.03 | 6.18 | 3.63 | 0
749 | 00:00:12:28 | 12467 | 748 | -0.53 | 0.03 | 6.55 | 3.82 | 0
750 | 00:00:12:29 | 12483 | 749 | -0.56 | 0.03 | 6.89 | 4 | -0.01
751 | 00:00:12:30 | 12500 | 750 | -0.59 | 0.03 | 7.24 | 4.19 | 0
752 | 00:00:12:31 | 12517 | 751 | -0.68 | 0.03 | 7.6 | 4.36 | -0.01
753 | 00:00:12:32 | 12533 | 752 | -0.78 | 0.03 | 7.92 | 4.54 | 0
754 | 00:00:12:33 | 12550 | 753 | -0.9 | 0.03 | 8.25 | 4.71 | 0
755 | 00:00:12:34 | 12567 | 754 | -0.97 | 0.03 | 8.57 | 4.88 | 0
756 | 00:00:12:35 | 12583 | 755 | -1.05 | 0.03 | 8.92 | 5.06 | 0
757 | 00:00:12:36 | 12600 | 756 | -1.12 | 0.03 | 9.26 | 5.24 | 0
758 | 00:00:12:37 | 12617 | 757 | -1.15 | 0.03 | 9.6 | 5.41 | -0.01
759 | 00:00:12:38 | 12633 | 758 | -1.22 | 0.03 | 9.81 | 5.51 | 0
760 | 00:00:12:39 | 12650 | 759 | -1.19 | 0.03 | 9.88 | 5.55 | 0
761 | 00:00:12:40 | 12667 | 760 | -1.1 | 0.03 | 9.88 | 5.55 | 0
762 | 00:00:12:41 | 12683 | 761 | -1.07 | 0.03 | 9.88 | 5.55 | -0.01
763 | 00:00:12:42 | 12700 | 762 | -0.8 | 0.03 | 9.88 | 5.55 | -0.01
764 | 00:00:12:43 | 12717 | 763 | -0.66 | 0.03 | 9.88 | 5.55 | 0
765 | 00:00:12:44 | 12733 | 764 | -0.51 | 0.03 | 9.88 | 5.55 | 0
766 | 00:00:12:45 | 12750 | 765 | -0.39 | 0.03 | 9.88 | 5.55 | 0
767 | 00:00:12:46 | 12767 | 766 | -0.27 | 0.03 | 9.88 | 5.55 | 0
768 | 00:00:12:47 | 12783 | 767 | -0.19 | 0.03 | 9.88 | 5.55 | 0
769 | 00:00:12:48 | 12800 | 768 | -0.12 | 0.03 | 9.88 | 5.55 | -0.01
770 | 00:00:12:49 | 12817 | 769 | -0.08 | 0.03 | 9.88 | 5.55 | 0
771 | 00:00:12:50 | 12833 | 770 | -0.05 | 0.03 | 9.88 | 5.55 | -0.01
772 | 00:00:12:51 | 12850 | 771 | -0.05 | 0.03 | 9.88 | 5.55 | 0
773 | 00:00:12:52 | 12867 | 772 | -0.02 | 0.03 | 9.88 | 5.55 | 0
774 | 00:00:12:53 | 12883 | 773 | 0.07 | 0.03 | 9.88 | 5.55 | 0
775 | 00:00:12:54 | 12900 | 774 | 0.19 | 0.03 | 9.73 | 5.55 | 0
776 | 00:00:12:55 | 12917 | 775 | 0.29 | 0.03 | 9.36 | 5.55 | 0
777 | 00:00:12:56 | 12933 | 776 | 0.37 | 0.03 | 8.89 | 5.55 | 0
778 | 00:00:12:57 | 12950 | 777 | 0.53 | 0.03 | 8.5 | 5.52 | 0
779 | 00:00:12:58 | 12967 | 778 | 0.65 | 0.03 | 8 | 5.25 | 0
780 | 00:00:12:59 | 12983 | 779 | 0.73 | 0.03 | 7.61 | 5.05 | 0
781 | 00:00:13:00 | 13000 | 780 | 0.78 | 0.03 | 7.26 | 4.87 | 0
782 | 00:00:13:01 | 13017 | 781 | 0.83 | 0.03 | 6.73 | 4.6 | 0
783 | 00:00:13:02 | 13033 | 782 | 0.88 | 0.03 | 6.26 | 4.34 | -0.01
784 | 00:00:13:03 | 13050 | 783 | 0.9 | 0.03 | 5.72 | 4.08 | 0
785 | 00:00:13:04 | 13067 | 784 | 0.92 | 0.03 | 5.22 | 3.83 | 0
786 | 00:00:13:05 | 13083 | 785 | 0.93 | 0.03 | 4.68 | 3.57 | 0
787 | 00:00:13:06 | 13100 | 786 | 0.92 | 0.03 | 4.05 | 3.26 | 0
788 | 00:00:13:07 | 13117 | 787 | 0.92 | 0.03 | 3.43 | 2.95 | 0
789 | 00:00:13:08 | 13133 | 788 | 0.9 | 0.03 | 2.84 | 2.69 | -0.01
790 | 00:00:13:09 | 13150 | 789 | 0.92 | 0.03 | 2.3 | 2.42 | 0
791 | 00:00:13:10 | 13167 | 790 | 0.88 | 0.02 | 1.76 | 2.18 | 0
792 | 00:00:13:11 | 13183 | 791 | 0.93 | 0.03 | 1.26 | 1.92 | 0
793 | 00:00:13:12 | 13200 | 792 | 0.93 | 0.03 | 0.74 | 1.68 | 0
794 | 00:00:13:13 | 13217 | 793 | 0.99 | 0.03 | 0.35 | 1.48 | 0
795 | 00:00:13:14 | 13233 | 794 | 1 | 0.03 | 0 | 1.31 | 0
796 | 00:00:13:15 | 13250 | 795 | 1.05 | 0.03 | -0.51 | 1.07 | -0.01
797 | 00:00:13:16 | 13267 | 796 | 1.04 | 0.03 | -1.02 | 0.81 | -0.01
798 | 00:00:13:17 | 13283 | 797 | 1.04 | 0.03 | -1.59 | 0.56 | 0
799 | 00:00:13:18 | 13300 | 798 | 1.07 | 0.03 | -2.13 | 0.31 | 0
800 | 00:00:13:19 | 13317 | 799 | 1.1 | 0.03 | -2.64 | 0.08 | -0.01
801 | 00:00:13:20 | 13333 | 800 | 1.14 | 0.03 | -2.98 | -0.07 | -0.01
802 | 00:00:13:21 | 13350 | 801 | 1.21 | 0.02 | -3.37 | -0.26 | 0
803 | 00:00:13:22 | 13367 | 802 | 1.24 | 0.03 | -3.81 | -0.46 | -0.01
804 | 00:00:13:23 | 13383 | 803 | 1.26 | 0.03 | -4.34 | -0.72 | 0
805 | 00:00:13:24 | 13400 | 804 | 1.24 | 0.03 | -4.9 | -0.98 | 0
806 | 00:00:13:25 | 13417 | 805 | 1.24 | 0.03 | -5.45 | -1.27 | -0.01
807 | 00:00:13:26 | 13433 | 806 | 1.26 | 0.03 | -5.98 | -1.54 | -0.01
808 | 00:00:13:27 | 13450 | 807 | 1.27 | 0.02 | -6.5 | -1.8 | -0.01
809 | 00:00:13:28 | 13467 | 808 | 1.24 | 0.02 | -6.83 | -1.98 | 0
810 | 00:00:13:29 | 13483 | 809 | 1.26 | 0.03 | -7 | -2.06 | -0.01
811 | 00:00:13:30 | 13500 | 810 | 1.26 | 0.03 | -7.14 | -2.14 | 0
812 | 00:00:13:31 | 13517 | 811 | 1.27 | 0.03 | -7.28 | -2.21 | 0
813 | 00:00:13:32 | 13533 | 812 | 1.27 | 0.03 | -7.48 | -2.31 | 0
814 | 00:00:13:33 | 13550 | 813 | 1.29 | 0.03 | -7.71 | -2.42 | 0
815 | 00:00:13:34 | 13567 | 814 | 1.29 | 0.03 | -7.96 | -2.54 | 0
816 | 00:00:13:35 | 13583 | 815 | 1.27 | 0.03 | -8.2 | -2.66 | -0.01
817 | 00:00:13:36 | 13600 | 816 | 1.29 | 0.03 | -8.44 | -2.78 | -0.01
818 | 00:00:13:37 | 13617 | 817 | 1.29 | 0.03 | -8.67 | -2.89 | -0.01
819 | 00:00:13:38 | 13633 | 818 | 1.29 | 0.03 | -8.92 | -3 | -0.01
820 | 00:00:13:39 | 13650 | 819 | 1.32 | 0.03 | -9.15 | -3.11 | -0.01
821 | 00:00:13:40 | 13667 | 820 | 1.34 | 0.03 | -9.37 | -3.21 | -0.01
822 | 00:00:13:41 | 13683 | 821 | 1.31 | 0.03 | -9.43 | -3.25 | -0.01
823 | 00:00:13:42 | 13700 | 822 | 1.31 | 0.03 | -9.5 | -3.28 | -0.01
824 | 00:00:13:43 | 13717 | 823 | 1.31 | 0.03 | -9.54 | -3.3 | 0
825 | 00:00:13:44 | 13733 | 824 | 1.36 | 0.03 | -9.61 | -3.33 | -0.01
826 | 00:00:13:45 | 13750 | 825 | 1.34 | 0.03 | -9.69 | -3.36 | -0.01
827 | 00:00:13:46 | 13767 | 826 | 1.36 | 0.03 | -9.82 | -3.43 | -0.01
828 | 00:00:13:47 | 13783 | 827 | 1.32 | 0.03 | -9.92 | -3.47 | 0
829 | 00:00:13:48 | 13800 | 828 | 1.32 | 0.03 | -9.94 | -3.49 | 0
830 | 00:00:13:49 | 13817 | 829 | 1.32 | 0.03 | -9.96 | -3.49 | -0.01
831 | 00:00:13:50 | 13833 | 830 | 1.32 | 0.03 | -9.97 | -3.5 | 0
832 | 00:00:13:51 | 13850 | 831 | 1.22 | 0.03 | -9.98 | -3.5 | 0
833 | 00:00:13:52 | 13867 | 832 | 1.02 | 0.02 | -9.98 | -3.5 | -0.01
834 | 00:00:13:53 | 13883 | 833 | 0.9 | 0.03 | -9.97 | -3.5 | 0
835 | 00:00:13:54 | 13900 | 834 | 0.82 | 0.03 | -9.98 | -3.5 | 0
836 | 00:00:13:55 | 13917 | 835 | 0.63 | 0.03 | -9.98 | -3.5 | 0
837 | 00:00:13:56 | 13933 | 836 | 0.48 | 0.03 | -9.98 | -3.5 | 0
838 | 00:00:13:57 | 13950 | 837 | 0.41 | 0.03 | -9.98 | -3.5 | -0.01
839 | 00:00:13:58 | 13967 | 838 | 0.31 | 0.03 | -9.98 | -3.5 | -0.01
840 | 00:00:13:59 | 13983 | 839 | 0.24 | 0.03 | -9.95 | -3.5 | 0
841 | 00:00:14:00 | 14000 | 840 | 0.17 | 0.03 | -9.61 | -3.5 | -0.01
842 | 00:00:14:01 | 14017 | 841 | 0.15 | 0.03 | -9.25 | -3.5 | 0
843 | 00:00:14:02 | 14033 | 842 | 0.17 | 0.03 | -8.88 | -3.5 | -0.01
844 | 00:00:14:03 | 14050 | 843 | 0.15 | 0.03 | -8.53 | -3.45 | -0.01
845 | 00:00:14:04 | 14067 | 844 | 0.15 | 0.03 | -8.18 | -3.29 | 0
846 | 00:00:14:05 | 14083 | 845 | 0.14 | 0.03 | -7.85 | -3.13 | 0
847 | 00:00:14:06 | 14100 | 846 | 0.1 | 0.03 | -7.52 | -2.97 | 0
848 | 00:00:14:07 | 14117 | 847 | 0.08 | 0.03 | -7.18 | -2.8 | 0
849 | 00:00:14:08 | 14133 | 848 | 0.08 | 0.03 | -6.88 | -2.64 | -0.01
850 | 00:00:14:09 | 14150 | 849 | 0.08 | 0.03 | -6.57 | -2.48 | -0.01
851 | 00:00:14:10 | 14167 | 850 | 0.05 | 0.03 | -6.28 | -2.33 | 0
852 | 00:00:14:11 | 14183 | 851 | 0.05 | 0.03 | -5.93 | -2.15 | 0
853 | 00:00:14:12 | 14200 | 852 | 0.03 | 0.03 | -5.49 | -1.91 | 0
854 | 00:00:14:13 | 14217 | 853 | 0.07 | 0.03 | -5.04 | -1.69 | 0
855 | 00:00:14:14 | 14233 | 854 | 0.07 | 0.03 | -4.6 | -1.47 | 0
856 | 00:00:14:15 | 14250 | 855 | 0.05 | 0.03 | -4.23 | -1.29 | 0
857 | 00:00:14:16 | 14267 | 856 | 0.05 | 0.03 | -3.94 | -1.15 | -0.01
858 | 00:00:14:17 | 14283 | 857 | -0.03 | 0.03 | -3.7 | -1.03 | 0
859 | 00:00:14:18 | 14300 | 858 | -0.14 | 0.03 | -3.46 | -0.92 | 0
860 | 00:00:14:19 | 14317 | 859 | -0.19 | 0.03 | -3.06 | -0.73 | 0
861 | 00:00:14:20 | 14333 | 860 | -0.22 | 0.03 | -2.53 | -0.48 | -0.01
862 | 00:00:14:21 | 14350 | 861 | -0.31 | 0.03 | -1.99 | -0.24 | -0.01
863 | 00:00:14:22 | 14367 | 862 | -0.31 | 0.03 | -1.49 | 0 | 0
864 | 00:00:14:23 | 14383 | 863 | -0.32 | 0.03 | -0.97 | 0.24 | 0
865 | 00:00:14:24 | 14400 | 864 | -0.41 | 0.03 | -0.51 | 0.47 | 0
866 | 00:00:14:25 | 14417 | 865 | -0.46 | 0.03 | -0.03 | 0.7 | -0.01
867 | 00:00:14:26 | 14433 | 866 | -0.48 | 0.03 | 0.43 | 0.94 | -0.01
868 | 00:00:14:27 | 14450 | 867 | -0.48 | 0.03 | 0.93 | 1.18 | -0.01
869 | 00:00:14:28 | 14467 | 868 | -0.46 | 0.03 | 1.53 | 1.47 | 0
870 | 00:00:14:29 | 14483 | 869 | -0.48 | 0.03 | 2.11 | 1.75 | 0
871 | 00:00:14:30 | 14500 | 870 | -0.46 | 0.03 | 2.71 | 2.03 | 0
872 | 00:00:14:31 | 14517 | 871 | -0.48 | 0.03 | 3.31 | 2.3 | -0.01
873 | 00:00:14:32 | 14533 | 872 | -0.44 | 0.03 | 3.92 | 2.58 | -0.01
874 | 00:00:14:33 | 14550 | 873 | -0.46 | 0.03 | 4.5 | 2.85 | 0
875 | 00:00:14:34 | 14567 | 874 | -0.49 | 0.03 | 5.09 | 3.13 | -0.01
876 | 00:00:14:35 | 14583 | 875 | -0.48 | 0.03 | 5.68 | 3.41 | -0.01
877 | 00:00:14:36 | 14600 | 876 | -0.51 | 0.03 | 6.24 | 3.71 | -0.01
878 | 00:00:14:37 | 14617 | 877 | -0.56 | 0.03 | 6.8 | 3.99 | 0
879 | 00:00:14:38 | 14633 | 878 | -0.66 | 0.03 | 7.32 | 4.27 | -0.01
880 | 00:00:14:39 | 14650 | 879 | -0.8 | 0.03 | 7.85 | 4.55 | -0.01
881 | 00:00:14:40 | 14667 | 880 | -0.97 | 0.03 | 8.35 | 4.82 | 0
882 | 00:00:14:41 | 14683 | 881 | -1.09 | 0.03 | 8.9 | 5.1 | -0.01
883 | 00:00:14:42 | 14700 | 882 | -1.21 | 0.03 | 9.45 | 5.37 | 0
884 | 00:00:14:43 | 14717 | 883 | -1.24 | 0.03 | 9.64 | 5.47 | -0.01
885 | 00:00:14:44 | 14733 | 884 | -1.26 | 0.03 | 9.74 | 5.52 | 0
886 | 00:00:14:45 | 14750 | 885 | -1.26 | 0.03 | 9.83 | 5.56 | 0
887 | 00:00:14:46 | 14767 | 886 | -1.32 | 0.03 | 9.9 | 5.6 | -0.01
888 | 00:00:14:47 | 14783 | 887 | -0.8 | 0.03 | 9.93 | 5.61 | -0.01
889 | 00:00:14:48 | 14800 | 888 | -0.75 | 0.03 | 9.93 | 5.61 | -0.01
890 | 00:00:14:49 | 14817 | 889 | -0.66 | 0.03 | 9.93 | 5.61 | 0
891 | 00:00:14:50 | 14833 | 890 | -0.15 | 0.03 | 9.93 | 5.61 | 0
892 | 00:00:14:51 | 14850 | 891 | -0.1 | 0.03 | 9.92 | 5.61 | -0.01
893 | 00:00:14:52 | 14867 | 892 | -0.07 | 0.03 | 9.93 | 5.61 | 0
894 | 00:00:14:53 | 14883 | 893 | -0.02 | 0.03 | 9.93 | 5.61 | -0.01
895 | 00:00:14:54 | 14900 | 894 | -0.02 | 0.03 | 9.93 | 5.62 | -0.01
896 | 00:00:14:55 | 14917 | 895 | 0.07 | 0.03 | 9.93 | 5.61 | 0
897 | 00:00:14:56 | 14933 | 896 | 0.14 | 0.03 | 9.87 | 5.61 | -0.01
898 | 00:00:14:57 | 14950 | 897 | 0.2 | 0.03 | 9.65 | 5.62 | 0
899 | 00:00:14:58 | 14967 | 898 | 0.25 | 0.03 | 9.3 | 5.62 | 0
900 | 00:00:14:59 | 14983 | 899 | 0.34 | 0.03 | 8.91 | 5.62 | 0
901 | 00:00:15:00 | 15000 | 900 | 0.49 | 0.03 | 8.55 | 5.55 | -0.01
902 | 00:00:15:01 | 15017 | 901 | 0.63 | 0.03 | 8.08 | 5.3 | -0.01
903 | 00:00:15:02 | 15033 | 902 | 0.75 | 0.03 | 7.57 | 5.03 | 0
904 | 00:00:15:03 | 15050 | 903 | 0.8 | 0.03 | 7.18 | 4.84 | 0
905 | 00:00:15:04 | 15067 | 904 | 0.82 | 0.03 | 6.59 | 4.52 | 0
906 | 00:00:15:05 | 15083 | 905 | 0.83 | 0.03 | 5.97 | 4.22 | -0.01
907 | 00:00:15:06 | 15100 | 906 | 0.85 | 0.03 | 5.36 | 3.9 | 0
908 | 00:00:15:07 | 15117 | 907 | 0.88 | 0.03 | 4.75 | 3.6 | -0.01
909 | 00:00:15:08 | 15133 | 908 | 0.92 | 0.03 | 4.1 | 3.28 | 0
910 | 00:00:15:09 | 15150 | 909 | 0.9 | 0.03 | 3.39 | 2.93 | -0.01
911 | 00:00:15:10 | 15167 | 910 | 0.88 | 0.03 | 2.72 | 2.64 | -0.01
912 | 00:00:15:11 | 15183 | 911 | 0.92 | 0.03 | 2.08 | 2.33 | -0.01
913 | 00:00:15:12 | 15200 | 912 | 0.93 | 0.03 | 1.46 | 2.04 | 0
914 | 00:00:15:13 | 15217 | 913 | 0.92 | 0.03 | 0.85 | 1.74 | -0.01
915 | 00:00:15:14 | 15233 | 914 | 0.95 | 0.03 | 0.33 | 1.48 | -0.01
916 | 00:00:15:15 | 15250 | 915 | 0.99 | 0.03 | -0.05 | 1.29 | -0.01
917 | 00:00:15:16 | 15267 | 916 | 1.02 | 0.03 | -0.66 | 0.99 | -0.01
918 | 00:00:15:17 | 15283 | 917 | 1.04 | 0.03 | -1.32 | 0.69 | -0.01
919 | 00:00:15:18 | 15300 | 918 | 1.05 | 0.03 | -1.96 | 0.39 | -0.01
920 | 00:00:15:19 | 15317 | 919 | 1.05 | 0.03 | -2.61 | 0.1 | 0
921 | 00:00:15:20 | 15333 | 920 | 1.14 | 0.03 | -3.03 | -0.09 | -0.01
922 | 00:00:15:21 | 15350 | 921 | 1.19 | 0.03 | -3.5 | -0.3 | 0
923 | 00:00:15:22 | 15367 | 922 | 1.22 | 0.03 | -4.08 | -0.59 | 0
924 | 00:00:15:23 | 15383 | 923 | 1.22 | 0.03 | -4.76 | -0.91 | -0.01
925 | 00:00:15:24 | 15400 | 924 | 1.24 | 0.03 | -5.44 | -1.25 | -0.01
926 | 00:00:15:25 | 15417 | 925 | 1.24 | 0.03 | -6.04 | -1.57 | -0.01
927 | 00:00:15:26 | 15433 | 926 | 1.24 | 0.03 | -6.64 | -1.86 | -0.01
928 | 00:00:15:27 | 15450 | 927 | 1.22 | 0.03 | -7.26 | -2.19 | -0.01
929 | 00:00:15:28 | 15467 | 928 | 1.27 | 0.03 | -7.9 | -2.49 | -0.01
930 | 00:00:15:29 | 15483 | 929 | 1.26 | 0.03 | -8.53 | -2.82 | 0
931 | 00:00:15:30 | 15500 | 930 | 1.31 | 0.03 | -8.99 | -3.03 | -0.01
932 | 00:00:15:31 | 15517 | 931 | 1.27 | 0.03 | -9.14 | -3.1 | 0
933 | 00:00:15:32 | 15533 | 932 | 1.31 | 0.03 | -9.24 | -3.15 | -0.01
934 | 00:00:15:33 | 15550 | 933 | 1.31 | 0.03 | -9.32 | -3.18 | -0.01
935 | 00:00:15:34 | 15567 | 934 | 1.29 | 0.03 | -9.39 | -3.21 | -0.01
936 | 00:00:15:35 | 15583 | 935 | 1.31 | 0.03 | -9.44 | -3.24 | -0.01
937 | 00:00:15:36 | 15600 | 936 | 1.31 | 0.03 | -9.52 | -3.28 | 0
938 | 00:00:15:37 | 15617 | 937 | 1.32 | 0.03 | -9.62 | -3.33 | -0.01
939 | 00:00:15:38 | 15633 | 938 | 1.36 | 0.03 | -9.72 | -3.37 | 0
940 | 00:00:15:39 | 15650 | 939 | 1.34 | 0.03 | -9.83 | -3.43 | -0.01
941 | 00:00:15:40 | 15667 | 940 | 1.34 | 0.03 | -9.88 | -3.45 | -0.01
942 | 00:00:15:41 | 15683 | 941 | 1.32 | 0.03 | -9.9 | -3.46 | -0.01
943 | 00:00:15:42 | 15700 | 942 | 1.32 | 0.03 | -9.91 | -3.46 | -0.01
944 | 00:00:15:43 | 15717 | 943 | 1.31 | 0.03 | -9.92 | -3.46 | -0.01
945 | 00:00:15:44 | 15733 | 944 | 1.04 | 0.03 | -9.92 | -3.46 | -0.01
946 | 00:00:15:45 | 15750 | 945 | 0.93 | 0.03 | -9.92 | -3.47 | 0
947 | 00:00:15:46 | 15767 | 946 | 0.63 | 0.03 | -9.92 | -3.47 | -0.01
948 | 00:00:15:47 | 15783 | 947 | 0.34 | 0.03 | -9.92 | -3.47 | -0.01
949 | 00:00:15:48 | 15800 | 948 | 0.2 | 0.03 | -9.5 | -3.47 | 0
950 | 00:00:15:49 | 15817 | 949 | 0.17 | 0.03 | -8.72 | -3.47 | 0
951 | 00:00:15:50 | 15833 | 950 | 0.12 | 0.03 | -8.01 | -3.19 | -0.01
952 | 00:00:15:51 | 15850 | 951 | 0.14 | 0.03 | -7.28 | -2.84 | -0.01
953 | 00:00:15:52 | 15867 | 952 | 0.08 | 0.03 | -6.54 | -2.47 | 0
954 | 00:00:15:53 | 15883 | 953 | 0.1 | 0.03 | -5.85 | -2.09 | 0
955 | 00:00:15:54 | 15900 | 954 | 0.05 | 0.03 | -5.06 | -1.7 | -0.01
956 | 00:00:15:55 | 15917 | 955 | 0.12 | 0.04 | -4.33 | -1.33 | -0.01
957 | 00:00:15:56 | 15933 | 956 | -0.02 | 0.03 | -3.77 | -1.07 | 0
958 | 00:00:15:57 | 15950 | 957 | -0.08 | 0.03 | -3.35 | -0.85 | -0.01
959 | 00:00:15:58 | 15967 | 958 | -0.24 | 0.03 | -2.67 | -0.55 | -0.01
960 | 00:00:15:59 | 15983 | 959 | -0.25 | 0.03 | -1.89 | -0.19 | 0
961 | 00:00:16:00 | 16000 | 960 | -0.31 | 0.03 | -1.15 | 0.16 | 0
962 | 00:00:16:01 | 16017 | 961 | -0.37 | 0.03 | -0.43 | 0.51 | -0.01
963 | 00:00:16:02 | 16033 | 962 | -0.46 | 0.03 | 0.25 | 0.86 | -0.01
964 | 00:00:16:03 | 16050 | 963 | -0.46 | 0.03 | 0.97 | 1.21 | -0.01
965 | 00:00:16:04 | 16067 | 964 | -0.49 | 0.03 | 1.72 | 1.57 | -0.01
966 | 00:00:16:05 | 16083 | 965 | -0.46 | 0.03 | 2.46 | 1.91 | 0
967 | 00:00:16:06 | 16100 | 966 | -0.46 | 0.03 | 3.22 | 2.27 | 0
968 | 00:00:16:07 | 16117 | 967 | -0.46 | 0.03 | 3.96 | 2.6 | -0.01
969 | 00:00:16:08 | 16133 | 968 | -0.46 | 0.03 | 4.7 | 2.95 | -0.01
970 | 00:00:16:09 | 16150 | 969 | -0.51 | 0.03 | 5.42 | 3.31 | -0.01
971 | 00:00:16:10 | 16167 | 970 | -0.51 | 0.03 | 6.14 | 3.67 | -0.01
972 | 00:00:16:11 | 16183 | 971 | -0.58 | 0.03 | 6.85 | 4.03 | -0.01
973 | 00:00:16:12 | 16200 | 972 | -0.7 | 0.03 | 7.5 | 4.37 | -0.01
974 | 00:00:16:13 | 16217 | 973 | -0.85 | 0.03 | 8.16 | 4.72 | -0.01
975 | 00:00:16:14 | 16233 | 974 | -0.93 | 0.03 | 8.39 | 4.84 | -0.01
976 | 00:00:16:15 | 16250 | 975 | -1 | 0.03 | 8.53 | 4.92 | 0
977 | 00:00:16:16 | 16267 | 976 | -1.04 | 0.03 | 8.68 | 5 | -0.01
978 | 00:00:16:17 | 16283 | 977 | -1.05 | 0.03 | 8.81 | 5.07 | -0.01
979 | 00:00:16:18 | 16300 | 978 | -1.07 | 0.03 | 8.95 | 5.13 | -0.01
980 | 00:00:16:19 | 16317 | 979 | -1.1 | 0.03 | 9.09 | 5.2 | -0.01
981 | 00:00:16:20 | 16333 | 980 | -1.12 | 0.03 | 9.21 | 5.27 | -0.01
982 | 00:00:16:21 | 16350 | 981 | -1.14 | 0.03 | 9.34 | 5.34 | -0.01
983 | 00:00:16:22 | 16367 | 982 | -1.17 | 0.03 | 9.47 | 5.4 | -0.01
984 | 00:00:16:23 | 16383 | 983 | -1.22 | 0.03 | 9.59 | 5.46 | -0.01
985 | 00:00:16:24 | 16400 | 984 | -1.24 | 0.03 | 9.69 | 5.51 | 0
986 | 00:00:16:25 | 16417 | 985 | -1.26 | 0.03 | 9.73 | 5.53 | -0.01
987 | 00:00:16:26 | 16433 | 986 | -1.29 | 0.03 | 9.79 | 5.55 | -0.01
988 | 00:00:16:27 | 16450 | 987 | -1.24 | 0.03 | 9.83 | 5.58 | -0.01
989 | 00:00:16:28 | 16467 | 988 | -0.54 | 0.03 | 9.84 | 5.58 | -0.01
990 | 00:00:16:29 | 16483 | 989 | -0.29 | 0.03 | 9.84 | 5.58 | -0.01
991 | 00:00:16:30 | 16500 | 990 | -0.19 | 0.03 | 9.84 | 5.58 | 0
992 | 00:00:16:31 | 16517 | 991 | -0.1 | 0.03 | 9.84 | 5.58 | -0.01
993 | 00:00:16:32 | 16533 | 992 | -0.03 | 0.03 | 9.84 | 5.58 | -0.01
994 | 00:00:16:33 | 16550 | 993 | 0 | 0.03 | 9.84 | 5.58 | -0.01
995 | 00:00:16:34 | 16567 | 994 | 0.03 | 0.03 | 9.84 | 5.58 | 0
996 | 00:00:16:35 | 16583 | 995 | 0.1 | 0.03 | 9.83 | 5.58 | -0.01
997 | 00:00:16:36 | 16600 | 996 | 0.14 | 0.03 | 9.79 | 5.58 | -0.01
998 | 00:00:16:37 | 16617 | 997 | 0.17 | 0.03 | 9.64 | 5.58 | -0.01
999 | 00:00:16:38 | 16633 | 998 | 0.22 | 0.03 | 9.32 | 5.58 | -0.01
1000 | 00:00:16:39 | 16650 | 999 | 0.32 | 0.03 | 8.96 | 5.58 | -0.01
1001 | 00:00:16:40 | 16667 | 1000 | 0.46 | 0.03 | 8.62 | 5.56 | -0.01
1002 | 00:00:16:41 | 16683 | 1001 | 0.54 | 0.03 | 8.25 | 5.37 | -0.01
1003 | 00:00:16:42 | 16700 | 1002 | 0.7 | 0.03 | 7.81 | 5.13 | -0.01
1004 | 00:00:16:43 | 16717 | 1003 | 0.73 | 0.03 | 7.48 | 4.95 | -0.01
1005 | 00:00:16:44 | 16733 | 1004 | 0.8 | 0.03 | 7.18 | 4.8 | -0.01
1006 | 00:00:16:45 | 16750 | 1005 | 0.82 | 0.03 | 6.71 | 4.56 | -0.01
1007 | 00:00:16:46 | 16767 | 1006 | 0.85 | 0.03 | 6.24 | 4.31 | -0.01
1008 | 00:00:16:47 | 16783 | 1007 | 0.83 | 0.03 | 5.74 | 4.06 | -0.01
1009 | 00:00:16:48 | 16800 | 1008 | 0.85 | 0.03 | 5.27 | 3.83 | -0.01
1010 | 00:00:16:49 | 16817 | 1009 | 0.88 | 0.03 | 4.81 | 3.6 | -0.01
1011 | 00:00:16:50 | 16833 | 1010 | 0.88 | 0.03 | 4.3 | 3.35 | -0.01
1012 | 00:00:16:51 | 16850 | 1011 | 0.87 | 0.03 | 3.79 | 3.1 | -0.01
1013 | 00:00:16:52 | 16867 | 1012 | 0.87 | 0.04 | 3.25 | 2.84 | -0.01
1014 | 00:00:16:53 | 16883 | 1013 | 0.88 | 0.03 | 2.75 | 2.61 | -0.01
1015 | 00:00:16:54 | 16900 | 1014 | 0.87 | 0.03 | 2.24 | 2.38 | -0.01
1016 | 00:00:16:55 | 16917 | 1015 | 0.92 | 0.03 | 1.76 | 2.15 | -0.01
1017 | 00:00:16:56 | 16933 | 1016 | 0.92 | 0.03 | 1.29 | 1.93 | -0.01
1018 | 00:00:16:57 | 16950 | 1017 | 0.93 | 0.03 | 0.81 | 1.69 | -0.01
1019 | 00:00:16:58 | 16967 | 1018 | 0.97 | 0.03 | 0.41 | 1.49 | -0.01
1020 | 00:00:16:59 | 16983 | 1019 | 0.97 | 0.03 | 0.06 | 1.32 | -0.01
1021 | 00:00:17:00 | 17000 | 1020 | 0.99 | 0.04 | -0.27 | 1.16 | -0.01
1022 | 00:00:17:01 | 17017 | 1021 | 1.02 | 0.03 | -0.72 | 0.94 | -0.01
1023 | 00:00:17:02 | 17033 | 1022 | 1 | 0.03 | -1.22 | 0.7 | -0.01
1024 | 00:00:17:03 | 17050 | 1023 | 1.02 | 0.03 | -1.71 | 0.48 | -0.01
1025 | 00:00:17:04 | 17067 | 1024 | 1.05 | 0.03 | -2.22 | 0.24 | -0.01
1026 | 00:00:17:05 | 17083 | 1025 | 1.07 | 0.03 | -2.66 | 0.05 | -0.01
1027 | 00:00:17:06 | 17100 | 1026 | 1.12 | 0.03 | -2.99 | -0.1 | -0.01
1028 | 00:00:17:07 | 17117 | 1027 | 1.17 | 0.03 | -3.33 | -0.25 | -0.01
1029 | 00:00:17:08 | 17133 | 1028 | 1.22 | 0.03 | -3.74 | -0.45 | -0.01
1030 | 00:00:17:09 | 17150 | 1029 | 1.24 | 0.03 | -4.25 | -0.68 | -0.01
1031 | 00:00:17:10 | 17167 | 1030 | 1.22 | 0.03 | -4.75 | -0.93 | -0.01
1032 | 00:00:17:11 | 17183 | 1031 | 1.21 | 0.03 | -5.26 | -1.2 | -0.01
1033 | 00:00:17:12 | 17200 | 1032 | 1.22 | 0.03 | -5.74 | -1.43 | -0.01
1034 | 00:00:17:13 | 17217 | 1033 | 1.24 | 0.03 | -6.2 | -1.68 | -0.01
1035 | 00:00:17:14 | 17233 | 1034 | 1.22 | 0.03 | -6.66 | -1.9 | -0.01
1036 | 00:00:17:15 | 17250 | 1035 | 1.24 | 0.03 | -7.15 | -2.16 | -0.01
1037 | 00:00:17:16 | 17267 | 1036 | 1.26 | 0.03 | -7.63 | -2.39 | -0.01
1038 | 00:00:17:17 | 17283 | 1037 | 1.26 | 0.03 | -8.11 | -2.64 | -0.01
1039 | 00:00:17:18 | 17300 | 1038 | 1.26 | 0.03 | -8.61 | -2.88 | -0.01
1040 | 00:00:17:19 | 17317 | 1039 | 1.31 | 0.03 | -9.09 | -3.1 | -0.01
1041 | 00:00:17:20 | 17333 | 1040 | 1.34 | 0.03 | -9.57 | -3.33 | -0.01
1042 | 00:00:17:21 | 17350 | 1041 | 1.39 | 0.03 | -10.05 | -3.54 | -0.01
1043 | 00:00:17:22 | 17367 | 1042 | 1.41 | 0.03 | -10.55 | -3.77 | -0.01
1044 | 00:00:17:23 | 17383 | 1043 | 1.38 | 0.03 | -11.08 | -4.01 | -0.01
1045 | 00:00:17:24 | 17400 | 1044 | 1.34 | 0.03 | -11.56 | -4.25 | -0.01
1046 | 00:00:17:25 | 17417 | 1045 | 1.34 | 0.03 | -12.05 | -4.49 | -0.01
1047 | 00:00:17:26 | 17433 | 1046 | 1.31 | 0.03 | -12.53 | -4.71 | -0.01
1048 | 00:00:17:27 | 17450 | 1047 | 1.29 | 0.04 | -12.95 | -4.92 | -0.01
1049 | 00:00:17:28 | 17467 | 1048 | 1.29 | 0.03 | -13.06 | -4.98 | -0.01
1050 | 00:00:17:29 | 17483 | 1049 | 1.29 | 0.03 | -13.15 | -5.02 | -0.01
1051 | 00:00:17:30 | 17500 | 1050 | 1.29 | 0.03 | -13.27 | -5.08 | -0.01
1052 | 00:00:17:31 | 17517 | 1051 | 1.29 | 0.03 | -13.44 | -5.17 | -0.01
1053 | 00:00:17:32 | 17533 | 1052 | 1.29 | 0.03 | -13.63 | -5.26 | -0.01
1054 | 00:00:17:33 | 17550 | 1053 | 1.31 | 0.03 | -13.82 | -5.35 | -0.01
1055 | 00:00:17:34 | 17567 | 1054 | 1.32 | 0.03 | -14.02 | -5.44 | -0.01
1056 | 00:00:17:35 | 17583 | 1055 | 1.32 | 0.03 | -14.22 | -5.54 | -0.01
1057 | 00:00:17:36 | 17600 | 1056 | 1.31 | 0.03 | -14.42 | -5.64 | -0.01
1058 | 00:00:17:37 | 17617 | 1057 | 1.29 | 0.03 | -14.63 | -5.73 | -0.01
1059 | 00:00:17:38 | 17633 | 1058 | 1.29 | 0.03 | -14.83 | -5.83 | -0.01
1060 | 00:00:17:39 | 17650 | 1059 | 1.31 | 0.03 | -15.04 | -5.92 | -0.01
1061 | 00:00:17:40 | 17667 | 1060 | 1.27 | 0.03 | -15.19 | -6 | -0.01
1062 | 00:00:17:41 | 17683 | 1061 | 1.27 | 0.03 | -15.24 | -6.03 | -0.01
1063 | 00:00:17:42 | 17700 | 1062 | 1.27 | 0.03 | -15.26 | -6.04 | -0.01
1064 | 00:00:17:43 | 17717 | 1063 | 1.22 | 0.03 | -15.28 | -6.05 | -0.01
1065 | 00:00:17:44 | 17733 | 1064 | 1.05 | 0.03 | -15.28 | -6.05 | -0.01
1066 | 00:00:17:45 | 17750 | 1065 | 0.97 | 0.03 | -15.28 | -6.05 | -0.01
1067 | 00:00:17:46 | 17767 | 1066 | 0.78 | 0.03 | -15.28 | -6.05 | -0.01
1068 | 00:00:17:47 | 17783 | 1067 | 0.48 | 0.03 | -15.28 | -6.05 | -0.01
1069 | 00:00:17:48 | 17800 | 1068 | 0.22 | 0.03 | -15.28 | -6.05 | 0
1070 | 00:00:17:49 | 17817 | 1069 | 0.1 | 0.03 | -14.99 | -6.05 | -0.01
1071 | 00:00:17:50 | 17833 | 1070 | 0.08 | 0.04 | -14.37 | -6.05 | -0.01
1072 | 00:00:17:51 | 17850 | 1071 | 0.02 | 0.03 | -13.8 | -5.99 | -0.01
1073 | 00:00:17:52 | 17867 | 1072 | 0.05 | 0.04 | -13.13 | -5.65 | -0.01
1074 | 00:00:17:53 | 17883 | 1073 | 0.07 | 0.04 | -12.51 | -5.34 | -0.01
1075 | 00:00:17:54 | 17900 | 1074 | 0.07 | 0.03 | -11.93 | -5.04 | 0
1076 | 00:00:17:55 | 17917 | 1075 | 0.12 | 0.03 | -11.25 | -4.73 | -0.01
1077 | 00:00:17:56 | 17933 | 1076 | 0.14 | 0.03 | -10.57 | -4.43 | -0.01
1078 | 00:00:17:57 | 17950 | 1077 | 0.15 | 0.03 | -9.93 | -4.13 | -0.01
1079 | 00:00:17:58 | 17967 | 1078 | 0.14 | 0.04 | -9.3 | -3.85 | -0.01
1080 | 00:00:17:59 | 17983 | 1079 | 0.1 | 0.04 | -8.7 | -3.57 | -0.01
1081 | 00:00:18:00 | 18000 | 1080 | 0.08 | 0.04 | -8.11 | -3.3 | -0.01
1082 | 00:00:18:01 | 18017 | 1081 | 0.05 | 0.04 | -7.53 | -3.01 | 0
1083 | 00:00:18:02 | 18033 | 1082 | 0.08 | 0.03 | -6.95 | -2.73 | -0.01
1084 | 00:00:18:03 | 18050 | 1083 | 0.08 | 0.04 | -6.41 | -2.45 | -0.01
1085 | 00:00:18:04 | 18067 | 1084 | 0.05 | 0.03 | -5.87 | -2.16 | -0.01
1086 | 00:00:18:05 | 18083 | 1085 | 0.03 | 0.03 | -5.28 | -1.87 | -0.01
1087 | 00:00:18:06 | 18100 | 1086 | 0.02 | 0.03 | -4.71 | -1.57 | -0.01
1088 | 00:00:18:07 | 18117 | 1087 | 0.03 | 0.04 | -4.19 | -1.32 | -0.01
1089 | 00:00:18:08 | 18133 | 1088 | -0.03 | 0.03 | -3.81 | -1.13 | -0.01
1090 | 00:00:18:09 | 18150 | 1089 | -0.12 | 0.04 | -3.48 | -0.98 | -0.01
1091 | 00:00:18:10 | 18167 | 1090 | -0.2 | 0.03 | -3 | -0.75 | -0.01
1092 | 00:00:18:11 | 18183 | 1091 | -0.24 | 0.03 | -2.45 | -0.48 | -0.01
1093 | 00:00:18:12 | 18200 | 1092 | -0.29 | 0.04 | -1.85 | -0.21 | -0.01
1094 | 00:00:18:13 | 18217 | 1093 | -0.31 | 0.03 | -1.29 | 0.06 | -0.01
1095 | 00:00:18:14 | 18233 | 1094 | -0.37 | 0.03 | -0.74 | 0.32 | -0.01
1096 | 00:00:18:15 | 18250 | 1095 | -0.46 | 0.04 | -0.2 | 0.59 | -0.01
1097 | 00:00:18:16 | 18267 | 1096 | -0.49 | 0.04 | 0.32 | 0.84 | -0.01
1098 | 00:00:18:17 | 18283 | 1097 | -0.46 | 0.04 | 0.86 | 1.11 | -0.01
1099 | 00:00:18:18 | 18300 | 1098 | -0.48 | 0.04 | 1.39 | 1.38 | 0
1100 | 00:00:18:19 | 18317 | 1099 | -0.48 | 0.04 | 1.95 | 1.64 | 0
1101 | 00:00:18:20 | 18333 | 1100 | -0.51 | 0.04 | 2.5 | 1.91 | -0.01
1102 | 00:00:18:21 | 18350 | 1101 | -0.51 | 0.04 | 3.08 | 2.16 | -0.01
1103 | 00:00:18:22 | 18367 | 1102 | -0.54 | 0.04 | 3.65 | 2.43 | -0.01
1104 | 00:00:18:23 | 18383 | 1103 | -0.54 | 0.04 | 4.22 | 2.68 | -0.01
1105 | 00:00:18:24 | 18400 | 1104 | -0.53 | 0.04 | 4.8 | 2.95 | -0.01
1106 | 00:00:18:25 | 18417 | 1105 | -0.56 | 0.04 | 5.34 | 3.23 | -0.01
1107 | 00:00:18:26 | 18433 | 1106 | -0.58 | 0.04 | 5.9 | 3.51 | -0.01
1108 | 00:00:18:27 | 18450 | 1107 | -0.61 | 0.03 | 6.44 | 3.79 | -0.01
1109 | 00:00:18:28 | 18467 | 1108 | -0.63 | 0.04 | 6.99 | 4.06 | -0.01
1110 | 00:00:18:29 | 18483 | 1109 | -0.73 | 0.04 | 7.49 | 4.33 | -0.01
1111 | 00:00:18:30 | 18500 | 1110 | -0.85 | 0.04 | 8.01 | 4.59 | -0.01
1112 | 00:00:18:31 | 18517 | 1111 | -1 | 0.04 | 8.51 | 4.86 | -0.01
1113 | 00:00:18:32 | 18533 | 1112 | -1.1 | 0.04 | 9.01 | 5.12 | -0.01
1114 | 00:00:18:33 | 18550 | 1113 | -1.22 | 0.04 | 9.56 | 5.39 | 0
1115 | 00:00:18:34 | 18567 | 1114 | -1.34 | 0.04 | 10.08 | 5.66 | -0.01
1116 | 00:00:18:35 | 18583 | 1115 | -1.32 | 0.04 | 10.64 | 5.92 | -0.01
1117 | 00:00:18:36 | 18600 | 1116 | -1.38 | 0.04 | 11.18 | 6.18 | -0.01
1118 | 00:00:18:37 | 18617 | 1117 | -1.34 | 0.04 | 11.74 | 6.44 | -0.01
1119 | 00:00:18:38 | 18633 | 1118 | -1.39 | 0.04 | 12.3 | 6.69 | -0.01
1120 | 00:00:18:39 | 18650 | 1119 | -1.38 | 0.03 | 12.82 | 6.93 | -0.01
1121 | 00:00:18:40 | 18667 | 1120 | -1.41 | 0.03 | 13.37 | 7.18 | -0.01
1122 | 00:00:18:41 | 18683 | 1121 | -1.44 | 0.04 | 13.84 | 7.41 | -0.01
1123 | 00:00:18:42 | 18700 | 1122 | -1.43 | 0.04 | 14.25 | 7.6 | -0.01
1124 | 00:00:18:43 | 18717 | 1123 | -1.44 | 0.04 | 14.64 | 7.8 | -0.01
1125 | 00:00:18:44 | 18733 | 1124 | -1.41 | 0.04 | 15.06 | 7.99 | -0.01
1126 | 00:00:18:45 | 18750 | 1125 | -1.41 | 0.04 | 15.47 | 8.19 | -0.01
1127 | 00:00:18:46 | 18767 | 1126 | -1.38 | 0.04 | 15.71 | 8.31 | -0.01
1128 | 00:00:18:47 | 18783 | 1127 | -1.15 | 0.04 | 15.72 | 8.32 | -0.01
1129 | 00:00:18:48 | 18800 | 1128 | -0.61 | 0.04 | 15.72 | 8.32 | -0.01
1130 | 00:00:18:49 | 18817 | 1129 | -0.37 | 0.04 | 15.72 | 8.32 | -0.01
1131 | 00:00:18:50 | 18833 | 1130 | -0.25 | 0.04 | 15.72 | 8.32 | -0.01
1132 | 00:00:18:51 | 18850 | 1131 | -0.17 | 0.04 | 15.71 | 8.32 | -0.01
1133 | 00:00:18:52 | 18867 | 1132 | -0.05 | 0.04 | 15.71 | 8.32 | -0.01
1134 | 00:00:18:53 | 18883 | 1133 | 0.05 | 0.04 | 15.59 | 8.32 | -0.01
1135 | 00:00:18:54 | 18900 | 1134 | 0.15 | 0.04 | 15.29 | 8.32 | -0.01
1136 | 00:00:18:55 | 18917 | 1135 | 0.24 | 0.04 | 14.95 | 8.32 | -0.01
1137 | 00:00:18:56 | 18933 | 1136 | 0.34 | 0.04 | 14.5 | 8.29 | -0.01
1138 | 00:00:18:57 | 18950 | 1137 | 0.41 | 0.04 | 14.01 | 8.05 | -0.01
1139 | 00:00:18:58 | 18967 | 1138 | 0.39 | 0.03 | 13.46 | 7.79 | -0.01
1140 | 00:00:18:59 | 18983 | 1139 | 0.39 | 0.04 | 12.89 | 7.52 | 0
1141 | 00:00:19:00 | 19000 | 1140 | 0.39 | 0.04 | 12.33 | 7.26 | -0.01
1142 | 00:00:19:01 | 19017 | 1141 | 0.39 | 0.04 | 11.74 | 7 | -0.01
1143 | 00:00:19:02 | 19033 | 1142 | 0.36 | 0.04 | 11.16 | 6.74 | -0.01
1144 | 00:00:19:03 | 19050 | 1143 | 0.34 | 0.04 | 10.58 | 6.47 | -0.01
1145 | 00:00:19:04 | 19067 | 1144 | 0.36 | 0.03 | 10.03 | 6.21 | -0.01
1146 | 00:00:19:05 | 19083 | 1145 | 0.42 | 0.04 | 9.48 | 5.95 | -0.01
1147 | 00:00:19:06 | 19100 | 1146 | 0.51 | 0.04 | 9.11 | 5.77 | -0.01
1148 | 00:00:19:07 | 19117 | 1147 | 0.66 | 0.04 | 8.64 | 5.53 | -0.01
1149 | 00:00:19:08 | 19133 | 1148 | 0.76 | 0.04 | 8.26 | 5.34 | -0.01
1150 | 00:00:19:09 | 19150 | 1149 | 0.82 | 0.04 | 7.99 | 5.19 | -0.01
1151 | 00:00:19:10 | 19167 | 1150 | 0.88 | 0.04 | 7.56 | 4.98 | -0.01
1152 | 00:00:19:11 | 19183 | 1151 | 0.93 | 0.04 | 7.13 | 4.75 | -0.01
1153 | 00:00:19:12 | 19200 | 1152 | 0.97 | 0.04 | 6.62 | 4.49 | -0.01
1154 | 00:00:19:13 | 19217 | 1153 | 0.95 | 0.04 | 6.07 | 4.22 | -0.01
1155 | 00:00:19:14 | 19233 | 1154 | 0.92 | 0.03 | 5.59 | 3.97 | -0.01
1156 | 00:00:19:15 | 19250 | 1155 | 0.95 | 0.04 | 5.13 | 3.75 | -0.01
1157 | 00:00:19:16 | 19267 | 1156 | 0.99 | 0.04 | 4.49 | 3.43 | -0.01
1158 | 00:00:19:17 | 19283 | 1157 | 0.99 | 0.04 | 4 | 3.19 | -0.01
1159 | 00:00:19:18 | 19300 | 1158 | 0.99 | 0.04 | 3.45 | 2.93 | -0.01
1160 | 00:00:19:19 | 19317 | 1159 | 1 | 0.04 | 2.97 | 2.71 | -0.01
1161 | 00:00:19:20 | 19333 | 1160 | 0.99 | 0.03 | 2.41 | 2.45 | -0.01
1162 | 00:00:19:21 | 19350 | 1161 | 0.99 | 0.04 | 1.92 | 2.22 | -0.01
1163 | 00:00:19:22 | 19367 | 1162 | 1 | 0.04 | 1.39 | 1.96 | 0
1164 | 00:00:19:23 | 19383 | 1163 | 1.05 | 0.04 | 0.88 | 1.71 | -0.01
1165 | 00:00:19:24 | 19400 | 1164 | 1.05 | 0.04 | 0.37 | 1.46 | -0.01
1166 | 00:00:19:25 | 19417 | 1165 | 1.09 | 0.04 | -0.12 | 1.21 | -0.01
1167 | 00:00:19:26 | 19433 | 1166 | 1.1 | 0.03 | -0.53 | 1.02 | -0.01
1168 | 00:00:19:27 | 19450 | 1167 | 1.09 | 0.03 | -1.05 | 0.77 | -0.01
1169 | 00:00:19:28 | 19467 | 1168 | 1.07 | 0.04 | -1.59 | 0.52 | -0.01
1170 | 00:00:19:29 | 19483 | 1169 | 1.1 | 0.04 | -2.14 | 0.27 | -0.01
1171 | 00:00:19:30 | 19500 | 1170 | 1.14 | 0.04 | -2.58 | 0.07 | -0.01
1172 | 00:00:19:31 | 19517 | 1171 | 1.19 | 0.03 | -2.98 | -0.11 | -0.01
1173 | 00:00:19:32 | 19533 | 1172 | 1.26 | 0.03 | -3.42 | -0.31 | -0.01
1174 | 00:00:19:33 | 19550 | 1173 | 1.29 | 0.04 | -3.97 | -0.57 | -0.01
1175 | 00:00:19:34 | 19567 | 1174 | 1.29 | 0.04 | -4.53 | -0.84 | -0.01
1176 | 00:00:19:35 | 19583 | 1175 | 1.26 | 0.04 | -5.09 | -1.12 | -0.01
1177 | 00:00:19:36 | 19600 | 1176 | 1.24 | 0.03 | -5.63 | -1.4 | -0.01
1178 | 00:00:19:37 | 19617 | 1177 | 1.24 | 0.04 | -6.13 | -1.65 | -0.01
1179 | 00:00:19:38 | 19633 | 1178 | 1.26 | 0.04 | -6.65 | -1.92 | -0.01
1180 | 00:00:19:39 | 19650 | 1179 | 1.24 | 0.04 | -7.17 | -2.19 | -0.01
1181 | 00:00:19:40 | 19667 | 1180 | 1.29 | 0.04 | -7.7 | -2.45 | -0.01
1182 | 00:00:19:41 | 19683 | 1181 | 1.34 | 0.04 | -8.24 | -2.72 | -0.01
1183 | 00:00:19:42 | 19700 | 1182 | 1.34 | 0.04 | -8.76 | -2.97 | -0.01
1184 | 00:00:19:43 | 19717 | 1183 | 1.32 | 0.04 | -9.34 | -3.24 | -0.01
1185 | 00:00:19:44 | 19733 | 1184 | 1.31 | 0.04 | -9.9 | -3.49 | -0.01
1186 | 00:00:19:45 | 19750 | 1185 | 1.32 | 0.04 | -10.48 | -3.76 | -0.01
1187 | 00:00:19:46 | 19767 | 1186 | 1.29 | 0.04 | -11.04 | -4.01 | -0.01
1188 | 00:00:19:47 | 19783 | 1187 | 1.24 | 0.04 | -11.4 | -4.19 | -0.01
1189 | 00:00:19:48 | 19800 | 1188 | 1.24 | 0.04 | -11.47 | -4.23 | -0.01
1190 | 00:00:19:49 | 19817 | 1189 | 1.26 | 0.04 | -11.54 | -4.26 | 0
1191 | 00:00:19:50 | 19833 | 1190 | 1.24 | 0.04 | -11.57 | -4.27 | 0
1192 | 00:00:19:51 | 19850 | 1191 | 0.99 | 0.04 | -11.57 | -4.27 | -0.01
1193 | 00:00:19:52 | 19867 | 1192 | 0.88 | 0.03 | -11.57 | -4.27 | -0.01
1194 | 00:00:19:53 | 19883 | 1193 | 0.54 | 0.04 | -11.56 | -4.27 | -0.01
1195 | 00:00:19:54 | 19900 | 1194 | 0.44 | 0.04 | -11.57 | -4.27 | -0.01
1196 | 00:00:19:55 | 19917 | 1195 | 0.46 | 0.04 | -11.56 | -4.27 | -0.01
1197 | 00:00:19:56 | 19933 | 1196 | 0.27 | 0.04 | -11.57 | -4.27 | -0.01
1198 | 00:00:19:57 | 19950 | 1197 | 0.39 | 0.04 | -11.57 | -4.27 | -0.01
1199 | 00:00:19:58 | 19967 | 1198 | 0.31 | 0.04 | -11.57 | -4.27 | -0.01
1200 | 00:00:19:59 | 19983 | 1199 | 0.2 | 0.04 | -11.43 | -4.27 | -0.01
1201 | 00:00:20:00 | 20000 | 1200 | 0.15 | 0.04 | -10.91 | -4.27 | -0.01
1202 | 00:00:20:01 | 20017 | 1201 | 0.17 | 0.04 | -10.29 | -4.27 | -0.01
1203 | 00:00:20:02 | 20033 | 1202 | 0.19 | 0.04 | -9.7 | -4.06 | -0.01
1204 | 00:00:20:03 | 20050 | 1203 | 0.19 | 0.04 | -9.18 | -3.81 | -0.01
1205 | 00:00:20:04 | 20067 | 1204 | 0.17 | 0.04 | -8.6 | -3.54 | -0.01
1206 | 00:00:20:05 | 20083 | 1205 | 0.15 | 0.04 | -8.1 | -3.3 | -0.01
1207 | 00:00:20:06 | 20100 | 1206 | 0.14 | 0.04 | -7.57 | -3.04 | -0.01
1208 | 00:00:20:07 | 20117 | 1207 | 0.12 | 0.04 | -7.05 | -2.79 | -0.01
1209 | 00:00:20:08 | 20133 | 1208 | 0.1 | 0.04 | -6.58 | -2.54 | -0.01
1210 | 00:00:20:09 | 20150 | 1209 | 0.08 | 0.04 | -6.09 | -2.3 | -0.01
1211 | 00:00:20:10 | 20167 | 1210 | 0.12 | 0.04 | -5.6 | -2.03 | -0.01
1212 | 00:00:20:11 | 20183 | 1211 | 0.12 | 0.04 | -5.07 | -1.77 | -0.01
1213 | 00:00:20:12 | 20200 | 1212 | 0.08 | 0.04 | -4.58 | -1.52 | -0.01
1214 | 00:00:20:13 | 20217 | 1213 | 0.08 | 0.04 | -4.1 | -1.29 | -0.01
1215 | 00:00:20:14 | 20233 | 1214 | 0 | 0.04 | -3.71 | -1.1 | -0.01
1216 | 00:00:20:15 | 20250 | 1215 | -0.02 | 0.04 | -3.41 | -0.94 | -0.01
1217 | 00:00:20:16 | 20267 | 1216 | -0.08 | 0.04 | -3.1 | -0.81 | -0.01
1218 | 00:00:20:17 | 20283 | 1217 | -0.14 | 0.04 | -2.75 | -0.63 | -0.01
1219 | 00:00:20:18 | 20300 | 1218 | -0.14 | 0.04 | -2.28 | -0.42 | -0.01
1220 | 00:00:20:19 | 20317 | 1219 | -0.24 | 0.04 | -1.8 | -0.2 | -0.01
1221 | 00:00:20:20 | 20333 | 1220 | -0.25 | 0.04 | -1.31 | 0.03 | -0.01
1222 | 00:00:20:21 | 20350 | 1221 | -0.29 | 0.04 | -0.85 | 0.26 | -0.01
1223 | 00:00:20:22 | 20367 | 1222 | -0.36 | 0.04 | -0.39 | 0.48 | -0.01
1224 | 00:00:20:23 | 20383 | 1223 | -0.41 | 0.04 | 0.07 | 0.7 | -0.01
1225 | 00:00:20:24 | 20400 | 1224 | -0.41 | 0.04 | 0.51 | 0.93 | -0.01
1226 | 00:00:20:25 | 20417 | 1225 | -0.41 | 0.04 | 0.97 | 1.15 | -0.01
1227 | 00:00:20:26 | 20433 | 1226 | -0.42 | 0.04 | 1.42 | 1.38 | -0.01
1228 | 00:00:20:27 | 20450 | 1227 | -0.44 | 0.04 | 1.9 | 1.6 | -0.01
1229 | 00:00:20:28 | 20467 | 1228 | -0.44 | 0.04 | 2.39 | 1.83 | -0.01
1230 | 00:00:20:29 | 20483 | 1229 | -0.44 | 0.04 | 2.88 | 2.06 | -0.01
1231 | 00:00:20:30 | 20500 | 1230 | -0.42 | 0.04 | 3.37 | 2.28 | -0.01
1232 | 00:00:20:31 | 20517 | 1231 | -0.46 | 0.04 | 3.84 | 2.51 | -0.01
1233 | 00:00:20:32 | 20533 | 1232 | -0.46 | 0.04 | 4.34 | 2.72 | -0.01
1234 | 00:00:20:33 | 20550 | 1233 | -0.46 | 0.04 | 4.82 | 2.95 | -0.01
1235 | 00:00:20:34 | 20567 | 1234 | -0.49 | 0.04 | 5.3 | 3.18 | -0.01
1236 | 00:00:20:35 | 20583 | 1235 | -0.48 | 0.04 | 5.78 | 3.42 | -0.01
1237 | 00:00:20:36 | 20600 | 1236 | -0.48 | 0.04 | 6.24 | 3.67 | -0.01
1238 | 00:00:20:37 | 20617 | 1237 | -0.51 | 0.04 | 6.71 | 3.89 | -0.01
1239 | 00:00:20:38 | 20633 | 1238 | -0.58 | 0.04 | 7.14 | 4.13 | -0.01
1240 | 00:00:20:39 | 20650 | 1239 | -0.65 | 0.04 | 7.59 | 4.35 | -0.01
1241 | 00:00:20:40 | 20667 | 1240 | -0.71 | 0.04 | 8.02 | 4.59 | -0.01
1242 | 00:00:20:41 | 20683 | 1241 | -0.8 | 0.04 | 8.44 | 4.81 | -0.01
1243 | 00:00:20:42 | 20700 | 1242 | -0.93 | 0.04 | 8.86 | 5.04 | -0.01
1244 | 00:00:20:43 | 20717 | 1243 | -1 | 0.04 | 9.32 | 5.27 | -0.01
1245 | 00:00:20:44 | 20733 | 1244 | -1.07 | 0.04 | 9.79 | 5.49 | -0.01
1246 | 00:00:20:45 | 20750 | 1245 | -1.07 | 0.04 | 10.24 | 5.72 | -0.01
1247 | 00:00:20:46 | 20767 | 1246 | -1.09 | 0.04 | 10.66 | 5.92 | -0.01
1248 | 00:00:20:47 | 20783 | 1247 | -1.1 | 0.04 | 10.98 | 6.08 | -0.01
1249 | 00:00:20:48 | 20800 | 1248 | -0.88 | 0.04 | 11.06 | 6.12 | -0.01
1250 | 00:00:20:49 | 20817 | 1249 | -0.8 | 0.04 | 11.06 | 6.12 | -0.01
1251 | 00:00:20:50 | 20833 | 1250 | -0.44 | 0.04 | 11.05 | 6.12 | -0.01
1252 | 00:00:20:51 | 20850 | 1251 | -0.22 | 0.04 | 11.06 | 6.12 | -0.01
1253 | 00:00:20:52 | 20867 | 1252 | -0.19 | 0.04 | 11.06 | 6.12 | -0.01
1254 | 00:00:20:53 | 20883 | 1253 | -0.08 | 0.04 | 11.06 | 6.12 | -0.01
1255 | 00:00:20:54 | 20900 | 1254 | -0.02 | 0.04 | 11.06 | 6.12 | -0.01
1256 | 00:00:20:55 | 20917 | 1255 | 0.03 | 0.04 | 11.06 | 6.12 | -0.01
1257 | 00:00:20:56 | 20933 | 1256 | 0.12 | 0.04 | 11.05 | 6.12 | -0.01
1258 | 00:00:20:57 | 20950 | 1257 | 0.2 | 0.04 | 10.73 | 6.12 | -0.01
1259 | 00:00:20:58 | 20967 | 1258 | 0.22 | 0.04 | 10.16 | 6.12 | -0.01
1260 | 00:00:20:59 | 20983 | 1259 | 0.31 | 0.04 | 9.6 | 6.05 | -0.01
1261 | 00:00:21:00 | 21000 | 1260 | 0.39 | 0.04 | 9.13 | 5.82 | -0.01
1262 | 00:00:21:01 | 21017 | 1261 | 0.58 | 0.04 | 8.67 | 5.57 | -0.01
1263 | 00:00:21:02 | 21033 | 1262 | 0.68 | 0.04 | 8.08 | 5.27 | -0.01
1264 | 00:00:21:03 | 21050 | 1263 | 0.76 | 0.04 | 7.71 | 5.07 | -0.01
1265 | 00:00:21:04 | 21067 | 1264 | 0.82 | 0.04 | 7.3 | 4.87 | -0.01
1266 | 00:00:21:05 | 21083 | 1265 | 0.85 | 0.04 | 6.72 | 4.57 | -0.01
1267 | 00:00:21:06 | 21100 | 1266 | 0.88 | 0.04 | 6.14 | 4.26 | -0.01
1268 | 00:00:21:07 | 21117 | 1267 | 0.92 | 0.04 | 5.59 | 3.99 | -0.01
1269 | 00:00:21:08 | 21133 | 1268 | 0.9 | 0.04 | 4.99 | 3.69 | -0.01
1270 | 00:00:21:09 | 21150 | 1269 | 0.92 | 0.04 | 4.31 | 3.36 | -0.01
1271 | 00:00:21:10 | 21167 | 1270 | 0.92 | 0.04 | 3.7 | 3.05 | -0.01
1272 | 00:00:21:11 | 21183 | 1271 | 0.93 | 0.04 | 3.07 | 2.77 | -0.01
1273 | 00:00:21:12 | 21200 | 1272 | 0.97 | 0.04 | 2.45 | 2.48 | -0.01
1274 | 00:00:21:13 | 21217 | 1273 | 0.99 | 0.04 | 1.93 | 2.24 | -0.01
1275 | 00:00:21:14 | 21233 | 1274 | 1 | 0.04 | 1.44 | 2 | -0.01
1276 | 00:00:21:15 | 21250 | 1275 | 0.97 | 0.04 | 0.8 | 1.68 | -0.01
1277 | 00:00:21:16 | 21267 | 1276 | 0.99 | 0.04 | 0.29 | 1.44 | -0.01
1278 | 00:00:21:17 | 21283 | 1277 | 1.05 | 0.04 | -0.21 | 1.18 | -0.01
1279 | 00:00:21:18 | 21300 | 1278 | 1.05 | 0.04 | -0.8 | 0.9 | -0.01
1280 | 00:00:21:19 | 21317 | 1279 | 1.04 | 0.04 | -1.42 | 0.62 | -0.01
1281 | 00:00:21:20 | 21333 | 1280 | 1.1 | 0.04 | -2.02 | 0.34 | -0.01
1282 | 00:00:21:21 | 21350 | 1281 | 1.15 | 0.04 | -2.51 | 0.12 | -0.01
1283 | 00:00:21:22 | 21367 | 1282 | 1.17 | 0.04 | -2.96 | -0.09 | -0.01
1284 | 00:00:21:23 | 21383 | 1283 | 1.24 | 0.04 | -3.44 | -0.31 | -0.01
1285 | 00:00:21:24 | 21400 | 1284 | 1.22 | 0.04 | -4.06 | -0.59 | -0.01
1286 | 00:00:21:25 | 21417 | 1285 | 1.19 | 0.04 | -4.69 | -0.9 | -0.01
1287 | 00:00:21:26 | 21433 | 1286 | 1.19 | 0.04 | -5.33 | -1.22 | -0.01
1288 | 00:00:21:27 | 21450 | 1287 | 1.19 | 0.04 | -5.91 | -1.52 | -0.01
1289 | 00:00:21:28 | 21467 | 1288 | 1.24 | 0.04 | -6.48 | -1.81 | -0.01
1290 | 00:00:21:29 | 21483 | 1289 | 1.27 | 0.04 | -7.02 | -2.1 | -0.01
1291 | 00:00:21:30 | 21500 | 1290 | 1.29 | 0.04 | -7.61 | -2.39 | -0.01
1292 | 00:00:21:31 | 21517 | 1291 | 1.29 | 0.04 | -8.23 | -2.69 | -0.01
1293 | 00:00:21:32 | 21533 | 1292 | 1.29 | 0.04 | -8.83 | -2.98 | -0.01
1294 | 00:00:21:33 | 21550 | 1293 | 1.29 | 0.04 | -9.48 | -3.28 | -0.01
1295 | 00:00:21:34 | 21567 | 1294 | 1.27 | 0.04 | -9.93 | -3.5 | -0.01
1296 | 00:00:21:35 | 21583 | 1295 | 1.29 | 0.04 | -10.09 | -3.57 | -0.01
1297 | 00:00:21:36 | 21600 | 1296 | 1.29 | 0.04 | -10.21 | -3.63 | -0.01
1298 | 00:00:21:37 | 21617 | 1297 | 1.29 | 0.04 | -10.31 | -3.67 | -0.01
1299 | 00:00:21:38 | 21633 | 1298 | 1.29 | 0.04 | -10.43 | -3.72 | -0.01
1300 | 00:00:21:39 | 21650 | 1299 | 1.29 | 0.04 | -10.53 | -3.77 | -0.01
1301 | 00:00:21:40 | 21667 | 1300 | 1.27 | 0.04 | -10.63 | -3.82 | -0.01
1302 | 00:00:21:41 | 21683 | 1301 | 1.26 | 0.04 | -10.7 | -3.85 | 0
1303 | 00:00:21:42 | 21700 | 1302 | 1.26 | 0.04 | -10.72 | -3.86 | -0.01
1304 | 00:00:21:43 | 21717 | 1303 | 1.27 | 0.04 | -10.74 | -3.87 | -0.01
1305 | 00:00:21:44 | 21733 | 1304 | 1.21 | 0.04 | -10.74 | -3.87 | -0.01
1306 | 00:00:21:45 | 21750 | 1305 | 1.07 | 0.04 | -10.74 | -3.87 | -0.01
1307 | 00:00:21:46 | 21767 | 1306 | 1.02 | 0.04 | -10.74 | -3.87 | -0.01
1308 | 00:00:21:47 | 21783 | 1307 | 1.02 | 0.04 | -10.74 | -3.87 | -0.01
1309 | 00:00:21:48 | 21800 | 1308 | 1 | 0.04 | -10.74 | -3.87 | -0.01
1310 | 00:00:21:49 | 21817 | 1309 | 0.97 | 0.04 | -10.75 | -3.87 | -0.01
1311 | 00:00:21:50 | 21833 | 1310 | 0.95 | 0.04 | -10.75 | -3.87 | -0.01
1312 | 00:00:21:51 | 21850 | 1311 | 0.92 | 0.04 | -10.75 | -3.87 | -0.01
1313 | 00:00:21:52 | 21867 | 1312 | 0.75 | 0.04 | -10.75 | -3.87 | -0.01
1314 | 00:00:21:53 | 21883 | 1313 | 0.54 | 0.04 | -10.75 | -3.87 | -0.01
1315 | 00:00:21:54 | 21900 | 1314 | 0.41 | 0.04 | -10.75 | -3.87 | -0.01
1316 | 00:00:21:55 | 21917 | 1315 | 0.27 | 0.04 | -10.75 | -3.87 | -0.01
1317 | 00:00:21:56 | 21933 | 1316 | 0.15 | 0.04 | -10.53 | -3.87 | -0.01
1318 | 00:00:21:57 | 21950 | 1317 | 0.15 | 0.04 | -10.07 | -3.87 | -0.01
1319 | 00:00:21:58 | 21967 | 1318 | 0.17 | 0.04 | -9.56 | -3.87 | -0.01
1320 | 00:00:21:59 | 21983 | 1319 | 0.2 | 0.04 | -9.08 | -3.75 | -0.01
1321 | 00:00:22:00 | 22000 | 1320 | 0.22 | 0.04 | -8.61 | -3.53 | -0.01
1322 | 00:00:22:01 | 22017 | 1321 | 0.19 | 0.04 | -8.17 | -3.32 | -0.01
1323 | 00:00:22:02 | 22033 | 1322 | 0.19 | 0.04 | -7.75 | -3.11 | -0.01
1324 | 00:00:22:03 | 22050 | 1323 | 0.17 | 0.04 | -7.33 | -2.91 | -0.01
1325 | 00:00:22:04 | 22067 | 1324 | 0.12 | 0.04 | -6.96 | -2.72 | -0.01
1326 | 00:00:22:05 | 22083 | 1325 | 0.08 | 0.04 | -6.58 | -2.52 | -0.01
1327 | 00:00:22:06 | 22100 | 1326 | 0.08 | 0.04 | -6.18 | -2.32 | -0.01
1328 | 00:00:22:07 | 22117 | 1327 | 0.12 | 0.04 | -5.77 | -2.1 | -0.01
1329 | 00:00:22:08 | 22133 | 1328 | 0.12 | 0.04 | -5.33 | -1.87 | -0.01
1330 | 00:00:22:09 | 22150 | 1329 | 0.14 | 0.04 | -4.9 | -1.66 | -0.01
1331 | 00:00:22:10 | 22167 | 1330 | 0.14 | 0.04 | -4.47 | -1.45 | -0.01
1332 | 00:00:22:11 | 22183 | 1331 | 0.12 | 0.04 | -4.09 | -1.26 | -0.01
1333 | 00:00:22:12 | 22200 | 1332 | 0.05 | 0.04 | -3.75 | -1.1 | -0.01
1334 | 00:00:22:13 | 22217 | 1333 | -0.02 | 0.04 | -3.48 | -0.97 | -0.01
1335 | 00:00:22:14 | 22233 | 1334 | -0.03 | 0.04 | -3.21 | -0.83 | -0.01
1336 | 00:00:22:15 | 22250 | 1335 | -0.07 | 0.04 | -2.93 | -0.7 | -0.01
1337 | 00:00:22:16 | 22267 | 1336 | -0.08 | 0.04 | -2.62 | -0.56 | -0.01
1338 | 00:00:22:17 | 22283 | 1337 | -0.15 | 0.04 | -2.26 | -0.39 | -0.01
1339 | 00:00:22:18 | 22300 | 1338 | -0.19 | 0.04 | -1.89 | -0.22 | -0.01
1340 | 00:00:22:19 | 22317 | 1339 | -0.22 | 0.04 | -1.49 | -0.03 | -0.01
1341 | 00:00:22:20 | 22333 | 1340 | -0.24 | 0.04 | -1.1 | 0.15 | -0.01
1342 | 00:00:22:21 | 22350 | 1341 | -0.31 | 0.04 | -0.73 | 0.33 | -0.01
1343 | 00:00:22:22 | 22367 | 1342 | -0.36 | 0.04 | -0.35 | 0.51 | -0.01
1344 | 00:00:22:23 | 22383 | 1343 | -0.39 | 0.04 | 0.02 | 0.7 | -0.01
1345 | 00:00:22:24 | 22400 | 1344 | -0.42 | 0.04 | 0.39 | 0.89 | -0.01
1346 | 00:00:22:25 | 22417 | 1345 | -0.39 | 0.04 | 0.76 | 1.07 | -0.01
1347 | 00:00:22:26 | 22433 | 1346 | -0.42 | 0.04 | 1.14 | 1.26 | -0.01
1348 | 00:00:22:27 | 22450 | 1347 | -0.44 | 0.04 | 1.53 | 1.44 | -0.01
1349 | 00:00:22:28 | 22467 | 1348 | -0.46 | 0.04 | 1.91 | 1.63 | -0.01
1350 | 00:00:22:29 | 22483 | 1349 | -0.46 | 0.05 | 2.33 | 1.81 | -0.01
1351 | 00:00:22:30 | 22500 | 1350 | -0.41 | 0.04 | 2.72 | 2 | -0.01
1352 | 00:00:22:31 | 22517 | 1351 | -0.41 | 0.04 | 3.13 | 2.19 | -0.01
1353 | 00:00:22:32 | 22533 | 1352 | -0.39 | 0.04 | 3.53 | 2.37 | -0.01
1354 | 00:00:22:33 | 22550 | 1353 | -0.41 | 0.04 | 3.95 | 2.56 | -0.01
1355 | 00:00:22:34 | 22567 | 1354 | -0.41 | 0.04 | 4.36 | 2.74 | -0.01
1356 | 00:00:22:35 | 22583 | 1355 | -0.39 | 0.04 | 4.76 | 2.94 | -0.01
1357 | 00:00:22:36 | 22600 | 1356 | -0.39 | 0.04 | 5.16 | 3.13 | -0.01
1358 | 00:00:22:37 | 22617 | 1357 | -0.42 | 0.04 | 5.54 | 3.32 | -0.01
1359 | 00:00:22:38 | 22633 | 1358 | -0.44 | 0.04 | 5.94 | 3.53 | -0.01
1360 | 00:00:22:39 | 22650 | 1359 | -0.44 | 0.05 | 6.33 | 3.72 | -0.01
1361 | 00:00:22:40 | 22667 | 1360 | -0.46 | 0.05 | 6.71 | 3.91 | -0.01
1362 | 00:00:22:41 | 22683 | 1361 | -0.54 | 0.05 | 7.08 | 4.1 | -0.01
1363 | 00:00:22:42 | 22700 | 1362 | -0.59 | 0.04 | 7.44 | 4.3 | -0.01
1364 | 00:00:22:43 | 22717 | 1363 | -0.7 | 0.04 | 7.8 | 4.48 | -0.01
1365 | 00:00:22:44 | 22733 | 1364 | -0.71 | 0.05 | 8.15 | 4.68 | -0.01
1366 | 00:00:22:45 | 22750 | 1365 | -0.8 | 0.04 | 8.52 | 4.86 | -0.01
1367 | 00:00:22:46 | 22767 | 1366 | -0.92 | 0.04 | 8.86 | 5.05 | -0.01
1368 | 00:00:22:47 | 22783 | 1367 | -0.97 | 0.04 | 9.23 | 5.24 | -0.01
1369 | 00:00:22:48 | 22800 | 1368 | -1 | 0.04 | 9.62 | 5.42 | -0.01
1370 | 00:00:22:49 | 22817 | 1369 | -1.05 | 0.04 | 9.99 | 5.61 | -0.01
1371 | 00:00:22:50 | 22833 | 1370 | -1.14 | 0.04 | 10.37 | 5.79 | -0.01
1372 | 00:00:22:51 | 22850 | 1371 | -1.15 | 0.04 | 10.69 | 5.95 | -0.01
1373 | 00:00:22:52 | 22867 | 1372 | -1.15 | 0.04 | 10.89 | 6.05 | -0.01
1374 | 00:00:22:53 | 22883 | 1373 | -0.93 | 0.04 | 10.9 | 6.06 | -0.01
1375 | 00:00:22:54 | 22900 | 1374 | -0.95 | 0.04 | 10.9 | 6.06 | -0.01
1376 | 00:00:22:55 | 22917 | 1375 | -0.59 | 0.04 | 10.9 | 6.06 | -0.01
1377 | 00:00:22:56 | 22933 | 1376 | -0.37 | 0.04 | 10.9 | 6.06 | -0.01
1378 | 00:00:22:57 | 22950 | 1377 | -0.27 | 0.04 | 10.9 | 6.06 | -0.01
1379 | 00:00:22:58 | 22967 | 1378 | -0.17 | 0.04 | 10.9 | 6.06 | -0.01
1380 | 00:00:22:59 | 22983 | 1379 | -0.08 | 0.04 | 10.9 | 6.06 | -0.01
1381 | 00:00:23:00 | 23000 | 1380 | -0.08 | 0.04 | 10.9 | 6.06 | -0.01
1382 | 00:00:23:01 | 23017 | 1381 | -0.02 | 0.04 | 10.9 | 6.06 | -0.01
1383 | 00:00:23:02 | 23033 | 1382 | -0.03 | 0.04 | 10.9 | 6.06 | -0.01
1384 | 00:00:23:03 | 23050 | 1383 | 0.12 | 0.04 | 10.89 | 6.06 | -0.01
1385 | 00:00:23:04 | 23067 | 1384 | 0.2 | 0.05 | 10.54 | 6.06 | -0.01
1386 | 00:00:23:05 | 23083 | 1385 | 0.25 | 0.04 | 10.15 | 6.06 | -0.01
1387 | 00:00:23:06 | 23100 | 1386 | 0.29 | 0.04 | 9.71 | 6.06 | -0.01
1388 | 00:00:23:07 | 23117 | 1387 | 0.36 | 0.04 | 9.33 | 5.92 | -0.01
1389 | 00:00:23:08 | 23133 | 1388 | 0.48 | 0.05 | 8.99 | 5.75 | -0.01
1390 | 00:00:23:09 | 23150 | 1389 | 0.54 | 0.04 | 8.61 | 5.56 | -0.01
1391 | 00:00:23:10 | 23167 | 1390 | 0.66 | 0.04 | 8.19 | 5.34 | -0.01
1392 | 00:00:23:11 | 23183 | 1391 | 0.73 | 0.04 | 7.85 | 5.16 | -0.01
1393 | 00:00:23:12 | 23200 | 1392 | 0.76 | 0.04 | 7.63 | 5.04 | -0.01
1394 | 00:00:23:13 | 23217 | 1393 | 0.82 | 0.04 | 7.3 | 4.88 | -0.01
1395 | 00:00:23:14 | 23233 | 1394 | 0.85 | 0.04 | 6.9 | 4.66 | -0.01
1396 | 00:00:23:15 | 23250 | 1395 | 0.87 | 0.04 | 6.46 | 4.44 | -0.01
1397 | 00:00:23:16 | 23267 | 1396 | 0.88 | 0.04 | 6.02 | 4.22 | -0.01
1398 | 00:00:23:17 | 23283 | 1397 | 0.88 | 0.04 | 5.66 | 4.03 | -0.01
1399 | 00:00:23:18 | 23300 | 1398 | 0.93 | 0.04 | 5.25 | 3.83 | -0.01
1400 | 00:00:23:19 | 23317 | 1399 | 0.93 | 0.04 | 4.83 | 3.62 | -0.01
1401 | 00:00:23:20 | 23333 | 1400 | 0.92 | 0.04 | 4.37 | 3.4 | -0.01
1402 | 00:00:23:21 | 23350 | 1401 | 0.92 | 0.04 | 3.94 | 3.18 | -0.01
1403 | 00:00:23:22 | 23367 | 1402 | 0.93 | 0.04 | 3.46 | 2.96 | -0.01
1404 | 00:00:23:23 | 23383 | 1403 | 0.93 | 0.04 | 2.99 | 2.74 | -0.01
1405 | 00:00:23:24 | 23400 | 1404 | 0.93 | 0.04 | 2.55 | 2.53 | -0.01
1406 | 00:00:23:25 | 23417 | 1405 | 0.93 | 0.04 | 2.1 | 2.33 | -0.01
1407 | 00:00:23:26 | 23433 | 1406 | 0.93 | 0.04 | 1.71 | 2.14 | -0.01
1408 | 00:00:23:27 | 23450 | 1407 | 0.93 | 0.04 | 1.28 | 1.94 | -0.01
1409 | 00:00:23:28 | 23467 | 1408 | 0.97 | 0.05 | 0.87 | 1.73 | -0.01
1410 | 00:00:23:29 | 23483 | 1409 | 0.95 | 0.04 | 0.49 | 1.55 | -0.01
1411 | 00:00:23:30 | 23500 | 1410 | 0.99 | 0.04 | 0.18 | 1.38 | -0.01
1412 | 00:00:23:31 | 23517 | 1411 | 1.02 | 0.04 | -0.11 | 1.25 | -0.01
1413 | 00:00:23:32 | 23533 | 1412 | 1.07 | 0.04 | -0.47 | 1.08 | -0.01
1414 | 00:00:23:33 | 23550 | 1413 | 1.07 | 0.04 | -0.86 | 0.88 | -0.01
1415 | 00:00:23:34 | 23567 | 1414 | 1.02 | 0.04 | -1.29 | 0.68 | -0.01
1416 | 00:00:23:35 | 23583 | 1415 | 1.02 | 0.04 | -1.71 | 0.48 | -0.01
1417 | 00:00:23:36 | 23600 | 1416 | 1.04 | 0.05 | -2.14 | 0.3 | -0.01
1418 | 00:00:23:37 | 23617 | 1417 | 1.09 | 0.04 | -2.57 | 0.11 | -0.01
1419 | 00:00:23:38 | 23633 | 1418 | 1.12 | 0.04 | -2.82 | -0.01 | -0.01
1420 | 00:00:23:39 | 23650 | 1419 | 1.17 | 0.04 | -3.1 | -0.14 | -0.01
1421 | 00:00:23:40 | 23667 | 1420 | 1.21 | 0.04 | -3.4 | -0.28 | -0.01
1422 | 00:00:23:41 | 23683 | 1421 | 1.26 | 0.04 | -3.81 | -0.46 | -0.01
1423 | 00:00:23:42 | 23700 | 1422 | 1.24 | 0.04 | -4.23 | -0.67 | -0.01
1424 | 00:00:23:43 | 23717 | 1423 | 1.21 | 0.04 | -4.67 | -0.88 | -0.01
1425 | 00:00:23:44 | 23733 | 1424 | 1.19 | 0.04 | -5.1 | -1.1 | -0.01
1426 | 00:00:23:45 | 23750 | 1425 | 1.19 | 0.04 | -5.51 | -1.3 | -0.01
1427 | 00:00:23:46 | 23767 | 1426 | 1.17 | 0.04 | -5.92 | -1.51 | -0.01
1428 | 00:00:23:47 | 23783 | 1427 | 1.21 | 0.04 | -6.3 | -1.72 | -0.01
1429 | 00:00:23:48 | 23800 | 1428 | 1.24 | 0.04 | -6.69 | -1.9 | -0.01
1430 | 00:00:23:49 | 23817 | 1429 | 1.22 | 0.04 | -7.07 | -2.11 | -0.01
1431 | 00:00:23:50 | 23833 | 1430 | 1.26 | 0.04 | -7.48 | -2.31 | -0.01
1432 | 00:00:23:51 | 23850 | 1431 | 1.26 | 0.04 | -7.88 | -2.51 | -0.01
1433 | 00:00:23:52 | 23867 | 1432 | 1.27 | 0.04 | -8.28 | -2.7 | -0.01
1434 | 00:00:23:53 | 23883 | 1433 | 1.31 | 0.05 | -8.7 | -2.91 | -0.01
1435 | 00:00:23:54 | 23900 | 1434 | 1.29 | 0.04 | -9.13 | -3.11 | -0.01
1436 | 00:00:23:55 | 23917 | 1435 | 1.29 | 0.04 | -9.57 | -3.31 | -0.01
1437 | 00:00:23:56 | 23933 | 1436 | 1.27 | 0.04 | -9.99 | -3.51 | -0.01
1438 | 00:00:23:57 | 23950 | 1437 | 1.27 | 0.04 | -10.41 | -3.69 | -0.01
1439 | 00:00:23:58 | 23967 | 1438 | 1.27 | 0.04 | -10.74 | -3.85 | -0.01
1440 | 00:00:23:59 | 23983 | 1439 | 1.29 | 0.04 | -10.81 | -3.89 | -0.01
1441 | 00:00:24:00 | 24000 | 1440 | 1.31 | 0.04 | -10.85 | -3.91 | -0.01
1442 | 00:00:24:01 | 24017 | 1441 | 1.26 | 0.04 | -10.89 | -3.92 | -0.01
1443 | 00:00:24:02 | 24033 | 1442 | 1.22 | 0.04 | -10.89 | -3.93 | -0.01
1444 | 00:00:24:03 | 24050 | 1443 | 1.14 | 0.04 | -10.89 | -3.93 | -0.01
1445 | 00:00:24:04 | 24067 | 1444 | 1.02 | 0.04 | -10.89 | -3.93 | -0.01
1446 | 00:00:24:05 | 24083 | 1445 | 1 | 0.04 | -10.89 | -3.93 | -0.01
1447 | 00:00:24:06 | 24100 | 1446 | 0.92 | 0.04 | -10.89 | -3.93 | -0.01
1448 | 00:00:24:07 | 24117 | 1447 | 0.87 | 0.04 | -10.89 | -3.93 | -0.01
1449 | 00:00:24:08 | 24133 | 1448 | 0.68 | 0.04 | -10.89 | -3.93 | -0.01
1450 | 00:00:24:09 | 24150 | 1449 | 0.49 | 0.04 | -10.89 | -3.93 | -0.01
1451 | 00:00:24:10 | 24167 | 1450 | 0.25 | 0.04 | -10.86 | -3.93 | -0.01
1452 | 00:00:24:11 | 24183 | 1451 | 0.19 | 0.04 | -10.15 | -3.93 | -0.01
1453 | 00:00:24:12 | 24200 | 1452 | 0.2 | 0.05 | -9.45 | -3.92 | -0.01
1454 | 00:00:24:13 | 24217 | 1453 | 0.22 | 0.04 | -8.75 | -3.59 | -0.01
1455 | 00:00:24:14 | 24233 | 1454 | 0.2 | 0.04 | -8.08 | -3.27 | -0.01
1456 | 00:00:24:15 | 24250 | 1455 | 0.19 | 0.04 | -7.43 | -2.96 | -0.01
1457 | 00:00:24:16 | 24267 | 1456 | 0.14 | 0.04 | -6.85 | -2.66 | -0.01
1458 | 00:00:24:17 | 24283 | 1457 | 0.1 | 0.04 | -6.27 | -2.35 | -0.01
1459 | 00:00:24:18 | 24300 | 1458 | 0.12 | 0.05 | -5.61 | -2.02 | -0.01
1460 | 00:00:24:19 | 24317 | 1459 | 0.14 | 0.04 | -4.93 | -1.68 | -0.01
1461 | 00:00:24:20 | 24333 | 1460 | 0.12 | 0.04 | -4.29 | -1.36 | -0.01
1462 | 00:00:24:21 | 24350 | 1461 | 0.07 | 0.05 | -3.73 | -1.08 | -0.01
1463 | 00:00:24:22 | 24367 | 1462 | -0.03 | 0.05 | -3.32 | -0.88 | -0.01
1464 | 00:00:24:23 | 24383 | 1463 | -0.08 | 0.04 | -2.85 | -0.66 | -0.01
1465 | 00:00:24:24 | 24400 | 1464 | -0.12 | 0.04 | -2.36 | -0.43 | -0.01
1466 | 00:00:24:25 | 24417 | 1465 | -0.17 | 0.04 | -1.75 | -0.16 | -0.01
1467 | 00:00:24:26 | 24433 | 1466 | -0.24 | 0.05 | -1.11 | 0.15 | -0.01
1468 | 00:00:24:27 | 24450 | 1467 | -0.29 | 0.04 | -0.54 | 0.43 | -0.01
1469 | 00:00:24:28 | 24467 | 1468 | -0.37 | 0.04 | 0.07 | 0.73 | -0.01
1470 | 00:00:24:29 | 24483 | 1469 | -0.39 | 0.04 | 0.66 | 1.02 | -0.01
1471 | 00:00:24:30 | 24500 | 1470 | -0.41 | 0.04 | 1.28 | 1.32 | -0.01
1472 | 00:00:24:31 | 24517 | 1471 | -0.41 | 0.04 | 1.88 | 1.62 | -0.01
1473 | 00:00:24:32 | 24533 | 1472 | -0.42 | 0.05 | 2.55 | 1.92 | -0.01
1474 | 00:00:24:33 | 24550 | 1473 | -0.42 | 0.05 | 3.22 | 2.23 | -0.01
1475 | 00:00:24:34 | 24567 | 1474 | -0.41 | 0.05 | 3.86 | 2.52 | -0.01
1476 | 00:00:24:35 | 24583 | 1475 | -0.37 | 0.04 | 4.53 | 2.83 | -0.01
1477 | 00:00:24:36 | 24600 | 1476 | -0.39 | 0.04 | 5.16 | 3.14 | -0.01
1478 | 00:00:24:37 | 24617 | 1477 | -0.46 | 0.04 | 5.8 | 3.45 | -0.01
1479 | 00:00:24:38 | 24633 | 1478 | -0.49 | 0.05 | 6.42 | 3.77 | -0.01
1480 | 00:00:24:39 | 24650 | 1479 | -0.54 | 0.05 | 7.03 | 4.09 | -0.01
1481 | 00:00:24:40 | 24667 | 1480 | -0.63 | 0.05 | 7.62 | 4.39 | -0.01
1482 | 00:00:24:41 | 24683 | 1481 | -0.68 | 0.05 | 8.19 | 4.7 | -0.01
1483 | 00:00:24:42 | 24700 | 1482 | -0.88 | 0.05 | 8.78 | 5.01 | -0.01
1484 | 00:00:24:43 | 24717 | 1483 | -0.98 | 0.04 | 9.36 | 5.3 | -0.01
1485 | 00:00:24:44 | 24733 | 1484 | -1.04 | 0.04 | 9.96 | 5.6 | -0.01
1486 | 00:00:24:45 | 24750 | 1485 | -1.09 | 0.05 | 10.31 | 5.77 | -0.01
1487 | 00:00:24:46 | 24767 | 1486 | -1.14 | 0.04 | 10.61 | 5.92 | -0.01
1488 | 00:00:24:47 | 24783 | 1487 | -1.09 | 0.05 | 10.7 | 5.97 | -0.01
1489 | 00:00:24:48 | 24800 | 1488 | -0.9 | 0.05 | 10.7 | 5.97 | -0.01
1490 | 00:00:24:49 | 24817 | 1489 | -0.58 | 0.04 | 10.7 | 5.97 | -0.01
1491 | 00:00:24:50 | 24833 | 1490 | -0.36 | 0.04 | 10.7 | 5.97 | -0.01
1492 | 00:00:24:51 | 24850 | 1491 | -0.25 | 0.04 | 10.7 | 5.97 | -0.01
1493 | 00:00:24:52 | 24867 | 1492 | -0.15 | 0.05 | 10.7 | 5.97 | -0.01
1494 | 00:00:24:53 | 24883 | 1493 | -0.07 | 0.04 | 10.7 | 5.97 | -0.01
1495 | 00:00:24:54 | 24900 | 1494 | 0 | 0.04 | 10.7 | 5.97 | -0.01
1496 | 00:00:24:55 | 24917 | 1495 | 0.17 | 0.04 | 10.63 | 5.97 | -0.01
1497 | 00:00:24:56 | 24933 | 1496 | 0.22 | 0.04 | 10.16 | 5.97 | -0.01
1498 | 00:00:24:57 | 24950 | 1497 | 0.31 | 0.04 | 9.63 | 5.97 | -0.01
1499 | 00:00:24:58 | 24967 | 1498 | 0.46 | 0.04 | 9.09 | 5.81 | -0.01
1500 | 00:00:24:59 | 24983 | 1499 | 0.58 | 0.04 | 8.6 | 5.55 | -0.01
1501 | 00:00:25:00 | 25000 | 1500 | 0.68 | 0.04 | 7.99 | 5.23 | -0.01
1502 | 00:00:25:01 | 25017 | 1501 | 0.75 | 0.04 | 7.6 | 5.03 | -0.01
1503 | 00:00:25:02 | 25033 | 1502 | 0.85 | 0.04 | 7.09 | 4.77 | -0.01
1504 | 00:00:25:03 | 25050 | 1503 | 0.85 | 0.04 | 6.44 | 4.43 | -0.01
1505 | 00:00:25:04 | 25067 | 1504 | 0.88 | 0.04 | 5.82 | 4.11 | -0.01
1506 | 00:00:25:05 | 25083 | 1505 | 0.9 | 0.04 | 5.24 | 3.82 | -0.01
1507 | 00:00:25:06 | 25100 | 1506 | 0.93 | 0.04 | 4.58 | 3.49 | -0.01
1508 | 00:00:25:07 | 25117 | 1507 | 0.9 | 0.05 | 3.9 | 3.16 | -0.01
1509 | 00:00:25:08 | 25133 | 1508 | 0.9 | 0.04 | 3.17 | 2.83 | -0.01
1510 | 00:00:25:09 | 25150 | 1509 | 0.97 | 0.05 | 2.5 | 2.51 | -0.01
1511 | 00:00:25:10 | 25167 | 1510 | 0.97 | 0.05 | 1.84 | 2.21 | -0.01
1512 | 00:00:25:11 | 25183 | 1511 | 0.95 | 0.04 | 1.22 | 1.9 | -0.01
1513 | 00:00:25:12 | 25200 | 1512 | 0.95 | 0.04 | 0.58 | 1.59 | -0.01
1514 | 00:00:25:13 | 25217 | 1513 | 1 | 0.04 | 0.07 | 1.33 | -0.01
1515 | 00:00:25:14 | 25233 | 1514 | 1.02 | 0.05 | -0.39 | 1.11 | -0.01
1516 | 00:00:25:15 | 25250 | 1515 | 1.02 | 0.04 | -1.02 | 0.81 | -0.01
1517 | 00:00:25:16 | 25267 | 1516 | 1.02 | 0.05 | -1.68 | 0.5 | -0.01
1518 | 00:00:25:17 | 25283 | 1517 | 1.05 | 0.04 | -2.36 | 0.2 | -0.01
1519 | 00:00:25:18 | 25300 | 1518 | 1.12 | 0.04 | -2.86 | -0.03 | -0.01
1520 | 00:00:25:19 | 25317 | 1519 | 1.19 | 0.04 | -3.32 | -0.24 | -0.01
1521 | 00:00:25:20 | 25333 | 1520 | 1.22 | 0.04 | -3.9 | -0.52 | -0.01
1522 | 00:00:25:21 | 25350 | 1521 | 1.22 | 0.04 | -4.58 | -0.84 | -0.01
1523 | 00:00:25:22 | 25367 | 1522 | 1.19 | 0.04 | -5.27 | -1.17 | -0.01
1524 | 00:00:25:23 | 25383 | 1523 | 1.15 | 0.05 | -5.89 | -1.51 | -0.01
1525 | 00:00:25:24 | 25400 | 1524 | 1.19 | 0.05 | -6.51 | -1.81 | -0.01
1526 | 00:00:25:25 | 25417 | 1525 | 1.26 | 0.04 | -7.13 | -2.14 | -0.01
1527 | 00:00:25:26 | 25433 | 1526 | 1.27 | 0.04 | -7.76 | -2.44 | -0.01
1528 | 00:00:25:27 | 25450 | 1527 | 1.27 | 0.04 | -8.39 | -2.76 | -0.01
1529 | 00:00:25:28 | 25467 | 1528 | 1.29 | 0.04 | -9.08 | -3.09 | -0.01
1530 | 00:00:25:29 | 25483 | 1529 | 1.27 | 0.04 | -9.77 | -3.4 | -0.01
1531 | 00:00:25:30 | 25500 | 1530 | 1.29 | 0.05 | -10.42 | -3.71 | -0.01
1532 | 00:00:25:31 | 25517 | 1531 | 1.31 | 0.04 | -10.94 | -3.95 | -0.01
1533 | 00:00:25:32 | 25533 | 1532 | 1.31 | 0.05 | -11.06 | -4 | -0.01
1534 | 00:00:25:33 | 25550 | 1533 | 1.32 | 0.04 | -11.09 | -4.02 | -0.01
1535 | 00:00:25:34 | 25567 | 1534 | 1.29 | 0.04 | -11.17 | -4.06 | -0.01
1536 | 00:00:25:35 | 25583 | 1535 | 1.29 | 0.04 | -11.19 | -4.08 | -0.01
1537 | 00:00:25:36 | 25600 | 1536 | 1.02 | 0.04 | -11.19 | -4.08 | -0.01
1538 | 00:00:25:37 | 25617 | 1537 | 0.92 | 0.04 | -11.19 | -4.08 | -0.01
1539 | 00:00:25:38 | 25633 | 1538 | 0.51 | 0.04 | -11.19 | -4.08 | -0.01
1540 | 00:00:25:39 | 25650 | 1539 | 0.27 | 0.04 | -11.01 | -4.08 | -0.01
1541 | 00:00:25:40 | 25667 | 1540 | 0.17 | 0.04 | -9.97 | -4.08 | -0.01
1542 | 00:00:25:41 | 25683 | 1541 | 0.19 | 0.04 | -8.92 | -3.68 | -0.01
1543 | 00:00:25:42 | 25700 | 1542 | 0.19 | 0.05 | -7.92 | -3.22 | -0.01
1544 | 00:00:25:43 | 25717 | 1543 | 0.12 | 0.04 | -7 | -2.76 | -0.01
1545 | 00:00:25:44 | 25733 | 1544 | 0.14 | 0.04 | -6.18 | -2.32 | -0.01
1546 | 00:00:25:45 | 25750 | 1545 | 0.12 | 0.04 | -5.23 | -1.85 | -0.01
1547 | 00:00:25:46 | 25767 | 1546 | 0.12 | 0.04 | -4.32 | -1.38 | -0.01
1548 | 00:00:25:47 | 25783 | 1547 | 0.05 | 0.04 | -3.57 | -1.02 | -0.01
1549 | 00:00:25:48 | 25800 | 1548 | -0.07 | 0.05 | -2.95 | -0.71 | -0.01
1550 | 00:00:25:49 | 25817 | 1549 | -0.14 | 0.04 | -2.26 | -0.39 | -0.01
1551 | 00:00:25:50 | 25833 | 1550 | -0.2 | 0.05 | -1.4 | -0.01 | -0.01
1552 | 00:00:25:51 | 25850 | 1551 | -0.27 | 0.05 | -0.6 | 0.4 | -0.01
1553 | 00:00:25:52 | 25867 | 1552 | -0.36 | 0.05 | 0.24 | 0.8 | -0.01
1554 | 00:00:25:53 | 25883 | 1553 | -0.39 | 0.04 | 1.05 | 1.22 | -0.01
1555 | 00:00:25:54 | 25900 | 1554 | -0.44 | 0.05 | 1.92 | 1.62 | -0.01
1556 | 00:00:25:55 | 25917 | 1555 | -0.39 | 0.05 | 2.78 | 2.03 | -0.01
1557 | 00:00:25:56 | 25933 | 1556 | -0.42 | 0.05 | 3.69 | 2.43 | -0.01
1558 | 00:00:25:57 | 25950 | 1557 | -0.41 | 0.05 | 4.59 | 2.85 | -0.01
1559 | 00:00:25:58 | 25967 | 1558 | -0.44 | 0.05 | 5.43 | 3.28 | -0.01
1560 | 00:00:25:59 | 25983 | 1559 | -0.49 | 0.04 | 6.31 | 3.7 | -0.01
1561 | 00:00:26:00 | 26000 | 1560 | -0.54 | 0.05 | 7.11 | 4.13 | -0.01
1562 | 00:00:26:01 | 26017 | 1561 | -0.7 | 0.05 | 7.91 | 4.54 | -0.01
1563 | 00:00:26:02 | 26033 | 1562 | -0.82 | 0.05 | 8.68 | 4.96 | -0.01
1564 | 00:00:26:03 | 26050 | 1563 | -0.98 | 0.05 | 9.5 | 5.36 | -0.01
1565 | 00:00:26:04 | 26067 | 1564 | -1.07 | 0.04 | 10.35 | 5.78 | -0.01
1566 | 00:00:26:05 | 26083 | 1565 | -1.1 | 0.05 | 10.67 | 5.94 | -0.01
1567 | 00:00:26:06 | 26100 | 1566 | -0.66 | 0.05 | 10.77 | 6 | -0.01
1568 | 00:00:26:07 | 26117 | 1567 | -0.59 | 0.05 | 10.77 | 6 | -0.01
1569 | 00:00:26:08 | 26133 | 1568 | -0.1 | 0.05 | 10.77 | 6 | -0.01
1570 | 00:00:26:09 | 26150 | 1569 | -0.05 | 0.04 | 10.77 | 6 | -0.01
1571 | 00:00:26:10 | 26167 | 1570 | 0 | 0.05 | 10.77 | 6 | -0.01
1572 | 00:00:26:11 | 26183 | 1571 | 0.07 | 0.05 | 10.77 | 6 | -0.01
1573 | 00:00:26:12 | 26200 | 1572 | 0.15 | 0.05 | 10.59 | 6 | -0.01
1574 | 00:00:26:13 | 26217 | 1573 | 0.2 | 0.05 | 10.22 | 6 | -0.01
1575 | 00:00:26:14 | 26233 | 1574 | 0.24 | 0.05 | 9.84 | 6 | -0.01
1576 | 00:00:26:15 | 26250 | 1575 | 0.32 | 0.05 | 9.47 | 5.95 | -0.01
1577 | 00:00:26:16 | 26267 | 1576 | 0.39 | 0.05 | 9.1 | 5.76 | -0.01
1578 | 00:00:26:17 | 26283 | 1577 | 0.51 | 0.05 | 8.8 | 5.61 | -0.01
1579 | 00:00:26:18 | 26300 | 1578 | 0.56 | 0.05 | 8.36 | 5.38 | -0.01
1580 | 00:00:26:19 | 26317 | 1579 | 0.71 | 0.05 | 7.97 | 5.16 | -0.01
1581 | 00:00:26:20 | 26333 | 1580 | 0.75 | 0.05 | 7.66 | 5.01 | -0.01
1582 | 00:00:26:21 | 26350 | 1581 | 0.78 | 0.05 | 7.43 | 4.88 | -0.01
1583 | 00:00:26:22 | 26367 | 1582 | 0.82 | 0.05 | 7.04 | 4.69 | -0.01
1584 | 00:00:26:23 | 26383 | 1583 | 0.83 | 0.05 | 6.6 | 4.46 | -0.01
1585 | 00:00:26:24 | 26400 | 1584 | 0.85 | 0.05 | 6.15 | 4.23 | -0.01
1586 | 00:00:26:25 | 26417 | 1585 | 0.87 | 0.04 | 5.73 | 4.02 | -0.01
1587 | 00:00:26:26 | 26433 | 1586 | 0.9 | 0.05 | 5.35 | 3.83 | -0.01
1588 | 00:00:26:27 | 26450 | 1587 | 0.9 | 0.05 | 4.9 | 3.61 | -0.01
1589 | 00:00:26:28 | 26467 | 1588 | 0.9 | 0.05 | 4.44 | 3.37 | -0.01
1590 | 00:00:26:29 | 26483 | 1589 | 0.92 | 0.05 | 3.97 | 3.15 | -0.01
1591 | 00:00:26:30 | 26500 | 1590 | 0.9 | 0.05 | 3.52 | 2.93 | -0.01
1592 | 00:00:26:31 | 26517 | 1591 | 0.92 | 0.05 | 3.04 | 2.72 | -0.01
1593 | 00:00:26:32 | 26533 | 1592 | 0.9 | 0.05 | 2.57 | 2.51 | -0.01
1594 | 00:00:26:33 | 26550 | 1593 | 0.93 | 0.05 | 2.14 | 2.3 | -0.01
1595 | 00:00:26:34 | 26567 | 1594 | 0.92 | 0.05 | 1.71 | 2.09 | -0.01
1596 | 00:00:26:35 | 26583 | 1595 | 0.95 | 0.05 | 1.29 | 1.89 | -0.01
1597 | 00:00:26:36 | 26600 | 1596 | 0.93 | 0.04 | 0.84 | 1.68 | -0.01
1598 | 00:00:26:37 | 26617 | 1597 | 0.95 | 0.05 | 0.46 | 1.48 | -0.01
1599 | 00:00:26:38 | 26633 | 1598 | 0.97 | 0.04 | 0.11 | 1.31 | -0.01
1600 | 00:00:26:39 | 26650 | 1599 | 0.97 | 0.05 | -0.21 | 1.15 | -0.01
1601 | 00:00:26:40 | 26667 | 1600 | 1.02 | 0.05 | -0.55 | 0.99 | -0.01
1602 | 00:00:26:41 | 26683 | 1601 | 1.02 | 0.05 | -1 | 0.77 | -0.01
1603 | 00:00:26:42 | 26700 | 1602 | 1.04 | 0.05 | -1.42 | 0.57 | -0.01
1604 | 00:00:26:43 | 26717 | 1603 | 1.07 | 0.05 | -1.87 | 0.37 | -0.01
1605 | 00:00:26:44 | 26733 | 1604 | 1.09 | 0.05 | -2.31 | 0.16 | -0.01
1606 | 00:00:26:45 | 26750 | 1605 | 1.07 | 0.04 | -2.76 | -0.03 | -0.01
1607 | 00:00:26:46 | 26767 | 1606 | 1.1 | 0.05 | -3.01 | -0.14 | -0.01
1608 | 00:00:26:47 | 26783 | 1607 | 1.15 | 0.05 | -3.32 | -0.28 | -0.01
1609 | 00:00:26:48 | 26800 | 1608 | 1.24 | 0.05 | -3.7 | -0.46 | -0.01
1610 | 00:00:26:49 | 26817 | 1609 | 1.26 | 0.05 | -4.13 | -0.67 | -0.01
1611 | 00:00:26:50 | 26833 | 1610 | 1.21 | 0.05 | -4.59 | -0.89 | -0.01
1612 | 00:00:26:51 | 26850 | 1611 | 1.19 | 0.05 | -5.03 | -1.12 | -0.01
1613 | 00:00:26:52 | 26867 | 1612 | 1.19 | 0.05 | -5.49 | -1.34 | -0.01
1614 | 00:00:26:53 | 26883 | 1613 | 1.22 | 0.05 | -5.92 | -1.56 | -0.01
1615 | 00:00:26:54 | 26900 | 1614 | 1.19 | 0.05 | -6.33 | -1.77 | -0.01
1616 | 00:00:26:55 | 26917 | 1615 | 1.22 | 0.05 | -6.75 | -1.98 | -0.01
1617 | 00:00:26:56 | 26933 | 1616 | 1.24 | 0.05 | -7.16 | -2.2 | -0.01
1618 | 00:00:26:57 | 26950 | 1617 | 1.26 | 0.05 | -7.59 | -2.41 | -0.01
1619 | 00:00:26:58 | 26967 | 1618 | 1.29 | 0.05 | -8.02 | -2.62 | -0.01
1620 | 00:00:26:59 | 26983 | 1619 | 1.29 | 0.05 | -8.46 | -2.83 | -0.01
1621 | 00:00:27:00 | 27000 | 1620 | 1.27 | 0.05 | -8.92 | -3.05 | -0.01
1622 | 00:00:27:01 | 27017 | 1621 | 1.27 | 0.05 | -9.37 | -3.26 | -0.01
1623 | 00:00:27:02 | 27033 | 1622 | 1.26 | 0.05 | -9.83 | -3.48 | -0.01
1624 | 00:00:27:03 | 27050 | 1623 | 1.27 | 0.05 | -10.27 | -3.68 | -0.01
1625 | 00:00:27:04 | 27067 | 1624 | 1.31 | 0.05 | -10.7 | -3.87 | -0.01
1626 | 00:00:27:05 | 27083 | 1625 | 1.29 | 0.05 | -10.99 | -4 | -0.01
1627 | 00:00:27:06 | 27100 | 1626 | 1.31 | 0.05 | -11.05 | -4.04 | -0.01
1628 | 00:00:27:07 | 27117 | 1627 | 1.31 | 0.05 | -11.09 | -4.06 | -0.01
1629 | 00:00:27:08 | 27133 | 1628 | 1.29 | 0.05 | -11.11 | -4.08 | -0.01
1630 | 00:00:27:09 | 27150 | 1629 | 1.24 | 0.05 | -11.12 | -4.08 | -0.01
1631 | 00:00:27:10 | 27167 | 1630 | 1.05 | 0.05 | -11.12 | -4.08 | -0.01
1632 | 00:00:27:11 | 27183 | 1631 | 0.92 | 0.05 | -11.12 | -4.08 | -0.01
1633 | 00:00:27:12 | 27200 | 1632 | 0.56 | 0.05 | -11.12 | -4.08 | -0.01
1634 | 00:00:27:13 | 27217 | 1633 | 0.36 | 0.05 | -11.12 | -4.08 | -0.01
1635 | 00:00:27:14 | 27233 | 1634 | 0.22 | 0.05 | -10.82 | -4.08 | -0.01
1636 | 00:00:27:15 | 27250 | 1635 | 0.2 | 0.05 | -10.15 | -4.08 | -0.01
1637 | 00:00:27:16 | 27267 | 1636 | 0.2 | 0.05 | -8.77 | -3.64 | -0.01
1638 | 00:00:27:17 | 27283 | 1637 | 0.19 | 0.05 | -7.72 | -3.13 | -0.01
1639 | 00:00:27:18 | 27300 | 1638 | 0.12 | 0.05 | -6.8 | -2.67 | -0.01
1640 | 00:00:27:19 | 27317 | 1639 | 0.12 | 0.05 | -5.9 | -2.2 | -0.01
1641 | 00:00:27:20 | 27333 | 1640 | 0.12 | 0.05 | -4.92 | -1.69 | -0.01
1642 | 00:00:27:21 | 27350 | 1641 | 0.15 | 0.05 | -3.99 | -1.24 | -0.01
1643 | 00:00:27:22 | 27367 | 1642 | -0.03 | 0.04 | -3.32 | -0.91 | -0.01
1644 | 00:00:27:23 | 27383 | 1643 | -0.07 | 0.05 | -2.61 | -0.58 | -0.01
1645 | 00:00:27:24 | 27400 | 1644 | -0.19 | 0.05 | -1.86 | -0.24 | -0.01
1646 | 00:00:27:25 | 27417 | 1645 | -0.24 | 0.05 | -0.97 | 0.19 | -0.01
1647 | 00:00:27:26 | 27433 | 1646 | -0.32 | 0.05 | -0.13 | 0.6 | -0.01
1648 | 00:00:27:27 | 27450 | 1647 | -0.39 | 0.05 | 0.74 | 1.03 | -0.01
1649 | 00:00:27:28 | 27467 | 1648 | -0.41 | 0.05 | 1.63 | 1.47 | -0.01
1650 | 00:00:27:29 | 27483 | 1649 | -0.41 | 0.05 | 2.52 | 1.88 | -0.01
1651 | 00:00:27:30 | 27500 | 1650 | -0.41 | 0.05 | 3.47 | 2.31 | -0.01
1652 | 00:00:27:31 | 27517 | 1651 | -0.39 | 0.05 | 4.4 | 2.74 | -0.01
1653 | 00:00:27:32 | 27533 | 1652 | -0.42 | 0.05 | 5.35 | 3.21 | -0.01
1654 | 00:00:27:33 | 27550 | 1653 | -0.46 | 0.05 | 6.25 | 3.66 | -0.01
1655 | 00:00:27:34 | 27567 | 1654 | -0.53 | 0.05 | 7.15 | 4.12 | -0.01
1656 | 00:00:27:35 | 27583 | 1655 | -0.71 | 0.05 | 8.01 | 4.56 | -0.01
1657 | 00:00:27:36 | 27600 | 1656 | -0.82 | 0.05 | 8.82 | 5.01 | -0.01
1658 | 00:00:27:37 | 27617 | 1657 | -0.98 | 0.05 | 9.67 | 5.43 | -0.01
1659 | 00:00:27:38 | 27633 | 1658 | -1 | 0.05 | 10.16 | 5.67 | -0.01
1660 | 00:00:27:39 | 27650 | 1659 | -1.02 | 0.05 | 10.34 | 5.76 | -0.01
1661 | 00:00:27:40 | 27667 | 1660 | -1.04 | 0.05 | 10.47 | 5.82 | -0.01
1662 | 00:00:27:41 | 27683 | 1661 | -0.61 | 0.05 | 10.49 | 5.83 | -0.01
1663 | 00:00:27:42 | 27700 | 1662 | -0.36 | 0.05 | 10.49 | 5.83 | -0.01
1664 | 00:00:27:43 | 27717 | 1663 | -0.14 | 0.05 | 10.48 | 5.83 | -0.01
1665 | 00:00:27:44 | 27733 | 1664 | -0.07 | 0.05 | 10.48 | 5.83 | -0.01
1666 | 00:00:27:45 | 27750 | 1665 | -0.05 | 0.05 | 10.49 | 5.83 | -0.01
1667 | 00:00:27:46 | 27767 | 1666 | 0 | 0.04 | 10.49 | 5.83 | -0.01
1668 | 00:00:27:47 | 27783 | 1667 | 0.08 | 0.04 | 10.48 | 5.83 | -0.01
1669 | 00:00:27:48 | 27800 | 1668 | 0.15 | 0.05 | 10.36 | 5.83 | -0.01
1670 | 00:00:27:49 | 27817 | 1669 | 0.19 | 0.05 | 10.03 | 5.83 | -0.01
1671 | 00:00:27:50 | 27833 | 1670 | 0.24 | 0.05 | 9.72 | 5.83 | -0.01
1672 | 00:00:27:51 | 27850 | 1671 | 0.32 | 0.05 | 9.41 | 5.83 | -0.01
1673 | 00:00:27:52 | 27867 | 1672 | 0.44 | 0.05 | 9.11 | 5.7 | -0.01
1674 | 00:00:27:53 | 27883 | 1673 | 0.48 | 0.05 | 8.83 | 5.55 | -0.01
1675 | 00:00:27:54 | 27900 | 1674 | 0.54 | 0.05 | 8.5 | 5.38 | -0.01
1676 | 00:00:27:55 | 27917 | 1675 | 0.65 | 0.05 | 8.14 | 5.18 | -0.01
1677 | 00:00:27:56 | 27933 | 1676 | 0.75 | 0.05 | 7.82 | 5.03 | -0.01
1678 | 00:00:27:57 | 27950 | 1677 | 0.78 | 0.05 | 7.59 | 4.89 | -0.01
1679 | 00:00:27:58 | 27967 | 1678 | 0.78 | 0.05 | 7.36 | 4.79 | -0.01
1680 | 00:00:27:59 | 27983 | 1679 | 0.82 | 0.05 | 7.06 | 4.63 | -0.01
1681 | 00:00:28:00 | 28000 | 1680 | 0.82 | 0.05 | 6.67 | 4.42 | -0.01
1682 | 00:00:28:01 | 28017 | 1681 | 0.82 | 0.05 | 6.3 | 4.23 | -0.01
1683 | 00:00:28:02 | 28033 | 1682 | 0.87 | 0.05 | 5.92 | 4.05 | -0.01
1684 | 00:00:28:03 | 28050 | 1683 | 0.9 | 0.05 | 5.58 | 3.88 | -0.01
1685 | 00:00:28:04 | 28067 | 1684 | 0.9 | 0.05 | 5.25 | 3.71 | -0.01
1686 | 00:00:28:05 | 28083 | 1685 | 0.88 | 0.05 | 4.83 | 3.51 | -0.01
1687 | 00:00:28:06 | 28100 | 1686 | 0.88 | 0.05 | 4.44 | 3.31 | -0.01
1688 | 00:00:28:07 | 28117 | 1687 | 0.88 | 0.05 | 4.05 | 3.12 | -0.01
1689 | 00:00:28:08 | 28133 | 1688 | 0.9 | 0.05 | 3.65 | 2.93 | -0.01
1690 | 00:00:28:09 | 28150 | 1689 | 0.9 | 0.05 | 3.27 | 2.75 | -0.01
1691 | 00:00:28:10 | 28167 | 1690 | 0.92 | 0.05 | 2.87 | 2.57 | -0.01
1692 | 00:00:28:11 | 28183 | 1691 | 0.92 | 0.05 | 2.49 | 2.39 | -0.01
1693 | 00:00:28:12 | 28200 | 1692 | 0.92 | 0.05 | 2.11 | 2.22 | -0.01
1694 | 00:00:28:13 | 28217 | 1693 | 0.93 | 0.05 | 1.77 | 2.05 | -0.01
1695 | 00:00:28:14 | 28233 | 1694 | 0.93 | 0.05 | 1.41 | 1.88 | -0.01
1696 | 00:00:28:15 | 28250 | 1695 | 0.97 | 0.05 | 1.04 | 1.7 | -0.01
1697 | 00:00:28:16 | 28267 | 1696 | 0.95 | 0.05 | 0.68 | 1.52 | -0.01
1698 | 00:00:28:17 | 28283 | 1697 | 0.95 | 0.05 | 0.36 | 1.37 | -0.01
1699 | 00:00:28:18 | 28300 | 1698 | 1 | 0.05 | 0.06 | 1.22 | -0.01
1700 | 00:00:28:19 | 28317 | 1699 | 1 | 0.05 | -0.21 | 1.09 | -0.01
1701 | 00:00:28:20 | 28333 | 1700 | 1 | 0.05 | -0.47 | 0.96 | -0.01
1702 | 00:00:28:21 | 28350 | 1701 | 1 | 0.05 | -0.85 | 0.78 | -0.01
1703 | 00:00:28:22 | 28367 | 1702 | 1 | 0.05 | -1.2 | 0.61 | -0.01
1704 | 00:00:28:23 | 28383 | 1703 | 1.02 | 0.05 | -1.59 | 0.44 | -0.01
1705 | 00:00:28:24 | 28400 | 1704 | 1.07 | 0.05 | -1.96 | 0.26 | -0.01
1706 | 00:00:28:25 | 28417 | 1705 | 1.07 | 0.05 | -2.33 | 0.09 | -0.01
1707 | 00:00:28:26 | 28433 | 1706 | 1.1 | 0.05 | -2.71 | -0.07 | -0.01
1708 | 00:00:28:27 | 28450 | 1707 | 1.14 | 0.05 | -2.93 | -0.18 | -0.01
1709 | 00:00:28:28 | 28467 | 1708 | 1.12 | 0.05 | -3.2 | -0.3 | -0.01
1710 | 00:00:28:29 | 28483 | 1709 | 1.19 | 0.05 | -3.47 | -0.42 | -0.01
1711 | 00:00:28:30 | 28500 | 1710 | 1.22 | 0.05 | -3.81 | -0.59 | -0.01
1712 | 00:00:28:31 | 28517 | 1711 | 1.22 | 0.05 | -4.2 | -0.77 | -0.01
1713 | 00:00:28:32 | 28533 | 1712 | 1.21 | 0.05 | -4.57 | -0.96 | -0.01
1714 | 00:00:28:33 | 28550 | 1713 | 1.17 | 0.05 | -4.96 | -1.14 | -0.01
1715 | 00:00:28:34 | 28567 | 1714 | 1.17 | 0.05 | -5.33 | -1.34 | -0.01
1716 | 00:00:28:35 | 28583 | 1715 | 1.17 | 0.05 | -5.7 | -1.52 | -0.01
1717 | 00:00:28:36 | 28600 | 1716 | 1.19 | 0.05 | -6.06 | -1.7 | -0.01
1718 | 00:00:28:37 | 28617 | 1717 | 1.21 | 0.05 | -6.4 | -1.88 | -0.01
1719 | 00:00:28:38 | 28633 | 1718 | 1.22 | 0.05 | -6.75 | -2.06 | -0.01
1720 | 00:00:28:39 | 28650 | 1719 | 1.26 | 0.05 | -7.09 | -2.24 | -0.01
1721 | 00:00:28:40 | 28667 | 1720 | 1.24 | 0.05 | -7.46 | -2.41 | -0.01
1722 | 00:00:28:41 | 28683 | 1721 | 1.27 | 0.05 | -7.8 | -2.59 | -0.01
1723 | 00:00:28:42 | 28700 | 1722 | 1.27 | 0.05 | -8.16 | -2.76 | -0.01
1724 | 00:00:28:43 | 28717 | 1723 | 1.29 | 0.05 | -8.53 | -2.94 | -0.01
1725 | 00:00:28:44 | 28733 | 1724 | 1.29 | 0.05 | -8.92 | -3.12 | -0.01
1726 | 00:00:28:45 | 28750 | 1725 | 1.27 | 0.05 | -9.32 | -3.31 | -0.01
1727 | 00:00:28:46 | 28767 | 1726 | 1.27 | 0.05 | -9.69 | -3.48 | -0.01
1728 | 00:00:28:47 | 28783 | 1727 | 1.27 | 0.05 | -10.08 | -3.65 | -0.01
1729 | 00:00:28:48 | 28800 | 1728 | 1.29 | 0.05 | -10.45 | -3.82 | -0.01
1730 | 00:00:28:49 | 28817 | 1729 | 1.29 | 0.05 | -10.7 | -3.94 | -0.01
1731 | 00:00:28:50 | 28833 | 1730 | 1.26 | 0.05 | -10.74 | -3.97 | -0.01
1732 | 00:00:28:51 | 28850 | 1731 | 1.32 | 0.05 | -10.78 | -3.98 | -0.01
1733 | 00:00:28:52 | 28867 | 1732 | 1.27 | 0.05 | -10.81 | -4 | -0.01
1734 | 00:00:28:53 | 28883 | 1733 | 1.22 | 0.05 | -10.82 | -4 | -0.01
1735 | 00:00:28:54 | 28900 | 1734 | 1.04 | 0.05 | -10.82 | -4 | -0.01
1736 | 00:00:28:55 | 28917 | 1735 | 1 | 0.05 | -10.82 | -4 | -0.01
1737 | 00:00:28:56 | 28933 | 1736 | 0.9 | 0.05 | -10.82 | -4 | -0.01
1738 | 00:00:28:57 | 28950 | 1737 | 0.44 | 0.05 | -10.82 | -4 | -0.01
1739 | 00:00:28:58 | 28967 | 1738 | 0.27 | 0.05 | -10.82 | -4 | -0.01
1740 | 00:00:28:59 | 28983 | 1739 | 0.19 | 0.05 | -10.14 | -4 | -0.01
1741 | 00:00:29:00 | 29000 | 1740 | 0.17 | 0.05 | -9.41 | -3.99 | -0.01
1742 | 00:00:29:01 | 29017 | 1741 | 0.2 | 0.05 | -8.64 | -3.64 | -0.01
1743 | 00:00:29:02 | 29033 | 1742 | 0.22 | 0.05 | -7.97 | -3.3 | -0.01
1744 | 00:00:29:03 | 29050 | 1743 | 0.22 | 0.05 | -7.29 | -2.98 | -0.01
1745 | 00:00:29:04 | 29067 | 1744 | 0.14 | 0.05 | -6.72 | -2.68 | -0.01
1746 | 00:00:29:05 | 29083 | 1745 | 0.12 | 0.05 | -6.09 | -2.37 | -0.01
1747 | 00:00:29:06 | 29100 | 1746 | 0.12 | 0.05 | -5.42 | -2.01 | -0.01
1748 | 00:00:29:07 | 29117 | 1747 | 0.14 | 0.05 | -4.76 | -1.69 | -0.01
1749 | 00:00:29:08 | 29133 | 1748 | 0.1 | 0.05 | -4.11 | -1.37 | -0.01
1750 | 00:00:29:09 | 29150 | 1749 | 0.07 | 0.05 | -3.61 | -1.12 | -0.01
1751 | 00:00:29:10 | 29167 | 1750 | -0.02 | 0.05 | -3.12 | -0.89 | -0.01
1752 | 00:00:29:11 | 29183 | 1751 | -0.05 | 0.05 | -2.64 | -0.66 | -0.01
1753 | 00:00:29:12 | 29200 | 1752 | -0.12 | 0.05 | -2.19 | -0.46 | -0.01
1754 | 00:00:29:13 | 29217 | 1753 | -0.19 | 0.05 | -1.6 | -0.18 | -0.01
1755 | 00:00:29:14 | 29233 | 1754 | -0.22 | 0.05 | -1.01 | 0.1 | -0.01
1756 | 00:00:29:15 | 29250 | 1755 | -0.27 | 0.06 | -0.44 | 0.38 | -0.01
1757 | 00:00:29:16 | 29267 | 1756 | -0.34 | 0.05 | 0.13 | 0.66 | -0.01
1758 | 00:00:29:17 | 29283 | 1757 | -0.37 | 0.05 | 0.72 | 0.95 | -0.01
1759 | 00:00:29:18 | 29300 | 1758 | -0.37 | 0.05 | 1.32 | 1.25 | -0.01
1760 | 00:00:29:19 | 29317 | 1759 | -0.39 | 0.05 | 1.9 | 1.53 | -0.01
1761 | 00:00:29:20 | 29333 | 1760 | -0.41 | 0.05 | 2.53 | 1.82 | -0.01
1762 | 00:00:29:21 | 29350 | 1761 | -0.39 | 0.05 | 3.15 | 2.1 | -0.01
1763 | 00:00:29:22 | 29367 | 1762 | -0.41 | 0.05 | 3.79 | 2.4 | -0.01
1764 | 00:00:29:23 | 29383 | 1763 | -0.39 | 0.05 | 4.4 | 2.68 | -0.01
1765 | 00:00:29:24 | 29400 | 1764 | -0.39 | 0.05 | 5.03 | 2.98 | -0.01
1766 | 00:00:29:25 | 29417 | 1765 | -0.44 | 0.05 | 5.64 | 3.28 | -0.01
1767 | 00:00:29:26 | 29433 | 1766 | -0.46 | 0.05 | 6.23 | 3.57 | -0.01
1768 | 00:00:29:27 | 29450 | 1767 | -0.48 | 0.05 | 6.82 | 3.88 | -0.01
1769 | 00:00:29:28 | 29467 | 1768 | -0.53 | 0.05 | 7.38 | 4.17 | -0.01
1770 | 00:00:29:29 | 29483 | 1769 | -0.65 | 0.05 | 7.94 | 4.47 | -0.01
1771 | 00:00:29:30 | 29500 | 1770 | -0.75 | 0.05 | 8.48 | 4.75 | -0.01
1772 | 00:00:29:31 | 29517 | 1771 | -0.88 | 0.05 | 9.04 | 5.04 | -0.01
1773 | 00:00:29:32 | 29533 | 1772 | -0.97 | 0.05 | 9.63 | 5.34 | -0.01
1774 | 00:00:29:33 | 29550 | 1773 | -1.09 | 0.05 | 10.19 | 5.62 | -0.01
1775 | 00:00:29:34 | 29567 | 1774 | -1.09 | 0.06 | 10.41 | 5.73 | -0.01
1776 | 00:00:29:35 | 29583 | 1775 | -0.46 | 0.05 | 10.43 | 5.74 | -0.01
1777 | 00:00:29:36 | 29600 | 1776 | -0.15 | 0.05 | 10.43 | 5.74 | -0.01
1778 | 00:00:29:37 | 29617 | 1777 | -0.08 | 0.05 | 10.43 | 5.75 | -0.01
1779 | 00:00:29:38 | 29633 | 1778 | -0.07 | 0.05 | 10.43 | 5.75 | -0.01
1780 | 00:00:29:39 | 29650 | 1779 | -0.03 | 0.05 | 10.43 | 5.74 | -0.01
1781 | 00:00:29:40 | 29667 | 1780 | -0.02 | 0.05 | 10.43 | 5.74 | -0.01
1782 | 00:00:29:41 | 29683 | 1781 | 0 | 0.05 | 10.43 | 5.74 | -0.01
1783 | 00:00:29:42 | 29700 | 1782 | 0.1 | 0.05 | 10.43 | 5.74 | -0.01
1784 | 00:00:29:43 | 29717 | 1783 | 0.17 | 0.05 | 10.27 | 5.74 | -0.01
1785 | 00:00:29:44 | 29733 | 1784 | 0.19 | 0.05 | 9.95 | 5.75 | -0.01
1786 | 00:00:29:45 | 29750 | 1785 | 0.27 | 0.05 | 9.58 | 5.74 | -0.01
1787 | 00:00:29:46 | 29767 | 1786 | 0.39 | 0.05 | 9.17 | 5.74 | -0.01
1788 | 00:00:29:47 | 29783 | 1787 | 0.51 | 0.05 | 8.83 | 5.57 | -0.01
1789 | 00:00:29:48 | 29800 | 1788 | 0.59 | 0.05 | 8.39 | 5.34 | -0.01
1790 | 00:00:29:49 | 29817 | 1789 | 0.68 | 0.05 | 7.95 | 5.1 | -0.01
1791 | 00:00:29:50 | 29833 | 1790 | 0.73 | 0.05 | 7.62 | 4.93 | -0.01
1792 | 00:00:29:51 | 29850 | 1791 | 0.8 | 0.05 | 7.33 | 4.78 | -0.01
1793 | 00:00:29:52 | 29867 | 1792 | 0.83 | 0.05 | 6.88 | 4.55 | -0.01
1794 | 00:00:29:53 | 29883 | 1793 | 0.85 | 0.05 | 6.38 | 4.3 | -0.01
1795 | 00:00:29:54 | 29900 | 1794 | 0.85 | 0.05 | 5.9 | 4.05 | -0.01
1796 | 00:00:29:55 | 29917 | 1795 | 0.88 | 0.05 | 5.45 | 3.83 | -0.01
1797 | 00:00:29:56 | 29933 | 1796 | 0.9 | 0.05 | 4.97 | 3.58 | -0.01
1798 | 00:00:29:57 | 29950 | 1797 | 0.88 | 0.05 | 4.43 | 3.32 | -0.01
1799 | 00:00:29:58 | 29967 | 1798 | 0.92 | 0.05 | 3.94 | 3.08 | -0.01
1800 | 00:00:29:59 | 29983 | 1799 | 0.92 | 0.05 | 3.42 | 2.83 | -0.01
1801 | 00:00:30:00 | 30000 | 1800 | 0.92 | 0.05 | 2.89 | 2.6 | -0.01
1802 | 00:00:30:01 | 30017 | 1801 | 0.87 | 0.05 | 2.39 | 2.36 | -0.01
1803 | 00:00:30:02 | 30033 | 1802 | 0.93 | 0.05 | 1.91 | 2.14 | -0.01
1804 | 00:00:30:03 | 30050 | 1803 | 0.93 | 0.05 | 1.46 | 1.92 | -0.01
1805 | 00:00:30:04 | 30067 | 1804 | 0.92 | 0.05 | 0.97 | 1.68 | -0.01
1806 | 00:00:30:05 | 30083 | 1805 | 0.99 | 0.05 | 0.54 | 1.47 | -0.01
1807 | 00:00:30:06 | 30100 | 1806 | 0.99 | 0.05 | 0.12 | 1.26 | -0.01
1808 | 00:00:30:07 | 30117 | 1807 | 1.02 | 0.05 | -0.26 | 1.08 | -0.01
1809 | 00:00:30:08 | 30133 | 1808 | 1.02 | 0.05 | -0.66 | 0.88 | -0.01
1810 | 00:00:30:09 | 30150 | 1809 | 0.99 | 0.05 | -1.17 | 0.64 | -0.01
1811 | 00:00:30:10 | 30167 | 1810 | 1.02 | 0.05 | -1.62 | 0.43 | -0.01
1812 | 00:00:30:11 | 30183 | 1811 | 1.05 | 0.05 | -2.13 | 0.2 | -0.01
1813 | 00:00:30:12 | 30200 | 1812 | 1.1 | 0.05 | -2.62 | -0.02 | -0.01
1814 | 00:00:30:13 | 30217 | 1813 | 1.14 | 0.05 | -2.97 | -0.18 | -0.01
1815 | 00:00:30:14 | 30233 | 1814 | 1.19 | 0.05 | -3.32 | -0.33 | -0.01
1816 | 00:00:30:15 | 30250 | 1815 | 1.22 | 0.05 | -3.74 | -0.54 | -0.01
1817 | 00:00:30:16 | 30267 | 1816 | 1.21 | 0.05 | -4.25 | -0.78 | -0.01
1818 | 00:00:30:17 | 30283 | 1817 | 1.21 | 0.05 | -4.75 | -1.04 | -0.01
1819 | 00:00:30:18 | 30300 | 1818 | 1.17 | 0.05 | -5.27 | -1.3 | -0.01
1820 | 00:00:30:19 | 30317 | 1819 | 1.17 | 0.05 | -5.75 | -1.54 | -0.01
1821 | 00:00:30:20 | 30333 | 1820 | 1.19 | 0.05 | -6.23 | -1.78 | -0.01
1822 | 00:00:30:21 | 30350 | 1821 | 1.22 | 0.05 | -6.71 | -2.02 | -0.01
1823 | 00:00:30:22 | 30367 | 1822 | 1.22 | 0.05 | -7.17 | -2.26 | -0.01
1824 | 00:00:30:23 | 30383 | 1823 | 1.24 | 0.05 | -7.65 | -2.49 | -0.01
1825 | 00:00:30:24 | 30400 | 1824 | 1.26 | 0.05 | -8.13 | -2.74 | -0.01
1826 | 00:00:30:25 | 30417 | 1825 | 1.26 | 0.05 | -8.64 | -2.97 | -0.01
1827 | 00:00:30:26 | 30433 | 1826 | 1.29 | 0.05 | -9.15 | -3.22 | -0.01
1828 | 00:00:30:27 | 30450 | 1827 | 1.29 | 0.05 | -9.68 | -3.47 | -0.01
1829 | 00:00:30:28 | 30467 | 1828 | 1.29 | 0.05 | -10.2 | -3.7 | -0.01
1830 | 00:00:30:29 | 30483 | 1829 | 1.32 | 0.05 | -10.67 | -3.92 | -0.01
1831 | 00:00:30:30 | 30500 | 1830 | 1.38 | 0.05 | -11.15 | -4.14 | -0.01
1832 | 00:00:30:31 | 30517 | 1831 | 1.36 | 0.05 | -11.63 | -4.37 | -0.01
1833 | 00:00:30:32 | 30533 | 1832 | 1.36 | 0.05 | -12.13 | -4.59 | -0.01
1834 | 00:00:30:33 | 30550 | 1833 | 1.34 | 0.05 | -12.61 | -4.82 | -0.01
1835 | 00:00:30:34 | 30567 | 1834 | 1.29 | 0.05 | -13.1 | -5.06 | -0.01
1836 | 00:00:30:35 | 30583 | 1835 | 1.31 | 0.05 | -13.57 | -5.3 | -0.01
1837 | 00:00:30:36 | 30600 | 1836 | 1.38 | 0.05 | -14.04 | -5.53 | -0.01
1838 | 00:00:30:37 | 30617 | 1837 | 1.36 | 0.05 | -14.56 | -5.76 | -0.01
1839 | 00:00:30:38 | 30633 | 1838 | 1.32 | 0.05 | -15.07 | -6.01 | -0.01
1840 | 00:00:30:39 | 30650 | 1839 | 1.27 | 0.05 | -15.6 | -6.25 | -0.01
1841 | 00:00:30:40 | 30667 | 1840 | 1.29 | 0.05 | -16.11 | -6.49 | -0.01
1842 | 00:00:30:41 | 30683 | 1841 | 1.34 | 0.05 | -16.61 | -6.73 | -0.01
1843 | 00:00:30:42 | 30700 | 1842 | 1.38 | 0.05 | -17.09 | -6.98 | -0.01
1844 | 00:00:30:43 | 30717 | 1843 | 1.34 | 0.06 | -17.58 | -7.23 | -0.01
1845 | 00:00:30:44 | 30733 | 1844 | 1.36 | 0.06 | -18.06 | -7.47 | -0.01
1846 | 00:00:30:45 | 30750 | 1845 | 1.41 | 0.05 | -18.49 | -7.71 | -0.01
1847 | 00:00:30:46 | 30767 | 1846 | 1.41 | 0.05 | -18.97 | -7.95 | -0.01
1848 | 00:00:30:47 | 30783 | 1847 | 1.39 | 0.05 | -19.45 | -8.2 | -0.01
1849 | 00:00:30:48 | 30800 | 1848 | 1.38 | 0.05 | -19.59 | -8.28 | -0.01
1850 | 00:00:30:49 | 30817 | 1849 | 1.38 | 0.06 | -19.72 | -8.34 | -0.01
1851 | 00:00:30:50 | 30833 | 1850 | 1.36 | 0.05 | -19.89 | -8.44 | -0.01
1852 | 00:00:30:51 | 30850 | 1851 | 1.36 | 0.06 | -20.07 | -8.52 | -0.01
1853 | 00:00:30:52 | 30867 | 1852 | 1.36 | 0.05 | -20.18 | -8.59 | -0.01
1854 | 00:00:30:53 | 30883 | 1853 | 1.34 | 0.06 | -20.22 | -8.61 | -0.01
1855 | 00:00:30:54 | 30900 | 1854 | 1.32 | 0.06 | -20.24 | -8.62 | -0.01
1856 | 00:00:30:55 | 30917 | 1855 | 0.95 | 0.05 | -20.24 | -8.62 | -0.01
1857 | 00:00:30:56 | 30933 | 1856 | 0.61 | 0.05 | -20.24 | -8.62 | -0.01
1858 | 00:00:30:57 | 30950 | 1857 | 0.17 | 0.06 | -20.2 | -8.62 | -0.01
1859 | 00:00:30:58 | 30967 | 1858 | 0.15 | 0.06 | -19.33 | -8.62 | -0.01
1860 | 00:00:30:59 | 30983 | 1859 | 0.14 | 0.06 | -19.19 | -8.62 | -0.01
1861 | 00:00:31:00 | 31000 | 1860 | 0.1 | 0.06 | -19.04 | -8.59 | -0.01
1862 | 00:00:31:01 | 31017 | 1861 | 0.07 | 0.06 | -18.66 | -8.42 | -0.01
1863 | 00:00:31:02 | 31033 | 1862 | 0.07 | 0.06 | -17.9 | -8.05 | -0.01
1864 | 00:00:31:03 | 31050 | 1863 | 0.03 | 0.06 | -16.89 | -7.54 | -0.01
1865 | 00:00:31:04 | 31067 | 1864 | 0.02 | 0.06 | -15.89 | -7.05 | -0.01
1866 | 00:00:31:05 | 31083 | 1865 | 0.05 | 0.06 | -14.75 | -6.54 | -0.01
1867 | 00:00:31:06 | 31100 | 1866 | 0.05 | 0.06 | -13.8 | -6.07 | -0.01
1868 | 00:00:31:07 | 31117 | 1867 | 0.05 | 0.06 | -12.72 | -5.54 | -0.01
1869 | 00:00:31:08 | 31133 | 1868 | 0.1 | 0.06 | -11.72 | -5.05 | -0.01
1870 | 00:00:31:09 | 31150 | 1869 | 0.03 | 0.06 | -10.77 | -4.61 | -0.01
1871 | 00:00:31:10 | 31167 | 1870 | 0.08 | 0.06 | -9.76 | -4.16 | -0.01
1872 | 00:00:31:11 | 31183 | 1871 | 0.12 | 0.06 | -8.72 | -3.68 | -0.01
1873 | 00:00:31:12 | 31200 | 1872 | 0.08 | 0.06 | -7.75 | -3.22 | -0.01
1874 | 00:00:31:13 | 31217 | 1873 | 0.07 | 0.05 | -6.95 | -2.81 | -0.01
1875 | 00:00:31:14 | 31233 | 1874 | 0.02 | 0.06 | -6.06 | -2.36 | -0.01
1876 | 00:00:31:15 | 31250 | 1875 | 0.03 | 0.06 | -5.1 | -1.85 | -0.01
1877 | 00:00:31:16 | 31267 | 1876 | 0.03 | 0.06 | -4.21 | -1.41 | -0.01
1878 | 00:00:31:17 | 31283 | 1877 | -0.08 | 0.06 | -3.56 | -1.1 | -0.01
1879 | 00:00:31:18 | 31300 | 1878 | -0.14 | 0.06 | -2.86 | -0.76 | -0.01
1880 | 00:00:31:19 | 31317 | 1879 | -0.24 | 0.06 | -1.97 | -0.34 | -0.01
1881 | 00:00:31:20 | 31333 | 1880 | -0.27 | 0.06 | -1.09 | 0.09 | -0.01
1882 | 00:00:31:21 | 31350 | 1881 | -0.41 | 0.06 | -0.23 | 0.49 | -0.01
1883 | 00:00:31:22 | 31367 | 1882 | -0.44 | 0.06 | 0.63 | 0.92 | -0.01
1884 | 00:00:31:23 | 31383 | 1883 | -0.46 | 0.06 | 1.47 | 1.33 | -0.01
1885 | 00:00:31:24 | 31400 | 1884 | -0.48 | 0.06 | 2.39 | 1.76 | -0.01
1886 | 00:00:31:25 | 31417 | 1885 | -0.42 | 0.06 | 3.29 | 2.18 | -0.01
1887 | 00:00:31:26 | 31433 | 1886 | -0.37 | 0.05 | 4.24 | 2.61 | -0.01
1888 | 00:00:31:27 | 31450 | 1887 | -0.39 | 0.06 | 5.13 | 3.05 | -0.01
1889 | 00:00:31:28 | 31467 | 1888 | -0.42 | 0.06 | 6.03 | 3.48 | -0.01
1890 | 00:00:31:29 | 31483 | 1889 | -0.48 | 0.06 | 6.91 | 3.93 | -0.01
1891 | 00:00:31:30 | 31500 | 1890 | -0.59 | 0.06 | 7.73 | 4.35 | -0.01
1892 | 00:00:31:31 | 31517 | 1891 | -0.76 | 0.06 | 8.55 | 4.79 | -0.01
1893 | 00:00:31:32 | 31533 | 1892 | -0.97 | 0.05 | 9.37 | 5.21 | -0.01
1894 | 00:00:31:33 | 31550 | 1893 | -1.09 | 0.06 | 10.25 | 5.64 | -0.01
1895 | 00:00:31:34 | 31567 | 1894 | -1.24 | 0.06 | 11.11 | 6.06 | -0.01
1896 | 00:00:31:35 | 31583 | 1895 | -1.34 | 0.06 | 12.01 | 6.47 | -0.01
1897 | 00:00:31:36 | 31600 | 1896 | -1.39 | 0.06 | 12.89 | 6.87 | -0.01
1898 | 00:00:31:37 | 31617 | 1897 | -1.39 | 0.06 | 13.74 | 7.26 | -0.01
1899 | 00:00:31:38 | 31633 | 1898 | -1.41 | 0.06 | 14.59 | 7.67 | -0.01
1900 | 00:00:31:39 | 31650 | 1899 | -1.43 | 0.06 | 15.09 | 7.91 | -0.01
1901 | 00:00:31:40 | 31667 | 1900 | -1.44 | 0.06 | 15.52 | 8.12 | -0.01
1902 | 00:00:31:41 | 31683 | 1901 | -1.44 | 0.06 | 15.94 | 8.31 | -0.01
1903 | 00:00:31:42 | 31700 | 1902 | -1.34 | 0.06 | 16.4 | 8.52 | -0.01
1904 | 00:00:31:43 | 31717 | 1903 | -1.32 | 0.06 | 16.85 | 8.73 | -0.01
1905 | 00:00:31:44 | 31733 | 1904 | -1.29 | 0.06 | 17.31 | 8.94 | -0.01
1906 | 00:00:31:45 | 31750 | 1905 | -1.31 | 0.06 | 17.78 | 9.16 | -0.01
1907 | 00:00:31:46 | 31767 | 1906 | -1.27 | 0.05 | 18.23 | 9.36 | -0.01
1908 | 00:00:31:47 | 31783 | 1907 | -1.21 | 0.05 | 18.7 | 9.59 | -0.01
1909 | 00:00:31:48 | 31800 | 1908 | -1.17 | 0.06 | 19.05 | 9.75 | -0.01
1910 | 00:00:31:49 | 31817 | 1909 | -1.12 | 0.06 | 19.33 | 9.89 | -0.01
1911 | 00:00:31:50 | 31833 | 1910 | -1.07 | 0.06 | 19.57 | 10.02 | -0.01
1912 | 00:00:31:51 | 31850 | 1911 | -1.07 | 0.06 | 19.75 | 10.1 | -0.01
1913 | 00:00:31:52 | 31867 | 1912 | -1.04 | 0.06 | 19.91 | 10.17 | -0.01
1914 | 00:00:31:53 | 31883 | 1913 | -1.02 | 0.06 | 20.06 | 10.25 | -0.01
1915 | 00:00:31:54 | 31900 | 1914 | -0.97 | 0.06 | 20.18 | 10.31 | -0.01
1916 | 00:00:31:55 | 31917 | 1915 | -0.53 | 0.06 | 20.2 | 10.32 | -0.01
1917 | 00:00:31:56 | 31933 | 1916 | -0.53 | 0.06 | 20.2 | 10.32 | -0.01
1918 | 00:00:31:57 | 31950 | 1917 | -0.53 | 0.06 | 20.2 | 10.32 | -0.01
1919 | 00:00:31:58 | 31967 | 1918 | -0.49 | 0.06 | 20.19 | 10.32 | -0.01
1920 | 00:00:31:59 | 31983 | 1919 | -0.51 | 0.06 | 20.2 | 10.32 | -0.01
1921 | 00:00:32:00 | 32000 | 1920 | -0.48 | 0.05 | 20.2 | 10.32 | -0.01
1922 | 00:00:32:01 | 32017 | 1921 | -0.34 | 0.06 | 20.2 | 10.32 | -0.01
1923 | 00:00:32:02 | 32033 | 1922 | -0.1 | 0.06 | 20.2 | 10.32 | -0.01
1924 | 00:00:32:03 | 32050 | 1923 | -0.05 | 0.06 | 20.2 | 10.32 | -0.01
1925 | 00:00:32:04 | 32067 | 1924 | -0.05 | 0.06 | 20.19 | 10.32 | -0.01
1926 | 00:00:32:05 | 32083 | 1925 | -0.02 | 0.06 | 20.08 | 10.32 | -0.01
1927 | 00:00:32:06 | 32100 | 1926 | 0 | 0.06 | 20 | 10.32 | -0.01
1928 | 00:00:32:07 | 32117 | 1927 | -0.02 | 0.06 | 19.93 | 10.32 | -0.01
1929 | 00:00:32:08 | 32133 | 1928 | -0.02 | 0.05 | 19.88 | 10.32 | -0.01
1930 | 00:00:32:09 | 32150 | 1929 | 0 | 0.06 | 19.84 | 10.32 | -0.01
1931 | 00:00:32:10 | 32167 | 1930 | -0.03 | 0.06 | 19.81 | 10.32 | -0.01
1932 | 00:00:32:11 | 32183 | 1931 | 0 | 0.06 | 19.73 | 10.32 | -0.01
1933 | 00:00:32:12 | 32200 | 1932 | 0.03 | 0.06 | 19.56 | 10.32 | -0.01
1934 | 00:00:32:13 | 32217 | 1933 | 0.05 | 0.05 | 19.38 | 10.32 | -0.01
1935 | 00:00:32:14 | 32233 | 1934 | 0.02 | 0.05 | 19.16 | 10.32 | -0.01
1936 | 00:00:32:15 | 32250 | 1935 | 0.03 | 0.06 | 18.87 | 10.19 | -0.01
1937 | 00:00:32:16 | 32267 | 1936 | 0.03 | 0.06 | 18.56 | 10.04 | -0.01
1938 | 00:00:32:17 | 32283 | 1937 | 0.07 | 0.05 | 18.25 | 9.89 | -0.01
1939 | 00:00:32:18 | 32300 | 1938 | 0.12 | 0.06 | 17.99 | 9.76 | -0.01
1940 | 00:00:32:19 | 32317 | 1939 | 0.15 | 0.06 | 17.69 | 9.62 | -0.01
1941 | 00:00:32:20 | 32333 | 1940 | 0.17 | 0.06 | 17.34 | 9.45 | -0.01
1942 | 00:00:32:21 | 32350 | 1941 | 0.19 | 0.06 | 16.99 | 9.29 | -0.01
1943 | 00:00:32:22 | 32367 | 1942 | 0.2 | 0.06 | 16.67 | 9.14 | -0.01
1944 | 00:00:32:23 | 32383 | 1943 | 0.22 | 0.05 | 16.38 | 9 | -0.01
1945 | 00:00:32:24 | 32400 | 1944 | 0.25 | 0.05 | 16.07 | 8.86 | -0.01
1946 | 00:00:32:25 | 32417 | 1945 | 0.27 | 0.06 | 15.77 | 8.72 | -0.01
1947 | 00:00:32:26 | 32433 | 1946 | 0.31 | 0.06 | 15.48 | 8.58 | -0.01
1948 | 00:00:32:27 | 32450 | 1947 | 0.36 | 0.06 | 15.17 | 8.43 | -0.01
1949 | 00:00:32:28 | 32467 | 1948 | 0.41 | 0.06 | 14.86 | 8.28 | -0.01
1950 | 00:00:32:29 | 32483 | 1949 | 0.44 | 0.06 | 14.54 | 8.13 | -0.01
1951 | 00:00:32:30 | 32500 | 1950 | 0.46 | 0.05 | 14.23 | 7.98 | -0.01
1952 | 00:00:32:31 | 32517 | 1951 | 0.46 | 0.05 | 13.88 | 7.81 | -0.01
1953 | 00:00:32:32 | 32533 | 1952 | 0.44 | 0.05 | 13.55 | 7.66 | -0.01
1954 | 00:00:32:33 | 32550 | 1953 | 0.46 | 0.06 | 13.22 | 7.5 | -0.01
1955 | 00:00:32:34 | 32567 | 1954 | 0.48 | 0.06 | 12.9 | 7.35 | -0.01
1956 | 00:00:32:35 | 32583 | 1955 | 0.51 | 0.06 | 12.62 | 7.22 | -0.01
1957 | 00:00:32:36 | 32600 | 1956 | 0.53 | 0.06 | 12.34 | 7.09 | -0.01
1958 | 00:00:32:37 | 32617 | 1957 | 0.54 | 0.06 | 11.99 | 6.94 | -0.01
1959 | 00:00:32:38 | 32633 | 1958 | 0.56 | 0.05 | 11.63 | 6.78 | -0.01
1960 | 00:00:32:39 | 32650 | 1959 | 0.59 | 0.06 | 11.29 | 6.62 | -0.01
1961 | 00:00:32:40 | 32667 | 1960 | 0.63 | 0.06 | 10.94 | 6.47 | -0.01
1962 | 00:00:32:41 | 32683 | 1961 | 0.65 | 0.06 | 10.58 | 6.31 | -0.01
1963 | 00:00:32:42 | 32700 | 1962 | 0.68 | 0.06 | 10.23 | 6.15 | -0.01
1964 | 00:00:32:43 | 32717 | 1963 | 0.68 | 0.06 | 9.9 | 5.99 | -0.01
1965 | 00:00:32:44 | 32733 | 1964 | 0.75 | 0.06 | 9.68 | 5.88 | -0.01
1966 | 00:00:32:45 | 32750 | 1965 | 0.8 | 0.05 | 9.51 | 5.79 | -0.01
1967 | 00:00:32:46 | 32767 | 1966 | 0.82 | 0.06 | 9.32 | 5.71 | -0.01
1968 | 00:00:32:47 | 32783 | 1967 | 0.85 | 0.06 | 9.04 | 5.56 | -0.01
1969 | 00:00:32:48 | 32800 | 1968 | 0.9 | 0.06 | 8.77 | 5.44 | -0.01
1970 | 00:00:32:49 | 32817 | 1969 | 0.95 | 0.06 | 8.53 | 5.3 | -0.01
1971 | 00:00:32:50 | 32833 | 1970 | 0.97 | 0.06 | 8.21 | 5.14 | -0.01
1972 | 00:00:32:51 | 32850 | 1971 | 1.07 | 0.05 | 7.86 | 4.96 | -0.01
1973 | 00:00:32:52 | 32867 | 1972 | 1.14 | 0.06 | 7.45 | 4.75 | -0.01
1974 | 00:00:32:53 | 32883 | 1973 | 1.15 | 0.06 | 7.09 | 4.57 | -0.01
1975 | 00:00:32:54 | 32900 | 1974 | 1.14 | 0.06 | 6.62 | 4.33 | -0.01
1976 | 00:00:32:55 | 32917 | 1975 | 1.17 | 0.06 | 6.15 | 4.09 | -0.01
1977 | 00:00:32:56 | 32933 | 1976 | 1.21 | 0.05 | 5.72 | 3.87 | -0.01
1978 | 00:00:32:57 | 32950 | 1977 | 1.21 | 0.06 | 5.21 | 3.63 | -0.01
1979 | 00:00:32:58 | 32967 | 1978 | 1.17 | 0.06 | 4.67 | 3.35 | -0.01
1980 | 00:00:32:59 | 32983 | 1979 | 1.19 | 0.06 | 4.13 | 3.09 | -0.01
1981 | 00:00:33:00 | 33000 | 1980 | 1.21 | 0.06 | 3.59 | 2.84 | -0.01
1982 | 00:00:33:01 | 33017 | 1981 | 1.17 | 0.06 | 3.05 | 2.59 | -0.01
1983 | 00:00:33:02 | 33033 | 1982 | 1.12 | 0.05 | 2.49 | 2.34 | -0.01
1984 | 00:00:33:03 | 33050 | 1983 | 1.1 | 0.06 | 1.97 | 2.08 | -0.01
1985 | 00:00:33:04 | 33067 | 1984 | 1.1 | 0.06 | 1.45 | 1.84 | -0.01
1986 | 00:00:33:05 | 33083 | 1985 | 1.1 | 0.06 | 0.94 | 1.59 | -0.01
1987 | 00:00:33:06 | 33100 | 1986 | 1.09 | 0.06 | 0.44 | 1.35 | -0.01
1988 | 00:00:33:07 | 33117 | 1987 | 1.12 | 0.06 | -0.04 | 1.11 | -0.01
1989 | 00:00:33:08 | 33133 | 1988 | 1.12 | 0.06 | -0.54 | 0.86 | -0.01
1990 | 00:00:33:09 | 33150 | 1989 | 1.14 | 0.06 | -1.04 | 0.63 | -0.01
1991 | 00:00:33:10 | 33167 | 1990 | 1.17 | 0.06 | -1.54 | 0.39 | -0.01
1992 | 00:00:33:11 | 33183 | 1991 | 1.19 | 0.06 | -2.06 | 0.16 | -0.01
1993 | 00:00:33:12 | 33200 | 1992 | 1.24 | 0.06 | -2.58 | -0.08 | -0.01
1994 | 00:00:33:13 | 33217 | 1993 | 1.26 | 0.05 | -3.09 | -0.29 | -0.01
1995 | 00:00:33:14 | 33233 | 1994 | 1.31 | 0.06 | -3.6 | -0.54 | -0.01
1996 | 00:00:33:15 | 33250 | 1995 | 1.29 | 0.06 | -4.13 | -0.8 | -0.01
1997 | 00:00:33:16 | 33267 | 1996 | 1.29 | 0.06 | -4.68 | -1.06 | -0.01
1998 | 00:00:33:17 | 33283 | 1997 | 1.22 | 0.06 | -5.2 | -1.33 | -0.01
1999 | 00:00:33:18 | 33300 | 1998 | 1.29 | 0.06 | -5.69 | -1.57 | -0.01
2000 | 00:00:33:19 | 33317 | 1999 | 1.31 | 0.06 | -6.17 | -1.81 | -0.01
2001 | 00:00:33:20 | 33333 | 2000 | 1.36 | 0.06 | -6.67 | -2.06 | -0.01
2002 | 00:00:33:21 | 33350 | 2001 | 1.31 | 0.06 | -7.18 | -2.33 | -0.01
2003 | 00:00:33:22 | 33367 | 2002 | 1.32 | 0.05 | -7.67 | -2.58 | -0.01
2004 | 00:00:33:23 | 33383 | 2003 | 1.31 | 0.06 | -8.18 | -2.82 | -0.01
2005 | 00:00:33:24 | 33400 | 2004 | 1.38 | 0.06 | -8.7 | -3.07 | -0.01
2006 | 00:00:33:25 | 33417 | 2005 | 1.36 | 0.06 | -9.25 | -3.32 | -0.01
2007 | 00:00:33:26 | 33433 | 2006 | 1.36 | 0.06 | -9.77 | -3.57 | -0.01
2008 | 00:00:33:27 | 33450 | 2007 | 1.39 | 0.06 | -10.3 | -3.79 | -0.01
2009 | 00:00:33:28 | 33467 | 2008 | 1.41 | 0.06 | -10.81 | -4.03 | -0.01
2010 | 00:00:33:29 | 33483 | 2009 | 1.43 | 0.06 | -11.31 | -4.26 | -0.01
2011 | 00:00:33:30 | 33500 | 2010 | 1.43 | 0.06 | -11.84 | -4.5 | -0.01
2012 | 00:00:33:31 | 33517 | 2011 | 1.39 | 0.06 | -12.36 | -4.75 | -0.01
2013 | 00:00:33:32 | 33533 | 2012 | 1.36 | 0.06 | -12.87 | -4.99 | -0.01
2014 | 00:00:33:33 | 33550 | 2013 | 1.32 | 0.06 | -13.35 | -5.24 | -0.01
2015 | 00:00:33:34 | 33567 | 2014 | 1.34 | 0.05 | -13.78 | -5.44 | -0.01
2016 | 00:00:33:35 | 33583 | 2015 | 1.34 | 0.05 | -13.91 | -5.51 | -0.01
2017 | 00:00:33:36 | 33600 | 2016 | 1.34 | 0.06 | -14 | -5.55 | -0.01
2018 | 00:00:33:37 | 33617 | 2017 | 1.34 | 0.06 | -14.06 | -5.59 | -0.01
2019 | 00:00:33:38 | 33633 | 2018 | 1.31 | 0.06 | -14.16 | -5.63 | -0.01
2020 | 00:00:33:39 | 33650 | 2019 | 1.32 | 0.06 | -14.28 | -5.69 | -0.01
2021 | 00:00:33:40 | 33667 | 2020 | 1.32 | 0.06 | -14.39 | -5.74 | -0.01
2022 | 00:00:33:41 | 33683 | 2021 | 1.31 | 0.06 | -14.49 | -5.79 | -0.01
2023 | 00:00:33:42 | 33700 | 2022 | 1.32 | 0.06 | -14.59 | -5.84 | -0.01
2024 | 00:00:33:43 | 33717 | 2023 | 1.31 | 0.06 | -14.67 | -5.87 | -0.01
2025 | 00:00:33:44 | 33733 | 2024 | 1.29 | 0.05 | -14.69 | -5.88 | -0.01
2026 | 00:00:33:45 | 33750 | 2025 | 1.27 | 0.06 | -14.7 | -5.89 | -0.01
2027 | 00:00:33:46 | 33767 | 2026 | 1.27 | 0.06 | -14.71 | -5.9 | -0.01
2028 | 00:00:33:47 | 33783 | 2027 | 1.27 | 0.06 | -14.71 | -5.9 | -0.01
2029 | 00:00:33:48 | 33800 | 2028 | 1.21 | 0.06 | -14.72 | -5.9 | -0.01
2030 | 00:00:33:49 | 33817 | 2029 | 1.05 | 0.06 | -14.71 | -5.9 | -0.01
2031 | 00:00:33:50 | 33833 | 2030 | 0.92 | 0.05 | -14.72 | -5.9 | -0.01
2032 | 00:00:33:51 | 33850 | 2031 | 0.68 | 0.06 | -14.72 | -5.9 | -0.01
2033 | 00:00:33:52 | 33867 | 2032 | 0.46 | 0.06 | -14.71 | -5.9 | -0.01
2034 | 00:00:33:53 | 33883 | 2033 | 0.37 | 0.06 | -14.71 | -5.9 | -0.01
2035 | 00:00:33:54 | 33900 | 2034 | 0.46 | 0.06 | -14.71 | -5.9 | -0.01
2036 | 00:00:33:55 | 33917 | 2035 | 0.51 | 0.06 | -14.71 | -5.9 | -0.01
2037 | 00:00:33:56 | 33933 | 2036 | 0.51 | 0.06 | -14.71 | -5.9 | -0.01
2038 | 00:00:33:57 | 33950 | 2037 | 0.41 | 0.06 | -14.72 | -5.9 | -0.01
2039 | 00:00:33:58 | 33967 | 2038 | 0.32 | 0.06 | -14.72 | -5.9 | -0.01
2040 | 00:00:33:59 | 33983 | 2039 | 0.24 | 0.06 | -14.71 | -5.9 | -0.01
2041 | 00:00:34:00 | 34000 | 2040 | 0.17 | 0.06 | -14.72 | -5.9 | -0.01
2042 | 00:00:34:01 | 34017 | 2041 | 0.14 | 0.06 | -14.72 | -5.9 | -0.01
2043 | 00:00:34:02 | 34033 | 2042 | 0.12 | 0.07 | -14.65 | -5.9 | -0.01
2044 | 00:00:34:03 | 34050 | 2043 | 0.12 | 0.06 | -14.46 | -5.9 | -0.01
2045 | 00:00:34:04 | 34067 | 2044 | 0.1 | 0.06 | -14.27 | -5.9 | -0.01
2046 | 00:00:34:05 | 34083 | 2045 | 0.1 | 0.06 | -14.08 | -5.9 | -0.01
2047 | 00:00:34:06 | 34100 | 2046 | 0.07 | 0.06 | -13.91 | -5.9 | -0.01
2048 | 00:00:34:07 | 34117 | 2047 | 0.07 | 0.07 | -13.72 | -5.9 | -0.01
2049 | 00:00:34:08 | 34133 | 2048 | 0.07 | 0.06 | -13.53 | -5.88 | -0.01
2050 | 00:00:34:09 | 34150 | 2049 | 0.1 | 0.06 | -13.33 | -5.79 | -0.01
2051 | 00:00:34:10 | 34167 | 2050 | 0.08 | 0.06 | -13.13 | -5.69 | -0.01
2052 | 00:00:34:11 | 34183 | 2051 | 0.08 | 0.06 | -12.94 | -5.59 | -0.01
2053 | 00:00:34:12 | 34200 | 2052 | 0.12 | 0.07 | -12.75 | -5.49 | -0.01
2054 | 00:00:34:13 | 34217 | 2053 | 0.12 | 0.06 | -12.57 | -5.4 | -0.01
2055 | 00:00:34:14 | 34233 | 2054 | 0.14 | 0.06 | -12.38 | -5.31 | -0.01
2056 | 00:00:34:15 | 34250 | 2055 | 0.14 | 0.06 | -12.2 | -5.22 | -0.01
2057 | 00:00:34:16 | 34267 | 2056 | 0.12 | 0.06 | -12.02 | -5.13 | -0.01
2058 | 00:00:34:17 | 34283 | 2057 | 0.12 | 0.06 | -11.85 | -5.05 | -0.01
2059 | 00:00:34:18 | 34300 | 2058 | 0.14 | 0.06 | -11.67 | -4.96 | -0.01
2060 | 00:00:34:19 | 34317 | 2059 | 0.12 | 0.06 | -11.5 | -4.89 | -0.01
2061 | 00:00:34:20 | 34333 | 2060 | 0.1 | 0.06 | -11.34 | -4.81 | -0.01
2062 | 00:00:34:21 | 34350 | 2061 | 0.1 | 0.06 | -11.17 | -4.74 | -0.01
2063 | 00:00:34:22 | 34367 | 2062 | 0.07 | 0.06 | -11.01 | -4.66 | -0.01
2064 | 00:00:34:23 | 34383 | 2063 | 0.1 | 0.06 | -10.83 | -4.58 | -0.01
2065 | 00:00:34:24 | 34400 | 2064 | 0.07 | 0.06 | -10.64 | -4.5 | -0.01
2066 | 00:00:34:25 | 34417 | 2065 | 0.1 | 0.06 | -10.46 | -4.42 | -0.01
2067 | 00:00:34:26 | 34433 | 2066 | 0.12 | 0.06 | -10.28 | -4.33 | -0.01
2068 | 00:00:34:27 | 34450 | 2067 | 0.08 | 0.06 | -10.1 | -4.25 | -0.01
2069 | 00:00:34:28 | 34467 | 2068 | 0.07 | 0.06 | -9.9 | -4.17 | -0.01
2070 | 00:00:34:29 | 34483 | 2069 | 0.1 | 0.06 | -9.71 | -4.09 | -0.01
2071 | 00:00:34:30 | 34500 | 2070 | 0.12 | 0.06 | -9.52 | -3.99 | -0.01
2072 | 00:00:34:31 | 34517 | 2071 | 0.1 | 0.06 | -9.32 | -3.91 | -0.01
2073 | 00:00:34:32 | 34533 | 2072 | 0.08 | 0.06 | -9.14 | -3.82 | -0.01
2074 | 00:00:34:33 | 34550 | 2073 | 0.1 | 0.06 | -8.95 | -3.74 | -0.01
2075 | 00:00:34:34 | 34567 | 2074 | 0.1 | 0.06 | -8.78 | -3.66 | -0.01
2076 | 00:00:34:35 | 34583 | 2075 | 0.07 | 0.06 | -8.61 | -3.58 | -0.01
2077 | 00:00:34:36 | 34600 | 2076 | 0.07 | 0.06 | -8.44 | -3.5 | -0.01
2078 | 00:00:34:37 | 34617 | 2077 | 0.05 | 0.06 | -8.22 | -3.39 | -0.01
2079 | 00:00:34:38 | 34633 | 2078 | 0.07 | 0.06 | -7.93 | -3.26 | -0.01
2080 | 00:00:34:39 | 34650 | 2079 | 0.07 | 0.06 | -7.64 | -3.12 | -0.01
2081 | 00:00:34:40 | 34667 | 2080 | 0.08 | 0.06 | -7.35 | -2.98 | -0.01
2082 | 00:00:34:41 | 34683 | 2081 | 0.08 | 0.06 | -7.1 | -2.85 | -0.01
2083 | 00:00:34:42 | 34700 | 2082 | 0.07 | 0.06 | -6.82 | -2.71 | -0.01
2084 | 00:00:34:43 | 34717 | 2083 | 0.05 | 0.06 | -6.56 | -2.58 | -0.01
2085 | 00:00:34:44 | 34733 | 2084 | 0.07 | 0.06 | -6.33 | -2.46 | -0.01
2086 | 00:00:34:45 | 34750 | 2085 | 0.05 | 0.06 | -6.09 | -2.34 | -0.01
2087 | 00:00:34:46 | 34767 | 2086 | 0.03 | 0.06 | -5.84 | -2.2 | -0.01
2088 | 00:00:34:47 | 34783 | 2087 | 0.05 | 0.06 | -5.55 | -2.05 | -0.01
2089 | 00:00:34:48 | 34800 | 2088 | 0.05 | 0.06 | -5.26 | -1.91 | -0.01
2090 | 00:00:34:49 | 34817 | 2089 | 0.05 | 0.06 | -4.97 | -1.77 | -0.01
2091 | 00:00:34:50 | 34833 | 2090 | 0.05 | 0.06 | -4.7 | -1.64 | -0.01
2092 | 00:00:34:51 | 34850 | 2091 | 0.05 | 0.06 | -4.45 | -1.5 | -0.01
2093 | 00:00:34:52 | 34867 | 2092 | 0.05 | 0.06 | -4.21 | -1.39 | -0.01
2094 | 00:00:34:53 | 34883 | 2093 | 0 | 0.06 | -3.99 | -1.28 | -0.01
2095 | 00:00:34:54 | 34900 | 2094 | -0.02 | 0.06 | -3.7 | -1.14 | -0.01
2096 | 00:00:34:55 | 34917 | 2095 | -0.05 | 0.06 | -3.3 | -0.95 | -0.01
2097 | 00:00:34:56 | 34933 | 2096 | -0.12 | 0.07 | -2.83 | -0.73 | -0.01
2098 | 00:00:34:57 | 34950 | 2097 | -0.15 | 0.06 | -2.43 | -0.55 | -0.01
2099 | 00:00:34:58 | 34967 | 2098 | -0.17 | 0.06 | -2.01 | -0.34 | -0.01
2100 | 00:00:34:59 | 34983 | 2099 | -0.2 | 0.06 | -1.54 | -0.13 | -0.01
2101 | 00:00:35:00 | 35000 | 2100 | -0.24 | 0.06 | -1.06 | 0.1 | -0.01
2102 | 00:00:35:01 | 35017 | 2101 | -0.31 | 0.06 | -0.6 | 0.33 | -0.01
2103 | 00:00:35:02 | 35033 | 2102 | -0.34 | 0.06 | -0.15 | 0.56 | -0.01
2104 | 00:00:35:03 | 35050 | 2103 | -0.41 | 0.06 | 0.32 | 0.79 | -0.01
2105 | 00:00:35:04 | 35067 | 2104 | -0.42 | 0.06 | 0.79 | 1.01 | -0.01
2106 | 00:00:35:05 | 35083 | 2105 | -0.41 | 0.06 | 1.25 | 1.25 | -0.01
2107 | 00:00:35:06 | 35100 | 2106 | -0.37 | 0.07 | 1.74 | 1.47 | -0.01
2108 | 00:00:35:07 | 35117 | 2107 | -0.39 | 0.06 | 2.22 | 1.71 | -0.01
2109 | 00:00:35:08 | 35133 | 2108 | -0.41 | 0.06 | 2.72 | 1.94 | -0.01
2110 | 00:00:35:09 | 35150 | 2109 | -0.42 | 0.06 | 3.21 | 2.16 | -0.01
2111 | 00:00:35:10 | 35167 | 2110 | -0.46 | 0.06 | 3.71 | 2.39 | -0.01
2112 | 00:00:35:11 | 35183 | 2111 | -0.41 | 0.06 | 4.23 | 2.62 | -0.01
2113 | 00:00:35:12 | 35200 | 2112 | -0.37 | 0.06 | 4.72 | 2.86 | -0.01
2114 | 00:00:35:13 | 35217 | 2113 | -0.36 | 0.06 | 5.22 | 3.1 | -0.01
2115 | 00:00:35:14 | 35233 | 2114 | -0.36 | 0.06 | 5.7 | 3.34 | -0.01
2116 | 00:00:35:15 | 35250 | 2115 | -0.37 | 0.06 | 6.19 | 3.58 | -0.01
2117 | 00:00:35:16 | 35267 | 2116 | -0.36 | 0.06 | 6.65 | 3.82 | -0.01
2118 | 00:00:35:17 | 35283 | 2117 | -0.44 | 0.06 | 7.12 | 4.07 | -0.01
2119 | 00:00:35:18 | 35300 | 2118 | -0.48 | 0.06 | 7.58 | 4.3 | -0.01
2120 | 00:00:35:19 | 35317 | 2119 | -0.58 | 0.06 | 8.02 | 4.54 | -0.01
2121 | 00:00:35:20 | 35333 | 2120 | -0.61 | 0.06 | 8.47 | 4.77 | -0.01
2122 | 00:00:35:21 | 35350 | 2121 | -0.71 | 0.07 | 8.95 | 5.03 | -0.01
2123 | 00:00:35:22 | 35367 | 2122 | -0.8 | 0.06 | 9.46 | 5.28 | -0.01
2124 | 00:00:35:23 | 35383 | 2123 | -0.82 | 0.06 | 9.97 | 5.54 | -0.01
2125 | 00:00:35:24 | 35400 | 2124 | -0.9 | 0.06 | 10.5 | 5.78 | -0.01
2126 | 00:00:35:25 | 35417 | 2125 | -0.98 | 0.06 | 11.02 | 6.04 | -0.01
2127 | 00:00:35:26 | 35433 | 2126 | -1.05 | 0.06 | 11.53 | 6.28 | -0.01
2128 | 00:00:35:27 | 35450 | 2127 | -1.12 | 0.06 | 12.05 | 6.51 | -0.01
2129 | 00:00:35:28 | 35467 | 2128 | -1.21 | 0.06 | 12.55 | 6.74 | -0.01
2130 | 00:00:35:29 | 35483 | 2129 | -1.22 | 0.06 | 13.06 | 6.97 | -0.01
2131 | 00:00:35:30 | 35500 | 2130 | -1.21 | 0.06 | 13.55 | 7.21 | -0.01
2132 | 00:00:35:31 | 35517 | 2131 | -1.26 | 0.06 | 14.05 | 7.44 | -0.01
2133 | 00:00:35:32 | 35533 | 2132 | -1.24 | 0.06 | 14.53 | 7.67 | -0.01
2134 | 00:00:35:33 | 35550 | 2133 | -1.22 | 0.06 | 14.9 | 7.85 | -0.01
2135 | 00:00:35:34 | 35567 | 2134 | -0.9 | 0.06 | 14.94 | 7.87 | -0.01
2136 | 00:00:35:35 | 35583 | 2135 | -0.83 | 0.06 | 14.94 | 7.88 | -0.01
2137 | 00:00:35:36 | 35600 | 2136 | -0.29 | 0.06 | 14.94 | 7.88 | -0.01
2138 | 00:00:35:37 | 35617 | 2137 | -0.14 | 0.06 | 14.94 | 7.88 | -0.01
2139 | 00:00:35:38 | 35633 | 2138 | -0.1 | 0.06 | 14.94 | 7.88 | -0.01
2140 | 00:00:35:39 | 35650 | 2139 | -0.07 | 0.06 | 14.94 | 7.88 | -0.01
2141 | 00:00:35:40 | 35667 | 2140 | -0.02 | 0.06 | 14.94 | 7.88 | -0.01
2142 | 00:00:35:41 | 35683 | 2141 | 0.02 | 0.06 | 14.94 | 7.88 | -0.01
2143 | 00:00:35:42 | 35700 | 2142 | 0.08 | 0.06 | 14.94 | 7.88 | -0.01
2144 | 00:00:35:43 | 35717 | 2143 | 0.12 | 0.06 | 14.94 | 7.87 | -0.01
2145 | 00:00:35:44 | 35733 | 2144 | 0.15 | 0.06 | 14.94 | 7.88 | -0.01
2146 | 00:00:35:45 | 35750 | 2145 | 0.2 | 0.06 | 14.94 | 7.88 | -0.01
2147 | 00:00:35:46 | 35767 | 2146 | 0.2 | 0.06 | 14.86 | 7.88 | -0.01
2148 | 00:00:35:47 | 35783 | 2147 | 0.24 | 0.06 | 14.73 | 7.88 | -0.01
2149 | 00:00:35:48 | 35800 | 2148 | 0.24 | 0.06 | 14.56 | 7.88 | -0.01
2150 | 00:00:35:49 | 35817 | 2149 | 0.29 | 0.06 | 14.38 | 7.88 | -0.01
2151 | 00:00:35:50 | 35833 | 2150 | 0.27 | 0.06 | 14.19 | 7.86 | -0.01
2152 | 00:00:35:51 | 35850 | 2151 | 0.25 | 0.06 | 14 | 7.77 | -0.01
2153 | 00:00:35:52 | 35867 | 2152 | 0.25 | 0.06 | 13.82 | 7.68 | -0.01
2154 | 00:00:35:53 | 35883 | 2153 | 0.29 | 0.06 | 13.63 | 7.59 | -0.01
2155 | 00:00:35:54 | 35900 | 2154 | 0.32 | 0.06 | 13.37 | 7.48 | -0.01
2156 | 00:00:35:55 | 35917 | 2155 | 0.36 | 0.06 | 13.09 | 7.34 | -0.01
2157 | 00:00:35:56 | 35933 | 2156 | 0.37 | 0.06 | 12.82 | 7.21 | -0.01
2158 | 00:00:35:57 | 35950 | 2157 | 0.41 | 0.06 | 12.54 | 7.08 | -0.01
2159 | 00:00:35:58 | 35967 | 2158 | 0.44 | 0.06 | 12.28 | 6.97 | -0.01
2160 | 00:00:35:59 | 35983 | 2159 | 0.48 | 0.06 | 12 | 6.84 | -0.01
2161 | 00:00:36:00 | 36000 | 2160 | 0.49 | 0.06 | 11.72 | 6.72 | -0.01
2162 | 00:00:36:01 | 36017 | 2161 | 0.56 | 0.06 | 11.51 | 6.62 | -0.01
2163 | 00:00:36:02 | 36033 | 2162 | 0.56 | 0.06 | 11.21 | 6.49 | -0.01
2164 | 00:00:36:03 | 36050 | 2163 | 0.58 | 0.06 | 10.9 | 6.35 | -0.01
2165 | 00:00:36:04 | 36067 | 2164 | 0.61 | 0.06 | 10.59 | 6.21 | -0.01
2166 | 00:00:36:05 | 36083 | 2165 | 0.61 | 0.07 | 10.29 | 6.06 | -0.01
2167 | 00:00:36:06 | 36100 | 2166 | 0.66 | 0.06 | 9.98 | 5.91 | -0.01
2168 | 00:00:36:07 | 36117 | 2167 | 0.7 | 0.06 | 9.71 | 5.78 | -0.01
2169 | 00:00:36:08 | 36133 | 2168 | 0.75 | 0.06 | 9.53 | 5.69 | -0.01
2170 | 00:00:36:09 | 36150 | 2169 | 0.78 | 0.06 | 9.34 | 5.6 | -0.01
2171 | 00:00:36:10 | 36167 | 2170 | 0.78 | 0.06 | 9.17 | 5.51 | -0.01
2172 | 00:00:36:11 | 36183 | 2171 | 0.83 | 0.06 | 8.93 | 5.39 | -0.01
2173 | 00:00:36:12 | 36200 | 2172 | 0.88 | 0.06 | 8.69 | 5.26 | -0.01
2174 | 00:00:36:13 | 36217 | 2173 | 0.92 | 0.06 | 8.45 | 5.15 | -0.01
2175 | 00:00:36:14 | 36233 | 2174 | 0.92 | 0.06 | 8.27 | 5.05 | -0.01
2176 | 00:00:36:15 | 36250 | 2175 | 0.95 | 0.06 | 8.11 | 4.97 | -0.01
2177 | 00:00:36:16 | 36267 | 2176 | 0.99 | 0.06 | 7.92 | 4.87 | -0.01
2178 | 00:00:36:17 | 36283 | 2177 | 1.04 | 0.06 | 7.75 | 4.79 | -0.01
2179 | 00:00:36:18 | 36300 | 2178 | 1.07 | 0.06 | 7.5 | 4.66 | -0.01
2180 | 00:00:36:19 | 36317 | 2179 | 1.1 | 0.06 | 7.23 | 4.52 | -0.01
2181 | 00:00:36:20 | 36333 | 2180 | 1.1 | 0.06 | 7.02 | 4.41 | -0.01
2182 | 00:00:36:21 | 36350 | 2181 | 1.12 | 0.06 | 6.75 | 4.27 | -0.01
2183 | 00:00:36:22 | 36367 | 2182 | 1.12 | 0.07 | 6.46 | 4.12 | -0.01
2184 | 00:00:36:23 | 36383 | 2183 | 1.12 | 0.06 | 6.16 | 3.97 | -0.01
2185 | 00:00:36:24 | 36400 | 2184 | 1.14 | 0.06 | 5.88 | 3.84 | -0.01
2186 | 00:00:36:25 | 36417 | 2185 | 1.12 | 0.06 | 5.58 | 3.69 | -0.01
2187 | 00:00:36:26 | 36433 | 2186 | 1.12 | 0.06 | 5.27 | 3.54 | -0.01
2188 | 00:00:36:27 | 36450 | 2187 | 1.09 | 0.06 | 4.96 | 3.37 | -0.01
2189 | 00:00:36:28 | 36467 | 2188 | 1.07 | 0.06 | 4.63 | 3.21 | -0.01
2190 | 00:00:36:29 | 36483 | 2189 | 1.05 | 0.06 | 4.31 | 3.06 | -0.01
2191 | 00:00:36:30 | 36500 | 2190 | 1.07 | 0.06 | 4.01 | 2.92 | -0.01
2192 | 00:00:36:31 | 36517 | 2191 | 1.09 | 0.06 | 3.72 | 2.78 | -0.01
2193 | 00:00:36:32 | 36533 | 2192 | 1.09 | 0.06 | 3.4 | 2.64 | -0.01
2194 | 00:00:36:33 | 36550 | 2193 | 1.09 | 0.06 | 3.08 | 2.49 | -0.01
2195 | 00:00:36:34 | 36567 | 2194 | 1.07 | 0.07 | 2.77 | 2.35 | -0.01
2196 | 00:00:36:35 | 36583 | 2195 | 1.1 | 0.06 | 2.45 | 2.2 | -0.01
2197 | 00:00:36:36 | 36600 | 2196 | 1.05 | 0.06 | 2.14 | 2.06 | -0.01
2198 | 00:00:36:37 | 36617 | 2197 | 1.05 | 0.06 | 1.83 | 1.91 | -0.01
2199 | 00:00:36:38 | 36633 | 2198 | 1.07 | 0.06 | 1.54 | 1.77 | -0.01
2200 | 00:00:36:39 | 36650 | 2199 | 1.02 | 0.06 | 1.25 | 1.63 | -0.01
2201 | 00:00:36:40 | 36667 | 2200 | 1.07 | 0.06 | 0.95 | 1.49 | -0.01
2202 | 00:00:36:41 | 36683 | 2201 | 1.05 | 0.06 | 0.67 | 1.34 | -0.01
2203 | 00:00:36:42 | 36700 | 2202 | 1.1 | 0.06 | 0.38 | 1.2 | -0.01
2204 | 00:00:36:43 | 36717 | 2203 | 1.07 | 0.06 | 0.11 | 1.06 | -0.01
2205 | 00:00:36:44 | 36733 | 2204 | 1.09 | 0.07 | -0.18 | 0.93 | -0.01
2206 | 00:00:36:45 | 36750 | 2205 | 1.1 | 0.07 | -0.46 | 0.79 | -0.01
2207 | 00:00:36:46 | 36767 | 2206 | 1.09 | 0.06 | -0.76 | 0.65 | -0.01
2208 | 00:00:36:47 | 36783 | 2207 | 1.12 | 0.06 | -1.04 | 0.51 | -0.01
2209 | 00:00:36:48 | 36800 | 2208 | 1.12 | 0.06 | -1.33 | 0.38 | -0.01
2210 | 00:00:36:49 | 36817 | 2209 | 1.14 | 0.06 | -1.58 | 0.26 | -0.01
2211 | 00:00:36:50 | 36833 | 2210 | 1.17 | 0.07 | -1.78 | 0.17 | -0.01
2212 | 00:00:36:51 | 36850 | 2211 | 1.21 | 0.06 | -2.05 | 0.05 | -0.01
2213 | 00:00:36:52 | 36867 | 2212 | 1.21 | 0.06 | -2.34 | -0.08 | -0.01
2214 | 00:00:36:53 | 36883 | 2213 | 1.22 | 0.06 | -2.65 | -0.22 | -0.01
2215 | 00:00:36:54 | 36900 | 2214 | 1.22 | 0.06 | -2.95 | -0.35 | -0.01
2216 | 00:00:36:55 | 36917 | 2215 | 1.22 | 0.06 | -3.24 | -0.49 | -0.01
2217 | 00:00:36:56 | 36933 | 2216 | 1.26 | 0.07 | -3.54 | -0.63 | -0.01
2218 | 00:00:36:57 | 36950 | 2217 | 1.29 | 0.06 | -3.83 | -0.78 | -0.01
2219 | 00:00:36:58 | 36967 | 2218 | 1.27 | 0.06 | -4.14 | -0.92 | -0.01
2220 | 00:00:36:59 | 36983 | 2219 | 1.29 | 0.06 | -4.45 | -1.08 | -0.01
2221 | 00:00:37:00 | 37000 | 2220 | 1.26 | 0.06 | -4.77 | -1.24 | -0.01
2222 | 00:00:37:01 | 37017 | 2221 | 1.24 | 0.06 | -5.09 | -1.39 | -0.01
2223 | 00:00:37:02 | 37033 | 2222 | 1.24 | 0.06 | -5.38 | -1.54 | -0.01
2224 | 00:00:37:03 | 37050 | 2223 | 1.27 | 0.07 | -5.65 | -1.67 | -0.01
2225 | 00:00:37:04 | 37067 | 2224 | 1.29 | 0.06 | -5.93 | -1.81 | -0.01
2226 | 00:00:37:05 | 37083 | 2225 | 1.31 | 0.07 | -6.21 | -1.96 | -0.01
2227 | 00:00:37:06 | 37100 | 2226 | 1.31 | 0.06 | -6.49 | -2.1 | -0.01
2228 | 00:00:37:07 | 37117 | 2227 | 1.29 | 0.06 | -6.79 | -2.25 | -0.01
2229 | 00:00:37:08 | 37133 | 2228 | 1.31 | 0.06 | -7.09 | -2.4 | -0.01
2230 | 00:00:37:09 | 37150 | 2229 | 1.29 | 0.06 | -7.38 | -2.55 | -0.01
2231 | 00:00:37:10 | 37167 | 2230 | 1.26 | 0.06 | -7.67 | -2.69 | -0.01
2232 | 00:00:37:11 | 37183 | 2231 | 1.31 | 0.06 | -7.96 | -2.84 | -0.01
2233 | 00:00:37:12 | 37200 | 2232 | 1.36 | 0.06 | -8.26 | -2.99 | -0.01
2234 | 00:00:37:13 | 37217 | 2233 | 1.39 | 0.06 | -8.55 | -3.12 | -0.01
2235 | 00:00:37:14 | 37233 | 2234 | 1.38 | 0.06 | -8.86 | -3.27 | -0.01
2236 | 00:00:37:15 | 37250 | 2235 | 1.34 | 0.06 | -9.19 | -3.42 | -0.01
2237 | 00:00:37:16 | 37267 | 2236 | 1.32 | 0.06 | -9.51 | -3.56 | -0.01
2238 | 00:00:37:17 | 37283 | 2237 | 1.34 | 0.06 | -9.84 | -3.71 | -0.01
2239 | 00:00:37:18 | 37300 | 2238 | 1.32 | 0.07 | -10.23 | -3.88 | -0.01
2240 | 00:00:37:19 | 37317 | 2239 | 1.36 | 0.06 | -10.62 | -4.06 | -0.01
2241 | 00:00:37:20 | 37333 | 2240 | 1.38 | 0.06 | -11.01 | -4.24 | -0.01
2242 | 00:00:37:21 | 37350 | 2241 | 1.39 | 0.06 | -11.39 | -4.42 | -0.01
2243 | 00:00:37:22 | 37367 | 2242 | 1.38 | 0.06 | -11.78 | -4.59 | -0.01
2244 | 00:00:37:23 | 37383 | 2243 | 1.36 | 0.06 | -12.16 | -4.77 | -0.01
2245 | 00:00:37:24 | 37400 | 2244 | 1.32 | 0.07 | -12.55 | -4.95 | -0.01
2246 | 00:00:37:25 | 37417 | 2245 | 1.34 | 0.07 | -12.91 | -5.13 | -0.01
2247 | 00:00:37:26 | 37433 | 2246 | 1.32 | 0.06 | -13.29 | -5.31 | -0.01
2248 | 00:00:37:27 | 37450 | 2247 | 1.34 | 0.06 | -13.66 | -5.49 | -0.01
2249 | 00:00:37:28 | 37467 | 2248 | 1.34 | 0.06 | -14.04 | -5.68 | -0.01
2250 | 00:00:37:29 | 37483 | 2249 | 1.36 | 0.06 | -14.44 | -5.86 | -0.01
2251 | 00:00:37:30 | 37500 | 2250 | 1.34 | 0.07 | -14.83 | -6.05 | -0.01
2252 | 00:00:37:31 | 37517 | 2251 | 1.32 | 0.06 | -15 | -6.14 | -0.01
2253 | 00:00:37:32 | 37533 | 2252 | 1.34 | 0.07 | -15.03 | -6.16 | -0.01
2254 | 00:00:37:33 | 37550 | 2253 | 1.32 | 0.06 | -15.09 | -6.18 | -0.01
2255 | 00:00:37:34 | 37567 | 2254 | 1.24 | 0.06 | -15.1 | -6.19 | -0.01
2256 | 00:00:37:35 | 37583 | 2255 | 1.02 | 0.06 | -15.1 | -6.19 | -0.01
2257 | 00:00:37:36 | 37600 | 2256 | 1 | 0.07 | -15.1 | -6.19 | -0.01
2258 | 00:00:37:37 | 37617 | 2257 | 0.99 | 0.06 | -15.1 | -6.19 | -0.01
2259 | 00:00:37:38 | 37633 | 2258 | 0.93 | 0.06 | -15.1 | -6.19 | -0.01
2260 | 00:00:37:39 | 37650 | 2259 | 0.75 | 0.06 | -15.1 | -6.19 | -0.01
2261 | 00:00:37:40 | 37667 | 2260 | 0.53 | 0.06 | -15.1 | -6.19 | -0.01
2262 | 00:00:37:41 | 37683 | 2261 | 0.37 | 0.07 | -15.1 | -6.19 | -0.01
2263 | 00:00:37:42 | 37700 | 2262 | 0.29 | 0.07 | -15.1 | -6.19 | -0.01
2264 | 00:00:37:43 | 37717 | 2263 | 0.15 | 0.06 | -15.1 | -6.19 | -0.01
2265 | 00:00:37:44 | 37733 | 2264 | 0.15 | 0.06 | -14.96 | -6.19 | -0.01
2266 | 00:00:37:45 | 37750 | 2265 | 0.07 | 0.07 | -14.59 | -6.19 | -0.01
2267 | 00:00:37:46 | 37767 | 2266 | 0.1 | 0.07 | -14.23 | -6.19 | -0.01
2268 | 00:00:37:47 | 37783 | 2267 | 0.07 | 0.07 | -13.88 | -6.15 | -0.01
2269 | 00:00:37:48 | 37800 | 2268 | 0.1 | 0.07 | -13.53 | -5.98 | -0.01
2270 | 00:00:37:49 | 37817 | 2269 | 0.1 | 0.07 | -13.19 | -5.8 | -0.01
2271 | 00:00:37:50 | 37833 | 2270 | 0.1 | 0.07 | -12.83 | -5.63 | -0.01
2272 | 00:00:37:51 | 37850 | 2271 | 0.1 | 0.07 | -12.49 | -5.45 | -0.01
2273 | 00:00:37:52 | 37867 | 2272 | 0.12 | 0.07 | -12.14 | -5.29 | -0.01
2274 | 00:00:37:53 | 37883 | 2273 | 0.1 | 0.07 | -11.82 | -5.13 | -0.01
2275 | 00:00:37:54 | 37900 | 2274 | 0.12 | 0.07 | -11.49 | -4.97 | -0.01
2276 | 00:00:37:55 | 37917 | 2275 | 0.12 | 0.07 | -11.16 | -4.82 | -0.01
2277 | 00:00:37:56 | 37933 | 2276 | 0.08 | 0.06 | -10.84 | -4.68 | -0.01
2278 | 00:00:37:57 | 37950 | 2277 | 0.1 | 0.07 | -10.49 | -4.53 | -0.01
2279 | 00:00:37:58 | 37967 | 2278 | 0.08 | 0.07 | -10.16 | -4.37 | -0.01
2280 | 00:00:37:59 | 37983 | 2279 | 0.08 | 0.07 | -9.79 | -4.22 | -0.01
2281 | 00:00:38:00 | 38000 | 2280 | 0.1 | 0.07 | -9.43 | -4.05 | -0.01
2282 | 00:00:38:01 | 38017 | 2281 | 0.12 | 0.07 | -9.07 | -3.89 | -0.01
2283 | 00:00:38:02 | 38033 | 2282 | 0.12 | 0.07 | -8.73 | -3.74 | -0.01
2284 | 00:00:38:03 | 38050 | 2283 | 0.12 | 0.07 | -8.43 | -3.6 | -0.01
2285 | 00:00:38:04 | 38067 | 2284 | 0.07 | 0.07 | -8.11 | -3.44 | -0.01
2286 | 00:00:38:05 | 38083 | 2285 | 0.08 | 0.07 | -7.78 | -3.29 | -0.01
2287 | 00:00:38:06 | 38100 | 2286 | 0.08 | 0.07 | -7.44 | -3.12 | -0.01
2288 | 00:00:38:07 | 38117 | 2287 | 0.12 | 0.07 | -7.14 | -2.96 | -0.01
2289 | 00:00:38:08 | 38133 | 2288 | 0.08 | 0.07 | -6.82 | -2.81 | -0.01
2290 | 00:00:38:09 | 38150 | 2289 | 0.08 | 0.07 | -6.53 | -2.67 | -0.01
2291 | 00:00:38:10 | 38167 | 2290 | 0.05 | 0.07 | -6.27 | -2.53 | -0.01
2292 | 00:00:38:11 | 38183 | 2291 | 0.05 | 0.07 | -6 | -2.39 | -0.01
2293 | 00:00:38:12 | 38200 | 2292 | 0.03 | 0.07 | -5.7 | -2.23 | -0.01
2294 | 00:00:38:13 | 38217 | 2293 | 0.03 | 0.07 | -5.37 | -2.06 | -0.01
2295 | 00:00:38:14 | 38233 | 2294 | 0.1 | 0.07 | -4.89 | -1.83 | -0.01
2296 | 00:00:38:15 | 38250 | 2295 | 0.07 | 0.07 | -4.45 | -1.61 | -0.01
2297 | 00:00:38:16 | 38267 | 2296 | 0.05 | 0.07 | -4.07 | -1.42 | -0.01
2298 | 00:00:38:17 | 38283 | 2297 | 0.02 | 0.07 | -3.71 | -1.25 | -0.01
2299 | 00:00:38:18 | 38300 | 2298 | -0.07 | 0.07 | -3.33 | -1.06 | -0.01
2300 | 00:00:38:19 | 38317 | 2299 | -0.05 | 0.07 | -2.95 | -0.88 | -0.01
2301 | 00:00:38:20 | 38333 | 2300 | -0.08 | 0.07 | -2.61 | -0.72 | -0.01
2302 | 00:00:38:21 | 38350 | 2301 | -0.1 | 0.07 | -2.3 | -0.58 | -0.01
2303 | 00:00:38:22 | 38367 | 2302 | -0.15 | 0.07 | -1.95 | -0.41 | -0.01
2304 | 00:00:38:23 | 38383 | 2303 | -0.19 | 0.07 | -1.56 | -0.23 | -0.01
2305 | 00:00:38:24 | 38400 | 2304 | -0.24 | 0.07 | -1.17 | -0.04 | -0.01
2306 | 00:00:38:25 | 38417 | 2305 | -0.27 | 0.07 | -0.76 | 0.16 | -0.01
2307 | 00:00:38:26 | 38433 | 2306 | -0.29 | 0.07 | -0.38 | 0.35 | -0.01
2308 | 00:00:38:27 | 38450 | 2307 | -0.36 | 0.07 | 0.02 | 0.54 | -0.01
2309 | 00:00:38:28 | 38467 | 2308 | -0.36 | 0.07 | 0.4 | 0.74 | -0.01
2310 | 00:00:38:29 | 38483 | 2309 | -0.36 | 0.07 | 0.8 | 0.94 | -0.01
2311 | 00:00:38:30 | 38500 | 2310 | -0.39 | 0.07 | 1.21 | 1.14 | -0.01
2312 | 00:00:38:31 | 38517 | 2311 | -0.39 | 0.07 | 1.61 | 1.33 | -0.01
2313 | 00:00:38:32 | 38533 | 2312 | -0.41 | 0.07 | 2.03 | 1.53 | -0.01
2314 | 00:00:38:33 | 38550 | 2313 | -0.41 | 0.07 | 2.44 | 1.72 | -0.01
2315 | 00:00:38:34 | 38567 | 2314 | -0.44 | 0.07 | 2.86 | 1.92 | -0.01
2316 | 00:00:38:35 | 38583 | 2315 | -0.48 | 0.07 | 3.27 | 2.1 | -0.01
2317 | 00:00:38:36 | 38600 | 2316 | -0.51 | 0.07 | 3.7 | 2.3 | -0.01
2318 | 00:00:38:37 | 38617 | 2317 | -0.51 | 0.07 | 4.13 | 2.5 | -0.01
2319 | 00:00:38:38 | 38633 | 2318 | -0.51 | 0.07 | 4.54 | 2.69 | -0.01
2320 | 00:00:38:39 | 38650 | 2319 | -0.49 | 0.07 | 4.97 | 2.89 | -0.01
2321 | 00:00:38:40 | 38667 | 2320 | -0.48 | 0.07 | 5.38 | 3.09 | -0.01
2322 | 00:00:38:41 | 38683 | 2321 | -0.51 | 0.07 | 5.8 | 3.3 | -0.01
2323 | 00:00:38:42 | 38700 | 2322 | -0.51 | 0.07 | 6.2 | 3.5 | -0.01
2324 | 00:00:38:43 | 38717 | 2323 | -0.49 | 0.07 | 6.61 | 3.71 | -0.01
2325 | 00:00:38:44 | 38733 | 2324 | -0.56 | 0.07 | 7.02 | 3.91 | -0.01
2326 | 00:00:38:45 | 38750 | 2325 | -0.58 | 0.07 | 7.4 | 4.11 | -0.01
2327 | 00:00:38:46 | 38767 | 2326 | -0.61 | 0.07 | 7.79 | 4.32 | -0.01
2328 | 00:00:38:47 | 38783 | 2327 | -0.63 | 0.07 | 8.17 | 4.52 | -0.01
2329 | 00:00:38:48 | 38800 | 2328 | -0.7 | 0.07 | 8.56 | 4.73 | -0.01
2330 | 00:00:38:49 | 38817 | 2329 | -0.7 | 0.07 | 8.94 | 4.92 | -0.01
2331 | 00:00:38:50 | 38833 | 2330 | -0.8 | 0.07 | 9.33 | 5.12 | -0.01
2332 | 00:00:38:51 | 38850 | 2331 | -0.78 | 0.07 | 9.74 | 5.33 | -0.01
2333 | 00:00:38:52 | 38867 | 2332 | -0.85 | 0.07 | 10.14 | 5.52 | -0.01
2334 | 00:00:38:53 | 38883 | 2333 | -0.87 | 0.07 | 10.55 | 5.72 | -0.01
2335 | 00:00:38:54 | 38900 | 2334 | -0.92 | 0.07 | 10.95 | 5.91 | -0.01
2336 | 00:00:38:55 | 38917 | 2335 | -0.9 | 0.07 | 11.36 | 6.11 | -0.01
2337 | 00:00:38:56 | 38933 | 2336 | -0.93 | 0.07 | 11.76 | 6.29 | -0.01
2338 | 00:00:38:57 | 38950 | 2337 | -0.97 | 0.07 | 12.18 | 6.49 | -0.01
2339 | 00:00:38:58 | 38967 | 2338 | -1 | 0.06 | 12.58 | 6.66 | -0.01
2340 | 00:00:38:59 | 38983 | 2339 | -1.02 | 0.07 | 12.97 | 6.85 | -0.01
2341 | 00:00:39:00 | 39000 | 2340 | -1.02 | 0.07 | 13.37 | 7.03 | -0.01
2342 | 00:00:39:01 | 39017 | 2341 | -0.98 | 0.07 | 13.75 | 7.21 | -0.01
2343 | 00:00:39:02 | 39033 | 2342 | -0.97 | 0.07 | 14.14 | 7.4 | -0.01
2344 | 00:00:39:03 | 39050 | 2343 | -1.02 | 0.07 | 14.52 | 7.57 | -0.01
2345 | 00:00:39:04 | 39067 | 2344 | -1.07 | 0.07 | 14.78 | 7.7 | -0.01
2346 | 00:00:39:05 | 39083 | 2345 | -0.71 | 0.07 | 14.8 | 7.71 | -0.01
2347 | 00:00:39:06 | 39100 | 2346 | -0.29 | 0.07 | 14.8 | 7.72 | -0.01
2348 | 00:00:39:07 | 39117 | 2347 | -0.1 | 0.07 | 14.8 | 7.71 | -0.01
2349 | 00:00:39:08 | 39133 | 2348 | -0.03 | 0.07 | 14.8 | 7.72 | -0.01
2350 | 00:00:39:09 | 39150 | 2349 | -0.02 | 0.07 | 14.8 | 7.71 | -0.01
2351 | 00:00:39:10 | 39167 | 2350 | -0.02 | 0.07 | 14.8 | 7.72 | -0.01
2352 | 00:00:39:11 | 39183 | 2351 | 0.05 | 0.07 | 14.8 | 7.72 | -0.01
2353 | 00:00:39:12 | 39200 | 2352 | 0.12 | 0.07 | 14.8 | 7.72 | -0.01
2354 | 00:00:39:13 | 39217 | 2353 | 0.19 | 0.07 | 14.8 | 7.72 | -0.01
2355 | 00:00:39:14 | 39233 | 2354 | 0.29 | 0.07 | 14.8 | 7.72 | -0.01
2356 | 00:00:39:15 | 39250 | 2355 | 0.39 | 0.07 | 14.75 | 7.72 | -0.01
2357 | 00:00:39:16 | 39267 | 2356 | 0.39 | 0.07 | 14.41 | 7.72 | -0.01
2358 | 00:00:39:17 | 39283 | 2357 | 0.37 | 0.07 | 14.04 | 7.71 | -0.01
2359 | 00:00:39:18 | 39300 | 2358 | 0.39 | 0.07 | 13.7 | 7.69 | -0.01
2360 | 00:00:39:19 | 39317 | 2359 | 0.37 | 0.07 | 13.33 | 7.56 | -0.01
2361 | 00:00:39:20 | 39333 | 2360 | 0.44 | 0.07 | 12.97 | 7.39 | -0.01
2362 | 00:00:39:21 | 39350 | 2361 | 0.42 | 0.07 | 12.61 | 7.22 | -0.01
2363 | 00:00:39:22 | 39367 | 2362 | 0.41 | 0.07 | 12.27 | 7.06 | -0.01
2364 | 00:00:39:23 | 39383 | 2363 | 0.46 | 0.07 | 11.94 | 6.92 | -0.01
2365 | 00:00:39:24 | 39400 | 2364 | 0.48 | 0.07 | 11.63 | 6.78 | -0.01
2366 | 00:00:39:25 | 39417 | 2365 | 0.51 | 0.07 | 11.29 | 6.63 | -0.01
2367 | 00:00:39:26 | 39433 | 2366 | 0.53 | 0.07 | 10.97 | 6.49 | -0.01
2368 | 00:00:39:27 | 39450 | 2367 | 0.56 | 0.06 | 10.61 | 6.31 | -0.01
2369 | 00:00:39:28 | 39467 | 2368 | 0.56 | 0.07 | 10.23 | 6.15 | -0.01
2370 | 00:00:39:29 | 39483 | 2369 | 0.59 | 0.07 | 9.9 | 5.98 | -0.01
2371 | 00:00:39:30 | 39500 | 2370 | 0.68 | 0.07 | 9.55 | 5.81 | -0.01
2372 | 00:00:39:31 | 39517 | 2371 | 0.71 | 0.07 | 9.25 | 5.66 | -0.01
2373 | 00:00:39:32 | 39533 | 2372 | 0.76 | 0.07 | 9.01 | 5.54 | -0.01
2374 | 00:00:39:33 | 39550 | 2373 | 0.78 | 0.07 | 8.78 | 5.43 | -0.01
2375 | 00:00:39:34 | 39567 | 2374 | 0.82 | 0.07 | 8.56 | 5.31 | -0.01
2376 | 00:00:39:35 | 39583 | 2375 | 0.85 | 0.07 | 8.28 | 5.17 | -0.01
2377 | 00:00:39:36 | 39600 | 2376 | 0.88 | 0.07 | 7.99 | 5.02 | -0.01
2378 | 00:00:39:37 | 39617 | 2377 | 0.92 | 0.07 | 7.73 | 4.88 | -0.01
2379 | 00:00:39:38 | 39633 | 2378 | 0.95 | 0.07 | 7.51 | 4.77 | -0.01
2380 | 00:00:39:39 | 39650 | 2379 | 0.95 | 0.07 | 7.28 | 4.65 | -0.01
2381 | 00:00:39:40 | 39667 | 2380 | 0.95 | 0.07 | 6.98 | 4.5 | -0.01
2382 | 00:00:39:41 | 39683 | 2381 | 1 | 0.07 | 6.65 | 4.33 | -0.01
2383 | 00:00:39:42 | 39700 | 2382 | 0.99 | 0.07 | 6.34 | 4.17 | -0.01
2384 | 00:00:39:43 | 39717 | 2383 | 1.02 | 0.07 | 6.06 | 4.03 | -0.01
2385 | 00:00:39:44 | 39733 | 2384 | 1 | 0.07 | 5.7 | 3.84 | -0.01
2386 | 00:00:39:45 | 39750 | 2385 | 1 | 0.07 | 5.34 | 3.67 | -0.01
2387 | 00:00:39:46 | 39767 | 2386 | 1 | 0.07 | 4.91 | 3.45 | -0.01
2388 | 00:00:39:47 | 39783 | 2387 | 0.95 | 0.07 | 4.46 | 3.24 | -0.01
2389 | 00:00:39:48 | 39800 | 2388 | 0.99 | 0.07 | 4.14 | 3.07 | -0.01
2390 | 00:00:39:49 | 39817 | 2389 | 1.02 | 0.07 | 3.89 | 2.95 | -0.01
2391 | 00:00:39:50 | 39833 | 2390 | 1.05 | 0.07 | 3.59 | 2.82 | -0.01
2392 | 00:00:39:51 | 39850 | 2391 | 1.05 | 0.07 | 3.23 | 2.66 | -0.01
2393 | 00:00:39:52 | 39867 | 2392 | 1.07 | 0.07 | 2.86 | 2.49 | -0.01
2394 | 00:00:39:53 | 39883 | 2393 | 1.05 | 0.07 | 2.5 | 2.32 | -0.01
2395 | 00:00:39:54 | 39900 | 2394 | 1 | 0.07 | 2.13 | 2.15 | -0.01
2396 | 00:00:39:55 | 39917 | 2395 | 1.02 | 0.07 | 1.79 | 1.99 | -0.01
2397 | 00:00:39:56 | 39933 | 2396 | 1.05 | 0.06 | 1.45 | 1.83 | -0.01
2398 | 00:00:39:57 | 39950 | 2397 | 1.09 | 0.07 | 1.12 | 1.66 | -0.01
2399 | 00:00:39:58 | 39967 | 2398 | 1.07 | 0.07 | 0.77 | 1.5 | -0.01
2400 | 00:00:39:59 | 39983 | 2399 | 1.05 | 0.06 | 0.44 | 1.33 | -0.01
2401 | 00:00:40:00 | 40000 | 2400 | 1.05 | 0.07 | 0.13 | 1.17 | -0.01
2402 | 00:00:40:01 | 40017 | 2401 | 1.07 | 0.07 | -0.21 | 1.01 | -0.01
2403 | 00:00:40:02 | 40033 | 2402 | 1.07 | 0.07 | -0.53 | 0.85 | -0.01
2404 | 00:00:40:03 | 40050 | 2403 | 1.1 | 0.07 | -0.86 | 0.69 | -0.01
2405 | 00:00:40:04 | 40067 | 2404 | 1.12 | 0.07 | -1.17 | 0.54 | -0.01
2406 | 00:00:40:05 | 40083 | 2405 | 1.14 | 0.07 | -1.41 | 0.44 | -0.01
2407 | 00:00:40:06 | 40100 | 2406 | 1.15 | 0.07 | -1.67 | 0.32 | -0.01
2408 | 00:00:40:07 | 40117 | 2407 | 1.15 | 0.07 | -1.93 | 0.2 | -0.01
2409 | 00:00:40:08 | 40133 | 2408 | 1.17 | 0.07 | -2.23 | 0.06 | -0.01
2410 | 00:00:40:09 | 40150 | 2409 | 1.22 | 0.07 | -2.58 | -0.09 | -0.01
2411 | 00:00:40:10 | 40167 | 2410 | 1.22 | 0.07 | -2.94 | -0.25 | -0.01
2412 | 00:00:40:11 | 40183 | 2411 | 1.24 | 0.07 | -3.3 | -0.42 | -0.01
2413 | 00:00:40:12 | 40200 | 2412 | 1.26 | 0.07 | -3.63 | -0.58 | -0.01
2414 | 00:00:40:13 | 40217 | 2413 | 1.26 | 0.07 | -3.99 | -0.75 | -0.01
2415 | 00:00:40:14 | 40233 | 2414 | 1.26 | 0.07 | -4.33 | -0.91 | -0.01
2416 | 00:00:40:15 | 40250 | 2415 | 1.24 | 0.07 | -4.69 | -1.09 | -0.01
2417 | 00:00:40:16 | 40267 | 2416 | 1.24 | 0.07 | -5.03 | -1.27 | -0.01
2418 | 00:00:40:17 | 40283 | 2417 | 1.26 | 0.07 | -5.38 | -1.43 | -0.01
2419 | 00:00:40:18 | 40300 | 2418 | 1.27 | 0.07 | -5.71 | -1.6 | -0.01
2420 | 00:00:40:19 | 40317 | 2419 | 1.29 | 0.07 | -6.01 | -1.75 | -0.01
2421 | 00:00:40:20 | 40333 | 2420 | 1.27 | 0.07 | -6.34 | -1.92 | -0.01
2422 | 00:00:40:21 | 40350 | 2421 | 1.29 | 0.07 | -6.67 | -2.09 | -0.01
2423 | 00:00:40:22 | 40367 | 2422 | 1.29 | 0.07 | -7.01 | -2.27 | -0.01
2424 | 00:00:40:23 | 40383 | 2423 | 1.29 | 0.07 | -7.34 | -2.44 | -0.01
2425 | 00:00:40:24 | 40400 | 2424 | 1.27 | 0.07 | -7.67 | -2.6 | -0.01
2426 | 00:00:40:25 | 40417 | 2425 | 1.32 | 0.07 | -8.01 | -2.76 | -0.01
2427 | 00:00:40:26 | 40433 | 2426 | 1.31 | 0.07 | -8.34 | -2.92 | -0.01
2428 | 00:00:40:27 | 40450 | 2427 | 1.34 | 0.07 | -8.69 | -3.09 | -0.01
2429 | 00:00:40:28 | 40467 | 2428 | 1.36 | 0.07 | -9.04 | -3.25 | -0.01
2430 | 00:00:40:29 | 40483 | 2429 | 1.32 | 0.07 | -9.42 | -3.43 | -0.01
2431 | 00:00:40:30 | 40500 | 2430 | 1.34 | 0.06 | -9.78 | -3.59 | -0.01
2432 | 00:00:40:31 | 40517 | 2431 | 1.34 | 0.07 | -10.14 | -3.76 | -0.01
2433 | 00:00:40:32 | 40533 | 2432 | 1.32 | 0.07 | -10.48 | -3.91 | -0.01
2434 | 00:00:40:33 | 40550 | 2433 | 1.32 | 0.07 | -10.83 | -4.07 | -0.01
2435 | 00:00:40:34 | 40567 | 2434 | 1.34 | 0.07 | -11.18 | -4.24 | -0.01
2436 | 00:00:40:35 | 40583 | 2435 | 1.34 | 0.07 | -11.51 | -4.39 | -0.01
2437 | 00:00:40:36 | 40600 | 2436 | 1.36 | 0.07 | -11.87 | -4.55 | -0.01
2438 | 00:00:40:37 | 40617 | 2437 | 1.32 | 0.07 | -12.2 | -4.7 | -0.01
2439 | 00:00:40:38 | 40633 | 2438 | 1.32 | 0.07 | -12.54 | -4.86 | -0.01
2440 | 00:00:40:39 | 40650 | 2439 | 1.32 | 0.06 | -12.87 | -5.03 | -0.01
2441 | 00:00:40:40 | 40667 | 2440 | 1.31 | 0.07 | -13.19 | -5.18 | -0.01
2442 | 00:00:40:41 | 40683 | 2441 | 1.29 | 0.07 | -13.52 | -5.34 | -0.01
2443 | 00:00:40:42 | 40700 | 2442 | 1.31 | 0.07 | -13.85 | -5.5 | -0.01
2444 | 00:00:40:43 | 40717 | 2443 | 1.32 | 0.07 | -14.19 | -5.67 | -0.01
2445 | 00:00:40:44 | 40733 | 2444 | 1.34 | 0.06 | -14.53 | -5.83 | -0.01
2446 | 00:00:40:45 | 40750 | 2445 | 1.31 | 0.07 | -14.84 | -5.98 | -0.01
2447 | 00:00:40:46 | 40767 | 2446 | 1.32 | 0.06 | -14.9 | -6.01 | -0.01
2448 | 00:00:40:47 | 40783 | 2447 | 1.31 | 0.07 | -14.93 | -6.03 | -0.01
2449 | 00:00:40:48 | 40800 | 2448 | 1.29 | 0.07 | -14.95 | -6.04 | -0.01
2450 | 00:00:40:49 | 40817 | 2449 | 1.24 | 0.06 | -14.96 | -6.05 | -0.01
2451 | 00:00:40:50 | 40833 | 2450 | 1.12 | 0.07 | -14.96 | -6.05 | -0.01
2452 | 00:00:40:51 | 40850 | 2451 | 0.97 | 0.07 | -14.96 | -6.04 | -0.01
2453 | 00:00:40:52 | 40867 | 2452 | 0.78 | 0.07 | -14.96 | -6.05 | -0.01
2454 | 00:00:40:53 | 40883 | 2453 | 0.29 | 0.07 | -14.96 | -6.04 | -0.01
2455 | 00:00:40:54 | 40900 | 2454 | 0.15 | 0.07 | -14.37 | -6.05 | -0.01
2456 | 00:00:40:55 | 40917 | 2455 | 0.14 | 0.07 | -13.34 | -5.84 | -0.01
2457 | 00:00:40:56 | 40933 | 2456 | 0.12 | 0.07 | -12.39 | -5.35 | -0.01
2458 | 00:00:40:57 | 40950 | 2457 | 0.14 | 0.07 | -11.42 | -4.89 | -0.01
2459 | 00:00:40:58 | 40967 | 2458 | 0.1 | 0.07 | -10.47 | -4.48 | -0.01
2460 | 00:00:40:59 | 40983 | 2459 | 0.14 | 0.07 | -9.43 | -4 | -0.01
2461 | 00:00:41:00 | 41000 | 2460 | 0.12 | 0.07 | -8.46 | -3.57 | -0.01
2462 | 00:00:41:01 | 41017 | 2461 | 0.12 | 0.07 | -7.51 | -3.1 | -0.01
2463 | 00:00:41:02 | 41033 | 2462 | 0.1 | 0.07 | -6.59 | -2.64 | -0.01
2464 | 00:00:41:03 | 41050 | 2463 | 0.03 | 0.07 | -5.8 | -2.23 | -0.01
2465 | 00:00:41:04 | 41067 | 2464 | 0.07 | 0.07 | -4.85 | -1.75 | -0.01
2466 | 00:00:41:05 | 41083 | 2465 | 0.05 | 0.07 | -4.03 | -1.35 | -0.01
2467 | 00:00:41:06 | 41100 | 2466 | -0.02 | 0.07 | -3.23 | -0.96 | -0.01
2468 | 00:00:41:07 | 41117 | 2467 | -0.05 | 0.07 | -2.49 | -0.62 | -0.01
2469 | 00:00:41:08 | 41133 | 2468 | -0.15 | 0.07 | -1.84 | -0.31 | -0.01
2470 | 00:00:41:09 | 41150 | 2469 | -0.22 | 0.07 | -1.03 | 0.08 | -0.01
2471 | 00:00:41:10 | 41167 | 2470 | -0.31 | 0.07 | -0.23 | 0.48 | -0.01
2472 | 00:00:41:11 | 41183 | 2471 | -0.34 | 0.07 | 0.6 | 0.89 | -0.01
2473 | 00:00:41:12 | 41200 | 2472 | -0.39 | 0.07 | 1.44 | 1.29 | -0.01
2474 | 00:00:41:13 | 41217 | 2473 | -0.37 | 0.07 | 2.29 | 1.71 | -0.01
2475 | 00:00:41:14 | 41233 | 2474 | -0.44 | 0.07 | 3.17 | 2.1 | -0.01
2476 | 00:00:41:15 | 41250 | 2475 | -0.49 | 0.07 | 4.03 | 2.51 | -0.01
2477 | 00:00:41:16 | 41267 | 2476 | -0.46 | 0.07 | 4.92 | 2.91 | -0.01
2478 | 00:00:41:17 | 41283 | 2477 | -0.49 | 0.07 | 5.76 | 3.34 | -0.01
2479 | 00:00:41:18 | 41300 | 2478 | -0.51 | 0.07 | 6.62 | 3.78 | -0.01
2480 | 00:00:41:19 | 41317 | 2479 | -0.56 | 0.07 | 7.45 | 4.19 | -0.01
2481 | 00:00:41:20 | 41333 | 2480 | -0.61 | 0.07 | 8.24 | 4.62 | -0.01
2482 | 00:00:41:21 | 41350 | 2481 | -0.68 | 0.07 | 9.02 | 5.03 | -0.01
2483 | 00:00:41:22 | 41367 | 2482 | -0.78 | 0.07 | 9.87 | 5.45 | -0.01
2484 | 00:00:41:23 | 41383 | 2483 | -0.82 | 0.07 | 10.72 | 5.85 | -0.01
2485 | 00:00:41:24 | 41400 | 2484 | -0.9 | 0.07 | 11.56 | 6.26 | -0.01
2486 | 00:00:41:25 | 41417 | 2485 | -0.97 | 0.07 | 12.42 | 6.65 | -0.01
2487 | 00:00:41:26 | 41433 | 2486 | -1 | 0.07 | 13.24 | 7.02 | -0.01
2488 | 00:00:41:27 | 41450 | 2487 | -0.98 | 0.07 | 14.05 | 7.41 | -0.01
2489 | 00:00:41:28 | 41467 | 2488 | -1.14 | 0.07 | 14.85 | 7.77 | -0.01
2490 | 00:00:41:29 | 41483 | 2489 | -1.14 | 0.07 | 15.28 | 8 | -0.01
2491 | 00:00:41:30 | 41500 | 2490 | -0.75 | 0.07 | 15.28 | 8 | -0.01
2492 | 00:00:41:31 | 41517 | 2491 | -0.2 | 0.07 | 15.28 | 8 | -0.01
2493 | 00:00:41:32 | 41533 | 2492 | -0.08 | 0.07 | 15.28 | 8 | -0.01
2494 | 00:00:41:33 | 41550 | 2493 | -0.03 | 0.07 | 15.28 | 8 | -0.01
2495 | 00:00:41:34 | 41567 | 2494 | 0 | 0.07 | 15.28 | 8 | -0.01
2496 | 00:00:41:35 | 41583 | 2495 | 0 | 0.07 | 15.28 | 8 | -0.01
2497 | 00:00:41:36 | 41600 | 2496 | 0.08 | 0.07 | 15.28 | 8 | -0.01
2498 | 00:00:41:37 | 41617 | 2497 | 0.25 | 0.07 | 15.28 | 8 | -0.01
2499 | 00:00:41:38 | 41633 | 2498 | 0.39 | 0.07 | 14.83 | 8 | -0.01
2500 | 00:00:41:39 | 41650 | 2499 | 0.41 | 0.07 | 14.1 | 7.95 | -0.01
2501 | 00:00:41:40 | 41667 | 2500 | 0.39 | 0.07 | 13.35 | 7.59 | -0.01
2502 | 00:00:41:41 | 41683 | 2501 | 0.41 | 0.07 | 12.58 | 7.23 | -0.01
2503 | 00:00:41:42 | 41700 | 2502 | 0.46 | 0.07 | 11.86 | 6.91 | -0.01
2504 | 00:00:41:43 | 41717 | 2503 | 0.51 | 0.07 | 11.18 | 6.59 | -0.01
2505 | 00:00:41:44 | 41733 | 2504 | 0.58 | 0.07 | 10.42 | 6.26 | -0.01
2506 | 00:00:41:45 | 41750 | 2505 | 0.68 | 0.07 | 9.7 | 5.9 | -0.01
2507 | 00:00:41:46 | 41767 | 2506 | 0.75 | 0.07 | 9.08 | 5.6 | -0.01
2508 | 00:00:41:47 | 41783 | 2507 | 0.78 | 0.07 | 8.6 | 5.35 | -0.01
2509 | 00:00:41:48 | 41800 | 2508 | 0.88 | 0.07 | 7.98 | 5.03 | -0.01
2510 | 00:00:41:49 | 41817 | 2509 | 0.92 | 0.07 | 7.45 | 4.76 | -0.01
2511 | 00:00:41:50 | 41833 | 2510 | 0.97 | 0.07 | 6.91 | 4.48 | -0.01
2512 | 00:00:41:51 | 41850 | 2511 | 1.02 | 0.07 | 6.22 | 4.14 | -0.01
2513 | 00:00:41:52 | 41867 | 2512 | 1.02 | 0.07 | 5.49 | 3.77 | -0.01
2514 | 00:00:41:53 | 41883 | 2513 | 0.99 | 0.06 | 4.66 | 3.36 | -0.01
2515 | 00:00:41:54 | 41900 | 2514 | 0.99 | 0.07 | 3.95 | 3 | -0.01
2516 | 00:00:41:55 | 41917 | 2515 | 1.05 | 0.07 | 3.31 | 2.71 | -0.01
2517 | 00:00:41:56 | 41933 | 2516 | 1.05 | 0.07 | 2.53 | 2.37 | -0.01
2518 | 00:00:41:57 | 41950 | 2517 | 1.05 | 0.07 | 1.8 | 2.01 | -0.01
2519 | 00:00:41:58 | 41967 | 2518 | 1.05 | 0.07 | 1.08 | 1.67 | -0.01
2520 | 00:00:41:59 | 41983 | 2519 | 1.05 | 0.07 | 0.39 | 1.32 | -0.01
2521 | 00:00:42:00 | 42000 | 2520 | 1.07 | 0.07 | -0.31 | 0.99 | -0.01
2522 | 00:00:42:01 | 42017 | 2521 | 1.09 | 0.07 | -1.01 | 0.65 | -0.01
2523 | 00:00:42:02 | 42033 | 2522 | 1.1 | 0.07 | -1.55 | 0.39 | -0.01
2524 | 00:00:42:03 | 42050 | 2523 | 1.19 | 0.07 | -2.1 | 0.14 | -0.01
2525 | 00:00:42:04 | 42067 | 2524 | 1.21 | 0.07 | -2.83 | -0.19 | -0.01
2526 | 00:00:42:05 | 42083 | 2525 | 1.26 | 0.07 | -3.58 | -0.53 | -0.01
2527 | 00:00:42:06 | 42100 | 2526 | 1.24 | 0.07 | -4.29 | -0.88 | -0.01
2528 | 00:00:42:07 | 42117 | 2527 | 1.24 | 0.07 | -5.03 | -1.24 | -0.01
2529 | 00:00:42:08 | 42133 | 2528 | 1.24 | 0.07 | -5.72 | -1.58 | -0.01
2530 | 00:00:42:09 | 42150 | 2529 | 1.26 | 0.07 | -6.38 | -1.91 | -0.01
2531 | 00:00:42:10 | 42167 | 2530 | 1.27 | 0.07 | -7.09 | -2.28 | -0.01
2532 | 00:00:42:11 | 42183 | 2531 | 1.29 | 0.07 | -7.76 | -2.62 | -0.01
2533 | 00:00:42:12 | 42200 | 2532 | 1.34 | 0.07 | -8.46 | -2.96 | -0.01
2534 | 00:00:42:13 | 42217 | 2533 | 1.32 | 0.07 | -9.18 | -3.31 | -0.01
2535 | 00:00:42:14 | 42233 | 2534 | 1.31 | 0.07 | -9.95 | -3.64 | -0.01
2536 | 00:00:42:15 | 42250 | 2535 | 1.32 | 0.07 | -10.66 | -3.97 | -0.01
2537 | 00:00:42:16 | 42267 | 2536 | 1.34 | 0.07 | -11.39 | -4.3 | -0.01
2538 | 00:00:42:17 | 42283 | 2537 | 1.31 | 0.07 | -12.11 | -4.63 | -0.01
2539 | 00:00:42:18 | 42300 | 2538 | 1.29 | 0.07 | -12.64 | -4.9 | -0.01
2540 | 00:00:42:19 | 42317 | 2539 | 1.29 | 0.07 | -12.82 | -4.98 | -0.01
2541 | 00:00:42:20 | 42333 | 2540 | 1.31 | 0.07 | -12.92 | -5.04 | -0.01
2542 | 00:00:42:21 | 42350 | 2541 | 1.29 | 0.07 | -13.17 | -5.15 | -0.01
2543 | 00:00:42:22 | 42367 | 2542 | 1.31 | 0.07 | -13.54 | -5.34 | -0.01
2544 | 00:00:42:23 | 42383 | 2543 | 1.27 | 0.07 | -13.93 | -5.52 | -0.01
2545 | 00:00:42:24 | 42400 | 2544 | 1.31 | 0.07 | -14.34 | -5.72 | -0.01
2546 | 00:00:42:25 | 42417 | 2545 | 1.32 | 0.07 | -14.7 | -5.89 | -0.01
2547 | 00:00:42:26 | 42433 | 2546 | 1.32 | 0.07 | -14.8 | -5.94 | -0.01
2548 | 00:00:42:27 | 42450 | 2547 | 1.32 | 0.07 | -14.82 | -5.96 | -0.01
2549 | 00:00:42:28 | 42467 | 2548 | 1.34 | 0.07 | -14.86 | -5.97 | -0.01
2550 | 00:00:42:29 | 42483 | 2549 | 1.27 | 0.07 | -14.88 | -5.98 | -0.01
2551 | 00:00:42:30 | 42500 | 2550 | 1.21 | 0.07 | -14.88 | -5.98 | -0.01
2552 | 00:00:42:31 | 42517 | 2551 | 0.95 | 0.07 | -14.88 | -5.98 | -0.01
2553 | 00:00:42:32 | 42533 | 2552 | 0.97 | 0.07 | -14.88 | -5.99 | -0.01
2554 | 00:00:42:33 | 42550 | 2553 | 0.97 | 0.07 | -14.88 | -5.98 | -0.01
2555 | 00:00:42:34 | 42567 | 2554 | 0.9 | 0.07 | -14.88 | -5.98 | -0.01
2556 | 00:00:42:35 | 42583 | 2555 | 0.22 | 0.07 | -14.8 | -5.98 | -0.01
2557 | 00:00:42:36 | 42600 | 2556 | 0.15 | 0.07 | -13.29 | -5.81 | -0.01
2558 | 00:00:42:37 | 42617 | 2557 | 0.12 | 0.07 | -11.97 | -5.15 | -0.01
2559 | 00:00:42:38 | 42633 | 2558 | 0.1 | 0.07 | -10.67 | -4.56 | -0.01
2560 | 00:00:42:39 | 42650 | 2559 | 0.1 | 0.07 | -9.32 | -3.96 | -0.01
2561 | 00:00:42:40 | 42667 | 2560 | 0.08 | 0.07 | -8.02 | -3.36 | -0.01
2562 | 00:00:42:41 | 42683 | 2561 | 0.14 | 0.07 | -6.76 | -2.73 | -0.01
2563 | 00:00:42:42 | 42700 | 2562 | 0.08 | 0.07 | -5.61 | -2.14 | -0.01
2564 | 00:00:42:43 | 42717 | 2563 | 0.05 | 0.07 | -4.37 | -1.51 | -0.01
2565 | 00:00:42:44 | 42733 | 2564 | -0.02 | 0.07 | -3.29 | -0.98 | -0.01
2566 | 00:00:42:45 | 42750 | 2565 | -0.07 | 0.07 | -2.29 | -0.52 | -0.01
2567 | 00:00:42:46 | 42767 | 2566 | -0.2 | 0.07 | -1.31 | -0.05 | -0.01
2568 | 00:00:42:47 | 42783 | 2567 | -0.31 | 0.07 | -0.17 | 0.51 | -0.01
2569 | 00:00:42:48 | 42800 | 2568 | -0.37 | 0.07 | 0.97 | 1.06 | -0.01
2570 | 00:00:42:49 | 42817 | 2569 | -0.36 | 0.07 | 2.13 | 1.64 | -0.01
2571 | 00:00:42:50 | 42833 | 2570 | -0.46 | 0.07 | 3.34 | 2.2 | -0.01
2572 | 00:00:42:51 | 42850 | 2571 | -0.48 | 0.07 | 4.53 | 2.74 | -0.01
2573 | 00:00:42:52 | 42867 | 2572 | -0.49 | 0.07 | 5.75 | 3.33 | -0.01
2574 | 00:00:42:53 | 42883 | 2573 | -0.53 | 0.07 | 6.88 | 3.9 | -0.01
2575 | 00:00:42:54 | 42900 | 2574 | -0.59 | 0.07 | 8.02 | 4.5 | -0.01
2576 | 00:00:42:55 | 42917 | 2575 | -0.68 | 0.07 | 9.1 | 5.06 | -0.01
2577 | 00:00:42:56 | 42933 | 2576 | -0.78 | 0.07 | 10.25 | 5.63 | -0.01
2578 | 00:00:42:57 | 42950 | 2577 | -0.85 | 0.07 | 11.43 | 6.2 | -0.01
2579 | 00:00:42:58 | 42967 | 2578 | -0.93 | 0.07 | 12.56 | 6.71 | -0.01
2580 | 00:00:42:59 | 42983 | 2579 | -0.97 | 0.07 | 13.71 | 7.24 | -0.01
2581 | 00:00:43:00 | 43000 | 2580 | -1 | 0.07 | 14.37 | 7.56 | -0.01
2582 | 00:00:43:01 | 43017 | 2581 | -1.02 | 0.07 | 14.6 | 7.67 | -0.01
2583 | 00:00:43:02 | 43033 | 2582 | -0.39 | 0.07 | 14.71 | 7.72 | -0.01
2584 | 00:00:43:03 | 43050 | 2583 | -0.34 | 0.07 | 14.7 | 7.72 | -0.01
2585 | 00:00:43:04 | 43067 | 2584 | -0.31 | 0.07 | 14.7 | 7.72 | -0.01
2586 | 00:00:43:05 | 43083 | 2585 | -0.05 | 0.07 | 14.7 | 7.72 | -0.01
2587 | 00:00:43:06 | 43100 | 2586 | 0.05 | 0.07 | 14.7 | 7.72 | -0.01
2588 | 00:00:43:07 | 43117 | 2587 | 0.1 | 0.07 | 14.7 | 7.72 | -0.01
2589 | 00:00:43:08 | 43133 | 2588 | 0.12 | 0.07 | 14.7 | 7.72 | -0.01
2590 | 00:00:43:09 | 43150 | 2589 | 0.14 | 0.07 | 14.7 | 7.72 | -0.01
2591 | 00:00:43:10 | 43167 | 2590 | 0.17 | 0.07 | 14.71 | 7.72 | -0.01
2592 | 00:00:43:11 | 43183 | 2591 | 0.27 | 0.07 | 14.71 | 7.72 | -0.01
2593 | 00:00:43:12 | 43200 | 2592 | 0.37 | 0.07 | 14.6 | 7.72 | -0.01
2594 | 00:00:43:13 | 43217 | 2593 | 0.37 | 0.07 | 14.21 | 7.72 | -0.01
2595 | 00:00:43:14 | 43233 | 2594 | 0.37 | 0.07 | 13.82 | 7.72 | -0.01
2596 | 00:00:43:15 | 43250 | 2595 | 0.37 | 0.07 | 13.41 | 7.57 | -0.01
2597 | 00:00:43:16 | 43267 | 2596 | 0.41 | 0.07 | 13 | 7.38 | -0.01
2598 | 00:00:43:17 | 43283 | 2597 | 0.42 | 0.07 | 12.61 | 7.19 | -0.01
2599 | 00:00:43:18 | 43300 | 2598 | 0.42 | 0.07 | 12.22 | 7.02 | -0.01
2600 | 00:00:43:19 | 43317 | 2599 | 0.48 | 0.07 | 11.86 | 6.85 | -0.01
2601 | 00:00:43:20 | 43333 | 2600 | 0.48 | 0.07 | 11.47 | 6.68 | -0.01
2602 | 00:00:43:21 | 43350 | 2601 | 0.51 | 0.07 | 11.1 | 6.5 | -0.01
2603 | 00:00:43:22 | 43367 | 2602 | 0.54 | 0.07 | 10.74 | 6.35 | -0.01
2604 | 00:00:43:23 | 43383 | 2603 | 0.58 | 0.07 | 10.34 | 6.17 | -0.01
2605 | 00:00:43:24 | 43400 | 2604 | 0.63 | 0.07 | 9.96 | 5.97 | -0.01
2606 | 00:00:43:25 | 43417 | 2605 | 0.66 | 0.07 | 9.55 | 5.78 | -0.01
2607 | 00:00:43:26 | 43433 | 2606 | 0.73 | 0.07 | 9.21 | 5.61 | -0.01
2608 | 00:00:43:27 | 43450 | 2607 | 0.75 | 0.07 | 8.91 | 5.46 | -0.01
2609 | 00:00:43:28 | 43467 | 2608 | 0.8 | 0.07 | 8.66 | 5.33 | -0.01
2610 | 00:00:43:29 | 43483 | 2609 | 0.82 | 0.07 | 8.37 | 5.18 | -0.01
2611 | 00:00:43:30 | 43500 | 2610 | 0.85 | 0.07 | 8.05 | 5.02 | -0.01
2612 | 00:00:43:31 | 43517 | 2611 | 0.88 | 0.07 | 7.72 | 4.84 | -0.01
2613 | 00:00:43:32 | 43533 | 2612 | 0.92 | 0.07 | 7.42 | 4.69 | -0.01
2614 | 00:00:43:33 | 43550 | 2613 | 0.95 | 0.07 | 7.17 | 4.56 | -0.01
2615 | 00:00:43:34 | 43567 | 2614 | 0.99 | 0.07 | 6.86 | 4.41 | -0.01
2616 | 00:00:43:35 | 43583 | 2615 | 0.99 | 0.07 | 6.53 | 4.24 | -0.01
2617 | 00:00:43:36 | 43600 | 2616 | 0.99 | 0.07 | 6.17 | 4.05 | -0.01
2618 | 00:00:43:37 | 43617 | 2617 | 0.99 | 0.07 | 5.76 | 3.85 | -0.01
2619 | 00:00:43:38 | 43633 | 2618 | 1 | 0.07 | 5.35 | 3.64 | -0.01
2620 | 00:00:43:39 | 43650 | 2619 | 0.99 | 0.07 | 4.93 | 3.43 | -0.01
2621 | 00:00:43:40 | 43667 | 2620 | 0.99 | 0.07 | 4.48 | 3.21 | -0.01
2622 | 00:00:43:41 | 43683 | 2621 | 0.97 | 0.07 | 4.08 | 3.02 | -0.01
2623 | 00:00:43:42 | 43700 | 2622 | 0.99 | 0.07 | 3.75 | 2.86 | -0.01
2624 | 00:00:43:43 | 43717 | 2623 | 1.05 | 0.07 | 3.39 | 2.7 | -0.01
2625 | 00:00:43:44 | 43733 | 2624 | 1.05 | 0.07 | 2.99 | 2.51 | -0.01
2626 | 00:00:43:45 | 43750 | 2625 | 1.04 | 0.07 | 2.57 | 2.32 | -0.01
2627 | 00:00:43:46 | 43767 | 2626 | 1.02 | 0.07 | 2.12 | 2.12 | -0.01
2628 | 00:00:43:47 | 43783 | 2627 | 1.05 | 0.07 | 1.73 | 1.92 | -0.01
2629 | 00:00:43:48 | 43800 | 2628 | 1.1 | 0.07 | 1.33 | 1.74 | -0.01
2630 | 00:00:43:49 | 43817 | 2629 | 1.07 | 0.07 | 0.93 | 1.54 | -0.01
2631 | 00:00:43:50 | 43833 | 2630 | 1.05 | 0.07 | 0.53 | 1.35 | -0.01
2632 | 00:00:43:51 | 43850 | 2631 | 1.05 | 0.07 | 0.15 | 1.15 | -0.01
2633 | 00:00:43:52 | 43867 | 2632 | 1.05 | 0.07 | -0.23 | 0.96 | -0.01
2634 | 00:00:43:53 | 43883 | 2633 | 1.07 | 0.07 | -0.63 | 0.78 | -0.01
2635 | 00:00:43:54 | 43900 | 2634 | 1.09 | 0.07 | -1 | 0.6 | -0.01
2636 | 00:00:43:55 | 43917 | 2635 | 1.1 | 0.07 | -1.31 | 0.45 | -0.01
2637 | 00:00:43:56 | 43933 | 2636 | 1.15 | 0.07 | -1.6 | 0.31 | -0.01
2638 | 00:00:43:57 | 43950 | 2637 | 1.19 | 0.07 | -1.91 | 0.18 | -0.01
2639 | 00:00:43:58 | 43967 | 2638 | 1.19 | 0.07 | -2.3 | 0 | -0.01
2640 | 00:00:43:59 | 43983 | 2639 | 1.21 | 0.07 | -2.74 | -0.2 | -0.01
2641 | 00:00:44:00 | 44000 | 2640 | 1.19 | 0.07 | -3.18 | -0.4 | -0.01
2642 | 00:00:44:01 | 44017 | 2641 | 1.24 | 0.07 | -3.59 | -0.6 | -0.01
2643 | 00:00:44:02 | 44033 | 2642 | 1.24 | 0.07 | -4.02 | -0.79 | -0.01
2644 | 00:00:44:03 | 44050 | 2643 | 1.26 | 0.07 | -4.43 | -1 | -0.01
2645 | 00:00:44:04 | 44067 | 2644 | 1.26 | 0.07 | -4.85 | -1.21 | -0.01
2646 | 00:00:44:05 | 44083 | 2645 | 1.27 | 0.07 | -5.27 | -1.41 | -0.01
2647 | 00:00:44:06 | 44100 | 2646 | 1.26 | 0.07 | -5.65 | -1.61 | -0.01
2648 | 00:00:44:07 | 44117 | 2647 | 1.27 | 0.07 | -6.04 | -1.8 | -0.01
2649 | 00:00:44:08 | 44133 | 2648 | 1.29 | 0.07 | -6.42 | -2 | -0.01
2650 | 00:00:44:09 | 44150 | 2649 | 1.31 | 0.07 | -6.84 | -2.2 | -0.01
2651 | 00:00:44:10 | 44167 | 2650 | 1.29 | 0.07 | -7.26 | -2.41 | -0.01
2652 | 00:00:44:11 | 44183 | 2651 | 1.29 | 0.07 | -7.65 | -2.61 | -0.01
2653 | 00:00:44:12 | 44200 | 2652 | 1.34 | 0.07 | -8.05 | -2.81 | -0.01
2654 | 00:00:44:13 | 44217 | 2653 | 1.32 | 0.07 | -8.45 | -3 | -0.01
2655 | 00:00:44:14 | 44233 | 2654 | 1.32 | 0.07 | -8.87 | -3.2 | -0.01
2656 | 00:00:44:15 | 44250 | 2655 | 1.29 | 0.07 | -9.31 | -3.41 | -0.01
2657 | 00:00:44:16 | 44267 | 2656 | 1.31 | 0.07 | -9.75 | -3.61 | -0.01
2658 | 00:00:44:17 | 44283 | 2657 | 1.36 | 0.07 | -10.18 | -3.8 | -0.01
2659 | 00:00:44:18 | 44300 | 2658 | 1.39 | 0.07 | -10.6 | -3.98 | -0.01
2660 | 00:00:44:19 | 44317 | 2659 | 1.36 | 0.07 | -11.02 | -4.18 | -0.01
2661 | 00:00:44:20 | 44333 | 2660 | 1.36 | 0.07 | -11.45 | -4.37 | -0.01
2662 | 00:00:44:21 | 44350 | 2661 | 1.36 | 0.07 | -11.92 | -4.59 | -0.01
2663 | 00:00:44:22 | 44367 | 2662 | 1.34 | 0.07 | -12.37 | -4.81 | -0.01
2664 | 00:00:44:23 | 44383 | 2663 | 1.32 | 0.07 | -12.82 | -5.02 | -0.01
2665 | 00:00:44:24 | 44400 | 2664 | 1.34 | 0.07 | -13.25 | -5.24 | -0.01
2666 | 00:00:44:25 | 44417 | 2665 | 1.31 | 0.07 | -13.71 | -5.46 | -0.01
2667 | 00:00:44:26 | 44433 | 2666 | 1.32 | 0.07 | -14.18 | -5.67 | -0.01
2668 | 00:00:44:27 | 44450 | 2667 | 1.38 | 0.07 | -14.61 | -5.88 | -0.01
2669 | 00:00:44:28 | 44467 | 2668 | 1.38 | 0.07 | -14.74 | -5.94 | -0.01
2670 | 00:00:44:29 | 44483 | 2669 | 1.36 | 0.07 | -14.76 | -5.96 | -0.01
2671 | 00:00:44:30 | 44500 | 2670 | 1.38 | 0.07 | -14.8 | -5.98 | -0.01
2672 | 00:00:44:31 | 44517 | 2671 | 1.27 | 0.07 | -14.81 | -5.99 | -0.01
2673 | 00:00:44:32 | 44533 | 2672 | 1.02 | 0.07 | -15.18 | -6.28 | -0.01
2674 | 00:00:44:33 | 44550 | 2673 | 0.92 | 0.07 | -15.25 | -6.39 | -0.01
2675 | 00:00:44:34 | 44567 | 2674 | 0.71 | 0.07 | -15.25 | -6.39 | -0.01
2676 | 00:00:44:35 | 44583 | 2675 | 0.44 | 0.07 | -15.25 | -6.39 | -0.01
2677 | 00:00:44:36 | 44600 | 2676 | 0.27 | 0.07 | -15.18 | -6.39 | -0.01
2678 | 00:00:44:37 | 44617 | 2677 | 0.14 | 0.07 | -14.8 | -6.39 | -0.01
2679 | 00:00:44:38 | 44633 | 2678 | 0.12 | 0.07 | -14.26 | -6.32 | -0.01
2680 | 00:00:44:39 | 44650 | 2679 | 0.14 | 0.07 | -13.74 | -6.06 | -0.01
2681 | 00:00:44:40 | 44667 | 2680 | 0.14 | 0.07 | -13.25 | -5.81 | -0.01
2682 | 00:00:44:41 | 44683 | 2681 | 0.12 | 0.07 | -12.78 | -5.57 | -0.01
2683 | 00:00:44:42 | 44700 | 2682 | 0.15 | 0.07 | -12.26 | -5.31 | -0.01
2684 | 00:00:44:43 | 44717 | 2683 | 0.14 | 0.07 | -11.76 | -5.08 | -0.01
2685 | 00:00:44:44 | 44733 | 2684 | 0.12 | 0.07 | -11.29 | -4.85 | -0.01
2686 | 00:00:44:45 | 44750 | 2685 | 0.1 | 0.07 | -10.81 | -4.64 | -0.01
2687 | 00:00:44:46 | 44767 | 2686 | 0.12 | 0.07 | -10.33 | -4.42 | -0.01
2688 | 00:00:44:47 | 44783 | 2687 | 0.1 | 0.07 | -9.8 | -4.19 | -0.01
2689 | 00:00:44:48 | 44800 | 2688 | 0.15 | 0.07 | -9.3 | -3.97 | -0.01
2690 | 00:00:44:49 | 44817 | 2689 | 0.14 | 0.07 | -8.81 | -3.74 | -0.01
2691 | 00:00:44:50 | 44833 | 2690 | 0.07 | 0.07 | -8.37 | -3.53 | -0.01
2692 | 00:00:44:51 | 44850 | 2691 | 0.1 | 0.07 | -7.86 | -3.3 | -0.01
2693 | 00:00:44:52 | 44867 | 2692 | 0.1 | 0.07 | -7.37 | -3.05 | -0.01
2694 | 00:00:44:53 | 44883 | 2693 | 0.08 | 0.07 | -6.91 | -2.83 | -0.01
2695 | 00:00:44:54 | 44900 | 2694 | 0.1 | 0.07 | -6.47 | -2.6 | -0.01
2696 | 00:00:44:55 | 44917 | 2695 | 0.08 | 0.07 | -6.07 | -2.39 | -0.01
2697 | 00:00:44:56 | 44933 | 2696 | 0.07 | 0.07 | -5.64 | -2.17 | -0.01
2698 | 00:00:44:57 | 44950 | 2697 | 0.07 | 0.07 | -5.19 | -1.94 | -0.01
2699 | 00:00:44:58 | 44967 | 2698 | 0.05 | 0.07 | -4.74 | -1.71 | -0.01
2700 | 00:00:44:59 | 44983 | 2699 | 0.02 | 0.07 | -4.33 | -1.52 | -0.01
2701 | 00:00:45:00 | 45000 | 2700 | 0.02 | 0.07 | -3.96 | -1.33 | -0.01
2702 | 00:00:45:01 | 45017 | 2701 | 0 | 0.07 | -3.53 | -1.13 | -0.01
2703 | 00:00:45:02 | 45033 | 2702 | 0 | 0.07 | -3.09 | -0.91 | -0.01
2704 | 00:00:45:03 | 45050 | 2703 | -0.03 | 0.07 | -2.72 | -0.73 | -0.01
2705 | 00:00:45:04 | 45067 | 2704 | -0.07 | 0.07 | -2.4 | -0.59 | -0.01
2706 | 00:00:45:05 | 45083 | 2705 | -0.12 | 0.07 | -2.1 | -0.44 | -0.01
2707 | 00:00:45:06 | 45100 | 2706 | -0.17 | 0.07 | -1.74 | -0.28 | -0.01
2708 | 00:00:45:07 | 45117 | 2707 | -0.2 | 0.07 | -1.36 | -0.1 | -0.01
2709 | 00:00:45:08 | 45133 | 2708 | -0.24 | 0.07 | -0.96 | 0.1 | -0.01
2710 | 00:00:45:09 | 45150 | 2709 | -0.25 | 0.07 | -0.58 | 0.29 | -0.01
2711 | 00:00:45:10 | 45167 | 2710 | -0.31 | 0.07 | -0.18 | 0.49 | -0.01
2712 | 00:00:45:11 | 45183 | 2711 | -0.34 | 0.07 | 0.23 | 0.69 | -0.01
2713 | 00:00:45:12 | 45200 | 2712 | -0.32 | 0.07 | 0.64 | 0.9 | -0.01
2714 | 00:00:45:13 | 45217 | 2713 | -0.37 | 0.07 | 1.04 | 1.09 | -0.01
2715 | 00:00:45:14 | 45233 | 2714 | -0.36 | 0.07 | 1.45 | 1.29 | -0.01
2716 | 00:00:45:15 | 45250 | 2715 | -0.34 | 0.07 | 1.88 | 1.5 | -0.01
2717 | 00:00:45:16 | 45267 | 2716 | -0.32 | 0.07 | 2.32 | 1.7 | -0.01
2718 | 00:00:45:17 | 45283 | 2717 | -0.34 | 0.07 | 2.76 | 1.9 | -0.01
2719 | 00:00:45:18 | 45300 | 2718 | -0.34 | 0.07 | 3.19 | 2.1 | -0.01
2720 | 00:00:45:19 | 45317 | 2719 | -0.36 | 0.07 | 3.64 | 2.3 | -0.01
2721 | 00:00:45:20 | 45333 | 2720 | -0.36 | 0.07 | 4.09 | 2.5 | -0.01
2722 | 00:00:45:21 | 45350 | 2721 | -0.34 | 0.07 | 4.52 | 2.71 | -0.01
2723 | 00:00:45:22 | 45367 | 2722 | -0.37 | 0.07 | 4.96 | 2.91 | -0.01
2724 | 00:00:45:23 | 45383 | 2723 | -0.36 | 0.07 | 5.38 | 3.12 | -0.01
2725 | 00:00:45:24 | 45400 | 2724 | -0.34 | 0.07 | 5.81 | 3.33 | -0.01
2726 | 00:00:45:25 | 45417 | 2725 | -0.36 | 0.07 | 6.22 | 3.54 | -0.01
2727 | 00:00:45:26 | 45433 | 2726 | -0.41 | 0.07 | 6.64 | 3.75 | -0.01
2728 | 00:00:45:27 | 45450 | 2727 | -0.44 | 0.07 | 7.05 | 3.95 | -0.01
2729 | 00:00:45:28 | 45467 | 2728 | -0.49 | 0.07 | 7.44 | 4.16 | -0.01
2730 | 00:00:45:29 | 45483 | 2729 | -0.53 | 0.07 | 7.84 | 4.36 | -0.01
2731 | 00:00:45:30 | 45500 | 2730 | -0.58 | 0.07 | 8.22 | 4.57 | -0.01
2732 | 00:00:45:31 | 45517 | 2731 | -0.63 | 0.07 | 8.62 | 4.78 | -0.01
2733 | 00:00:45:32 | 45533 | 2732 | -0.66 | 0.07 | 9 | 4.98 | -0.01
2734 | 00:00:45:33 | 45550 | 2733 | -0.7 | 0.07 | 9.42 | 5.18 | -0.01
2735 | 00:00:45:34 | 45567 | 2734 | -0.8 | 0.07 | 9.83 | 5.38 | -0.01
2736 | 00:00:45:35 | 45583 | 2735 | -0.87 | 0.07 | 10.22 | 5.58 | -0.01
2737 | 00:00:45:36 | 45600 | 2736 | -0.92 | 0.07 | 10.64 | 5.78 | -0.01
2738 | 00:00:45:37 | 45617 | 2737 | -0.97 | 0.07 | 11.05 | 5.98 | -0.01
2739 | 00:00:45:38 | 45633 | 2738 | -1 | 0.07 | 11.47 | 6.18 | -0.01
2740 | 00:00:45:39 | 45650 | 2739 | -1.04 | 0.07 | 11.88 | 6.37 | -0.01
2741 | 00:00:45:40 | 45667 | 2740 | -1.07 | 0.07 | 12.3 | 6.55 | -0.01
2742 | 00:00:45:41 | 45683 | 2741 | -1.12 | 0.07 | 12.71 | 6.73 | -0.01
2743 | 00:00:45:42 | 45700 | 2742 | -1.14 | 0.07 | 13.11 | 6.92 | -0.01
2744 | 00:00:45:43 | 45717 | 2743 | -1.15 | 0.07 | 13.51 | 7.1 | -0.01
2745 | 00:00:45:44 | 45733 | 2744 | -1.15 | 0.07 | 13.9 | 7.29 | -0.01
2746 | 00:00:45:45 | 45750 | 2745 | -1.15 | 0.07 | 14.29 | 7.47 | -0.01
2747 | 00:00:45:46 | 45767 | 2746 | -1.21 | 0.07 | 14.67 | 7.66 | -0.01
2748 | 00:00:45:47 | 45783 | 2747 | -0.76 | 0.07 | 14.79 | 7.71 | -0.01
2749 | 00:00:45:48 | 45800 | 2748 | -0.51 | 0.07 | 14.78 | 7.71 | -0.01
2750 | 00:00:45:49 | 45817 | 2749 | -0.12 | 0.07 | 14.78 | 7.71 | -0.01
2751 | 00:00:45:50 | 45833 | 2750 | -0.02 | 0.07 | 14.79 | 7.72 | -0.01
2752 | 00:00:45:51 | 45850 | 2751 | 0.02 | 0.07 | 14.79 | 7.71 | -0.01
2753 | 00:00:45:52 | 45867 | 2752 | 0.07 | 0.07 | 14.78 | 7.72 | -0.01
2754 | 00:00:45:53 | 45883 | 2753 | 0.07 | 0.07 | 14.79 | 7.71 | -0.01
2755 | 00:00:45:54 | 45900 | 2754 | 0.12 | 0.07 | 14.78 | 7.71 | -0.01
2756 | 00:00:45:55 | 45917 | 2755 | 0.2 | 0.07 | 14.79 | 7.71 | -0.01
2757 | 00:00:45:56 | 45933 | 2756 | 0.22 | 0.07 | 14.32 | 7.71 | -0.01
2758 | 00:00:45:57 | 45950 | 2757 | 0.25 | 0.07 | 13.6 | 7.64 | -0.01
2759 | 00:00:45:58 | 45967 | 2758 | 0.31 | 0.07 | 12.78 | 7.25 | -0.01
2760 | 00:00:45:59 | 45983 | 2759 | 0.41 | 0.07 | 11.91 | 6.86 | -0.01
2761 | 00:00:46:00 | 46000 | 2760 | 0.49 | 0.07 | 11.14 | 6.5 | -0.01
2762 | 00:00:46:01 | 46017 | 2761 | 0.66 | 0.07 | 10.24 | 6.09 | -0.01
2763 | 00:00:46:02 | 46033 | 2762 | 0.76 | 0.07 | 9.42 | 5.7 | -0.01
2764 | 00:00:46:03 | 46050 | 2763 | 0.85 | 0.07 | 8.77 | 5.36 | -0.01
2765 | 00:00:46:04 | 46067 | 2764 | 0.92 | 0.07 | 8.01 | 4.98 | -0.01
2766 | 00:00:46:05 | 46083 | 2765 | 1 | 0.07 | 7.46 | 4.67 | -0.01
2767 | 00:00:46:06 | 46100 | 2766 | 1.04 | 0.07 | 6.56 | 4.23 | -0.01
2768 | 00:00:46:07 | 46117 | 2767 | 1.05 | 0.07 | 5.63 | 3.77 | -0.01
2769 | 00:00:46:08 | 46133 | 2768 | 1.05 | 0.07 | 4.68 | 3.27 | -0.01
2770 | 00:00:46:09 | 46150 | 2769 | 1.05 | 0.07 | 3.68 | 2.81 | -0.01
2771 | 00:00:46:10 | 46167 | 2770 | 1.07 | 0.07 | 2.68 | 2.34 | -0.01
2772 | 00:00:46:11 | 46183 | 2771 | 1.04 | 0.07 | 1.62 | 1.86 | -0.01
2773 | 00:00:46:12 | 46200 | 2772 | 1.05 | 0.07 | 0.66 | 1.37 | -0.01
2774 | 00:00:46:13 | 46217 | 2773 | 1.05 | 0.07 | -0.3 | 0.92 | -0.01
2775 | 00:00:46:14 | 46233 | 2774 | 1.09 | 0.07 | -1.24 | 0.46 | -0.01
2776 | 00:00:46:15 | 46250 | 2775 | 1.17 | 0.07 | -1.95 | 0.14 | -0.01
2777 | 00:00:46:16 | 46267 | 2776 | 1.19 | 0.07 | -3 | -0.33 | -0.01
2778 | 00:00:46:17 | 46283 | 2777 | 1.21 | 0.07 | -4.01 | -0.83 | -0.01
2779 | 00:00:46:18 | 46300 | 2778 | 1.22 | 0.07 | -5.03 | -1.32 | -0.01
2780 | 00:00:46:19 | 46317 | 2779 | 1.27 | 0.07 | -5.96 | -1.8 | -0.01
2781 | 00:00:46:20 | 46333 | 2780 | 1.27 | 0.07 | -6.94 | -2.28 | -0.01
2782 | 00:00:46:21 | 46350 | 2781 | 1.29 | 0.07 | -7.94 | -2.77 | -0.01
2783 | 00:00:46:22 | 46367 | 2782 | 1.31 | 0.07 | -8.92 | -3.25 | -0.01
2784 | 00:00:46:23 | 46383 | 2783 | 1.29 | 0.07 | -9.99 | -3.73 | -0.01
2785 | 00:00:46:24 | 46400 | 2784 | 1.34 | 0.07 | -10.97 | -4.19 | -0.01
2786 | 00:00:46:25 | 46417 | 2785 | 1.32 | 0.07 | -11.99 | -4.65 | -0.01
2787 | 00:00:46:26 | 46433 | 2786 | 1.31 | 0.07 | -12.93 | -5.12 | -0.01
2788 | 00:00:46:27 | 46450 | 2787 | 1.26 | 0.07 | -13.91 | -5.58 | -0.01
2789 | 00:00:46:28 | 46467 | 2788 | 1.36 | 0.07 | -14.88 | -6.04 | -0.01
2790 | 00:00:46:29 | 46483 | 2789 | 1.31 | 0.07 | -15.24 | -6.23 | -0.01
2791 | 00:00:46:30 | 46500 | 2790 | 1.32 | 0.07 | -15.3 | -6.26 | -0.01
2792 | 00:00:46:31 | 46517 | 2791 | 1.31 | 0.07 | -15.39 | -6.3 | -0.01
2793 | 00:00:46:32 | 46533 | 2792 | 0.97 | 0.07 | -15.39 | -6.3 | -0.01
2794 | 00:00:46:33 | 46550 | 2793 | 0.87 | 0.07 | -15.39 | -6.3 | -0.01
2795 | 00:00:46:34 | 46567 | 2794 | 0.37 | 0.07 | -15.39 | -6.3 | -0.01
2796 | 00:00:46:35 | 46583 | 2795 | 0.17 | 0.07 | -15.17 | -6.3 | -0.01
2797 | 00:00:46:36 | 46600 | 2796 | 0.19 | 0.07 | -14.21 | -6.26 | -0.01
2798 | 00:00:46:37 | 46617 | 2797 | 0.14 | 0.07 | -13.27 | -5.8 | -0.01
2799 | 00:00:46:38 | 46633 | 2798 | 0.17 | 0.07 | -12.4 | -5.36 | -0.01
2800 | 00:00:46:39 | 46650 | 2799 | 0.17 | 0.07 | -11.44 | -4.91 | -0.01
2801 | 00:00:46:40 | 46667 | 2800 | 0.12 | 0.07 | -10.59 | -4.51 | -0.01
2802 | 00:00:46:41 | 46683 | 2801 | 0.12 | 0.07 | -9.61 | -4.1 | -0.01
2803 | 00:00:46:42 | 46700 | 2802 | 0.1 | 0.07 | -8.69 | -3.68 | -0.01
2804 | 00:00:46:43 | 46717 | 2803 | 0.07 | 0.07 | -7.81 | -3.26 | -0.01
2805 | 00:00:46:44 | 46733 | 2804 | 0.1 | 0.07 | -6.89 | -2.8 | -0.01
2806 | 00:00:46:45 | 46750 | 2805 | 0.08 | 0.07 | -6.11 | -2.4 | -0.01
2807 | 00:00:46:46 | 46767 | 2806 | 0.07 | 0.07 | -5.28 | -1.97 | -0.01
2808 | 00:00:46:47 | 46783 | 2807 | 0.05 | 0.07 | -4.47 | -1.55 | -0.01
2809 | 00:00:46:48 | 46800 | 2808 | 0 | 0.07 | -3.71 | -1.19 | -0.01
2810 | 00:00:46:49 | 46817 | 2809 | 0 | 0.07 | -2.86 | -0.77 | -0.01
2811 | 00:00:46:50 | 46833 | 2810 | -0.08 | 0.07 | -2.26 | -0.49 | -0.01
2812 | 00:00:46:51 | 46850 | 2811 | -0.19 | 0.07 | -1.61 | -0.19 | -0.01
2813 | 00:00:46:52 | 46867 | 2812 | -0.24 | 0.07 | -0.88 | 0.16 | -0.01
2814 | 00:00:46:53 | 46883 | 2813 | -0.32 | 0.07 | -0.11 | 0.55 | -0.01
2815 | 00:00:46:54 | 46900 | 2814 | -0.32 | 0.07 | 0.69 | 0.94 | -0.01
2816 | 00:00:46:55 | 46917 | 2815 | -0.39 | 0.07 | 1.44 | 1.32 | -0.01
2817 | 00:00:46:56 | 46933 | 2816 | -0.32 | 0.07 | 2.28 | 1.72 | -0.01
2818 | 00:00:46:57 | 46950 | 2817 | -0.36 | 0.07 | 3.09 | 2.09 | -0.01
2819 | 00:00:46:58 | 46967 | 2818 | -0.36 | 0.07 | 3.94 | 2.48 | -0.01
2820 | 00:00:46:59 | 46983 | 2819 | -0.31 | 0.07 | 4.75 | 2.85 | -0.01
2821 | 00:00:47:00 | 47000 | 2820 | -0.36 | 0.07 | 5.57 | 3.25 | -0.01
2822 | 00:00:47:01 | 47017 | 2821 | -0.36 | 0.07 | 6.35 | 3.64 | -0.01
2823 | 00:00:47:02 | 47033 | 2822 | -0.44 | 0.07 | 7.12 | 4.03 | -0.01
2824 | 00:00:47:03 | 47050 | 2823 | -0.54 | 0.07 | 7.88 | 4.43 | -0.01
2825 | 00:00:47:04 | 47067 | 2824 | -0.61 | 0.07 | 8.6 | 4.8 | -0.01
2826 | 00:00:47:05 | 47083 | 2825 | -0.68 | 0.07 | 9.37 | 5.19 | -0.01
2827 | 00:00:47:06 | 47100 | 2826 | -0.8 | 0.07 | 10.11 | 5.55 | -0.01
2828 | 00:00:47:07 | 47117 | 2827 | -0.9 | 0.07 | 10.88 | 5.93 | -0.01
2829 | 00:00:47:08 | 47133 | 2828 | -1 | 0.07 | 11.65 | 6.29 | -0.01
2830 | 00:00:47:09 | 47150 | 2829 | -1.07 | 0.07 | 12.43 | 6.64 | -0.01
2831 | 00:00:47:10 | 47167 | 2830 | -1.15 | 0.07 | 13.18 | 6.99 | -0.01
2832 | 00:00:47:11 | 47183 | 2831 | -1.14 | 0.07 | 13.57 | 7.16 | -0.01
2833 | 00:00:47:12 | 47200 | 2832 | -1.14 | 0.07 | 13.93 | 7.33 | -0.01
2834 | 00:00:47:13 | 47217 | 2833 | -1.14 | 0.07 | 14.07 | 7.38 | -0.01
2835 | 00:00:47:14 | 47233 | 2834 | -1.15 | 0.07 | 14.18 | 7.43 | -0.01
2836 | 00:00:47:15 | 47250 | 2835 | -1.15 | 0.07 | 14.31 | 7.49 | -0.01
2837 | 00:00:47:16 | 47267 | 2836 | -0.48 | 0.07 | 14.34 | 7.51 | -0.01
2838 | 00:00:47:17 | 47283 | 2837 | -0.46 | 0.07 | 14.34 | 7.51 | -0.01
2839 | 00:00:47:18 | 47300 | 2838 | -0.44 | 0.07 | 14.35 | 7.5 | -0.01
2840 | 00:00:47:19 | 47317 | 2839 | -0.44 | 0.07 | 14.34 | 7.51 | -0.01
2841 | 00:00:47:20 | 47333 | 2840 | -0.2 | 0.07 | 14.34 | 7.5 | -0.01
2842 | 00:00:47:21 | 47350 | 2841 | 0 | 0.07 | 14.34 | 7.5 | -0.01
2843 | 00:00:47:22 | 47367 | 2842 | 0.05 | 0.07 | 14.34 | 7.51 | -0.01
2844 | 00:00:47:23 | 47383 | 2843 | 0.08 | 0.07 | 14.34 | 7.5 | -0.01
2845 | 00:00:47:24 | 47400 | 2844 | 0.14 | 0.07 | 14.34 | 7.5 | -0.01
2846 | 00:00:47:25 | 47417 | 2845 | 0.14 | 0.07 | 14.34 | 7.5 | -0.01
2847 | 00:00:47:26 | 47433 | 2846 | 0.15 | 0.07 | 14.34 | 7.5 | -0.01
2848 | 00:00:47:27 | 47450 | 2847 | 0.14 | 0.07 | 14.34 | 7.5 | -0.01
2849 | 00:00:47:28 | 47467 | 2848 | 0.12 | 0.07 | 14.34 | 7.5 | -0.01
2850 | 00:00:47:29 | 47483 | 2849 | 0.15 | 0.07 | 14.33 | 7.51 | -0.01
2851 | 00:00:47:30 | 47500 | 2850 | 0.17 | 0.07 | 14.31 | 7.51 | -0.01
2852 | 00:00:47:31 | 47517 | 2851 | 0.15 | 0.07 | 14.3 | 7.51 | -0.01
2853 | 00:00:47:32 | 47533 | 2852 | 0.17 | 0.07 | 14.29 | 7.51 | -0.01
2854 | 00:00:47:33 | 47550 | 2853 | 0.12 | 0.07 | 14.27 | 7.51 | -0.01
2855 | 00:00:47:34 | 47567 | 2854 | 0.15 | 0.07 | 14.25 | 7.5 | -0.01
2856 | 00:00:47:35 | 47583 | 2855 | 0.14 | 0.07 | 14.23 | 7.51 | -0.01
2857 | 00:00:47:36 | 47600 | 2856 | 0.22 | 0.07 | 14.17 | 7.5 | -0.01
2858 | 00:00:47:37 | 47617 | 2857 | 0.19 | 0.07 | 14.03 | 7.5 | -0.01
2859 | 00:00:47:38 | 47633 | 2858 | 0.25 | 0.07 | 13.86 | 7.51 | -0.01
2860 | 00:00:47:39 | 47650 | 2859 | 0.22 | 0.07 | 13.68 | 7.5 | -0.01
2861 | 00:00:47:40 | 47667 | 2860 | 0.27 | 0.07 | 13.46 | 7.5 | -0.01
2862 | 00:00:47:41 | 47683 | 2861 | 0.31 | 0.07 | 13.21 | 7.41 | -0.01
2863 | 00:00:47:42 | 47700 | 2862 | 0.32 | 0.07 | 12.95 | 7.29 | -0.01
2864 | 00:00:47:43 | 47717 | 2863 | 0.34 | 0.07 | 12.69 | 7.17 | -0.01
2865 | 00:00:47:44 | 47733 | 2864 | 0.36 | 0.07 | 12.44 | 7.05 | -0.01
2866 | 00:00:47:45 | 47750 | 2865 | 0.37 | 0.07 | 12.19 | 6.94 | -0.01
2867 | 00:00:47:46 | 47767 | 2866 | 0.42 | 0.07 | 11.93 | 6.82 | -0.01
2868 | 00:00:47:47 | 47783 | 2867 | 0.41 | 0.07 | 11.68 | 6.71 | -0.01
2869 | 00:00:47:48 | 47800 | 2868 | 0.48 | 0.07 | 11.45 | 6.6 | -0.01
2870 | 00:00:47:49 | 47817 | 2869 | 0.49 | 0.07 | 11.24 | 6.5 | -0.01
2871 | 00:00:47:50 | 47833 | 2870 | 0.53 | 0.07 | 11.05 | 6.42 | -0.01
2872 | 00:00:47:51 | 47850 | 2871 | 0.56 | 0.08 | 10.81 | 6.31 | -0.01
2873 | 00:00:47:52 | 47867 | 2872 | 0.61 | 0.08 | 10.56 | 6.19 | -0.01
2874 | 00:00:47:53 | 47883 | 2873 | 0.68 | 0.07 | 10.3 | 6.07 | -0.01
2875 | 00:00:47:54 | 47900 | 2874 | 0.71 | 0.07 | 10.1 | 5.97 | -0.01
2876 | 00:00:47:55 | 47917 | 2875 | 0.71 | 0.07 | 9.86 | 5.86 | -0.01
2877 | 00:00:47:56 | 47933 | 2876 | 0.75 | 0.07 | 9.63 | 5.74 | -0.01
2878 | 00:00:47:57 | 47950 | 2877 | 0.75 | 0.07 | 9.41 | 5.63 | -0.01
2879 | 00:00:47:58 | 47967 | 2878 | 0.78 | 0.07 | 9.23 | 5.54 | -0.01
2880 | 00:00:47:59 | 47983 | 2879 | 0.82 | 0.07 | 9.06 | 5.46 | -0.01
2881 | 00:00:48:00 | 48000 | 2880 | 0.83 | 0.07 | 8.88 | 5.37 | -0.01
2882 | 00:00:48:01 | 48017 | 2881 | 0.85 | 0.07 | 8.67 | 5.26 | -0.01
2883 | 00:00:48:02 | 48033 | 2882 | 0.85 | 0.07 | 8.45 | 5.14 | -0.01
2884 | 00:00:48:03 | 48050 | 2883 | 0.9 | 0.07 | 8.24 | 5.03 | -0.01
2885 | 00:00:48:04 | 48067 | 2884 | 0.92 | 0.07 | 8.04 | 4.93 | -0.01
2886 | 00:00:48:05 | 48083 | 2885 | 0.93 | 0.07 | 7.88 | 4.84 | -0.01
2887 | 00:00:48:06 | 48100 | 2886 | 0.93 | 0.07 | 7.73 | 4.77 | -0.01
2888 | 00:00:48:07 | 48117 | 2887 | 0.99 | 0.07 | 7.6 | 4.7 | -0.01
2889 | 00:00:48:08 | 48133 | 2888 | 1.02 | 0.07 | 7.4 | 4.61 | -0.01
2890 | 00:00:48:09 | 48150 | 2889 | 1 | 0.07 | 7.19 | 4.49 | -0.01
2891 | 00:00:48:10 | 48167 | 2890 | 1.04 | 0.07 | 6.95 | 4.37 | -0.01
2892 | 00:00:48:11 | 48183 | 2891 | 1.04 | 0.07 | 6.7 | 4.25 | -0.01
2893 | 00:00:48:12 | 48200 | 2892 | 1.02 | 0.07 | 6.47 | 4.12 | -0.01
2894 | 00:00:48:13 | 48217 | 2893 | 1.05 | 0.07 | 6.22 | 4 | -0.01
2895 | 00:00:48:14 | 48233 | 2894 | 1.07 | 0.07 | 5.98 | 3.87 | -0.01
2896 | 00:00:48:15 | 48250 | 2895 | 1.07 | 0.07 | 5.75 | 3.77 | -0.01
2897 | 00:00:48:16 | 48267 | 2896 | 1.09 | 0.07 | 5.52 | 3.65 | -0.01
2898 | 00:00:48:17 | 48283 | 2897 | 1.07 | 0.07 | 5.25 | 3.52 | -0.01
2899 | 00:00:48:18 | 48300 | 2898 | 1.05 | 0.07 | 4.98 | 3.38 | -0.01
2900 | 00:00:48:19 | 48317 | 2899 | 1.07 | 0.07 | 4.71 | 3.24 | -0.01
2901 | 00:00:48:20 | 48333 | 2900 | 1.05 | 0.07 | 4.12 | 2.97 | -0.01
2902 | 00:00:48:21 | 48350 | 2901 | 1.07 | 0.07 | 3.64 | 2.74 | -0.01
2903 | 00:00:48:22 | 48367 | 2902 | 1.09 | 0.07 | 3.13 | 2.52 | -0.01
2904 | 00:00:48:23 | 48383 | 2903 | 1.05 | 0.07 | 2.56 | 2.25 | -0.01
2905 | 00:00:48:24 | 48400 | 2904 | 1.02 | 0.07 | 2.05 | 2.01 | -0.01
2906 | 00:00:48:25 | 48417 | 2905 | 1.04 | 0.07 | 1.57 | 1.78 | -0.01
2907 | 00:00:48:26 | 48433 | 2906 | 1.05 | 0.07 | 1.12 | 1.56 | -0.01
2908 | 00:00:48:27 | 48450 | 2907 | 1.05 | 0.07 | 0.62 | 1.31 | -0.01
2909 | 00:00:48:28 | 48467 | 2908 | 1.04 | 0.07 | 0.17 | 1.09 | -0.01
2910 | 00:00:48:29 | 48483 | 2909 | 1.07 | 0.07 | -0.29 | 0.87 | -0.01
2911 | 00:00:48:30 | 48500 | 2910 | 1.07 | 0.07 | -0.73 | 0.66 | -0.01
2912 | 00:00:48:31 | 48517 | 2911 | 1.12 | 0.07 | -1.15 | 0.46 | -0.01
2913 | 00:00:48:32 | 48533 | 2912 | 1.14 | 0.08 | -1.49 | 0.3 | -0.01
2914 | 00:00:48:33 | 48550 | 2913 | 1.17 | 0.07 | -1.83 | 0.14 | -0.01
2915 | 00:00:48:34 | 48567 | 2914 | 1.21 | 0.07 | -2.31 | -0.07 | -0.01
2916 | 00:00:48:35 | 48583 | 2915 | 1.15 | 0.07 | -2.82 | -0.3 | -0.01
2917 | 00:00:48:36 | 48600 | 2916 | 1.19 | 0.07 | -3.33 | -0.54 | -0.01
2918 | 00:00:48:37 | 48617 | 2917 | 1.22 | 0.07 | -3.81 | -0.77 | -0.01
2919 | 00:00:48:38 | 48633 | 2918 | 1.22 | 0.07 | -4.3 | -1 | -0.01
2920 | 00:00:48:39 | 48650 | 2919 | 1.26 | 0.07 | -4.78 | -1.24 | -0.01
2921 | 00:00:48:40 | 48667 | 2920 | 1.21 | 0.07 | -5.25 | -1.47 | -0.01
2922 | 00:00:48:41 | 48683 | 2921 | 1.27 | 0.07 | -5.7 | -1.69 | -0.01
2923 | 00:00:48:42 | 48700 | 2922 | 1.27 | 0.07 | -6.14 | -1.92 | -0.01
2924 | 00:00:48:43 | 48717 | 2923 | 1.31 | 0.07 | -6.6 | -2.16 | -0.01
2925 | 00:00:48:44 | 48733 | 2924 | 1.29 | 0.07 | -7.07 | -2.4 | -0.01
2926 | 00:00:48:45 | 48750 | 2925 | 1.29 | 0.07 | -7.53 | -2.63 | -0.01
2927 | 00:00:48:46 | 48767 | 2926 | 1.29 | 0.07 | -7.99 | -2.85 | -0.01
2928 | 00:00:48:47 | 48783 | 2927 | 1.32 | 0.07 | -8.44 | -3.07 | -0.01
2929 | 00:00:48:48 | 48800 | 2928 | 1.36 | 0.07 | -8.94 | -3.3 | -0.01
2930 | 00:00:48:49 | 48817 | 2929 | 1.31 | 0.07 | -9.43 | -3.53 | -0.01
2931 | 00:00:48:50 | 48833 | 2930 | 1.31 | 0.07 | -9.93 | -3.75 | -0.01
2932 | 00:00:48:51 | 48850 | 2931 | 1.34 | 0.07 | -10.42 | -3.97 | -0.01
2933 | 00:00:48:52 | 48867 | 2932 | 1.34 | 0.07 | -10.87 | -4.19 | -0.01
2934 | 00:00:48:53 | 48883 | 2933 | 1.34 | 0.07 | -11.36 | -4.41 | -0.01
2935 | 00:00:48:54 | 48900 | 2934 | 1.34 | 0.07 | -11.83 | -4.62 | -0.01
2936 | 00:00:48:55 | 48917 | 2935 | 1.31 | 0.07 | -12.3 | -4.83 | -0.01
2937 | 00:00:48:56 | 48933 | 2936 | 1.31 | 0.07 | -12.73 | -5.04 | -0.01
2938 | 00:00:48:57 | 48950 | 2937 | 1.31 | 0.07 | -13.18 | -5.26 | -0.01
2939 | 00:00:48:58 | 48967 | 2938 | 1.29 | 0.07 | -13.65 | -5.5 | -0.01
2940 | 00:00:48:59 | 48983 | 2939 | 1.27 | 0.07 | -14.11 | -5.71 | -0.01
2941 | 00:00:49:00 | 49000 | 2940 | 1.31 | 0.07 | -14.57 | -5.94 | -0.01
2942 | 00:00:49:01 | 49017 | 2941 | 1.34 | 0.07 | -15.03 | -6.16 | -0.01
2943 | 00:00:49:02 | 49033 | 2942 | 1.36 | 0.07 | -15.52 | -6.39 | -0.01
2944 | 00:00:49:03 | 49050 | 2943 | 1.34 | 0.07 | -16.03 | -6.62 | -0.01
2945 | 00:00:49:04 | 49067 | 2944 | 1.31 | 0.07 | -16.53 | -6.84 | -0.01
2946 | 00:00:49:05 | 49083 | 2945 | 1.32 | 0.07 | -17.01 | -7.07 | -0.01
2947 | 00:00:49:06 | 49100 | 2946 | 1.32 | 0.07 | -17.47 | -7.3 | -0.01
2948 | 00:00:49:07 | 49117 | 2947 | 1.34 | 0.07 | -17.93 | -7.53 | -0.01
2949 | 00:00:49:08 | 49133 | 2948 | 1.38 | 0.07 | -18.37 | -7.76 | -0.01
2950 | 00:00:49:09 | 49150 | 2949 | 1.38 | 0.08 | -18.82 | -8 | -0.01
2951 | 00:00:49:10 | 49167 | 2950 | 1.39 | 0.07 | -19.25 | -8.22 | -0.01
2952 | 00:00:49:11 | 49183 | 2951 | 1.36 | 0.08 | -19.7 | -8.45 | -0.01
2953 | 00:00:49:12 | 49200 | 2952 | 1.41 | 0.07 | -20.14 | -8.67 | -0.01
2954 | 00:00:49:13 | 49217 | 2953 | 1.43 | 0.07 | -20.57 | -8.88 | -0.01
2955 | 00:00:49:14 | 49233 | 2954 | 1.48 | 0.07 | -21.04 | -9.11 | -0.01
2956 | 00:00:49:15 | 49250 | 2955 | 1.46 | 0.07 | -21.5 | -9.33 | -0.01
2957 | 00:00:49:16 | 49267 | 2956 | 1.46 | 0.07 | -21.99 | -9.56 | -0.01
2958 | 00:00:49:17 | 49283 | 2957 | 1.43 | 0.08 | -22.46 | -9.78 | -0.01
2959 | 00:00:49:18 | 49300 | 2958 | 1.43 | 0.08 | -22.94 | -10 | -0.01
2960 | 00:00:49:19 | 49317 | 2959 | 1.43 | 0.08 | -23.42 | -10.21 | -0.01
2961 | 00:00:49:20 | 49333 | 2960 | 1.48 | 0.08 | -23.86 | -10.43 | -0.01
2962 | 00:00:49:21 | 49350 | 2961 | 1.49 | 0.08 | -24.33 | -10.65 | -0.01
2963 | 00:00:49:22 | 49367 | 2962 | 1.46 | 0.08 | -24.79 | -10.86 | -0.01
2964 | 00:00:49:23 | 49383 | 2963 | 1.48 | 0.08 | -25.25 | -11.07 | -0.01
2965 | 00:00:49:24 | 49400 | 2964 | 1.46 | 0.08 | -25.71 | -11.28 | -0.01
2966 | 00:00:49:25 | 49417 | 2965 | 1.43 | 0.08 | -26.18 | -11.51 | -0.01
2967 | 00:00:49:26 | 49433 | 2966 | 1.39 | 0.08 | -26.64 | -11.72 | -0.01
2968 | 00:00:49:27 | 49450 | 2967 | 1.34 | 0.08 | -27.1 | -11.95 | -0.01
2969 | 00:00:49:28 | 49467 | 2968 | 1.34 | 0.08 | -27.57 | -12.18 | -0.01
2970 | 00:00:49:29 | 49483 | 2969 | 1.36 | 0.08 | -28.01 | -12.39 | -0.01
2971 | 00:00:49:30 | 49500 | 2970 | 1.44 | 0.08 | -28.46 | -12.61 | -0.01
2972 | 00:00:49:31 | 49517 | 2971 | 1.49 | 0.09 | -28.92 | -12.82 | -0.01
2973 | 00:00:49:32 | 49533 | 2972 | 1.51 | 0.08 | -29.38 | -13.04 | -0.01
2974 | 00:00:49:33 | 49550 | 2973 | 1.46 | 0.08 | -29.87 | -13.27 | -0.01
2975 | 00:00:49:34 | 49567 | 2974 | 1.43 | 0.08 | -30.34 | -13.51 | -0.01
2976 | 00:00:49:35 | 49583 | 2975 | 1.39 | 0.08 | -30.81 | -13.75 | -0.01
2977 | 00:00:49:36 | 49600 | 2976 | 1.36 | 0.08 | -31.26 | -13.98 | -0.01
2978 | 00:00:49:37 | 49617 | 2977 | 1.32 | 0.09 | -31.73 | -14.23 | -0.01
2979 | 00:00:49:38 | 49633 | 2978 | 1.26 | 0.08 | -32.22 | -14.47 | -0.01
2980 | 00:00:49:39 | 49650 | 2979 | 1.19 | 0.09 | -32.71 | -14.73 | -0.01
2981 | 00:00:49:40 | 49667 | 2980 | 1.15 | 0.09 | -33.16 | -14.95 | -0.01
2982 | 00:00:49:41 | 49683 | 2981 | 1.15 | 0.09 | -33.59 | -15.17 | -0.01
2983 | 00:00:49:42 | 49700 | 2982 | 1.19 | 0.09 | -34.05 | -15.38 | -0.01
2984 | 00:00:49:43 | 49717 | 2983 | 1.19 | 0.09 | -34.51 | -15.6 | -0.01
2985 | 00:00:49:44 | 49733 | 2984 | 1.24 | 0.1 | -34.98 | -15.8 | -0.01
2986 | 00:00:49:45 | 49750 | 2985 | 1.26 | 0.1 | -35.48 | -16.01 | -0.01
2987 | 00:00:49:46 | 49767 | 2986 | 1.21 | 0.1 | -35.94 | -16.22 | -0.01
2988 | 00:00:49:47 | 49783 | 2987 | 1.29 | 0.1 | -36.4 | -16.42 | -0.01
2989 | 00:00:49:48 | 49800 | 2988 | 1.36 | 0.1 | -36.83 | -16.62 | -0.01
2990 | 00:00:49:49 | 49817 | 2989 | 1.36 | 0.1 | -37.28 | -16.82 | -0.01
2991 | 00:00:49:50 | 49833 | 2990 | 1.41 | 0.1 | -37.71 | -17.04 | -0.01
2992 | 00:00:49:51 | 49850 | 2991 | 1.41 | 0.1 | -38.14 | -17.27 | -0.01
2993 | 00:00:49:52 | 49867 | 2992 | 1.46 | 0.1 | -38.57 | -17.48 | -0.01
2994 | 00:00:49:53 | 49883 | 2993 | 1.46 | 0.11 | -38.99 | -17.7 | -0.01
2995 | 00:00:49:54 | 49900 | 2994 | 1.48 | 0.11 | -39.44 | -17.92 | -0.01
2996 | 00:00:49:55 | 49917 | 2995 | 1.48 | 0.11 | -39.89 | -18.16 | -0.01
2997 | 00:00:49:56 | 49933 | 2996 | 1.49 | 0.11 | -40.36 | -18.39 | -0.01
2998 | 00:00:49:57 | 49950 | 2997 | 1.48 | 0.11 | -40.81 | -18.62 | -0.01
2999 | 00:00:49:58 | 49967 | 2998 | 1.43 | 0.11 | -40.94 | -18.69 | -0.01
3000 | 00:00:49:59 | 49983 | 2999 | 1.46 | 0.11 | -40.99 | -18.72 | -0.01
3001 | 00:00:50:00 | 50000 | 3000 | 1.07 | 0.11 | -41 | -18.72 | -0.01
3002 | 00:00:50:01 | 50017 | 3001 | 0.9 | 0.11 | -41 | -18.72 | -0.01
3003 | 00:00:50:02 | 50033 | 3002 | 0.97 | 0.11 | -41 | -18.72 | -0.01
3004 | 00:00:50:03 | 50050 | 3003 | 0.9 | 0.11 | -41 | -18.72 | -0.01
3005 | 00:00:50:04 | 50067 | 3004 | 0.46 | 0.11 | -41 | -18.72 | -0.01
3006 | 00:00:50:05 | 50083 | 3005 | 0.12 | 0.11 | -41 | -18.72 | -0.01
3007 | 00:00:50:06 | 50100 | 3006 | 0.03 | 0.11 | -40.56 | -18.72 | -0.01
3008 | 00:00:50:07 | 50117 | 3007 | -0.05 | 0.11 | -39.73 | -18.52 | -0.01
3009 | 00:00:50:08 | 50133 | 3008 | -0.1 | 0.11 | -38.83 | -18.07 | -0.01
3010 | 00:00:50:09 | 50150 | 3009 | -0.17 | 0.11 | -38.06 | -17.66 | -0.01
3011 | 00:00:50:10 | 50167 | 3010 | -0.29 | 0.11 | -37.39 | -17.33 | -0.01
3012 | 00:00:50:11 | 50183 | 3011 | -0.34 | 0.11 | -36.48 | -16.89 | -0.01
3013 | 00:00:50:12 | 50200 | 3012 | -0.37 | 0.11 | -35.47 | -16.45 | -0.01
3014 | 00:00:50:13 | 50217 | 3013 | -0.36 | 0.11 | -34.44 | -16.01 | -0.01
3015 | 00:00:50:14 | 50233 | 3014 | -0.31 | 0.11 | -33.46 | -15.56 | -0.01
3016 | 00:00:50:15 | 50250 | 3015 | -0.1 | 0.11 | -32.32 | -15.02 | -0.01
3017 | 00:00:50:16 | 50267 | 3016 | -0.02 | 0.11 | -31.23 | -14.46 | -0.01
3018 | 00:00:50:17 | 50283 | 3017 | 0.08 | 0.11 | -30.2 | -13.97 | -0.01
3019 | 00:00:50:18 | 50300 | 3018 | -0.05 | 0.11 | -29.42 | -13.58 | -0.01
3020 | 00:00:50:19 | 50317 | 3019 | -0.03 | 0.11 | -28.46 | -13.13 | -0.01
3021 | 00:00:50:20 | 50333 | 3020 | 0.02 | 0.11 | -27.37 | -12.59 | -0.01
3022 | 00:00:50:21 | 50350 | 3021 | 0.07 | 0.11 | -26.46 | -12.14 | -0.01
3023 | 00:00:50:22 | 50367 | 3022 | 0.02 | 0.11 | -25.62 | -11.73 | -0.01
3024 | 00:00:50:23 | 50383 | 3023 | -0.02 | 0.11 | -24.82 | -11.35 | -0.01
3025 | 00:00:50:24 | 50400 | 3024 | -0.03 | 0.11 | -23.93 | -10.94 | -0.01
3026 | 00:00:50:25 | 50417 | 3025 | -0.03 | 0.11 | -23.03 | -10.52 | -0.01
3027 | 00:00:50:26 | 50433 | 3026 | 0 | 0.11 | -22.08 | -10.12 | -0.01
3028 | 00:00:50:27 | 50450 | 3027 | -0.05 | 0.11 | -21.3 | -9.76 | -0.01
3029 | 00:00:50:28 | 50467 | 3028 | -0.08 | 0.11 | -20.53 | -9.39 | -0.01
3030 | 00:00:50:29 | 50483 | 3029 | -0.12 | 0.11 | -19.73 | -8.99 | -0.01
3031 | 00:00:50:30 | 50500 | 3030 | -0.14 | 0.11 | -18.91 | -8.57 | -0.01
3032 | 00:00:50:31 | 50517 | 3031 | -0.14 | 0.11 | -18.07 | -8.15 | -0.01
3033 | 00:00:50:32 | 50533 | 3032 | -0.14 | 0.11 | -17.22 | -7.72 | -0.01
3034 | 00:00:50:33 | 50550 | 3033 | -0.12 | 0.11 | -16.35 | -7.3 | -0.01
3035 | 00:00:50:34 | 50567 | 3034 | -0.08 | 0.11 | -15.42 | -6.86 | -0.01
3036 | 00:00:50:35 | 50583 | 3035 | -0.08 | 0.11 | -14.57 | -6.46 | -0.01
3037 | 00:00:50:36 | 50600 | 3036 | -0.1 | 0.11 | -13.7 | -6.03 | -0.01
3038 | 00:00:50:37 | 50617 | 3037 | -0.1 | 0.11 | -12.91 | -5.63 | -0.01
3039 | 00:00:50:38 | 50633 | 3038 | -0.07 | 0.11 | -12.02 | -5.21 | -0.01
3040 | 00:00:50:39 | 50650 | 3039 | -0.08 | 0.11 | -11.24 | -4.83 | -0.01
3041 | 00:00:50:40 | 50667 | 3040 | -0.08 | 0.11 | -10.45 | -4.48 | -0.01
3042 | 00:00:50:41 | 50683 | 3041 | -0.07 | 0.11 | -9.52 | -4.06 | -0.01
3043 | 00:00:50:42 | 50700 | 3042 | -0.07 | 0.11 | -8.71 | -3.69 | -0.01
3044 | 00:00:50:43 | 50717 | 3043 | -0.05 | 0.11 | -7.78 | -3.25 | -0.01
3045 | 00:00:50:44 | 50733 | 3044 | -0.05 | 0.11 | -6.95 | -2.83 | -0.01
3046 | 00:00:50:45 | 50750 | 3045 | -0.08 | 0.11 | -6.24 | -2.48 | -0.01
3047 | 00:00:50:46 | 50767 | 3046 | -0.08 | 0.11 | -5.41 | -2.05 | -0.01
3048 | 00:00:50:47 | 50783 | 3047 | -0.07 | 0.11 | -4.63 | -1.66 | -0.01
3049 | 00:00:50:48 | 50800 | 3048 | -0.12 | 0.11 | -3.88 | -1.29 | -0.01
3050 | 00:00:50:49 | 50817 | 3049 | -0.17 | 0.11 | -3.07 | -0.89 | -0.01
3051 | 00:00:50:50 | 50833 | 3050 | -0.19 | 0.11 | -2.26 | -0.51 | -0.01
3052 | 00:00:50:51 | 50850 | 3051 | -0.36 | 0.11 | -1.49 | -0.13 | -0.01
3053 | 00:00:50:52 | 50867 | 3052 | -0.39 | 0.11 | -0.7 | 0.23 | -0.01
3054 | 00:00:50:53 | 50883 | 3053 | -0.46 | 0.11 | 0.03 | 0.61 | -0.01
3055 | 00:00:50:54 | 50900 | 3054 | -0.46 | 0.11 | 0.81 | 0.97 | -0.02
3056 | 00:00:50:55 | 50917 | 3055 | -0.48 | 0.11 | 1.61 | 1.36 | -0.01
3057 | 00:00:50:56 | 50933 | 3056 | -0.44 | 0.11 | 2.43 | 1.74 | -0.01
3058 | 00:00:50:57 | 50950 | 3057 | -0.46 | 0.11 | 3.26 | 2.12 | -0.01
3059 | 00:00:50:58 | 50967 | 3058 | -0.46 | 0.11 | 4.09 | 2.49 | -0.01
3060 | 00:00:50:59 | 50983 | 3059 | -0.46 | 0.11 | 4.93 | 2.88 | -0.01
3061 | 00:00:51:00 | 51000 | 3060 | -0.46 | 0.11 | 5.73 | 3.28 | -0.01
3062 | 00:00:51:01 | 51017 | 3061 | -0.49 | 0.11 | 6.55 | 3.68 | -0.01
3063 | 00:00:51:02 | 51033 | 3062 | -0.53 | 0.11 | 7.35 | 4.08 | -0.01
3064 | 00:00:51:03 | 51050 | 3063 | -0.63 | 0.11 | 8.1 | 4.47 | -0.01
3065 | 00:00:51:04 | 51067 | 3064 | -0.7 | 0.11 | 8.88 | 4.87 | -0.01
3066 | 00:00:51:05 | 51083 | 3065 | -0.75 | 0.11 | 9.66 | 5.26 | -0.01
3067 | 00:00:51:06 | 51100 | 3066 | -0.83 | 0.11 | 10.48 | 5.66 | -0.01
3068 | 00:00:51:07 | 51117 | 3067 | -0.93 | 0.11 | 11.3 | 6.06 | -0.01
3069 | 00:00:51:08 | 51133 | 3068 | -1.02 | 0.11 | 12.1 | 6.42 | -0.01
3070 | 00:00:51:09 | 51150 | 3069 | -1.09 | 0.11 | 12.91 | 6.78 | -0.01
3071 | 00:00:51:10 | 51167 | 3070 | -1.12 | 0.11 | 13.68 | 7.14 | -0.01
3072 | 00:00:51:11 | 51183 | 3071 | -1.14 | 0.11 | 14.46 | 7.51 | -0.01
3073 | 00:00:51:12 | 51200 | 3072 | -1.27 | 0.11 | 15.19 | 7.86 | -0.01
3074 | 00:00:51:13 | 51217 | 3073 | -1.27 | 0.11 | 15.99 | 8.22 | -0.01
3075 | 00:00:51:14 | 51233 | 3074 | -1.26 | 0.11 | 16.76 | 8.58 | -0.01
3076 | 00:00:51:15 | 51250 | 3075 | -1.27 | 0.11 | 17.59 | 8.95 | -0.01
3077 | 00:00:51:16 | 51267 | 3076 | -1.22 | 0.11 | 18.42 | 9.33 | -0.01
3078 | 00:00:51:17 | 51283 | 3077 | -1.17 | 0.11 | 19.22 | 9.71 | -0.01
3079 | 00:00:51:18 | 51300 | 3078 | -1.1 | 0.11 | 20.03 | 10.1 | -0.01
3080 | 00:00:51:19 | 51317 | 3079 | -1.04 | 0.1 | 20.79 | 10.48 | -0.01
3081 | 00:00:51:20 | 51333 | 3080 | -0.97 | 0.1 | 21.57 | 10.89 | -0.01
3082 | 00:00:51:21 | 51350 | 3081 | -0.88 | 0.1 | 22.34 | 11.28 | -0.01
3083 | 00:00:51:22 | 51367 | 3082 | -0.87 | 0.1 | 23.14 | 11.68 | -0.01
3084 | 00:00:51:23 | 51383 | 3083 | -0.85 | 0.1 | 23.96 | 12.08 | -0.01
3085 | 00:00:51:24 | 51400 | 3084 | -0.9 | 0.1 | 24.76 | 12.46 | -0.01
3086 | 00:00:51:25 | 51417 | 3085 | -0.87 | 0.1 | 25.56 | 12.85 | -0.01
3087 | 00:00:51:26 | 51433 | 3086 | -0.88 | 0.1 | 26.33 | 13.21 | -0.01
3088 | 00:00:51:27 | 51450 | 3087 | -0.92 | 0.1 | 27.1 | 13.58 | -0.01
3089 | 00:00:51:28 | 51467 | 3088 | -0.87 | 0.1 | 27.81 | 13.91 | -0.01
3090 | 00:00:51:29 | 51483 | 3089 | -0.9 | 0.1 | 28.51 | 14.25 | -0.01
3091 | 00:00:51:30 | 51500 | 3090 | -0.88 | 0.1 | 29.23 | 14.57 | -0.01
3092 | 00:00:51:31 | 51517 | 3091 | -0.9 | 0.1 | 29.94 | 14.89 | -0.01
3093 | 00:00:51:32 | 51533 | 3092 | -0.93 | 0.1 | 30.69 | 15.23 | -0.01
3094 | 00:00:51:33 | 51550 | 3093 | -0.93 | 0.1 | 31.42 | 15.56 | -0.01
3095 | 00:00:51:34 | 51567 | 3094 | -0.9 | 0.1 | 32.17 | 15.91 | -0.01
3096 | 00:00:51:35 | 51583 | 3095 | -0.87 | 0.1 | 32.88 | 16.24 | -0.01
3097 | 00:00:51:36 | 51600 | 3096 | -0.9 | 0.1 | 33.6 | 16.6 | -0.01
3098 | 00:00:51:37 | 51617 | 3097 | -0.88 | 0.1 | 34.31 | 16.95 | -0.01
3099 | 00:00:51:38 | 51633 | 3098 | -0.88 | 0.1 | 34.99 | 17.3 | -0.01
3100 | 00:00:51:39 | 51650 | 3099 | -0.95 | 0.1 | 35.69 | 17.66 | -0.01
3101 | 00:00:51:40 | 51667 | 3100 | -1 | 0.1 | 36.4 | 18 | -0.01
3102 | 00:00:51:41 | 51683 | 3101 | -1.04 | 0.1 | 37.13 | 18.35 | -0.01
3103 | 00:00:51:42 | 51700 | 3102 | -1.02 | 0.1 | 37.39 | 18.47 | -0.01
3104 | 00:00:51:43 | 51717 | 3103 | -1 | 0.1 | 37.53 | 18.53 | -0.01
3105 | 00:00:51:44 | 51733 | 3104 | -1.02 | 0.1 | 37.65 | 18.59 | -0.01
3106 | 00:00:51:45 | 51750 | 3105 | -1.02 | 0.1 | 37.78 | 18.65 | -0.01
3107 | 00:00:51:46 | 51767 | 3106 | -1.05 | 0.1 | 37.9 | 18.71 | -0.01
3108 | 00:00:51:47 | 51783 | 3107 | -1.04 | 0.1 | 38.02 | 18.77 | -0.01
3109 | 00:00:51:48 | 51800 | 3108 | -1.05 | 0.1 | 38.2 | 18.84 | -0.01
3110 | 00:00:51:49 | 51817 | 3109 | -1.09 | 0.1 | 38.42 | 18.95 | -0.01
3111 | 00:00:51:50 | 51833 | 3110 | -1.1 | 0.1 | 38.75 | 19.1 | -0.01
3112 | 00:00:51:51 | 51850 | 3111 | -1.12 | 0.09 | 39.12 | 19.26 | -0.01
3113 | 00:00:51:52 | 51867 | 3112 | -1.12 | 0.1 | 39.46 | 19.43 | -0.01
3114 | 00:00:51:53 | 51883 | 3113 | -1.14 | 0.1 | 39.81 | 19.58 | -0.01
3115 | 00:00:51:54 | 51900 | 3114 | -1.15 | 0.1 | 40.15 | 19.75 | -0.01
3116 | 00:00:51:55 | 51917 | 3115 | -0.83 | 0.1 | 40.27 | 19.81 | -0.01
3117 | 00:00:51:56 | 51933 | 3116 | -0.63 | 0.1 | 40.28 | 19.81 | -0.01
3118 | 00:00:51:57 | 51950 | 3117 | -0.54 | 0.1 | 40.28 | 19.81 | -0.01
3119 | 00:00:51:58 | 51967 | 3118 | -0.12 | 0.1 | 40.28 | 19.81 | -0.01
3120 | 00:00:51:59 | 51983 | 3119 | -0.07 | 0.1 | 40.28 | 19.81 | -0.01
3121 | 00:00:52:00 | 52000 | 3120 | 0 | 0.1 | 40.17 | 19.81 | -0.01
3122 | 00:00:52:01 | 52017 | 3121 | 0 | 0.1 | 40.06 | 19.81 | -0.01
3123 | 00:00:52:02 | 52033 | 3122 | 0.02 | 0.1 | 40 | 19.81 | -0.01
3124 | 00:00:52:03 | 52050 | 3123 | 0 | 0.1 | 39.95 | 19.81 | -0.01
3125 | 00:00:52:04 | 52067 | 3124 | 0.05 | 0.1 | 39.74 | 19.81 | -0.01
3126 | 00:00:52:05 | 52083 | 3125 | 0.14 | 0.1 | 39.33 | 19.81 | -0.01
3127 | 00:00:52:06 | 52100 | 3126 | 0.25 | 0.1 | 38.73 | 19.71 | -0.01
3128 | 00:00:52:07 | 52117 | 3127 | 0.34 | 0.1 | 37.95 | 19.44 | -0.01
3129 | 00:00:52:08 | 52133 | 3128 | 0.34 | 0.1 | 37.13 | 19.07 | -0.01
3130 | 00:00:52:09 | 52150 | 3129 | 0.44 | 0.1 | 36.41 | 18.73 | -0.01
3131 | 00:00:52:10 | 52167 | 3130 | 0.53 | 0.1 | 35.78 | 18.43 | -0.01
3132 | 00:00:52:11 | 52183 | 3131 | 0.56 | 0.1 | 34.98 | 18.03 | -0.01
3133 | 00:00:52:12 | 52200 | 3132 | 0.59 | 0.1 | 34.19 | 17.65 | -0.01
3134 | 00:00:52:13 | 52217 | 3133 | 0.63 | 0.1 | 33.43 | 17.25 | -0.01
3135 | 00:00:52:14 | 52233 | 3134 | 0.65 | 0.1 | 32.62 | 16.85 | -0.01
3136 | 00:00:52:15 | 52250 | 3135 | 0.63 | 0.1 | 31.81 | 16.45 | -0.01
3137 | 00:00:52:16 | 52267 | 3136 | 0.65 | 0.1 | 30.98 | 16.07 | -0.01
3138 | 00:00:52:17 | 52283 | 3137 | 0.7 | 0.1 | 30.19 | 15.71 | -0.01
3139 | 00:00:52:18 | 52300 | 3138 | 0.68 | 0.1 | 29.36 | 15.32 | -0.01
3140 | 00:00:52:19 | 52317 | 3139 | 0.65 | 0.1 | 28.55 | 14.96 | -0.01
3141 | 00:00:52:20 | 52333 | 3140 | 0.63 | 0.1 | 27.78 | 14.59 | -0.01
3142 | 00:00:52:21 | 52350 | 3141 | 0.63 | 0.1 | 26.99 | 14.24 | -0.01
3143 | 00:00:52:22 | 52367 | 3142 | 0.59 | 0.1 | 26.24 | 13.86 | -0.01
3144 | 00:00:52:23 | 52383 | 3143 | 0.61 | 0.1 | 25.42 | 13.49 | -0.01
3145 | 00:00:52:24 | 52400 | 3144 | 0.59 | 0.1 | 24.62 | 13.12 | -0.01
3146 | 00:00:52:25 | 52417 | 3145 | 0.7 | 0.1 | 23.8 | 12.73 | -0.01
3147 | 00:00:52:26 | 52433 | 3146 | 0.66 | 0.1 | 22.97 | 12.35 | -0.01
3148 | 00:00:52:27 | 52450 | 3147 | 0.61 | 0.1 | 22.19 | 11.95 | -0.01
3149 | 00:00:52:28 | 52467 | 3148 | 0.59 | 0.1 | 21.39 | 11.55 | -0.01
3150 | 00:00:52:29 | 52483 | 3149 | 0.48 | 0.1 | 20.61 | 11.13 | -0.01
3151 | 00:00:52:30 | 52500 | 3150 | 0.44 | 0.1 | 19.79 | 10.74 | -0.01
3152 | 00:00:52:31 | 52517 | 3151 | 0.46 | 0.1 | 19 | 10.34 | -0.01
3153 | 00:00:52:32 | 52533 | 3152 | 0.49 | 0.1 | 18.17 | 9.94 | -0.01
3154 | 00:00:52:33 | 52550 | 3153 | 0.61 | 0.1 | 17.36 | 9.57 | -0.01
3155 | 00:00:52:34 | 52567 | 3154 | 0.61 | 0.1 | 16.57 | 9.19 | -0.01
3156 | 00:00:52:35 | 52583 | 3155 | 0.66 | 0.1 | 15.78 | 8.83 | -0.01
3157 | 00:00:52:36 | 52600 | 3156 | 0.71 | 0.1 | 15.11 | 8.49 | -0.01
3158 | 00:00:52:37 | 52617 | 3157 | 0.68 | 0.1 | 14.31 | 8.13 | -0.01
3159 | 00:00:52:38 | 52633 | 3158 | 0.68 | 0.1 | 13.53 | 7.75 | -0.01
3160 | 00:00:52:39 | 52650 | 3159 | 0.71 | 0.1 | 12.75 | 7.37 | -0.01
3161 | 00:00:52:40 | 52667 | 3160 | 0.76 | 0.1 | 12.01 | 7.04 | -0.01
3162 | 00:00:52:41 | 52683 | 3161 | 0.8 | 0.1 | 11.43 | 6.77 | -0.01
3163 | 00:00:52:42 | 52700 | 3162 | 0.92 | 0.1 | 10.77 | 6.49 | -0.01
3164 | 00:00:52:43 | 52717 | 3163 | 0.95 | 0.1 | 10.28 | 6.25 | -0.01
3165 | 00:00:52:44 | 52733 | 3164 | 0.99 | 0.1 | 9.61 | 5.94 | -0.01
3166 | 00:00:52:45 | 52750 | 3165 | 1.04 | 0.1 | 8.94 | 5.59 | -0.01
3167 | 00:00:52:46 | 52767 | 3166 | 1.12 | 0.1 | 8.32 | 5.28 | -0.01
3168 | 00:00:52:47 | 52783 | 3167 | 1.19 | 0.1 | 7.73 | 4.98 | -0.01
3169 | 00:00:52:48 | 52800 | 3168 | 1.21 | 0.1 | 7.04 | 4.61 | -0.01
3170 | 00:00:52:49 | 52817 | 3169 | 1.15 | 0.1 | 6.23 | 4.21 | -0.01
3171 | 00:00:52:50 | 52833 | 3170 | 1.14 | 0.1 | 5.46 | 3.81 | -0.01
3172 | 00:00:52:51 | 52850 | 3171 | 1.17 | 0.1 | 4.67 | 3.43 | -0.01
3173 | 00:00:52:52 | 52867 | 3172 | 1.19 | 0.1 | 3.85 | 3.04 | -0.01
3174 | 00:00:52:53 | 52883 | 3173 | 1.15 | 0.1 | 3.03 | 2.66 | -0.01
3175 | 00:00:52:54 | 52900 | 3174 | 1.1 | 0.1 | 2.19 | 2.27 | -0.01
3176 | 00:00:52:55 | 52917 | 3175 | 1.12 | 0.1 | 1.43 | 1.9 | -0.01
3177 | 00:00:52:56 | 52933 | 3176 | 1.12 | 0.1 | 0.67 | 1.55 | -0.01
3178 | 00:00:52:57 | 52950 | 3177 | 1.12 | 0.1 | -0.04 | 1.18 | -0.01
3179 | 00:00:52:58 | 52967 | 3178 | 1.14 | 0.1 | -0.8 | 0.83 | -0.01
3180 | 00:00:52:59 | 52983 | 3179 | 1.21 | 0.1 | -1.51 | 0.49 | -0.01
3181 | 00:00:53:00 | 53000 | 3180 | 1.27 | 0.1 | -2.3 | 0.14 | -0.01
3182 | 00:00:53:01 | 53017 | 3181 | 1.26 | 0.1 | -3.13 | -0.24 | -0.01
3183 | 00:00:53:02 | 53033 | 3182 | 1.27 | 0.1 | -3.9 | -0.61 | -0.01
3184 | 00:00:53:03 | 53050 | 3183 | 1.32 | 0.1 | -4.67 | -0.96 | -0.01
3185 | 00:00:53:04 | 53067 | 3184 | 1.34 | 0.1 | -5.43 | -1.36 | -0.01
3186 | 00:00:53:05 | 53083 | 3185 | 1.38 | 0.1 | -6.19 | -1.73 | -0.01
3187 | 00:00:53:06 | 53100 | 3186 | 1.36 | 0.1 | -7.13 | -2.21 | -0.01
3188 | 00:00:53:07 | 53117 | 3187 | 1.36 | 0.1 | -8.04 | -2.66 | -0.01
3189 | 00:00:53:08 | 53133 | 3188 | 1.36 | 0.1 | -9.02 | -3.13 | -0.01
3190 | 00:00:53:09 | 53150 | 3189 | 1.36 | 0.1 | -9.99 | -3.59 | -0.01
3191 | 00:00:53:10 | 53167 | 3190 | 1.36 | 0.1 | -10.97 | -4.03 | -0.01
3192 | 00:00:53:11 | 53183 | 3191 | 1.38 | 0.1 | -11.89 | -4.49 | -0.01
3193 | 00:00:53:12 | 53200 | 3192 | 1.36 | 0.1 | -12.81 | -4.9 | -0.01
3194 | 00:00:53:13 | 53217 | 3193 | 1.32 | 0.1 | -13.73 | -5.35 | -0.01
3195 | 00:00:53:14 | 53233 | 3194 | 1.32 | 0.1 | -14.68 | -5.8 | -0.01
3196 | 00:00:53:15 | 53250 | 3195 | 1.26 | 0.1 | -15.7 | -6.27 | -0.01
3197 | 00:00:53:16 | 53267 | 3196 | 1.26 | 0.1 | -16.66 | -6.72 | -0.01
3198 | 00:00:53:17 | 53283 | 3197 | 1.29 | 0.1 | -17.63 | -7.2 | -0.01
3199 | 00:00:53:18 | 53300 | 3198 | 1.29 | 0.1 | -18.53 | -7.66 | -0.01
3200 | 00:00:53:19 | 53317 | 3199 | 1.31 | 0.1 | -19.45 | -8.14 | -0.01
3201 | 00:00:53:20 | 53333 | 3200 | 1.29 | 0.1 | -20.38 | -8.62 | -0.01
3202 | 00:00:53:21 | 53350 | 3201 | 1.29 | 0.1 | -21.3 | -9.08 | -0.01
3203 | 00:00:53:22 | 53367 | 3202 | 1.31 | 0.1 | -22.29 | -9.54 | -0.01
3204 | 00:00:53:23 | 53383 | 3203 | 1.31 | 0.1 | -23.26 | -9.99 | -0.01
3205 | 00:00:53:24 | 53400 | 3204 | 1.32 | 0.1 | -24.23 | -10.44 | -0.01
3206 | 00:00:53:25 | 53417 | 3205 | 1.38 | 0.1 | -25.13 | -10.88 | -0.01
3207 | 00:00:53:26 | 53433 | 3206 | 1.36 | 0.1 | -26.1 | -11.32 | -0.01
3208 | 00:00:53:27 | 53450 | 3207 | 1.31 | 0.1 | -27.04 | -11.77 | -0.01
3209 | 00:00:53:28 | 53467 | 3208 | 1.29 | 0.1 | -27.89 | -12.18 | -0.01
3210 | 00:00:53:29 | 53483 | 3209 | 1.43 | 0.1 | -28.74 | -12.59 | -0.01
3211 | 00:00:53:30 | 53500 | 3210 | 1.43 | 0.11 | -29.64 | -13.03 | -0.01
3212 | 00:00:53:31 | 53517 | 3211 | 1.32 | 0.1 | -30.5 | -13.46 | -0.01
3213 | 00:00:53:32 | 53533 | 3212 | 1.26 | 0.1 | -30.61 | -13.52 | -0.01
3214 | 00:00:53:33 | 53550 | 3213 | 1.31 | 0.1 | -30.71 | -13.57 | -0.01
3215 | 00:00:53:34 | 53567 | 3214 | 1.27 | 0.1 | -30.76 | -13.6 | -0.01
3216 | 00:00:53:35 | 53583 | 3215 | 1.21 | 0.1 | -30.76 | -13.6 | -0.01
3217 | 00:00:53:36 | 53600 | 3216 | 0.97 | 0.1 | -30.77 | -13.6 | -0.01
3218 | 00:00:53:37 | 53617 | 3217 | 0.9 | 0.1 | -30.77 | -13.6 | -0.01
3219 | 00:00:53:38 | 53633 | 3218 | 0.95 | 0.1 | -30.76 | -13.6 | -0.01
3220 | 00:00:53:39 | 53650 | 3219 | 0.95 | 0.1 | -30.76 | -13.61 | -0.01
3221 | 00:00:53:40 | 53667 | 3220 | 0.93 | 0.1 | -30.77 | -13.6 | -0.01
3222 | 00:00:53:41 | 53683 | 3221 | 0.9 | 0.1 | -30.77 | -13.6 | -0.01
3223 | 00:00:53:42 | 53700 | 3222 | 0.88 | 0.11 | -30.77 | -13.6 | -0.01
3224 | 00:00:53:43 | 53717 | 3223 | 0.85 | 0.1 | -30.77 | -13.6 | -0.01
3225 | 00:00:53:44 | 53733 | 3224 | 0.78 | 0.1 | -30.77 | -13.61 | -0.01
3226 | 00:00:53:45 | 53750 | 3225 | 0.78 | 0.1 | -30.77 | -13.6 | -0.01
3227 | 00:00:53:46 | 53767 | 3226 | 0.76 | 0.1 | -30.77 | -13.61 | -0.01
3228 | 00:00:53:47 | 53783 | 3227 | 0.75 | 0.1 | -30.77 | -13.61 | -0.01
3229 | 00:00:53:48 | 53800 | 3228 | 0.73 | 0.1 | -30.77 | -13.6 | -0.01
3230 | 00:00:53:49 | 53817 | 3229 | 0.73 | 0.1 | -30.77 | -13.6 | -0.01
3231 | 00:00:53:50 | 53833 | 3230 | 0.73 | 0.1 | -30.77 | -13.6 | -0.01
3232 | 00:00:53:51 | 53850 | 3231 | 0.73 | 0.1 | -30.77 | -13.6 | -0.01
3233 | 00:00:53:52 | 53867 | 3232 | 0.73 | 0.1 | -30.77 | -13.6 | -0.01
3234 | 00:00:53:53 | 53883 | 3233 | 0.71 | 0.1 | -30.77 | -13.6 | -0.01
3235 | 00:00:53:54 | 53900 | 3234 | 0.48 | 0.1 | -30.77 | -13.6 | -0.01
3236 | 00:00:53:55 | 53917 | 3235 | 0.32 | 0.1 | -30.77 | -13.6 | -0.01
3237 | 00:00:53:56 | 53933 | 3236 | 0.27 | 0.1 | -30.77 | -13.6 | -0.01
3238 | 00:00:53:57 | 53950 | 3237 | 0.31 | 0.1 | -30.03 | -13.6 | -0.01
3239 | 00:00:53:58 | 53967 | 3238 | 0.2 | 0.1 | -29.38 | -13.41 | -0.01
3240 | 00:00:53:59 | 53983 | 3239 | 0.17 | 0.1 | -28.64 | -13.04 | -0.01
3241 | 00:00:54:00 | 54000 | 3240 | 0.17 | 0.1 | -27.83 | -12.65 | -0.01
3242 | 00:00:54:01 | 54017 | 3241 | 0.22 | 0.1 | -27.03 | -12.25 | -0.01
3243 | 00:00:54:02 | 54033 | 3242 | 0.22 | 0.1 | -26.27 | -11.9 | -0.01
3244 | 00:00:54:03 | 54050 | 3243 | 0.19 | 0.1 | -25.63 | -11.59 | -0.01
3245 | 00:00:54:04 | 54067 | 3244 | 0.1 | 0.1 | -24.96 | -11.28 | -0.01
3246 | 00:00:54:05 | 54083 | 3245 | 0.08 | 0.1 | -24.25 | -10.95 | -0.01
3247 | 00:00:54:06 | 54100 | 3246 | 0.1 | 0.1 | -23.46 | -10.59 | -0.01
3248 | 00:00:54:07 | 54117 | 3247 | 0.14 | 0.1 | -22.77 | -10.28 | -0.01
3249 | 00:00:54:08 | 54133 | 3248 | 0.07 | 0.1 | -22.06 | -9.96 | -0.01
3250 | 00:00:54:09 | 54150 | 3249 | 0.08 | 0.1 | -21.34 | -9.65 | -0.01
3251 | 00:00:54:10 | 54167 | 3250 | 0.03 | 0.1 | -20.61 | -9.3 | -0.01
3252 | 00:00:54:11 | 54183 | 3251 | 0.02 | 0.1 | -19.81 | -8.89 | -0.01
3253 | 00:00:54:12 | 54200 | 3252 | 0.02 | 0.1 | -19.02 | -8.5 | -0.01
3254 | 00:00:54:13 | 54217 | 3253 | 0.05 | 0.1 | -18.21 | -8.08 | -0.01
3255 | 00:00:54:14 | 54233 | 3254 | 0.02 | 0.1 | -17.45 | -7.7 | -0.01
3256 | 00:00:54:15 | 54250 | 3255 | 0 | 0.1 | -16.61 | -7.29 | -0.01
3257 | 00:00:54:16 | 54267 | 3256 | 0.03 | 0.1 | -15.61 | -6.83 | -0.01
3258 | 00:00:54:17 | 54283 | 3257 | 0.03 | 0.1 | -14.75 | -6.41 | -0.02
3259 | 00:00:54:18 | 54300 | 3258 | 0.08 | 0.1 | -13.82 | -5.96 | -0.01
3260 | 00:00:54:19 | 54317 | 3259 | 0.1 | 0.1 | -13.03 | -5.56 | -0.01
3261 | 00:00:54:20 | 54333 | 3260 | 0.1 | 0.1 | -12.25 | -5.17 | -0.01
3262 | 00:00:54:21 | 54350 | 3261 | 0.07 | 0.1 | -11.46 | -4.8 | -0.01
3263 | 00:00:54:22 | 54367 | 3262 | 0.02 | 0.1 | -10.71 | -4.46 | -0.01
3264 | 00:00:54:23 | 54383 | 3263 | 0.03 | 0.1 | -9.82 | -4.08 | -0.01
3265 | 00:00:54:24 | 54400 | 3264 | 0.07 | 0.1 | -8.98 | -3.68 | -0.01
3266 | 00:00:54:25 | 54417 | 3265 | 0.03 | 0.1 | -8.17 | -3.31 | -0.01
3267 | 00:00:54:26 | 54433 | 3266 | 0.08 | 0.1 | -7.33 | -2.88 | -0.01
3268 | 00:00:54:27 | 54450 | 3267 | 0.07 | 0.1 | -6.52 | -2.48 | -0.01
3269 | 00:00:54:28 | 54467 | 3268 | 0.05 | 0.1 | -5.74 | -2.09 | -0.01
3270 | 00:00:54:29 | 54483 | 3269 | 0.03 | 0.1 | -5.01 | -1.7 | -0.01
3271 | 00:00:54:30 | 54500 | 3270 | 0 | 0.1 | -4.29 | -1.36 | -0.01
3272 | 00:00:54:31 | 54517 | 3271 | -0.05 | 0.1 | -3.65 | -1.04 | -0.01
3273 | 00:00:54:32 | 54533 | 3272 | -0.08 | 0.1 | -2.89 | -0.69 | -0.01
3274 | 00:00:54:33 | 54550 | 3273 | -0.14 | 0.1 | -2.24 | -0.37 | -0.01
3275 | 00:00:54:34 | 54567 | 3274 | -0.2 | 0.1 | -1.51 | -0.03 | -0.01
3276 | 00:00:54:35 | 54583 | 3275 | -0.25 | 0.1 | -0.74 | 0.32 | -0.01
3277 | 00:00:54:36 | 54600 | 3276 | -0.36 | 0.1 | -0.02 | 0.69 | -0.01
3278 | 00:00:54:37 | 54617 | 3277 | -0.39 | 0.1 | 0.74 | 1.05 | -0.01
3279 | 00:00:54:38 | 54633 | 3278 | -0.36 | 0.1 | 1.5 | 1.43 | -0.01
3280 | 00:00:54:39 | 54650 | 3279 | -0.31 | 0.1 | 2.34 | 1.81 | -0.01
3281 | 00:00:54:40 | 54667 | 3280 | -0.31 | 0.1 | 3.15 | 2.19 | -0.01
3282 | 00:00:54:41 | 54683 | 3281 | -0.29 | 0.1 | 3.99 | 2.57 | -0.01
3283 | 00:00:54:42 | 54700 | 3282 | -0.36 | 0.1 | 4.82 | 2.94 | -0.01
3284 | 00:00:54:43 | 54717 | 3283 | -0.37 | 0.1 | 5.62 | 3.34 | -0.01
3285 | 00:00:54:44 | 54733 | 3284 | -0.36 | 0.1 | 6.44 | 3.74 | -0.01
3286 | 00:00:54:45 | 54750 | 3285 | -0.37 | 0.1 | 7.2 | 4.14 | -0.01
3287 | 00:00:54:46 | 54767 | 3286 | -0.46 | 0.1 | 7.97 | 4.53 | -0.01
3288 | 00:00:54:47 | 54783 | 3287 | -0.58 | 0.1 | 8.7 | 4.92 | -0.01
3289 | 00:00:54:48 | 54800 | 3288 | -0.65 | 0.1 | 9.5 | 5.31 | -0.01
3290 | 00:00:54:49 | 54817 | 3289 | -0.7 | 0.1 | 10.29 | 5.7 | -0.01
3291 | 00:00:54:50 | 54833 | 3290 | -0.8 | 0.1 | 11.07 | 6.08 | -0.01
3292 | 00:00:54:51 | 54850 | 3291 | -0.83 | 0.1 | 11.89 | 6.45 | -0.01
3293 | 00:00:54:52 | 54867 | 3292 | -0.83 | 0.1 | 12.68 | 6.82 | -0.01
3294 | 00:00:54:53 | 54883 | 3293 | -0.8 | 0.1 | 13.49 | 7.18 | -0.01
3295 | 00:00:54:54 | 54900 | 3294 | -0.8 | 0.1 | 14.24 | 7.54 | -0.01
3296 | 00:00:54:55 | 54917 | 3295 | -0.83 | 0.1 | 15.01 | 7.9 | -0.01
3297 | 00:00:54:56 | 54933 | 3296 | -0.85 | 0.1 | 15.79 | 8.26 | -0.01
3298 | 00:00:54:57 | 54950 | 3297 | -0.82 | 0.1 | 16.57 | 8.63 | -0.01
3299 | 00:00:54:58 | 54967 | 3298 | -0.8 | 0.1 | 17.39 | 8.99 | -0.01
3300 | 00:00:54:59 | 54983 | 3299 | -0.76 | 0.1 | 18.19 | 9.37 | -0.01
3301 | 00:00:55:00 | 55000 | 3300 | -0.76 | 0.1 | 19.02 | 9.75 | -0.01
3302 | 00:00:55:01 | 55017 | 3301 | -0.7 | 0.1 | 19.79 | 10.14 | -0.01
3303 | 00:00:55:02 | 55033 | 3302 | -0.63 | 0.1 | 20.59 | 10.52 | -0.01
3304 | 00:00:55:03 | 55050 | 3303 | -0.54 | 0.1 | 21.38 | 10.92 | -0.01
3305 | 00:00:55:04 | 55067 | 3304 | -0.49 | 0.1 | 22.15 | 11.33 | -0.01
3306 | 00:00:55:05 | 55083 | 3305 | -0.46 | 0.1 | 22.95 | 11.73 | -0.01
3307 | 00:00:55:06 | 55100 | 3306 | -0.48 | 0.1 | 23.74 | 12.12 | -0.01
3308 | 00:00:55:07 | 55117 | 3307 | -0.48 | 0.1 | 24.55 | 12.49 | -0.01
3309 | 00:00:55:08 | 55133 | 3308 | -0.51 | 0.1 | 25.33 | 12.86 | -0.01
3310 | 00:00:55:09 | 55150 | 3309 | -0.54 | 0.1 | 26.08 | 13.22 | -0.01
3311 | 00:00:55:10 | 55167 | 3310 | -0.54 | 0.1 | 26.84 | 13.58 | -0.01
3312 | 00:00:55:11 | 55183 | 3311 | -0.51 | 0.1 | 27.57 | 13.92 | -0.01
3313 | 00:00:55:12 | 55200 | 3312 | -0.56 | 0.1 | 28.29 | 14.27 | -0.01
3314 | 00:00:55:13 | 55217 | 3313 | -0.54 | 0.1 | 29.02 | 14.62 | -0.01
3315 | 00:00:55:14 | 55233 | 3314 | -0.54 | 0.1 | 29.78 | 14.95 | -0.01
3316 | 00:00:55:15 | 55250 | 3315 | -0.37 | 0.1 | 29.92 | 15.02 | -0.01
3317 | 00:00:55:16 | 55267 | 3316 | -0.24 | 0.1 | 29.91 | 15.02 | -0.01
3318 | 00:00:55:17 | 55283 | 3317 | -0.08 | 0.1 | 29.91 | 15.01 | -0.01
3319 | 00:00:55:18 | 55300 | 3318 | -0.03 | 0.1 | 29.91 | 15.02 | -0.01
3320 | 00:00:55:19 | 55317 | 3319 | 0 | 0.1 | 29.91 | 15.01 | -0.01
3321 | 00:00:55:20 | 55333 | 3320 | 0.03 | 0.1 | 29.91 | 15.01 | -0.01
3322 | 00:00:55:21 | 55350 | 3321 | 0.07 | 0.1 | 29.91 | 15.02 | -0.01
3323 | 00:00:55:22 | 55367 | 3322 | 0.08 | 0.1 | 29.92 | 15.02 | -0.01
3324 | 00:00:55:23 | 55383 | 3323 | 0.1 | 0.1 | 29.92 | 15.02 | -0.01
3325 | 00:00:55:24 | 55400 | 3324 | 0.19 | 0.1 | 29.92 | 15.02 | -0.01
3326 | 00:00:55:25 | 55417 | 3325 | 0.29 | 0.1 | 29.92 | 15.02 | -0.01
3327 | 00:00:55:26 | 55433 | 3326 | 0.41 | 0.1 | 29.91 | 15.02 | -0.01
3328 | 00:00:55:27 | 55450 | 3327 | 0.42 | 0.1 | 29.43 | 15.02 | -0.01
3329 | 00:00:55:28 | 55467 | 3328 | 0.44 | 0.1 | 28.9 | 15.02 | -0.01
3330 | 00:00:55:29 | 55483 | 3329 | 0.44 | 0.1 | 28.38 | 14.95 | -0.01
3331 | 00:00:55:30 | 55500 | 3330 | 0.44 | 0.1 | 27.87 | 14.71 | -0.01
3332 | 00:00:55:31 | 55517 | 3331 | 0.46 | 0.1 | 27.34 | 14.46 | -0.01
3333 | 00:00:55:32 | 55533 | 3332 | 0.48 | 0.1 | 26.84 | 14.22 | -0.01
3334 | 00:00:55:33 | 55550 | 3333 | 0.46 | 0.1 | 26.33 | 13.97 | -0.01
3335 | 00:00:55:34 | 55567 | 3334 | 0.48 | 0.1 | 25.82 | 13.73 | -0.01
3336 | 00:00:55:35 | 55583 | 3335 | 0.48 | 0.1 | 25.3 | 13.5 | -0.01
3337 | 00:00:55:36 | 55600 | 3336 | 0.51 | 0.1 | 24.78 | 13.26 | -0.01
3338 | 00:00:55:37 | 55617 | 3337 | 0.53 | 0.1 | 24.29 | 13.03 | -0.01
3339 | 00:00:55:38 | 55633 | 3338 | 0.58 | 0.1 | 23.79 | 12.8 | -0.01
3340 | 00:00:55:39 | 55650 | 3339 | 0.56 | 0.1 | 23.26 | 12.56 | -0.01
3341 | 00:00:55:40 | 55667 | 3340 | 0.56 | 0.1 | 22.72 | 12.29 | -0.01
3342 | 00:00:55:41 | 55683 | 3341 | 0.53 | 0.1 | 22.21 | 12.03 | -0.01
3343 | 00:00:55:42 | 55700 | 3342 | 0.49 | 0.1 | 21.68 | 11.76 | -0.01
3344 | 00:00:55:43 | 55717 | 3343 | 0.48 | 0.1 | 21.14 | 11.5 | -0.01
3345 | 00:00:55:44 | 55733 | 3344 | 0.48 | 0.1 | 20.62 | 11.21 | -0.01
3346 | 00:00:55:45 | 55750 | 3345 | 0.39 | 0.09 | 20.04 | 10.92 | -0.01
3347 | 00:00:55:46 | 55767 | 3346 | 0.39 | 0.1 | 19.54 | 10.68 | -0.01
3348 | 00:00:55:47 | 55783 | 3347 | 0.46 | 0.1 | 19.04 | 10.43 | -0.01
3349 | 00:00:55:48 | 55800 | 3348 | 0.46 | 0.1 | 18.53 | 10.18 | -0.01
3350 | 00:00:55:49 | 55817 | 3349 | 0.56 | 0.1 | 17.99 | 9.93 | -0.01
3351 | 00:00:55:50 | 55833 | 3350 | 0.61 | 0.1 | 17.46 | 9.68 | -0.01
3352 | 00:00:55:51 | 55850 | 3351 | 0.66 | 0.1 | 16.94 | 9.43 | -0.01
3353 | 00:00:55:52 | 55867 | 3352 | 0.66 | 0.1 | 16.4 | 9.18 | -0.01
3354 | 00:00:55:53 | 55883 | 3353 | 0.66 | 0.1 | 15.89 | 8.94 | -0.01
3355 | 00:00:55:54 | 55900 | 3354 | 0.7 | 0.1 | 15.37 | 8.7 | -0.01
3356 | 00:00:55:55 | 55917 | 3355 | 0.7 | 0.1 | 14.87 | 8.46 | -0.01
3357 | 00:00:55:56 | 55933 | 3356 | 0.7 | 0.1 | 14.35 | 8.21 | -0.01
3358 | 00:00:55:57 | 55950 | 3357 | 0.65 | 0.1 | 13.81 | 7.97 | -0.01
3359 | 00:00:55:58 | 55967 | 3358 | 0.59 | 0.1 | 13.28 | 7.71 | -0.01
3360 | 00:00:55:59 | 55983 | 3359 | 0.58 | 0.1 | 12.72 | 7.45 | -0.01
3361 | 00:00:56:00 | 56000 | 3360 | 0.58 | 0.1 | 12.12 | 7.17 | -0.01
3362 | 00:00:56:01 | 56017 | 3361 | 0.66 | 0.1 | 11.45 | 6.86 | -0.01
3363 | 00:00:56:02 | 56033 | 3362 | 0.75 | 0.1 | 10.84 | 6.58 | -0.01
3364 | 00:00:56:03 | 56050 | 3363 | 0.78 | 0.1 | 10.3 | 6.34 | -0.01
3365 | 00:00:56:04 | 56067 | 3364 | 0.85 | 0.09 | 9.59 | 6.02 | -0.01
3366 | 00:00:56:05 | 56083 | 3365 | 0.88 | 0.1 | 8.94 | 5.68 | -0.02
3367 | 00:00:56:06 | 56100 | 3366 | 0.97 | 0.1 | 8.52 | 5.46 | -0.01
3368 | 00:00:56:07 | 56117 | 3367 | 1.04 | 0.1 | 7.86 | 5.12 | -0.01
3369 | 00:00:56:08 | 56133 | 3368 | 1.04 | 0.1 | 7.09 | 4.74 | -0.01
3370 | 00:00:56:09 | 56150 | 3369 | 1.04 | 0.1 | 6.31 | 4.32 | -0.01
3371 | 00:00:56:10 | 56167 | 3370 | 1.05 | 0.1 | 5.42 | 3.88 | -0.01
3372 | 00:00:56:11 | 56183 | 3371 | 1.09 | 0.1 | 4.49 | 3.44 | -0.01
3373 | 00:00:56:12 | 56200 | 3372 | 1.1 | 0.1 | 3.52 | 2.95 | -0.01
3374 | 00:00:56:13 | 56217 | 3373 | 1.07 | 0.1 | 2.37 | 2.46 | -0.01
3375 | 00:00:56:14 | 56233 | 3374 | 1.12 | 0.1 | 1.11 | 1.84 | -0.01
3376 | 00:00:56:15 | 56250 | 3375 | 1.14 | 0.1 | -0.04 | 1.27 | -0.01
3377 | 00:00:56:16 | 56267 | 3376 | 1.17 | 0.1 | -1.16 | 0.73 | -0.01
3378 | 00:00:56:17 | 56283 | 3377 | 1.19 | 0.1 | -2.5 | 0.13 | -0.01
3379 | 00:00:56:18 | 56300 | 3378 | 1.26 | 0.1 | -3.87 | -0.48 | -0.01
3380 | 00:00:56:19 | 56317 | 3379 | 1.31 | 0.1 | -5.17 | -1.15 | -0.01
3381 | 00:00:56:20 | 56333 | 3380 | 1.31 | 0.1 | -6.47 | -1.78 | -0.01
3382 | 00:00:56:21 | 56350 | 3381 | 1.31 | 0.1 | -7.78 | -2.48 | -0.01
3383 | 00:00:56:22 | 56367 | 3382 | 1.29 | 0.1 | -9.17 | -3.15 | -0.01
3384 | 00:00:56:23 | 56383 | 3383 | 1.31 | 0.1 | -10.55 | -3.78 | -0.01
3385 | 00:00:56:24 | 56400 | 3384 | 1.27 | 0.1 | -11.95 | -4.44 | -0.01
3386 | 00:00:56:25 | 56417 | 3385 | 1.27 | 0.1 | -13.27 | -5.05 | -0.01
3387 | 00:00:56:26 | 56433 | 3386 | 1.24 | 0.1 | -14.65 | -5.74 | -0.01
3388 | 00:00:56:27 | 56450 | 3387 | 1.22 | 0.1 | -16.11 | -6.39 | -0.01
3389 | 00:00:56:28 | 56467 | 3388 | 1.24 | 0.1 | -17.47 | -7.06 | -0.01
3390 | 00:00:56:29 | 56483 | 3389 | 1.21 | 0.1 | -18.84 | -7.76 | -0.01
3391 | 00:00:56:30 | 56500 | 3390 | 1.27 | 0.1 | -20.1 | -8.42 | -0.01
3392 | 00:00:56:31 | 56517 | 3391 | 1.29 | 0.1 | -21.47 | -9.11 | -0.01
3393 | 00:00:56:32 | 56533 | 3392 | 1.29 | 0.1 | -22.92 | -9.75 | -0.01
3394 | 00:00:56:33 | 56550 | 3393 | 1.27 | 0.1 | -24.28 | -10.41 | -0.01
3395 | 00:00:56:34 | 56567 | 3394 | 1.32 | 0.1 | -25.64 | -11.03 | -0.01
3396 | 00:00:56:35 | 56583 | 3395 | 1.31 | 0.1 | -26.95 | -11.68 | -0.01
3397 | 00:00:56:36 | 56600 | 3396 | 1.31 | 0.1 | -28.32 | -12.33 | -0.01
3398 | 00:00:56:37 | 56617 | 3397 | 1.39 | 0.1 | -29.67 | -12.99 | -0.01
3399 | 00:00:56:38 | 56633 | 3398 | 1.31 | 0.1 | -30.66 | -13.49 | -0.01
3400 | 00:00:56:39 | 56650 | 3399 | 1.34 | 0.1 | -30.74 | -13.53 | -0.01
3401 | 00:00:56:40 | 56667 | 3400 | 1.31 | 0.1 | -30.91 | -13.62 | -0.01
3402 | 00:00:56:41 | 56683 | 3401 | 1.27 | 0.09 | -30.95 | -13.64 | -0.01
3403 | 00:00:56:42 | 56700 | 3402 | 0.97 | 0.1 | -30.96 | -13.64 | -0.01
3404 | 00:00:56:43 | 56717 | 3403 | 1.02 | 0.1 | -30.96 | -13.64 | -0.01
3405 | 00:00:56:44 | 56733 | 3404 | 0.97 | 0.1 | -30.96 | -13.64 | -0.01
3406 | 00:00:56:45 | 56750 | 3405 | 0.82 | 0.1 | -30.95 | -13.64 | -0.01
3407 | 00:00:56:46 | 56767 | 3406 | 0.49 | 0.1 | -30.96 | -13.64 | -0.01
3408 | 00:00:56:47 | 56783 | 3407 | 0.32 | 0.1 | -30.96 | -13.64 | -0.01
3409 | 00:00:56:48 | 56800 | 3408 | 0.27 | 0.1 | -30.36 | -13.64 | -0.01
3410 | 00:00:56:49 | 56817 | 3409 | 0.25 | 0.11 | -29.2 | -13.24 | -0.01
3411 | 00:00:56:50 | 56833 | 3410 | 0.22 | 0.1 | -27.9 | -12.64 | -0.01
3412 | 00:00:56:51 | 56850 | 3411 | 0.27 | 0.1 | -26.71 | -12.04 | -0.01
3413 | 00:00:56:52 | 56867 | 3412 | 0.19 | 0.1 | -25.6 | -11.53 | -0.01
3414 | 00:00:56:53 | 56883 | 3413 | 0.12 | 0.1 | -24.49 | -11.02 | -0.01
3415 | 00:00:56:54 | 56900 | 3414 | 0.14 | 0.1 | -23.22 | -10.43 | -0.01
3416 | 00:00:56:55 | 56917 | 3415 | 0.1 | 0.1 | -22.05 | -9.92 | -0.01
3417 | 00:00:56:56 | 56933 | 3416 | 0.1 | 0.1 | -20.93 | -9.38 | -0.01
3418 | 00:00:56:57 | 56950 | 3417 | 0.05 | 0.1 | -19.83 | -8.86 | -0.01
3419 | 00:00:56:58 | 56967 | 3418 | 0.05 | 0.1 | -18.72 | -8.26 | -0.01
3420 | 00:00:56:59 | 56983 | 3419 | 0.08 | 0.1 | -17.59 | -7.68 | -0.02
3421 | 00:00:57:00 | 57000 | 3420 | 0.02 | 0.1 | -16.49 | -7.16 | -0.01
3422 | 00:00:57:01 | 57017 | 3421 | 0.1 | 0.1 | -15.22 | -6.55 | -0.01
3423 | 00:00:57:02 | 57033 | 3422 | 0.12 | 0.1 | -13.99 | -5.98 | -0.01
3424 | 00:00:57:03 | 57050 | 3423 | 0.14 | 0.1 | -12.92 | -5.43 | -0.01
3425 | 00:00:57:04 | 57067 | 3424 | 0.12 | 0.1 | -11.85 | -4.92 | -0.01
3426 | 00:00:57:05 | 57083 | 3425 | 0.1 | 0.1 | -10.78 | -4.44 | -0.01
3427 | 00:00:57:06 | 57100 | 3426 | 0.08 | 0.1 | -9.68 | -3.94 | -0.01
3428 | 00:00:57:07 | 57117 | 3427 | 0.05 | 0.1 | -8.58 | -3.44 | -0.01
3429 | 00:00:57:08 | 57133 | 3428 | 0.07 | 0.1 | -7.48 | -2.9 | -0.01
3430 | 00:00:57:09 | 57150 | 3429 | 0.12 | 0.1 | -6.38 | -2.42 | -0.01
3431 | 00:00:57:10 | 57167 | 3430 | 0.08 | 0.1 | -5.4 | -1.91 | -0.01
3432 | 00:00:57:11 | 57183 | 3431 | 0.03 | 0.1 | -4.41 | -1.44 | -0.01
3433 | 00:00:57:12 | 57200 | 3432 | -0.03 | 0.1 | -3.53 | -1.01 | -0.01
3434 | 00:00:57:13 | 57217 | 3433 | -0.07 | 0.1 | -2.58 | -0.56 | -0.01
3435 | 00:00:57:14 | 57233 | 3434 | -0.12 | 0.1 | -1.76 | -0.18 | -0.01
3436 | 00:00:57:15 | 57250 | 3435 | -0.22 | 0.1 | -0.88 | 0.25 | -0.01
3437 | 00:00:57:16 | 57267 | 3436 | -0.27 | 0.1 | 0.04 | 0.7 | -0.01
3438 | 00:00:57:17 | 57283 | 3437 | -0.32 | 0.1 | 0.97 | 1.17 | -0.01
3439 | 00:00:57:18 | 57300 | 3438 | -0.32 | 0.1 | 1.99 | 1.64 | -0.01
3440 | 00:00:57:19 | 57317 | 3439 | -0.25 | 0.1 | 3.06 | 2.12 | -0.01
3441 | 00:00:57:20 | 57333 | 3440 | -0.27 | 0.1 | 4.07 | 2.58 | -0.01
3442 | 00:00:57:21 | 57350 | 3441 | -0.29 | 0.1 | 5.11 | 3.07 | -0.01
3443 | 00:00:57:22 | 57367 | 3442 | -0.22 | 0.1 | 6.11 | 3.56 | -0.01
3444 | 00:00:57:23 | 57383 | 3443 | -0.29 | 0.1 | 7.11 | 4.07 | -0.01
3445 | 00:00:57:24 | 57400 | 3444 | -0.37 | 0.1 | 8.04 | 4.57 | -0.01
3446 | 00:00:57:25 | 57417 | 3445 | -0.48 | 0.1 | 9 | 5.05 | -0.01
3447 | 00:00:57:26 | 57433 | 3446 | -0.53 | 0.1 | 10.01 | 5.55 | -0.01
3448 | 00:00:57:27 | 57450 | 3447 | -0.65 | 0.1 | 10.96 | 6.01 | -0.01
3449 | 00:00:57:28 | 57467 | 3448 | -0.7 | 0.1 | 11.98 | 6.48 | -0.01
3450 | 00:00:57:29 | 57483 | 3449 | -0.8 | 0.1 | 12.95 | 6.91 | -0.01
3451 | 00:00:57:30 | 57500 | 3450 | -0.8 | 0.1 | 13.94 | 7.37 | -0.01
3452 | 00:00:57:31 | 57517 | 3451 | -0.83 | 0.1 | 14.87 | 7.83 | -0.01
3453 | 00:00:57:32 | 57533 | 3452 | -0.85 | 0.1 | 15.83 | 8.27 | -0.01
3454 | 00:00:57:33 | 57550 | 3453 | -0.82 | 0.1 | 16.85 | 8.73 | -0.01
3455 | 00:00:57:34 | 57567 | 3454 | -0.87 | 0.1 | 18 | 9.26 | -0.01
3456 | 00:00:57:35 | 57583 | 3455 | -0.8 | 0.1 | 19.26 | 9.84 | -0.01
3457 | 00:00:57:36 | 57600 | 3456 | -0.68 | 0.1 | 20.44 | 10.42 | -0.01
3458 | 00:00:57:37 | 57617 | 3457 | -0.56 | 0.1 | 21.69 | 11.06 | -0.01
3459 | 00:00:57:38 | 57633 | 3458 | -0.51 | 0.1 | 22.94 | 11.73 | -0.01
3460 | 00:00:57:39 | 57650 | 3459 | -0.49 | 0.1 | 24.29 | 12.35 | -0.01
3461 | 00:00:57:40 | 57667 | 3460 | -0.49 | 0.1 | 25.61 | 12.97 | -0.01
3462 | 00:00:57:41 | 57683 | 3461 | -0.54 | 0.1 | 26.83 | 13.55 | -0.01
3463 | 00:00:57:42 | 57700 | 3462 | -0.49 | 0.1 | 28.07 | 14.14 | -0.01
3464 | 00:00:57:43 | 57717 | 3463 | -0.53 | 0.1 | 29.12 | 14.64 | -0.01
3465 | 00:00:57:44 | 57733 | 3464 | -0.51 | 0.1 | 29.39 | 14.76 | -0.01
3466 | 00:00:57:45 | 57750 | 3465 | -0.25 | 0.1 | 29.45 | 14.78 | -0.02
3467 | 00:00:57:46 | 57767 | 3466 | -0.25 | 0.1 | 29.45 | 14.79 | -0.01
3468 | 00:00:57:47 | 57783 | 3467 | -0.02 | 0.1 | 29.45 | 14.79 | -0.01
3469 | 00:00:57:48 | 57800 | 3468 | 0.08 | 0.1 | 29.45 | 14.78 | -0.01
3470 | 00:00:57:49 | 57817 | 3469 | 0.14 | 0.1 | 29.45 | 14.79 | -0.01
3471 | 00:00:57:50 | 57833 | 3470 | 0.15 | 0.1 | 29.45 | 14.79 | -0.01
3472 | 00:00:57:51 | 57850 | 3471 | 0.19 | 0.1 | 29.45 | 14.79 | -0.01
3473 | 00:00:57:52 | 57867 | 3472 | 0.37 | 0.1 | 29.19 | 14.78 | -0.01
3474 | 00:00:57:53 | 57883 | 3473 | 0.41 | 0.1 | 28.3 | 14.79 | -0.01
3475 | 00:00:57:54 | 57900 | 3474 | 0.41 | 0.1 | 27.35 | 14.51 | -0.01
3476 | 00:00:57:55 | 57917 | 3475 | 0.46 | 0.1 | 26.31 | 14 | -0.01
3477 | 00:00:57:56 | 57933 | 3476 | 0.48 | 0.1 | 25.13 | 13.46 | -0.01
3478 | 00:00:57:57 | 57950 | 3477 | 0.49 | 0.1 | 23.96 | 12.92 | -0.01
3479 | 00:00:57:58 | 57967 | 3478 | 0.53 | 0.1 | 22.83 | 12.38 | -0.01
3480 | 00:00:57:59 | 57983 | 3479 | 0.44 | 0.1 | 21.68 | 11.81 | -0.01
3481 | 00:00:58:00 | 58000 | 3480 | 0.37 | 0.1 | 20.47 | 11.18 | -0.01
3482 | 00:00:58:01 | 58017 | 3481 | 0.34 | 0.1 | 19.24 | 10.57 | -0.01
3483 | 00:00:58:02 | 58033 | 3482 | 0.42 | 0.1 | 18.1 | 10.03 | -0.01
3484 | 00:00:58:03 | 58050 | 3483 | 0.58 | 0.1 | 16.87 | 9.45 | -0.01
3485 | 00:00:58:04 | 58067 | 3484 | 0.61 | 0.1 | 15.5 | 8.81 | -0.01
3486 | 00:00:58:05 | 58083 | 3485 | 0.59 | 0.1 | 14.11 | 8.14 | -0.01
3487 | 00:00:58:06 | 58100 | 3486 | 0.65 | 0.1 | 12.7 | 7.51 | -0.01
3488 | 00:00:58:07 | 58117 | 3487 | 0.76 | 0.1 | 11.44 | 6.91 | -0.01
3489 | 00:00:58:08 | 58133 | 3488 | 0.9 | 0.1 | 10.41 | 6.44 | -0.01
3490 | 00:00:58:09 | 58150 | 3489 | 0.93 | 0.1 | 9.15 | 5.84 | -0.01
3491 | 00:00:58:10 | 58167 | 3490 | 1.04 | 0.1 | 8.13 | 5.32 | -0.01
3492 | 00:00:58:11 | 58183 | 3491 | 1.1 | 0.1 | 6.81 | 4.64 | -0.01
3493 | 00:00:58:12 | 58200 | 3492 | 1.07 | 0.1 | 5.32 | 3.88 | -0.01
3494 | 00:00:58:13 | 58217 | 3493 | 1.12 | 0.1 | 3.87 | 3.2 | -0.01
3495 | 00:00:58:14 | 58233 | 3494 | 1.04 | 0.1 | 2.33 | 2.47 | -0.01
3496 | 00:00:58:15 | 58250 | 3495 | 1.1 | 0.1 | 0.94 | 1.83 | -0.01
3497 | 00:00:58:16 | 58267 | 3496 | 1.1 | 0.1 | -0.35 | 1.16 | -0.01
3498 | 00:00:58:17 | 58283 | 3497 | 1.17 | 0.1 | -1.57 | 0.59 | -0.01
3499 | 00:00:58:18 | 58300 | 3498 | 1.21 | 0.1 | -2.99 | -0.05 | -0.01
3500 | 00:00:58:19 | 58317 | 3499 | 1.27 | 0.11 | -4.45 | -0.74 | -0.01
3501 | 00:00:58:20 | 58333 | 3500 | 1.29 | 0.1 | -5.84 | -1.44 | -0.01
3502 | 00:00:58:21 | 58350 | 3501 | 1.29 | 0.1 | -7.24 | -2.16 | -0.01
3503 | 00:00:58:22 | 58367 | 3502 | 1.31 | 0.1 | -8.68 | -2.85 | -0.01
3504 | 00:00:58:23 | 58383 | 3503 | 1.31 | 0.1 | -10.15 | -3.56 | -0.01
3505 | 00:00:58:24 | 58400 | 3504 | 1.29 | 0.1 | -11.63 | -4.24 | -0.01
3506 | 00:00:58:25 | 58417 | 3505 | 1.32 | 0.1 | -12.97 | -4.88 | -0.01
3507 | 00:00:58:26 | 58433 | 3506 | 1.22 | 0.1 | -14.45 | -5.6 | -0.01
3508 | 00:00:58:27 | 58450 | 3507 | 1.21 | 0.1 | -15.97 | -6.28 | -0.01
3509 | 00:00:58:28 | 58467 | 3508 | 1.26 | 0.1 | -17.37 | -6.99 | -0.01
3510 | 00:00:58:29 | 58483 | 3509 | 1.22 | 0.1 | -18.82 | -7.68 | -0.01
3511 | 00:00:58:30 | 58500 | 3510 | 1.24 | 0.1 | -20.14 | -8.4 | -0.01
3512 | 00:00:58:31 | 58517 | 3511 | 1.34 | 0.1 | -21.57 | -9.11 | -0.01
3513 | 00:00:58:32 | 58533 | 3512 | 1.24 | 0.1 | -23.06 | -9.82 | -0.01
3514 | 00:00:58:33 | 58550 | 3513 | 1.27 | 0.1 | -24.51 | -10.48 | -0.01
3515 | 00:00:58:34 | 58567 | 3514 | 1.31 | 0.1 | -25.93 | -11.13 | -0.01
3516 | 00:00:58:35 | 58583 | 3515 | 1.27 | 0.1 | -27.31 | -11.82 | -0.01
3517 | 00:00:58:36 | 58600 | 3516 | 1.38 | 0.1 | -28.73 | -12.48 | -0.01
3518 | 00:00:58:37 | 58617 | 3517 | 1.31 | 0.1 | -29.39 | -12.83 | -0.01
3519 | 00:00:58:38 | 58633 | 3518 | 1.27 | 0.1 | -29.41 | -12.84 | -0.01
3520 | 00:00:58:39 | 58650 | 3519 | 1.26 | 0.1 | -29.41 | -12.84 | -0.01
3521 | 00:00:58:40 | 58667 | 3520 | 1.24 | 0.1 | -29.42 | -12.84 | -0.01
3522 | 00:00:58:41 | 58683 | 3521 | 1.24 | 0.1 | -29.42 | -12.84 | -0.01
3523 | 00:00:58:42 | 58700 | 3522 | 1.22 | 0.1 | -29.42 | -12.84 | -0.01
3524 | 00:00:58:43 | 58717 | 3523 | 1.19 | 0.1 | -29.42 | -12.84 | -0.01
3525 | 00:00:58:44 | 58733 | 3524 | 1.17 | 0.11 | -29.42 | -12.84 | -0.01
3526 | 00:00:58:45 | 58750 | 3525 | 1.32 | 0.1 | -29.56 | -12.9 | -0.01
3527 | 00:00:58:46 | 58767 | 3526 | 1.29 | 0.1 | -29.67 | -12.96 | -0.01
3528 | 00:00:58:47 | 58783 | 3527 | 1.29 | 0.1 | -29.68 | -12.97 | -0.01
3529 | 00:00:58:48 | 58800 | 3528 | 1.31 | 0.11 | -29.69 | -12.97 | -0.01
3530 | 00:00:58:49 | 58817 | 3529 | 1.31 | 0.1 | -29.81 | -13.03 | -0.01
3531 | 00:00:58:50 | 58833 | 3530 | 1.31 | 0.1 | -29.91 | -13.07 | -0.01
3532 | 00:00:58:51 | 58850 | 3531 | 1.31 | 0.1 | -29.98 | -13.11 | -0.01
3533 | 00:00:58:52 | 58867 | 3532 | 1.31 | 0.1 | -30.03 | -13.13 | -0.01
3534 | 00:00:58:53 | 58883 | 3533 | 1.31 | 0.11 | -30.06 | -13.15 | -0.01
3535 | 00:00:58:54 | 58900 | 3534 | 1.31 | 0.1 | -30.09 | -13.17 | -0.01
3536 | 00:00:58:55 | 58917 | 3535 | 1.32 | 0.1 | -30.11 | -13.17 | -0.01
3537 | 00:00:58:56 | 58933 | 3536 | 1.31 | 0.11 | -30.12 | -13.18 | -0.01
3538 | 00:00:58:57 | 58950 | 3537 | 1.29 | 0.1 | -30.13 | -13.18 | -0.01
3539 | 00:00:58:58 | 58967 | 3538 | 1.31 | 0.1 | -30.14 | -13.19 | -0.01
3540 | 00:00:58:59 | 58983 | 3539 | 1.32 | 0.1 | -30.14 | -13.19 | -0.01
3541 | 00:00:59:00 | 59000 | 3540 | 1.31 | 0.1 | -30.14 | -13.19 | -0.01
3542 | 00:00:59:01 | 59017 | 3541 | 1.24 | 0.1 | -30.14 | -13.19 | -0.01
3543 | 00:00:59:02 | 59033 | 3542 | 1.19 | 0.11 | -30.15 | -13.19 | -0.01
3544 | 00:00:59:03 | 59050 | 3543 | 1.17 | 0.11 | -30.15 | -13.19 | -0.01
3545 | 00:00:59:04 | 59067 | 3544 | 1.17 | 0.11 | -30.14 | -13.19 | -0.01
3546 | 00:00:59:05 | 59083 | 3545 | 1.12 | 0.11 | -30.14 | -13.19 | -0.01
3547 | 00:00:59:06 | 59100 | 3546 | 1.07 | 0.1 | -30.15 | -13.19 | -0.01
3548 | 00:00:59:07 | 59117 | 3547 | 1.05 | 0.1 | -30.15 | -13.19 | -0.01
3549 | 00:00:59:08 | 59133 | 3548 | 1 | 0.11 | -30.15 | -13.19 | -0.01
3550 | 00:00:59:09 | 59150 | 3549 | 0.99 | 0.11 | -30.15 | -13.19 | -0.01
3551 | 00:00:59:10 | 59167 | 3550 | 0.97 | 0.11 | -30.14 | -13.19 | -0.01
3552 | 00:00:59:11 | 59183 | 3551 | 0.95 | 0.11 | -30.14 | -13.19 | -0.01
3553 | 00:00:59:12 | 59200 | 3552 | 0.92 | 0.11 | -30.14 | -13.19 | -0.01
3554 | 00:00:59:13 | 59217 | 3553 | 0.9 | 0.11 | -30.14 | -13.19 | -0.01
3555 | 00:00:59:14 | 59233 | 3554 | 0.76 | 0.11 | -30.14 | -13.19 | -0.01
3556 | 00:00:59:15 | 59250 | 3555 | 0.68 | 0.11 | -30.15 | -13.19 | -0.01
3557 | 00:00:59:16 | 59267 | 3556 | 0.59 | 0.11 | -30.15 | -13.19 | -0.01
3558 | 00:00:59:17 | 59283 | 3557 | 0.56 | 0.11 | -30.15 | -13.19 | -0.02
3559 | 00:00:59:18 | 59300 | 3558 | 0.54 | 0.11 | -30.14 | -13.19 | -0.01
3560 | 00:00:59:19 | 59317 | 3559 | 0.49 | 0.11 | -30.15 | -13.19 | -0.01
3561 | 00:00:59:20 | 59333 | 3560 | 0.42 | 0.11 | -30.15 | -13.19 | -0.01
3562 | 00:00:59:21 | 59350 | 3561 | 0.36 | 0.11 | -30.14 | -13.19 | -0.01
3563 | 00:00:59:22 | 59367 | 3562 | 0.31 | 0.11 | -30.14 | -13.19 | -0.01
3564 | 00:00:59:23 | 59383 | 3563 | 0.29 | 0.11 | -30.15 | -13.19 | -0.01
3565 | 00:00:59:24 | 59400 | 3564 | 0.31 | 0.11 | -29.79 | -13.19 | -0.01
3566 | 00:00:59:25 | 59417 | 3565 | 0.24 | 0.11 | -29.4 | -13.19 | -0.01
3567 | 00:00:59:26 | 59433 | 3566 | 0.24 | 0.11 | -29 | -13.06 | -0.01
3568 | 00:00:59:27 | 59450 | 3567 | 0.22 | 0.11 | -28.3 | -12.75 | -0.01
3569 | 00:00:59:28 | 59467 | 3568 | 0.24 | 0.11 | -27.68 | -12.44 | -0.01
3570 | 00:00:59:29 | 59483 | 3569 | 0.25 | 0.11 | -27.09 | -12.16 | -0.01
3571 | 00:00:59:30 | 59500 | 3570 | 0.24 | 0.11 | -26.51 | -11.87 | -0.01
3572 | 00:00:59:31 | 59517 | 3571 | 0.2 | 0.11 | -25.96 | -11.62 | -0.01
3573 | 00:00:59:32 | 59533 | 3572 | 0.17 | 0.11 | -25.45 | -11.38 | -0.01
3574 | 00:00:59:33 | 59550 | 3573 | 0.08 | 0.11 | -24.99 | -11.16 | -0.01
3575 | 00:00:59:34 | 59567 | 3574 | 0.07 | 0.11 | -24.43 | -10.91 | -0.01
3576 | 00:00:59:35 | 59583 | 3575 | 0.12 | 0.11 | -23.8 | -10.6 | -0.01
3577 | 00:00:59:36 | 59600 | 3576 | 0.12 | 0.11 | -23.16 | -10.33 | -0.01
3578 | 00:00:59:37 | 59617 | 3577 | 0.14 | 0.11 | -22.58 | -10.07 | -0.01
3579 | 00:00:59:38 | 59633 | 3578 | 0.17 | 0.11 | -21.99 | -9.81 | -0.01
3580 | 00:00:59:39 | 59650 | 3579 | 0.12 | 0.1 | -21.41 | -9.54 | -0.01
3581 | 00:00:59:40 | 59667 | 3580 | 0.07 | 0.11 | -20.89 | -9.29 | -0.01
3582 | 00:00:59:41 | 59683 | 3581 | 0.07 | 0.11 | -20.35 | -9.03 | -0.01
3583 | 00:00:59:42 | 59700 | 3582 | 0.05 | 0.11 | -19.82 | -8.75 | -0.01
3584 | 00:00:59:43 | 59717 | 3583 | 0.08 | 0.11 | -19.22 | -8.46 | -0.01
3585 | 00:00:59:44 | 59733 | 3584 | 0.08 | 0.11 | -18.63 | -8.15 | -0.01
3586 | 00:00:59:45 | 59750 | 3585 | 0.08 | 0.11 | -18.11 | -7.89 | -0.01
3587 | 00:00:59:46 | 59767 | 3586 | 0.07 | 0.11 | -17.58 | -7.62 | -0.01
3588 | 00:00:59:47 | 59783 | 3587 | 0.03 | 0.11 | -17.06 | -7.36 | -0.01
3589 | 00:00:59:48 | 59800 | 3588 | 0.02 | 0.11 | -16.51 | -7.09 | -0.01
3590 | 00:00:59:49 | 59817 | 3589 | 0.03 | 0.11 | -15.89 | -6.8 | -0.01
3591 | 00:00:59:50 | 59833 | 3590 | 0.07 | 0.11 | -15.29 | -6.52 | -0.01
3592 | 00:00:59:51 | 59850 | 3591 | 0.05 | 0.1 | -14.69 | -6.24 | -0.01
3593 | 00:00:59:52 | 59867 | 3592 | 0.1 | 0.11 | -14.07 | -5.94 | -0.01
3594 | 00:00:59:53 | 59883 | 3593 | 0.14 | 0.11 | -13.47 | -5.65 | -0.01
3595 | 00:00:59:54 | 59900 | 3594 | 0.12 | 0.11 | -12.95 | -5.39 | -0.01
3596 | 00:00:59:55 | 59917 | 3595 | 0.12 | 0.11 | -12.44 | -5.13 | -0.01
3597 | 00:00:59:56 | 59933 | 3596 | 0.12 | 0.11 | -11.89 | -4.87 | -0.01
3598 | 00:00:59:57 | 59950 | 3597 | 0.14 | 0.11 | -11.37 | -4.63 | -0.01
3599 | 00:00:59:58 | 59967 | 3598 | 0.1 | 0.11 | -10.86 | -4.4 | -0.01
3600 | 00:00:59:59 | 59983 | 3599 | 0.08 | 0.11 | -10.31 | -4.15 | -0.01
3601 | 00:01:00:00 | 60000 | 3600 | 0.1 | 0.11 | -9.71 | -3.87 | -0.01
3602 | 00:01:00:01 | 60017 | 3601 | 0.1 | 0.11 | -9.15 | -3.62 | -0.01
3603 | 00:01:00:02 | 60033 | 3602 | 0.08 | 0.11 | -8.6 | -3.37 | -0.01
3604 | 00:01:00:03 | 60050 | 3603 | 0.07 | 0.11 | -8.09 | -3.13 | -0.01
3605 | 00:01:00:04 | 60067 | 3604 | 0.05 | 0.11 | -7.55 | -2.86 | -0.01
3606 | 00:01:00:05 | 60083 | 3605 | 0.05 | 0.11 | -6.98 | -2.57 | -0.01
3607 | 00:01:00:06 | 60100 | 3606 | 0.08 | 0.11 | -6.44 | -2.3 | -0.01
3608 | 00:01:00:07 | 60117 | 3607 | 0.07 | 0.11 | -5.94 | -2.04 | -0.01
3609 | 00:01:00:08 | 60133 | 3608 | 0.12 | 0.1 | -5.43 | -1.78 | -0.01
3610 | 00:01:00:09 | 60150 | 3609 | 0.05 | 0.11 | -4.83 | -1.49 | -0.01
3611 | 00:01:00:10 | 60167 | 3610 | 0.03 | 0.11 | -4.27 | -1.21 | -0.01
3612 | 00:01:00:11 | 60183 | 3611 | -0.05 | 0.11 | -3.76 | -0.95 | -0.01
3613 | 00:01:00:12 | 60200 | 3612 | -0.07 | 0.11 | -3.28 | -0.73 | -0.01
3614 | 00:01:00:13 | 60217 | 3613 | -0.07 | 0.11 | -2.75 | -0.47 | -0.01
3615 | 00:01:00:14 | 60233 | 3614 | -0.08 | 0.11 | -2.23 | -0.23 | -0.01
3616 | 00:01:00:15 | 60250 | 3615 | -0.17 | 0.11 | -1.75 | -0.02 | -0.01
3617 | 00:01:00:16 | 60267 | 3616 | -0.24 | 0.11 | -1.19 | 0.24 | -0.01
3618 | 00:01:00:17 | 60283 | 3617 | -0.25 | 0.11 | -0.63 | 0.52 | -0.01
3619 | 00:01:00:18 | 60300 | 3618 | -0.25 | 0.11 | -0.08 | 0.78 | -0.01
3620 | 00:01:00:19 | 60317 | 3619 | -0.31 | 0.11 | 0.47 | 1.05 | -0.01
3621 | 00:01:00:20 | 60333 | 3620 | -0.31 | 0.1 | 1.02 | 1.32 | -0.01
3622 | 00:01:00:21 | 60350 | 3621 | -0.37 | 0.11 | 1.6 | 1.6 | -0.01
3623 | 00:01:00:22 | 60367 | 3622 | -0.31 | 0.11 | 2.19 | 1.88 | -0.01
3624 | 00:01:00:23 | 60383 | 3623 | -0.29 | 0.11 | 2.8 | 2.16 | -0.01
3625 | 00:01:00:24 | 60400 | 3624 | -0.24 | 0.11 | 3.42 | 2.44 | -0.01
3626 | 00:01:00:25 | 60417 | 3625 | -0.25 | 0.11 | 4.04 | 2.72 | -0.01
3627 | 00:01:00:26 | 60433 | 3626 | -0.25 | 0.11 | 4.65 | 2.99 | -0.01
3628 | 00:01:00:27 | 60450 | 3627 | -0.24 | 0.11 | 5.25 | 3.29 | -0.01
3629 | 00:01:00:28 | 60467 | 3628 | -0.22 | 0.11 | 5.87 | 3.6 | -0.01
3630 | 00:01:00:29 | 60483 | 3629 | -0.24 | 0.11 | 6.44 | 3.88 | -0.01
3631 | 00:01:00:30 | 60500 | 3630 | -0.27 | 0.11 | 7.01 | 4.18 | -0.01
3632 | 00:01:00:31 | 60517 | 3631 | -0.32 | 0.11 | 7.57 | 4.47 | -0.01
3633 | 00:01:00:32 | 60533 | 3632 | -0.37 | 0.11 | 8.13 | 4.76 | -0.01
3634 | 00:01:00:33 | 60550 | 3633 | -0.42 | 0.11 | 8.68 | 5.04 | -0.01
3635 | 00:01:00:34 | 60567 | 3634 | -0.46 | 0.11 | 9.23 | 5.33 | -0.01
3636 | 00:01:00:35 | 60583 | 3635 | -0.48 | 0.11 | 9.82 | 5.61 | -0.01
3637 | 00:01:00:36 | 60600 | 3636 | -0.54 | 0.11 | 10.37 | 5.88 | -0.01
3638 | 00:01:00:37 | 60617 | 3637 | -0.65 | 0.11 | 10.95 | 6.15 | -0.01
3639 | 00:01:00:38 | 60633 | 3638 | -0.7 | 0.11 | 11.54 | 6.41 | -0.01
3640 | 00:01:00:39 | 60650 | 3639 | -0.8 | 0.11 | 12.1 | 6.68 | -0.01
3641 | 00:01:00:40 | 60667 | 3640 | -0.83 | 0.11 | 12.68 | 6.93 | -0.01
3642 | 00:01:00:41 | 60683 | 3641 | -0.85 | 0.11 | 13.22 | 7.19 | -0.01
3643 | 00:01:00:42 | 60700 | 3642 | -0.87 | 0.11 | 13.8 | 7.45 | -0.01
3644 | 00:01:00:43 | 60717 | 3643 | -0.87 | 0.11 | 14.33 | 7.71 | -0.01
3645 | 00:01:00:44 | 60733 | 3644 | -0.85 | 0.11 | 14.89 | 7.97 | -0.01
3646 | 00:01:00:45 | 60750 | 3645 | -0.9 | 0.11 | 15.44 | 8.22 | -0.01
3647 | 00:01:00:46 | 60767 | 3646 | -0.87 | 0.11 | 15.99 | 8.48 | -0.01
3648 | 00:01:00:47 | 60783 | 3647 | -0.83 | 0.11 | 16.57 | 8.74 | -0.01
3649 | 00:01:00:48 | 60800 | 3648 | -0.82 | 0.11 | 17.14 | 9.01 | -0.02
3650 | 00:01:00:49 | 60817 | 3649 | -0.8 | 0.11 | 17.74 | 9.28 | -0.01
3651 | 00:01:00:50 | 60833 | 3650 | -0.75 | 0.11 | 18.31 | 9.55 | -0.01
3652 | 00:01:00:51 | 60850 | 3651 | -0.71 | 0.11 | 18.91 | 9.83 | -0.01
3653 | 00:01:00:52 | 60867 | 3652 | -0.68 | 0.11 | 19.49 | 10.1 | -0.01
3654 | 00:01:00:53 | 60883 | 3653 | -0.66 | 0.1 | 20.06 | 10.39 | -0.01
3655 | 00:01:00:54 | 60900 | 3654 | -0.63 | 0.11 | 20.63 | 10.66 | -0.01
3656 | 00:01:00:55 | 60917 | 3655 | -0.61 | 0.11 | 21.17 | 10.95 | -0.01
3657 | 00:01:00:56 | 60933 | 3656 | -0.53 | 0.11 | 21.75 | 11.24 | -0.01
3658 | 00:01:00:57 | 60950 | 3657 | -0.46 | 0.11 | 22.32 | 11.54 | -0.01
3659 | 00:01:00:58 | 60967 | 3658 | -0.44 | 0.11 | 22.9 | 11.83 | -0.01
3660 | 00:01:00:59 | 60983 | 3659 | -0.44 | 0.11 | 23.49 | 12.11 | -0.02
3661 | 00:01:01:00 | 61000 | 3660 | -0.42 | 0.11 | 24.07 | 12.39 | -0.01
3662 | 00:01:01:01 | 61017 | 3661 | -0.44 | 0.11 | 24.66 | 12.66 | -0.01
3663 | 00:01:01:02 | 61033 | 3662 | -0.46 | 0.11 | 25.23 | 12.94 | -0.01
3664 | 00:01:01:03 | 61050 | 3663 | -0.49 | 0.11 | 25.82 | 13.21 | -0.01
3665 | 00:01:01:04 | 61067 | 3664 | -0.54 | 0.11 | 26.42 | 13.5 | -0.01
3666 | 00:01:01:05 | 61083 | 3665 | -0.51 | 0.11 | 27.02 | 13.79 | -0.01
3667 | 00:01:01:06 | 61100 | 3666 | -0.49 | 0.11 | 27.61 | 14.05 | -0.01
3668 | 00:01:01:07 | 61117 | 3667 | -0.49 | 0.11 | 28.18 | 14.33 | -0.01
3669 | 00:01:01:08 | 61133 | 3668 | -0.51 | 0.11 | 28.67 | 14.56 | -0.01
3670 | 00:01:01:09 | 61150 | 3669 | -0.56 | 0.11 | 28.89 | 14.67 | -0.02
3671 | 00:01:01:10 | 61167 | 3670 | -0.59 | 0.11 | 29.12 | 14.76 | -0.01
3672 | 00:01:01:11 | 61183 | 3671 | -0.56 | 0.11 | 29.43 | 14.9 | -0.01
3673 | 00:01:01:12 | 61200 | 3672 | -0.61 | 0.11 | 29.81 | 15.08 | -0.01
3674 | 00:01:01:13 | 61217 | 3673 | -0.51 | 0.11 | 29.91 | 15.12 | -0.01
3675 | 00:01:01:14 | 61233 | 3674 | -0.48 | 0.1 | 29.91 | 15.13 | -0.01
3676 | 00:01:01:15 | 61250 | 3675 | -0.46 | 0.11 | 29.91 | 15.12 | -0.01
3677 | 00:01:01:16 | 61267 | 3676 | -0.25 | 0.11 | 29.91 | 15.12 | -0.01
3678 | 00:01:01:17 | 61283 | 3677 | -0.19 | 0.11 | 29.91 | 15.12 | -0.01
3679 | 00:01:01:18 | 61300 | 3678 | -0.14 | 0.11 | 29.91 | 15.12 | -0.01
3680 | 00:01:01:19 | 61317 | 3679 | -0.12 | 0.1 | 29.91 | 15.13 | -0.01
3681 | 00:01:01:20 | 61333 | 3680 | -0.1 | 0.11 | 29.91 | 15.12 | -0.01
3682 | 00:01:01:21 | 61350 | 3681 | -0.1 | 0.11 | 29.91 | 15.13 | -0.01
3683 | 00:01:01:22 | 61367 | 3682 | -0.08 | 0.11 | 29.91 | 15.12 | -0.01
3684 | 00:01:01:23 | 61383 | 3683 | -0.05 | 0.11 | 29.91 | 15.13 | -0.01
3685 | 00:01:01:24 | 61400 | 3684 | 0.02 | 0.11 | 29.91 | 15.12 | -0.02
3686 | 00:01:01:25 | 61417 | 3685 | 0.19 | 0.11 | 29.91 | 15.13 | -0.01
3687 | 00:01:01:26 | 61433 | 3686 | 0.34 | 0.1 | 29.9 | 15.12 | -0.01
3688 | 00:01:01:27 | 61450 | 3687 | 0.37 | 0.11 | 29.29 | 15.12 | -0.01
3689 | 00:01:01:28 | 61467 | 3688 | 0.44 | 0.11 | 28.71 | 15.12 | -0.02
3690 | 00:01:01:29 | 61483 | 3689 | 0.42 | 0.11 | 28.08 | 14.93 | -0.01
3691 | 00:01:01:30 | 61500 | 3690 | 0.41 | 0.11 | 27.47 | 14.64 | -0.02
3692 | 00:01:01:31 | 61517 | 3691 | 0.42 | 0.11 | 26.85 | 14.35 | -0.01
3693 | 00:01:01:32 | 61533 | 3692 | 0.48 | 0.11 | 26.27 | 14.06 | -0.01
3694 | 00:01:01:33 | 61550 | 3693 | 0.49 | 0.11 | 25.64 | 13.78 | -0.01
3695 | 00:01:01:34 | 61567 | 3694 | 0.48 | 0.11 | 25.02 | 13.5 | -0.01
3696 | 00:01:01:35 | 61583 | 3695 | 0.48 | 0.11 | 24.4 | 13.22 | -0.01
3697 | 00:01:01:36 | 61600 | 3696 | 0.49 | 0.11 | 23.79 | 12.93 | -0.02
3698 | 00:01:01:37 | 61617 | 3697 | 0.51 | 0.1 | 23.16 | 12.63 | -0.01
3699 | 00:01:01:38 | 61633 | 3698 | 0.49 | 0.11 | 22.51 | 12.32 | -0.01
3700 | 00:01:01:39 | 61650 | 3699 | 0.46 | 0.1 | 21.9 | 12 | -0.01
3701 | 00:01:01:40 | 61667 | 3700 | 0.42 | 0.11 | 21.26 | 11.69 | -0.01
3702 | 00:01:01:41 | 61683 | 3701 | 0.41 | 0.11 | 20.64 | 11.37 | -0.01
3703 | 00:01:01:42 | 61700 | 3702 | 0.42 | 0.11 | 20.04 | 11.06 | -0.01
3704 | 00:01:01:43 | 61717 | 3703 | 0.48 | 0.11 | 19.4 | 10.75 | -0.01
3705 | 00:01:01:44 | 61733 | 3704 | 0.53 | 0.1 | 18.79 | 10.44 | -0.01
3706 | 00:01:01:45 | 61750 | 3705 | 0.54 | 0.11 | 18.22 | 10.18 | -0.01
3707 | 00:01:01:46 | 61767 | 3706 | 0.56 | 0.1 | 17.61 | 9.88 | -0.01
3708 | 00:01:01:47 | 61783 | 3707 | 0.59 | 0.11 | 16.97 | 9.6 | -0.01
3709 | 00:01:01:48 | 61800 | 3708 | 0.63 | 0.11 | 16.33 | 9.3 | -0.01
3710 | 00:01:01:49 | 61817 | 3709 | 0.63 | 0.11 | 15.72 | 9.01 | -0.01
3711 | 00:01:01:50 | 61833 | 3710 | 0.63 | 0.11 | 15.1 | 8.71 | -0.01
3712 | 00:01:01:51 | 61850 | 3711 | 0.59 | 0.11 | 14.5 | 8.42 | -0.01
3713 | 00:01:01:52 | 61867 | 3712 | 0.58 | 0.11 | 13.88 | 8.14 | -0.01
3714 | 00:01:01:53 | 61883 | 3713 | 0.61 | 0.11 | 13.29 | 7.85 | -0.01
3715 | 00:01:01:54 | 61900 | 3714 | 0.63 | 0.11 | 12.66 | 7.56 | -0.01
3716 | 00:01:01:55 | 61917 | 3715 | 0.66 | 0.11 | 12.02 | 7.27 | -0.01
3717 | 00:01:01:56 | 61933 | 3716 | 0.7 | 0.11 | 11.48 | 7.02 | -0.01
3718 | 00:01:01:57 | 61950 | 3717 | 0.76 | 0.11 | 11.01 | 6.81 | -0.01
3719 | 00:01:01:58 | 61967 | 3718 | 0.82 | 0.11 | 10.54 | 6.58 | -0.01
3720 | 00:01:01:59 | 61983 | 3719 | 0.85 | 0.11 | 9.95 | 6.32 | -0.01
3721 | 00:01:02:00 | 62000 | 3720 | 0.88 | 0.11 | 9.39 | 6.06 | -0.01
3722 | 00:01:02:01 | 62017 | 3721 | 0.93 | 0.11 | 8.89 | 5.82 | -0.01
3723 | 00:01:02:02 | 62033 | 3722 | 0.95 | 0.11 | 8.5 | 5.61 | -0.01
3724 | 00:01:02:03 | 62050 | 3723 | 0.99 | 0.11 | 8.07 | 5.4 | -0.01
3725 | 00:01:02:04 | 62067 | 3724 | 0.99 | 0.11 | 7.5 | 5.1 | -0.01
3726 | 00:01:02:05 | 62083 | 3725 | 1.04 | 0.11 | 6.98 | 4.83 | -0.01
3727 | 00:01:02:06 | 62100 | 3726 | 1.05 | 0.11 | 6.38 | 4.53 | -0.01
3728 | 00:01:02:07 | 62117 | 3727 | 1.05 | 0.11 | 5.78 | 4.22 | -0.02
3729 | 00:01:02:08 | 62133 | 3728 | 1.09 | 0.11 | 5.2 | 3.93 | -0.02
3730 | 00:01:02:09 | 62150 | 3729 | 1.1 | 0.11 | 4.59 | 3.63 | -0.01
3731 | 00:01:02:10 | 62167 | 3730 | 1.05 | 0.11 | 3.92 | 3.3 | -0.01
3732 | 00:01:02:11 | 62183 | 3731 | 1.02 | 0.1 | 3.23 | 2.98 | -0.01
3733 | 00:01:02:12 | 62200 | 3732 | 1 | 0.11 | 2.6 | 2.69 | -0.01
3734 | 00:01:02:13 | 62217 | 3733 | 1.02 | 0.11 | 1.99 | 2.4 | -0.02
3735 | 00:01:02:14 | 62233 | 3734 | 1.04 | 0.11 | 1.38 | 2.11 | -0.01
3736 | 00:01:02:15 | 62250 | 3735 | 1.09 | 0.11 | 0.86 | 1.86 | -0.01
3737 | 00:01:02:16 | 62267 | 3736 | 1.09 | 0.11 | 0.28 | 1.58 | -0.01
3738 | 00:01:02:17 | 62283 | 3737 | 1.1 | 0.1 | -0.27 | 1.31 | -0.02
3739 | 00:01:02:18 | 62300 | 3738 | 1.1 | 0.11 | -0.85 | 1.02 | -0.01
3740 | 00:01:02:19 | 62317 | 3739 | 1.1 | 0.11 | -1.29 | 0.82 | -0.01
3741 | 00:01:02:20 | 62333 | 3740 | 1.15 | 0.11 | -1.81 | 0.58 | -0.01
3742 | 00:01:02:21 | 62350 | 3741 | 1.19 | 0.11 | -2.45 | 0.3 | -0.01
3743 | 00:01:02:22 | 62367 | 3742 | 1.19 | 0.11 | -3.04 | 0.02 | -0.01
3744 | 00:01:02:23 | 62383 | 3743 | 1.24 | 0.11 | -3.65 | -0.26 | -0.01
3745 | 00:01:02:24 | 62400 | 3744 | 1.24 | 0.11 | -4.22 | -0.53 | -0.01
3746 | 00:01:02:25 | 62417 | 3745 | 1.26 | 0.11 | -4.81 | -0.82 | -0.01
3747 | 00:01:02:26 | 62433 | 3746 | 1.29 | 0.1 | -5.4 | -1.11 | -0.01
3748 | 00:01:02:27 | 62450 | 3747 | 1.29 | 0.11 | -5.98 | -1.41 | -0.02
3749 | 00:01:02:28 | 62467 | 3748 | 1.26 | 0.11 | -6.55 | -1.71 | -0.01
3750 | 00:01:02:29 | 62483 | 3749 | 1.26 | 0.11 | -7.15 | -2.01 | -0.01
3751 | 00:01:02:30 | 62500 | 3750 | 1.26 | 0.11 | -7.74 | -2.31 | -0.01
3752 | 00:01:02:31 | 62517 | 3751 | 1.29 | 0.11 | -8.33 | -2.61 | -0.01
3753 | 00:01:02:32 | 62533 | 3752 | 1.31 | 0.11 | -8.95 | -2.91 | -0.01
3754 | 00:01:02:33 | 62550 | 3753 | 1.29 | 0.11 | -9.58 | -3.2 | -0.01
3755 | 00:01:02:34 | 62567 | 3754 | 1.26 | 0.11 | -10.21 | -3.49 | -0.01
3756 | 00:01:02:35 | 62583 | 3755 | 1.27 | 0.11 | -10.83 | -3.78 | -0.01
3757 | 00:01:02:36 | 62600 | 3756 | 1.29 | 0.11 | -11.43 | -4.06 | -0.01
3758 | 00:01:02:37 | 62617 | 3757 | 1.29 | 0.1 | -12.02 | -4.35 | -0.01
3759 | 00:01:02:38 | 62633 | 3758 | 1.27 | 0.11 | -12.58 | -4.62 | -0.02
3760 | 00:01:02:39 | 62650 | 3759 | 1.24 | 0.11 | -13.17 | -4.9 | -0.02
3761 | 00:01:02:40 | 62667 | 3760 | 1.22 | 0.11 | -13.76 | -5.19 | -0.01
3762 | 00:01:02:41 | 62683 | 3761 | 1.17 | 0.1 | -14.39 | -5.48 | -0.01
3763 | 00:01:02:42 | 62700 | 3762 | 1.15 | 0.11 | -15 | -5.77 | -0.01
3764 | 00:01:02:43 | 62717 | 3763 | 1.15 | 0.1 | -15.64 | -6.07 | -0.01
3765 | 00:01:02:44 | 62733 | 3764 | 1.19 | 0.11 | -16.26 | -6.36 | -0.02
3766 | 00:01:02:45 | 62750 | 3765 | 1.21 | 0.11 | -16.85 | -6.64 | -0.02
3767 | 00:01:02:46 | 62767 | 3766 | 1.22 | 0.11 | -17.48 | -6.94 | -0.01
3768 | 00:01:02:47 | 62783 | 3767 | 1.22 | 0.11 | -18.07 | -7.24 | -0.01
3769 | 00:01:02:48 | 62800 | 3768 | 1.19 | 0.11 | -18.67 | -7.55 | -0.01
3770 | 00:01:02:49 | 62817 | 3769 | 1.17 | 0.1 | -19.24 | -7.85 | -0.01
3771 | 00:01:02:50 | 62833 | 3770 | 1.24 | 0.11 | -19.8 | -8.14 | -0.01
3772 | 00:01:02:51 | 62850 | 3771 | 1.22 | 0.11 | -20.38 | -8.44 | -0.01
3773 | 00:01:02:52 | 62867 | 3772 | 1.29 | 0.11 | -20.95 | -8.73 | -0.01
3774 | 00:01:02:53 | 62883 | 3773 | 1.27 | 0.11 | -21.56 | -9.03 | -0.02
3775 | 00:01:02:54 | 62900 | 3774 | 1.27 | 0.11 | -22.16 | -9.32 | -0.02
3776 | 00:01:02:55 | 62917 | 3775 | 1.21 | 0.11 | -22.82 | -9.63 | -0.02
3777 | 00:01:02:56 | 62933 | 3776 | 1.19 | 0.11 | -23.46 | -9.92 | -0.01
3778 | 00:01:02:57 | 62950 | 3777 | 1.21 | 0.11 | -24.05 | -10.19 | -0.01
3779 | 00:01:02:58 | 62967 | 3778 | 1.26 | 0.11 | -24.64 | -10.47 | -0.01
3780 | 00:01:02:59 | 62983 | 3779 | 1.27 | 0.11 | -25.21 | -10.75 | -0.01
3781 | 00:01:03:00 | 63000 | 3780 | 1.29 | 0.11 | -25.81 | -11.03 | -0.01
3782 | 00:01:03:01 | 63017 | 3781 | 1.29 | 0.11 | -26.38 | -11.31 | -0.02
3783 | 00:01:03:02 | 63033 | 3782 | 1.32 | 0.11 | -26.98 | -11.59 | -0.01
3784 | 00:01:03:03 | 63050 | 3783 | 1.27 | 0.11 | -27.59 | -11.87 | -0.01
3785 | 00:01:03:04 | 63067 | 3784 | 1.31 | 0.11 | -28.17 | -12.16 | -0.01
3786 | 00:01:03:05 | 63083 | 3785 | 1.36 | 0.11 | -28.77 | -12.44 | -0.01
3787 | 00:01:03:06 | 63100 | 3786 | 1.36 | 0.11 | -29.38 | -12.75 | -0.01
3788 | 00:01:03:07 | 63117 | 3787 | 1.36 | 0.11 | -30 | -13.04 | -0.01
3789 | 00:01:03:08 | 63133 | 3788 | 1.36 | 0.11 | -30.59 | -13.34 | -0.01
3790 | 00:01:03:09 | 63150 | 3789 | 1.36 | 0.11 | -31.19 | -13.65 | -0.02
3791 | 00:01:03:10 | 63167 | 3790 | 1.31 | 0.11 | -31.8 | -13.95 | -0.02
3792 | 00:01:03:11 | 63183 | 3791 | 1.27 | 0.11 | -32.37 | -14.26 | -0.01
3793 | 00:01:03:12 | 63200 | 3792 | 1.22 | 0.11 | -32.98 | -14.57 | -0.01
3794 | 00:01:03:13 | 63217 | 3793 | 1.21 | 0.11 | -33.55 | -14.87 | -0.01
3795 | 00:01:03:14 | 63233 | 3794 | 1.19 | 0.11 | -34.18 | -15.17 | -0.01
3796 | 00:01:03:15 | 63250 | 3795 | 1.14 | 0.12 | -34.8 | -15.46 | -0.02
3797 | 00:01:03:16 | 63267 | 3796 | 1.15 | 0.12 | -35.44 | -15.73 | -0.01
3798 | 00:01:03:17 | 63283 | 3797 | 1.19 | 0.12 | -36.06 | -15.99 | -0.01
3799 | 00:01:03:18 | 63300 | 3798 | 1.24 | 0.12 | -36.65 | -16.26 | -0.01
3800 | 00:01:03:19 | 63317 | 3799 | 1.31 | 0.12 | -37.24 | -16.53 | -0.01
3801 | 00:01:03:20 | 63333 | 3800 | 1.34 | 0.13 | -37.79 | -16.81 | -0.01
3802 | 00:01:03:21 | 63350 | 3801 | 1.36 | 0.13 | -38.37 | -17.1 | -0.01
3803 | 00:01:03:22 | 63367 | 3802 | 1.36 | 0.13 | -38.93 | -17.39 | -0.01
3804 | 00:01:03:23 | 63383 | 3803 | 1.32 | 0.13 | -39.53 | -17.69 | -0.02
3805 | 00:01:03:24 | 63400 | 3804 | 1.39 | 0.13 | -40.12 | -17.97 | -0.01
3806 | 00:01:03:25 | 63417 | 3805 | 1.43 | 0.13 | -40.7 | -18.26 | -0.01
3807 | 00:01:03:26 | 63433 | 3806 | 1.51 | 0.13 | -41.28 | -18.53 | -0.02
3808 | 00:01:03:27 | 63450 | 3807 | 1.51 | 0.13 | -41.88 | -18.84 | -0.02
3809 | 00:01:03:28 | 63467 | 3808 | 1.46 | 0.13 | -42.48 | -19.13 | -0.01
3810 | 00:01:03:29 | 63483 | 3809 | 1.48 | 0.13 | -43.07 | -19.43 | -0.01
3811 | 00:01:03:30 | 63500 | 3810 | 1.44 | 0.13 | -43.64 | -19.73 | -0.01
3812 | 00:01:03:31 | 63517 | 3811 | 1.43 | 0.13 | -44.22 | -20.03 | -0.01
3813 | 00:01:03:32 | 63533 | 3812 | 1.41 | 0.13 | -44.78 | -20.33 | -0.01
3814 | 00:01:03:33 | 63550 | 3813 | 1.44 | 0.13 | -45.37 | -20.61 | -0.01
3815 | 00:01:03:34 | 63567 | 3814 | 1.44 | 0.13 | -45.95 | -20.9 | -0.01
3816 | 00:01:03:35 | 63583 | 3815 | 1.49 | 0.13 | -46.55 | -21.18 | -0.02
3817 | 00:01:03:36 | 63600 | 3816 | 1.44 | 0.13 | -47.16 | -21.46 | -0.01
3818 | 00:01:03:37 | 63617 | 3817 | 1.44 | 0.13 | -47.78 | -21.75 | -0.01
3819 | 00:01:03:38 | 63633 | 3818 | 1.43 | 0.13 | -48.41 | -22.02 | -0.01
3820 | 00:01:03:39 | 63650 | 3819 | 1.39 | 0.13 | -49.01 | -22.29 | -0.02
3821 | 00:01:03:40 | 63667 | 3820 | 1.41 | 0.13 | -49.6 | -22.56 | -0.02
3822 | 00:01:03:41 | 63683 | 3821 | 1.43 | 0.13 | -50.16 | -22.83 | -0.01
3823 | 00:01:03:42 | 63700 | 3822 | 1.43 | 0.13 | -50.73 | -23.1 | -0.02
3824 | 00:01:03:43 | 63717 | 3823 | 1.41 | 0.13 | -51.29 | -23.37 | -0.01
3825 | 00:01:03:44 | 63733 | 3824 | 1.39 | 0.13 | -51.88 | -23.65 | -0.01
3826 | 00:01:03:45 | 63750 | 3825 | 1.36 | 0.13 | -52.51 | -23.94 | -0.01
3827 | 00:01:03:46 | 63767 | 3826 | 1.29 | 0.14 | -53.14 | -24.23 | -0.02
3828 | 00:01:03:47 | 63783 | 3827 | 1.24 | 0.13 | -53.79 | -24.52 | -0.01
3829 | 00:01:03:48 | 63800 | 3828 | 1.21 | 0.14 | -54.42 | -24.83 | -0.01
3830 | 00:01:03:49 | 63817 | 3829 | 1.17 | 0.14 | -55.06 | -25.13 | -0.02
3831 | 00:01:03:50 | 63833 | 3830 | 1.12 | 0.14 | -55.66 | -25.44 | -0.01
3832 | 00:01:03:51 | 63850 | 3831 | 1.09 | 0.14 | -55.82 | -25.53 | -0.02
3833 | 00:01:03:52 | 63867 | 3832 | 1.1 | 0.14 | -55.85 | -25.55 | -0.01
3834 | 00:01:03:53 | 63883 | 3833 | 1.07 | 0.14 | -55.94 | -25.59 | -0.01
3835 | 00:01:03:54 | 63900 | 3834 | 1.04 | 0.14 | -55.98 | -25.62 | -0.01
3836 | 00:01:03:55 | 63917 | 3835 | 1.05 | 0.14 | -55.99 | -25.63 | -0.02
3837 | 00:01:03:56 | 63933 | 3836 | 1.12 | 0.15 | -56 | -25.63 | -0.01
3838 | 00:01:03:57 | 63950 | 3837 | 1.1 | 0.14 | -56.03 | -25.65 | -0.01
3839 | 00:01:03:58 | 63967 | 3838 | 1.09 | 0.14 | -56.08 | -25.67 | -0.02
3840 | 00:01:03:59 | 63983 | 3839 | 1.09 | 0.14 | -56.1 | -25.68 | -0.01
3841 | 00:01:04:00 | 64000 | 3840 | 1.09 | 0.14 | -56.12 | -25.69 | -0.01
3842 | 00:01:04:01 | 64017 | 3841 | 1.05 | 0.14 | -56.14 | -25.71 | -0.01
3843 | 00:01:04:02 | 64033 | 3842 | 1.1 | 0.15 | -56.24 | -25.75 | -0.01
3844 | 00:01:04:03 | 64050 | 3843 | 1.07 | 0.15 | -56.55 | -25.92 | -0.01
3845 | 00:01:04:04 | 64067 | 3844 | 1.05 | 0.15 | -56.9 | -26.11 | -0.01
3846 | 00:01:04:05 | 64083 | 3845 | 1.02 | 0.15 | -57.34 | -26.35 | -0.02
3847 | 00:01:04:06 | 64100 | 3846 | 0.99 | 0.15 | -57.73 | -26.57 | -0.01
3848 | 00:01:04:07 | 64117 | 3847 | 1.02 | 0.15 | -58.09 | -26.77 | -0.01
3849 | 00:01:04:08 | 64133 | 3848 | 1 | 0.15 | -58.5 | -26.97 | -0.02
3850 | 00:01:04:09 | 64150 | 3849 | 1.02 | 0.15 | -58.89 | -27.18 | -0.01
3851 | 00:01:04:10 | 64167 | 3850 | 1.02 | 0.15 | -59.27 | -27.36 | -0.01
3852 | 00:01:04:11 | 64183 | 3851 | 1.05 | 0.15 | -59.54 | -27.5 | -0.02
3853 | 00:01:04:12 | 64200 | 3852 | 1.05 | 0.15 | -59.77 | -27.61 | -0.01
3854 | 00:01:04:13 | 64217 | 3853 | 1.07 | 0.15 | -59.94 | -27.7 | -0.01
3855 | 00:01:04:14 | 64233 | 3854 | 1.07 | 0.15 | -60.04 | -27.74 | -0.01
3856 | 00:01:04:15 | 64250 | 3855 | 1.04 | 0.16 | -60.1 | -27.77 | -0.01
3857 | 00:01:04:16 | 64267 | 3856 | 1.04 | 0.16 | -60.12 | -27.78 | -0.01
3858 | 00:01:04:17 | 64283 | 3857 | 1 | 0.16 | -60.14 | -27.79 | -0.01
3859 | 00:01:04:18 | 64300 | 3858 | 0.97 | 0.15 | -60.14 | -27.79 | -0.02
3860 | 00:01:04:19 | 64317 | 3859 | 0.92 | 0.15 | -60.14 | -27.79 | -0.01
3861 | 00:01:04:20 | 64333 | 3860 | 0.68 | 0.15 | -60.14 | -27.79 | -0.01
3862 | 00:01:04:21 | 64350 | 3861 | 0.46 | 0.15 | -60.14 | -27.79 | -0.01
3863 | 00:01:04:22 | 64367 | 3862 | 0.31 | 0.16 | -60.14 | -27.79 | -0.02
3864 | 00:01:04:23 | 64383 | 3863 | 0.19 | 0.15 | -60.14 | -27.79 | -0.02
3865 | 00:01:04:24 | 64400 | 3864 | 0.08 | 0.16 | -60.14 | -27.79 | -0.01
3866 | 00:01:04:25 | 64417 | 3865 | 0.02 | 0.15 | -60.14 | -27.79 | -0.01
3867 | 00:01:04:26 | 64433 | 3866 | -0.03 | 0.16 | -59.92 | -27.79 | -0.01
3868 | 00:01:04:27 | 64450 | 3867 | -0.05 | 0.16 | -59.48 | -27.79 | -0.02
3869 | 00:01:04:28 | 64467 | 3868 | -0.05 | 0.16 | -59.06 | -27.79 | -0.02
3870 | 00:01:04:29 | 64483 | 3869 | -0.03 | 0.16 | -58.55 | -27.58 | -0.01
3871 | 00:01:04:30 | 64500 | 3870 | -0.02 | 0.16 | -58.08 | -27.33 | -0.02
3872 | 00:01:04:31 | 64517 | 3871 | -0.02 | 0.16 | -57.59 | -27.1 | -0.01
3873 | 00:01:04:32 | 64533 | 3872 | -0.03 | 0.16 | -57.15 | -26.85 | -0.01
3874 | 00:01:04:33 | 64550 | 3873 | 0 | 0.16 | -56.67 | -26.6 | -0.01
3875 | 00:01:04:34 | 64567 | 3874 | -0.02 | 0.16 | -56.18 | -26.33 | -0.01
3876 | 00:01:04:35 | 64583 | 3875 | 0.03 | 0.16 | -55.62 | -26.03 | -0.01
3877 | 00:01:04:36 | 64600 | 3876 | 0.07 | 0.16 | -54.82 | -25.62 | -0.01
3878 | 00:01:04:37 | 64617 | 3877 | 0.1 | 0.16 | -53.98 | -25.19 | -0.01
3879 | 00:01:04:38 | 64633 | 3878 | 0.1 | 0.16 | -53.15 | -24.79 | -0.01
3880 | 00:01:04:39 | 64650 | 3879 | 0.07 | 0.16 | -52.39 | -24.43 | -0.01
3881 | 00:01:04:40 | 64667 | 3880 | 0.07 | 0.16 | -51.68 | -24.09 | -0.01
3882 | 00:01:04:41 | 64683 | 3881 | 0.02 | 0.16 | -50.97 | -23.75 | -0.02
3883 | 00:01:04:42 | 64700 | 3882 | 0.05 | 0.16 | -50.3 | -23.42 | -0.01
3884 | 00:01:04:43 | 64717 | 3883 | 0.07 | 0.16 | -49.51 | -23.04 | -0.02
3885 | 00:01:04:44 | 64733 | 3884 | 0.05 | 0.15 | -48.81 | -22.71 | -0.02
3886 | 00:01:04:45 | 64750 | 3885 | 0.02 | 0.16 | -48.04 | -22.38 | -0.01
3887 | 00:01:04:46 | 64767 | 3886 | 0 | 0.16 | -47.33 | -22.07 | -0.02
3888 | 00:01:04:47 | 64783 | 3887 | -0.07 | 0.16 | -46.76 | -21.82 | -0.01
3889 | 00:01:04:48 | 64800 | 3888 | -0.08 | 0.16 | -46.09 | -21.52 | -0.01
3890 | 00:01:04:49 | 64817 | 3889 | -0.05 | 0.16 | -45.24 | -21.12 | -0.01
3891 | 00:01:04:50 | 64833 | 3890 | -0.02 | 0.16 | -44.41 | -20.72 | -0.01
3892 | 00:01:04:51 | 64850 | 3891 | 0.02 | 0.16 | -43.58 | -20.3 | -0.02
3893 | 00:01:04:52 | 64867 | 3892 | 0.03 | 0.16 | -42.82 | -19.91 | -0.01
3894 | 00:01:04:53 | 64883 | 3893 | 0.07 | 0.16 | -42.04 | -19.52 | -0.02
3895 | 00:01:04:54 | 64900 | 3894 | 0.02 | 0.16 | -41.34 | -19.19 | -0.01
3896 | 00:01:04:55 | 64917 | 3895 | 0 | 0.16 | -40.55 | -18.81 | -0.01
3897 | 00:01:04:56 | 64933 | 3896 | 0.02 | 0.16 | -39.77 | -18.42 | -0.01
3898 | 00:01:04:57 | 64950 | 3897 | 0.02 | 0.16 | -38.98 | -18.01 | -0.01
3899 | 00:01:04:58 | 64967 | 3898 | 0 | 0.16 | -38.31 | -17.67 | -0.02
3900 | 00:01:04:59 | 64983 | 3899 | -0.05 | 0.15 | -37.71 | -17.36 | -0.01
3901 | 00:01:05:00 | 65000 | 3900 | -0.12 | 0.16 | -37.17 | -17.1 | -0.01
3902 | 00:01:05:01 | 65017 | 3901 | -0.14 | 0.16 | -36.5 | -16.77 | -0.01
3903 | 00:01:05:02 | 65033 | 3902 | -0.15 | 0.16 | -35.72 | -16.42 | -0.01
3904 | 00:01:05:03 | 65050 | 3903 | -0.12 | 0.16 | -34.86 | -16.04 | -0.01
3905 | 00:01:05:04 | 65067 | 3904 | -0.03 | 0.16 | -34.02 | -15.66 | -0.01
3906 | 00:01:05:05 | 65083 | 3905 | 0 | 0.15 | -33.07 | -15.21 | -0.01
3907 | 00:01:05:06 | 65100 | 3906 | 0.07 | 0.16 | -32.13 | -14.74 | -0.01
3908 | 00:01:05:07 | 65117 | 3907 | 0.1 | 0.16 | -31.35 | -14.36 | -0.01
3909 | 00:01:05:08 | 65133 | 3908 | 0.12 | 0.16 | -30.62 | -13.98 | -0.01
3910 | 00:01:05:09 | 65150 | 3909 | 0.14 | 0.16 | -29.85 | -13.6 | -0.02
3911 | 00:01:05:10 | 65167 | 3910 | 0.08 | 0.15 | -29.15 | -13.26 | -0.02
3912 | 00:01:05:11 | 65183 | 3911 | 0.07 | 0.16 | -28.35 | -12.88 | -0.01
3913 | 00:01:05:12 | 65200 | 3912 | 0.12 | 0.16 | -27.58 | -12.51 | -0.01
3914 | 00:01:05:13 | 65217 | 3913 | 0.12 | 0.16 | -26.84 | -12.14 | -0.02
3915 | 00:01:05:14 | 65233 | 3914 | 0.1 | 0.16 | -26.11 | -11.8 | -0.01
3916 | 00:01:05:15 | 65250 | 3915 | 0.08 | 0.16 | -25.46 | -11.48 | -0.01
3917 | 00:01:05:16 | 65267 | 3916 | 0 | 0.16 | -24.88 | -11.22 | -0.01
3918 | 00:01:05:17 | 65283 | 3917 | -0.03 | 0.16 | -24.18 | -10.89 | -0.01
3919 | 00:01:05:18 | 65300 | 3918 | 0.02 | 0.16 | -23.32 | -10.49 | -0.01
3920 | 00:01:05:19 | 65317 | 3919 | 0.02 | 0.16 | -22.6 | -10.17 | -0.01
3921 | 00:01:05:20 | 65333 | 3920 | 0 | 0.16 | -21.83 | -9.84 | -0.01
3922 | 00:01:05:21 | 65350 | 3921 | -0.02 | 0.16 | -21.12 | -9.52 | -0.01
3923 | 00:01:05:22 | 65367 | 3922 | -0.02 | 0.15 | -20.48 | -9.2 | -0.01
3924 | 00:01:05:23 | 65383 | 3923 | -0.05 | 0.16 | -19.83 | -8.88 | -0.01
3925 | 00:01:05:24 | 65400 | 3924 | -0.03 | 0.16 | -19.12 | -8.51 | -0.01
3926 | 00:01:05:25 | 65417 | 3925 | -0.03 | 0.15 | -18.34 | -8.11 | -0.01
3927 | 00:01:05:26 | 65433 | 3926 | -0.03 | 0.16 | -17.63 | -7.76 | -0.01
3928 | 00:01:05:27 | 65450 | 3927 | -0.03 | 0.16 | -16.92 | -7.4 | -0.01
3929 | 00:01:05:28 | 65467 | 3928 | -0.08 | 0.16 | -16.24 | -7.1 | -0.01
3930 | 00:01:05:29 | 65483 | 3929 | -0.05 | 0.16 | -15.46 | -6.72 | -0.01
3931 | 00:01:05:30 | 65500 | 3930 | -0.05 | 0.15 | -14.65 | -6.35 | -0.01
3932 | 00:01:05:31 | 65517 | 3931 | -0.02 | 0.16 | -13.76 | -5.91 | -0.01
3933 | 00:01:05:32 | 65533 | 3932 | 0.03 | 0.16 | -13.01 | -5.53 | -0.01
3934 | 00:01:05:33 | 65550 | 3933 | 0.03 | 0.16 | -12.3 | -5.2 | -0.01
3935 | 00:01:05:34 | 65567 | 3934 | 0.03 | 0.16 | -11.6 | -4.85 | -0.02
3936 | 00:01:05:35 | 65583 | 3935 | 0.02 | 0.16 | -10.92 | -4.55 | -0.01
3937 | 00:01:05:36 | 65600 | 3936 | 0.03 | 0.16 | -10.21 | -4.22 | -0.02
3938 | 00:01:05:37 | 65617 | 3937 | 0.05 | 0.16 | -9.44 | -3.87 | -0.01
3939 | 00:01:05:38 | 65633 | 3938 | 0.02 | 0.16 | -8.69 | -3.53 | -0.01
3940 | 00:01:05:39 | 65650 | 3939 | -0.02 | 0.16 | -8.03 | -3.21 | -0.01
3941 | 00:01:05:40 | 65667 | 3940 | -0.03 | 0.16 | -7.36 | -2.87 | -0.01
3942 | 00:01:05:41 | 65683 | 3941 | -0.05 | 0.16 | -6.64 | -2.51 | -0.02
3943 | 00:01:05:42 | 65700 | 3942 | -0.03 | 0.16 | -5.94 | -2.16 | -0.01
3944 | 00:01:05:43 | 65717 | 3943 | -0.02 | 0.16 | -5.27 | -1.8 | -0.02
3945 | 00:01:05:44 | 65733 | 3944 | -0.02 | 0.16 | -4.55 | -1.46 | -0.01
3946 | 00:01:05:45 | 65750 | 3945 | -0.05 | 0.16 | -3.9 | -1.12 | -0.02
3947 | 00:01:05:46 | 65767 | 3946 | -0.12 | 0.16 | -3.32 | -0.83 | -0.02
3948 | 00:01:05:47 | 65783 | 3947 | -0.14 | 0.16 | -2.61 | -0.51 | -0.02
3949 | 00:01:05:48 | 65800 | 3948 | -0.14 | 0.15 | -1.93 | -0.18 | -0.02
3950 | 00:01:05:49 | 65817 | 3949 | -0.24 | 0.15 | -1.26 | 0.12 | -0.02
3951 | 00:01:05:50 | 65833 | 3950 | -0.25 | 0.15 | -0.61 | 0.46 | -0.01
3952 | 00:01:05:51 | 65850 | 3951 | -0.29 | 0.16 | 0.06 | 0.77 | -0.01
3953 | 00:01:05:52 | 65867 | 3952 | -0.36 | 0.16 | 0.68 | 1.09 | -0.02
3954 | 00:01:05:53 | 65883 | 3953 | -0.36 | 0.15 | 1.37 | 1.42 | -0.02
3955 | 00:01:05:54 | 65900 | 3954 | -0.36 | 0.16 | 2.08 | 1.76 | -0.02
3956 | 00:01:05:55 | 65917 | 3955 | -0.31 | 0.16 | 2.8 | 2.09 | -0.01
3957 | 00:01:05:56 | 65933 | 3956 | -0.27 | 0.16 | 3.55 | 2.42 | -0.01
3958 | 00:01:05:57 | 65950 | 3957 | -0.25 | 0.16 | 4.26 | 2.76 | -0.01
3959 | 00:01:05:58 | 65967 | 3958 | -0.27 | 0.15 | 5 | 3.09 | -0.01
3960 | 00:01:05:59 | 65983 | 3959 | -0.25 | 0.15 | 5.7 | 3.46 | -0.01
3961 | 00:01:06:00 | 66000 | 3960 | -0.29 | 0.15 | 6.41 | 3.8 | -0.01
3962 | 00:01:06:01 | 66017 | 3961 | -0.34 | 0.16 | 7.09 | 4.15 | -0.01
3963 | 00:01:06:02 | 66033 | 3962 | -0.34 | 0.16 | 7.76 | 4.5 | -0.01
3964 | 00:01:06:03 | 66050 | 3963 | -0.39 | 0.16 | 8.42 | 4.83 | -0.01
3965 | 00:01:06:04 | 66067 | 3964 | -0.46 | 0.16 | 9.07 | 5.17 | -0.01
3966 | 00:01:06:05 | 66083 | 3965 | -0.49 | 0.15 | 9.77 | 5.52 | -0.01
3967 | 00:01:06:06 | 66100 | 3966 | -0.56 | 0.16 | 10.44 | 5.85 | -0.01
3968 | 00:01:06:07 | 66117 | 3967 | -0.7 | 0.16 | 11.13 | 6.16 | -0.01
3969 | 00:01:06:08 | 66133 | 3968 | -0.75 | 0.16 | 11.83 | 6.48 | -0.01
3970 | 00:01:06:09 | 66150 | 3969 | -0.8 | 0.15 | 12.51 | 6.79 | -0.01
3971 | 00:01:06:10 | 66167 | 3970 | -0.85 | 0.16 | 13.2 | 7.1 | -0.01
3972 | 00:01:06:11 | 66183 | 3971 | -0.88 | 0.16 | 13.86 | 7.41 | -0.02
3973 | 00:01:06:12 | 66200 | 3972 | -0.9 | 0.16 | 14.54 | 7.72 | -0.02
3974 | 00:01:06:13 | 66217 | 3973 | -0.87 | 0.15 | 15.2 | 8.04 | -0.02
3975 | 00:01:06:14 | 66233 | 3974 | -0.87 | 0.15 | 15.88 | 8.35 | -0.02
3976 | 00:01:06:15 | 66250 | 3975 | -0.87 | 0.15 | 16.55 | 8.66 | -0.01
3977 | 00:01:06:16 | 66267 | 3976 | -0.92 | 0.15 | 17.26 | 8.98 | -0.01
3978 | 00:01:06:17 | 66283 | 3977 | -0.93 | 0.15 | 17.97 | 9.3 | -0.02
3979 | 00:01:06:18 | 66300 | 3978 | -0.88 | 0.15 | 18.67 | 9.64 | -0.01
3980 | 00:01:06:19 | 66317 | 3979 | -0.83 | 0.14 | 19.38 | 9.96 | -0.01
3981 | 00:01:06:20 | 66333 | 3980 | -0.76 | 0.14 | 20.06 | 10.32 | -0.02
3982 | 00:01:06:21 | 66350 | 3981 | -0.68 | 0.14 | 20.75 | 10.65 | -0.02
3983 | 00:01:06:22 | 66367 | 3982 | -0.66 | 0.14 | 21.44 | 11 | -0.01
3984 | 00:01:06:23 | 66383 | 3983 | -0.61 | 0.14 | 22.12 | 11.34 | -0.02
3985 | 00:01:06:24 | 66400 | 3984 | -0.56 | 0.13 | 22.82 | 11.71 | -0.02
3986 | 00:01:06:25 | 66417 | 3985 | -0.54 | 0.13 | 23.51 | 12.05 | -0.02
3987 | 00:01:06:26 | 66433 | 3986 | -0.53 | 0.13 | 24.23 | 12.38 | -0.01
3988 | 00:01:06:27 | 66450 | 3987 | -0.53 | 0.13 | 24.91 | 12.72 | -0.01
3989 | 00:01:06:28 | 66467 | 3988 | -0.58 | 0.13 | 25.6 | 13.04 | -0.02
3990 | 00:01:06:29 | 66483 | 3989 | -0.65 | 0.13 | 26.29 | 13.36 | -0.02
3991 | 00:01:06:30 | 66500 | 3990 | -0.66 | 0.13 | 26.93 | 13.66 | -0.02
3992 | 00:01:06:31 | 66517 | 3991 | -0.63 | 0.13 | 27.6 | 13.99 | -0.02
3993 | 00:01:06:32 | 66533 | 3992 | -0.63 | 0.13 | 28.25 | 14.3 | -0.02
3994 | 00:01:06:33 | 66550 | 3993 | -0.65 | 0.13 | 28.92 | 14.6 | -0.02
3995 | 00:01:06:34 | 66567 | 3994 | -0.7 | 0.13 | 29.58 | 14.91 | -0.01
3996 | 00:01:06:35 | 66583 | 3995 | -0.75 | 0.13 | 30.27 | 15.21 | -0.02
3997 | 00:01:06:36 | 66600 | 3996 | -0.83 | 0.13 | 30.96 | 15.52 | -0.01
3998 | 00:01:06:37 | 66617 | 3997 | -0.9 | 0.13 | 31.63 | 15.83 | -0.01
3999 | 00:01:06:38 | 66633 | 3998 | -0.88 | 0.13 | 32.33 | 16.15 | -0.02
4000 | 00:01:06:39 | 66650 | 3999 | -0.87 | 0.13 | 32.99 | 16.48 | -0.01
4001 | 00:01:06:40 | 66667 | 4000 | -0.8 | 0.13 | 33.67 | 16.81 | -0.01
4002 | 00:01:06:41 | 66683 | 4001 | -0.78 | 0.13 | 34.31 | 17.15 | -0.02
4003 | 00:01:06:42 | 66700 | 4002 | -0.8 | 0.13 | 34.98 | 17.48 | -0.01
4004 | 00:01:06:43 | 66717 | 4003 | -0.8 | 0.13 | 35.63 | 17.82 | -0.01
4005 | 00:01:06:44 | 66733 | 4004 | -0.8 | 0.13 | 36.32 | 18.14 | -0.01
4006 | 00:01:06:45 | 66750 | 4005 | -0.8 | 0.13 | 37.01 | 18.47 | -0.02
4007 | 00:01:06:46 | 66767 | 4006 | -0.82 | 0.13 | 37.7 | 18.79 | -0.02
4008 | 00:01:06:47 | 66783 | 4007 | -0.88 | 0.13 | 38.4 | 19.11 | -0.02
4009 | 00:01:06:48 | 66800 | 4008 | -0.92 | 0.13 | 39.05 | 19.42 | -0.02
4010 | 00:01:06:49 | 66817 | 4009 | -0.95 | 0.12 | 39.73 | 19.72 | -0.02
4011 | 00:01:06:50 | 66833 | 4010 | -1 | 0.13 | 40.38 | 20.03 | -0.01
4012 | 00:01:06:51 | 66850 | 4011 | -1.05 | 0.12 | 41.01 | 20.31 | -0.01
4013 | 00:01:06:52 | 66867 | 4012 | -1.09 | 0.13 | 41.66 | 20.62 | -0.01
4014 | 00:01:06:53 | 66883 | 4013 | -1.1 | 0.13 | 42.29 | 20.92 | -0.01
4015 | 00:01:06:54 | 66900 | 4014 | -1.14 | 0.12 | 42.96 | 21.23 | -0.01
4016 | 00:01:06:55 | 66917 | 4015 | -1.09 | 0.12 | 43.64 | 21.56 | -0.02
4017 | 00:01:06:56 | 66933 | 4016 | -1.02 | 0.12 | 44.35 | 21.88 | -0.01
4018 | 00:01:06:57 | 66950 | 4017 | -0.93 | 0.11 | 45.04 | 22.22 | -0.02
4019 | 00:01:06:58 | 66967 | 4018 | -0.92 | 0.12 | 45.74 | 22.55 | -0.01
4020 | 00:01:06:59 | 66983 | 4019 | -0.9 | 0.11 | 46.41 | 22.88 | -0.01
4021 | 00:01:07:00 | 67000 | 4020 | -0.95 | 0.12 | 47.04 | 23.2 | -0.01
4022 | 00:01:07:01 | 67017 | 4021 | -0.92 | 0.12 | 47.69 | 23.54 | -0.02
4023 | 00:01:07:02 | 67033 | 4022 | -0.9 | 0.12 | 48.3 | 23.86 | -0.02
4024 | 00:01:07:03 | 67050 | 4023 | -0.98 | 0.11 | 48.95 | 24.18 | -0.02
4025 | 00:01:07:04 | 67067 | 4024 | -1.02 | 0.12 | 49.62 | 24.5 | -0.02
4026 | 00:01:07:05 | 67083 | 4025 | -0.97 | 0.11 | 50.29 | 24.8 | -0.02
4027 | 00:01:07:06 | 67100 | 4026 | -0.93 | 0.11 | 50.98 | 25.1 | -0.01
4028 | 00:01:07:07 | 67117 | 4027 | -0.97 | 0.12 | 51.65 | 25.38 | -0.02
4029 | 00:01:07:08 | 67133 | 4028 | -0.97 | 0.12 | 52.34 | 25.69 | -0.01
4030 | 00:01:07:09 | 67150 | 4029 | -0.98 | 0.11 | 52.98 | 25.98 | -0.01
4031 | 00:01:07:10 | 67167 | 4030 | -1.02 | 0.11 | 53.64 | 26.27 | -0.01
4032 | 00:01:07:11 | 67183 | 4031 | -1.09 | 0.11 | 54.32 | 26.6 | -0.01
4033 | 00:01:07:12 | 67200 | 4032 | -1.15 | 0.11 | 55 | 26.92 | -0.01
4034 | 00:01:07:13 | 67217 | 4033 | -1.19 | 0.11 | 55.71 | 27.26 | -0.02
4035 | 00:01:07:14 | 67233 | 4034 | -1.21 | 0.11 | 56.4 | 27.6 | -0.02
4036 | 00:01:07:15 | 67250 | 4035 | -1.14 | 0.11 | 57.14 | 27.96 | -0.02
4037 | 00:01:07:16 | 67267 | 4036 | -1.19 | 0.11 | 57.86 | 28.31 | -0.01
4038 | 00:01:07:17 | 67283 | 4037 | -1.21 | 0.11 | 58.61 | 28.67 | -0.02
4039 | 00:01:07:18 | 67300 | 4038 | -1.21 | 0.11 | 59.33 | 29.02 | -0.01
4040 | 00:01:07:19 | 67317 | 4039 | -1.19 | 0.11 | 60.04 | 29.36 | -0.01
4041 | 00:01:07:20 | 67333 | 4040 | -1.15 | 0.11 | 60.41 | 29.54 | -0.01
4042 | 00:01:07:21 | 67350 | 4041 | -1.04 | 0.11 | 60.42 | 29.55 | -0.01
4043 | 00:01:07:22 | 67367 | 4042 | -1.02 | 0.11 | 60.42 | 29.55 | -0.01
4044 | 00:01:07:23 | 67383 | 4043 | -0.85 | 0.11 | 60.42 | 29.55 | -0.01
4045 | 00:01:07:24 | 67400 | 4044 | -0.75 | 0.11 | 60.43 | 29.55 | -0.01
4046 | 00:01:07:25 | 67417 | 4045 | -0.71 | 0.11 | 60.42 | 29.55 | -0.01
4047 | 00:01:07:26 | 67433 | 4046 | -0.68 | 0.11 | 60.43 | 29.55 | -0.01
4048 | 00:01:07:27 | 67450 | 4047 | -0.63 | 0.11 | 60.42 | 29.55 | -0.01
4049 | 00:01:07:28 | 67467 | 4048 | -0.59 | 0.11 | 60.42 | 29.55 | -0.02
4050 | 00:01:07:29 | 67483 | 4049 | -0.58 | 0.11 | 60.42 | 29.55 | -0.02
4051 | 00:01:07:30 | 67500 | 4050 | -0.56 | 0.11 | 60.42 | 29.55 | -0.01
4052 | 00:01:07:31 | 67517 | 4051 | -0.56 | 0.11 | 60.41 | 29.55 | -0.01
4053 | 00:01:07:32 | 67533 | 4052 | -0.53 | 0.11 | 60.34 | 29.55 | -0.01
4054 | 00:01:07:33 | 67550 | 4053 | -0.53 | 0.11 | 60.27 | 29.55 | -0.01
4055 | 00:01:07:34 | 67567 | 4054 | -0.49 | 0.11 | 60.19 | 29.55 | -0.01
4056 | 00:01:07:35 | 67583 | 4055 | -0.51 | 0.11 | 60.12 | 29.55 | -0.02
4057 | 00:01:07:36 | 67600 | 4056 | -0.48 | 0.11 | 60.04 | 29.55 | -0.01
4058 | 00:01:07:37 | 67617 | 4057 | -0.48 | 0.11 | 59.95 | 29.55 | -0.01
4059 | 00:01:07:38 | 67633 | 4058 | -0.44 | 0.11 | 59.86 | 29.55 | -0.01
4060 | 00:01:07:39 | 67650 | 4059 | -0.46 | 0.11 | 59.77 | 29.55 | -0.01
4061 | 00:01:07:40 | 67667 | 4060 | -0.42 | 0.11 | 59.68 | 29.55 | -0.02
4062 | 00:01:07:41 | 67683 | 4061 | -0.42 | 0.11 | 59.59 | 29.55 | -0.02
4063 | 00:01:07:42 | 67700 | 4062 | -0.41 | 0.11 | 59.5 | 29.55 | -0.02
4064 | 00:01:07:43 | 67717 | 4063 | -0.37 | 0.11 | 59.4 | 29.55 | -0.01
4065 | 00:01:07:44 | 67733 | 4064 | -0.32 | 0.11 | 59.3 | 29.55 | -0.01
4066 | 00:01:07:45 | 67750 | 4065 | -0.36 | 0.11 | 59.21 | 29.55 | -0.01
4067 | 00:01:07:46 | 67767 | 4066 | -0.32 | 0.11 | 59.11 | 29.52 | -0.01
4068 | 00:01:07:47 | 67783 | 4067 | -0.36 | 0.11 | 59.01 | 29.47 | -0.01
4069 | 00:01:07:48 | 67800 | 4068 | -0.31 | 0.11 | 58.91 | 29.42 | -0.01
4070 | 00:01:07:49 | 67817 | 4069 | -0.31 | 0.11 | 58.82 | 29.37 | -0.02
4071 | 00:01:07:50 | 67833 | 4070 | -0.25 | 0.11 | 58.72 | 29.32 | -0.02
4072 | 00:01:07:51 | 67850 | 4071 | -0.29 | 0.11 | 58.63 | 29.27 | -0.01
4073 | 00:01:07:52 | 67867 | 4072 | -0.25 | 0.11 | 58.53 | 29.23 | -0.02
4074 | 00:01:07:53 | 67883 | 4073 | -0.25 | 0.11 | 58.44 | 29.18 | -0.01
4075 | 00:01:07:54 | 67900 | 4074 | -0.25 | 0.11 | 58.34 | 29.14 | -0.02
4076 | 00:01:07:55 | 67917 | 4075 | -0.22 | 0.11 | 58.24 | 29.09 | -0.01
4077 | 00:01:07:56 | 67933 | 4076 | -0.2 | 0.11 | 58.14 | 29.05 | -0.01
4078 | 00:01:07:57 | 67950 | 4077 | -0.2 | 0.11 | 58.04 | 29 | -0.01
4079 | 00:01:07:58 | 67967 | 4078 | -0.2 | 0.11 | 57.95 | 28.95 | -0.02
4080 | 00:01:07:59 | 67983 | 4079 | -0.22 | 0.11 | 57.84 | 28.9 | -0.01
4081 | 00:01:08:00 | 68000 | 4080 | -0.2 | 0.11 | 57.74 | 28.85 | -0.01
4082 | 00:01:08:01 | 68017 | 4081 | -0.19 | 0.11 | 57.65 | 28.81 | -0.02
4083 | 00:01:08:02 | 68033 | 4082 | -0.2 | 0.11 | 57.55 | 28.76 | -0.01
4084 | 00:01:08:03 | 68050 | 4083 | -0.19 | 0.11 | 57.45 | 28.71 | -0.01
4085 | 00:01:08:04 | 68067 | 4084 | -0.19 | 0.11 | 57.35 | 28.66 | -0.02
4086 | 00:01:08:05 | 68083 | 4085 | -0.17 | 0.11 | 57.26 | 28.61 | -0.02
4087 | 00:01:08:06 | 68100 | 4086 | -0.17 | 0.11 | 57.16 | 28.57 | -0.02
4088 | 00:01:08:07 | 68117 | 4087 | -0.15 | 0.11 | 57.07 | 28.52 | -0.02
4089 | 00:01:08:08 | 68133 | 4088 | -0.14 | 0.11 | 56.97 | 28.48 | -0.02
4090 | 00:01:08:09 | 68150 | 4089 | -0.12 | 0.11 | 56.87 | 28.43 | -0.02
4091 | 00:01:08:10 | 68167 | 4090 | -0.12 | 0.11 | 56.79 | 28.39 | -0.01
4092 | 00:01:08:11 | 68183 | 4091 | -0.1 | 0.11 | 56.7 | 28.35 | -0.01
4093 | 00:01:08:12 | 68200 | 4092 | -0.12 | 0.11 | 56.62 | 28.31 | -0.02
4094 | 00:01:08:13 | 68217 | 4093 | -0.08 | 0.11 | 56.54 | 28.27 | -0.02
4095 | 00:01:08:14 | 68233 | 4094 | -0.07 | 0.11 | 56.47 | 28.23 | -0.02
4096 | 00:01:08:15 | 68250 | 4095 | -0.08 | 0.11 | 56.39 | 28.2 | -0.02
4097 | 00:01:08:16 | 68267 | 4096 | -0.07 | 0.12 | 56.32 | 28.16 | -0.01
4098 | 00:01:08:17 | 68283 | 4097 | -0.05 | 0.11 | 56.25 | 28.13 | -0.02
4099 | 00:01:08:18 | 68300 | 4098 | 0.02 | 0.11 | 55.95 | 28.01 | -0.02
4100 | 00:01:08:19 | 68317 | 4099 | 0.07 | 0.11 | 55.37 | 27.72 | -0.02
4101 | 00:01:08:20 | 68333 | 4100 | 0.1 | 0.11 | 54.77 | 27.41 | -0.01
4102 | 00:01:08:21 | 68350 | 4101 | 0.15 | 0.11 | 54.15 | 27.11 | -0.02
4103 | 00:01:08:22 | 68367 | 4102 | 0.25 | 0.11 | 53.48 | 26.79 | -0.02
4104 | 00:01:08:23 | 68383 | 4103 | 0.34 | 0.11 | 52.7 | 26.44 | -0.01
4105 | 00:01:08:24 | 68400 | 4104 | 0.36 | 0.11 | 51.93 | 26.08 | -0.02
4106 | 00:01:08:25 | 68417 | 4105 | 0.36 | 0.11 | 51.08 | 25.72 | -0.02
4107 | 00:01:08:26 | 68433 | 4106 | 0.32 | 0.11 | 50.28 | 25.37 | -0.02
4108 | 00:01:08:27 | 68450 | 4107 | 0.39 | 0.11 | 49.5 | 25.04 | -0.01
4109 | 00:01:08:28 | 68467 | 4108 | 0.42 | 0.11 | 48.74 | 24.71 | -0.02
4110 | 00:01:08:29 | 68483 | 4109 | 0.41 | 0.11 | 47.98 | 24.33 | -0.01
4111 | 00:01:08:30 | 68500 | 4110 | 0.46 | 0.11 | 47.24 | 23.97 | -0.02
4112 | 00:01:08:31 | 68517 | 4111 | 0.48 | 0.11 | 46.53 | 23.59 | -0.02
4113 | 00:01:08:32 | 68533 | 4112 | 0.44 | 0.12 | 45.73 | 23.2 | -0.02
4114 | 00:01:08:33 | 68550 | 4113 | 0.36 | 0.11 | 44.91 | 22.81 | -0.02
4115 | 00:01:08:34 | 68567 | 4114 | 0.36 | 0.12 | 43.95 | 22.35 | -0.01
4116 | 00:01:08:35 | 68583 | 4115 | 0.36 | 0.11 | 43.02 | 21.92 | -0.02
4117 | 00:01:08:36 | 68600 | 4116 | 0.42 | 0.11 | 42.14 | 21.47 | -0.01
4118 | 00:01:08:37 | 68617 | 4117 | 0.46 | 0.12 | 41.29 | 21.07 | -0.02
4119 | 00:01:08:38 | 68633 | 4118 | 0.53 | 0.11 | 40.52 | 20.69 | -0.02
4120 | 00:01:08:39 | 68650 | 4119 | 0.56 | 0.11 | 39.64 | 20.3 | -0.02
4121 | 00:01:08:40 | 68667 | 4120 | 0.61 | 0.12 | 38.73 | 19.89 | -0.02
4122 | 00:01:08:41 | 68683 | 4121 | 0.61 | 0.11 | 37.8 | 19.47 | -0.02
4123 | 00:01:08:42 | 68700 | 4122 | 0.66 | 0.11 | 36.85 | 19.06 | -0.02
4124 | 00:01:08:43 | 68717 | 4123 | 0.7 | 0.11 | 35.97 | 18.64 | -0.02
4125 | 00:01:08:44 | 68733 | 4124 | 0.65 | 0.11 | 35.05 | 18.2 | -0.02
4126 | 00:01:08:45 | 68750 | 4125 | 0.61 | 0.11 | 34.19 | 17.74 | -0.02
4127 | 00:01:08:46 | 68767 | 4126 | 0.63 | 0.11 | 33.29 | 17.31 | -0.02
4128 | 00:01:08:47 | 68783 | 4127 | 0.66 | 0.12 | 32.42 | 16.86 | -0.02
4129 | 00:01:08:48 | 68800 | 4128 | 0.7 | 0.11 | 31.59 | 16.47 | -0.02
4130 | 00:01:08:49 | 68817 | 4129 | 0.83 | 0.11 | 30.89 | 16.15 | -0.02
4131 | 00:01:08:50 | 68833 | 4130 | 0.83 | 0.11 | 30 | 15.73 | -0.02
4132 | 00:01:08:51 | 68850 | 4131 | 0.76 | 0.11 | 28.99 | 15.28 | -0.02
4133 | 00:01:08:52 | 68867 | 4132 | 0.71 | 0.11 | 28.05 | 14.82 | -0.01
4134 | 00:01:08:53 | 68883 | 4133 | 0.7 | 0.12 | 27.15 | 14.41 | -0.01
4135 | 00:01:08:54 | 68900 | 4134 | 0.71 | 0.12 | 26.27 | 13.98 | -0.01
4136 | 00:01:08:55 | 68917 | 4135 | 0.75 | 0.11 | 25.38 | 13.55 | -0.02
4137 | 00:01:08:56 | 68933 | 4136 | 0.7 | 0.11 | 24.44 | 13.13 | -0.01
4138 | 00:01:08:57 | 68950 | 4137 | 0.71 | 0.11 | 23.53 | 12.69 | -0.02
4139 | 00:01:08:58 | 68967 | 4138 | 0.68 | 0.11 | 22.59 | 12.27 | -0.01
4140 | 00:01:08:59 | 68983 | 4139 | 0.68 | 0.11 | 21.72 | 11.8 | -0.02
4141 | 00:01:09:00 | 69000 | 4140 | 0.68 | 0.12 | 20.82 | 11.35 | -0.02
4142 | 00:01:09:01 | 69017 | 4141 | 0.68 | 0.11 | 19.92 | 10.89 | -0.02
4143 | 00:01:09:02 | 69033 | 4142 | 0.68 | 0.12 | 19.03 | 10.44 | -0.02
4144 | 00:01:09:03 | 69050 | 4143 | 0.71 | 0.12 | 18.09 | 10 | -0.02
4145 | 00:01:09:04 | 69067 | 4144 | 0.82 | 0.12 | 17.36 | 9.66 | -0.02
4146 | 00:01:09:05 | 69083 | 4145 | 0.9 | 0.12 | 16.52 | 9.28 | -0.01
4147 | 00:01:09:06 | 69100 | 4146 | 0.88 | 0.11 | 15.43 | 8.75 | -0.01
4148 | 00:01:09:07 | 69117 | 4147 | 0.87 | 0.11 | 14.34 | 8.25 | -0.01
4149 | 00:01:09:08 | 69133 | 4148 | 0.82 | 0.11 | 13.21 | 7.72 | -0.02
4150 | 00:01:09:09 | 69150 | 4149 | 0.87 | 0.12 | 12.2 | 7.24 | -0.02
4151 | 00:01:09:10 | 69167 | 4150 | 0.93 | 0.12 | 11.54 | 6.95 | -0.02
4152 | 00:01:09:11 | 69183 | 4151 | 1.07 | 0.12 | 10.69 | 6.56 | -0.01
4153 | 00:01:09:12 | 69200 | 4152 | 1.1 | 0.12 | 9.61 | 6.07 | -0.02
4154 | 00:01:09:13 | 69217 | 4153 | 1.15 | 0.12 | 8.73 | 5.63 | -0.02
4155 | 00:01:09:14 | 69233 | 4154 | 1.19 | 0.12 | 7.74 | 5.13 | -0.02
4156 | 00:01:09:15 | 69250 | 4155 | 1.21 | 0.12 | 6.67 | 4.59 | -0.02
4157 | 00:01:09:16 | 69267 | 4156 | 1.19 | 0.12 | 5.61 | 4.05 | -0.02
4158 | 00:01:09:17 | 69283 | 4157 | 1.21 | 0.12 | 4.5 | 3.51 | -0.02
4159 | 00:01:09:18 | 69300 | 4158 | 1.17 | 0.12 | 3.38 | 2.95 | -0.01
4160 | 00:01:09:19 | 69317 | 4159 | 1.19 | 0.12 | 2.25 | 2.45 | -0.02
4161 | 00:01:09:20 | 69333 | 4160 | 1.22 | 0.12 | 1.21 | 1.94 | -0.01
4162 | 00:01:09:21 | 69350 | 4161 | 1.22 | 0.12 | 0.17 | 1.45 | -0.02
4163 | 00:01:09:22 | 69367 | 4162 | 1.22 | 0.12 | -0.85 | 0.94 | -0.01
4164 | 00:01:09:23 | 69383 | 4163 | 1.29 | 0.12 | -1.87 | 0.48 | -0.01
4165 | 00:01:09:24 | 69400 | 4164 | 1.29 | 0.13 | -3 | -0.03 | -0.01
4166 | 00:01:09:25 | 69417 | 4165 | 1.29 | 0.12 | -4.08 | -0.56 | -0.02
4167 | 00:01:09:26 | 69433 | 4166 | 1.36 | 0.12 | -5.16 | -1.07 | -0.02
4168 | 00:01:09:27 | 69450 | 4167 | 1.36 | 0.12 | -6.18 | -1.61 | -0.01
4169 | 00:01:09:28 | 69467 | 4168 | 1.32 | 0.12 | -7.24 | -2.14 | -0.02
4170 | 00:01:09:29 | 69483 | 4169 | 1.32 | 0.12 | -8.32 | -2.67 | -0.02
4171 | 00:01:09:30 | 69500 | 4170 | 1.34 | 0.12 | -9.4 | -3.18 | -0.02
4172 | 00:01:09:31 | 69517 | 4171 | 1.36 | 0.12 | -10.51 | -3.71 | -0.01
4173 | 00:01:09:32 | 69533 | 4172 | 1.36 | 0.12 | -11.55 | -4.2 | -0.02
4174 | 00:01:09:33 | 69550 | 4173 | 1.34 | 0.12 | -12.59 | -4.69 | -0.02
4175 | 00:01:09:34 | 69567 | 4174 | 1.32 | 0.12 | -13.6 | -5.19 | -0.02
4176 | 00:01:09:35 | 69583 | 4175 | 1.24 | 0.12 | -14.72 | -5.71 | -0.01
4177 | 00:01:09:36 | 69600 | 4176 | 1.26 | 0.12 | -15.83 | -6.23 | -0.01
4178 | 00:01:09:37 | 69617 | 4177 | 1.29 | 0.12 | -16.9 | -6.74 | -0.01
4179 | 00:01:09:38 | 69633 | 4178 | 1.26 | 0.12 | -18 | -7.28 | -0.02
4180 | 00:01:09:39 | 69650 | 4179 | 1.21 | 0.12 | -19.02 | -7.8 | -0.02
4181 | 00:01:09:40 | 69667 | 4180 | 1.27 | 0.12 | -20.03 | -8.32 | -0.02
4182 | 00:01:09:41 | 69683 | 4181 | 1.29 | 0.12 | -21.04 | -8.85 | -0.02
4183 | 00:01:09:42 | 69700 | 4182 | 1.31 | 0.12 | -22.13 | -9.37 | -0.02
4184 | 00:01:09:43 | 69717 | 4183 | 1.24 | 0.12 | -23.27 | -9.9 | -0.01
4185 | 00:01:09:44 | 69733 | 4184 | 1.29 | 0.12 | -24.29 | -10.37 | -0.02
4186 | 00:01:09:45 | 69750 | 4185 | 1.27 | 0.13 | -25.37 | -10.88 | -0.02
4187 | 00:01:09:46 | 69767 | 4186 | 1.32 | 0.12 | -26.39 | -11.36 | -0.02
4188 | 00:01:09:47 | 69783 | 4187 | 1.32 | 0.12 | -27.45 | -11.87 | -0.02
4189 | 00:01:09:48 | 69800 | 4188 | 1.34 | 0.13 | -28.51 | -12.38 | -0.01
4190 | 00:01:09:49 | 69817 | 4189 | 1.34 | 0.13 | -29.58 | -12.89 | -0.02
4191 | 00:01:09:50 | 69833 | 4190 | 1.27 | 0.12 | -30.69 | -13.43 | -0.02
4192 | 00:01:09:51 | 69850 | 4191 | 1.21 | 0.13 | -31.78 | -13.99 | -0.01
4193 | 00:01:09:52 | 69867 | 4192 | 1.19 | 0.13 | -32.89 | -14.56 | -0.02
4194 | 00:01:09:53 | 69883 | 4193 | 1.15 | 0.13 | -33.96 | -15.1 | -0.02
4195 | 00:01:09:54 | 69900 | 4194 | 1.1 | 0.13 | -35.15 | -15.64 | -0.02
4196 | 00:01:09:55 | 69917 | 4195 | 1.17 | 0.13 | -36.27 | -16.14 | -0.02
4197 | 00:01:09:56 | 69933 | 4196 | 1.26 | 0.13 | -37.41 | -16.65 | -0.02
4198 | 00:01:09:57 | 69950 | 4197 | 1.24 | 0.14 | -38.49 | -17.2 | -0.02
4199 | 00:01:09:58 | 69967 | 4198 | 1.22 | 0.14 | -39.57 | -17.74 | -0.01
4200 | 00:01:09:59 | 69983 | 4199 | 1.29 | 0.14 | -40.7 | -18.31 | -0.02
4201 | 00:01:10:00 | 70000 | 4200 | 1.36 | 0.14 | -41.82 | -18.85 | -0.01
4202 | 00:01:10:01 | 70017 | 4201 | 1.38 | 0.14 | -42.95 | -19.41 | -0.01
4203 | 00:01:10:02 | 70033 | 4202 | 1.34 | 0.14 | -43.99 | -19.96 | -0.02
4204 | 00:01:10:03 | 70050 | 4203 | 1.31 | 0.14 | -44.74 | -20.35 | -0.02
4205 | 00:01:10:04 | 70067 | 4204 | 1.26 | 0.14 | -44.86 | -20.42 | -0.01
4206 | 00:01:10:05 | 70083 | 4205 | 1.31 | 0.14 | -44.98 | -20.48 | -0.02
4207 | 00:01:10:06 | 70100 | 4206 | 1.26 | 0.14 | -45.04 | -20.51 | -0.02
4208 | 00:01:10:07 | 70117 | 4207 | 1.21 | 0.15 | -45.05 | -20.52 | -0.02
4209 | 00:01:10:08 | 70133 | 4208 | 0.95 | 0.14 | -45.05 | -20.52 | -0.02
4210 | 00:01:10:09 | 70150 | 4209 | 0.92 | 0.15 | -45.05 | -20.52 | -0.02
4211 | 00:01:10:10 | 70167 | 4210 | 0.71 | 0.14 | -45.05 | -20.52 | -0.02
4212 | 00:01:10:11 | 70183 | 4211 | 0.56 | 0.14 | -45.05 | -20.52 | -0.02
4213 | 00:01:10:12 | 70200 | 4212 | 0.9 | 0.15 | -45.05 | -20.52 | -0.02
4214 | 00:01:10:13 | 70217 | 4213 | 0.99 | 0.15 | -45.05 | -20.52 | -0.02
4215 | 00:01:10:14 | 70233 | 4214 | 0.97 | 0.14 | -45.05 | -20.52 | -0.02
4216 | 00:01:10:15 | 70250 | 4215 | 0.97 | 0.14 | -45.05 | -20.52 | -0.02
4217 | 00:01:10:16 | 70267 | 4216 | 1 | 0.15 | -45.05 | -20.52 | -0.02
4218 | 00:01:10:17 | 70283 | 4217 | 0.92 | 0.14 | -45.05 | -20.52 | -0.01
4219 | 00:01:10:18 | 70300 | 4218 | 0.7 | 0.15 | -45.05 | -20.52 | -0.02
4220 | 00:01:10:19 | 70317 | 4219 | 0.34 | 0.15 | -45.05 | -20.52 | -0.01
4221 | 00:01:10:20 | 70333 | 4220 | 0.15 | 0.15 | -45.05 | -20.52 | -0.01
4222 | 00:01:10:21 | 70350 | 4221 | 0.15 | 0.15 | -44.99 | -20.52 | -0.02
4223 | 00:01:10:22 | 70367 | 4222 | 0.19 | 0.15 | -44.28 | -20.52 | -0.02
4224 | 00:01:10:23 | 70383 | 4223 | 0.22 | 0.14 | -43.63 | -20.34 | -0.01
4225 | 00:01:10:24 | 70400 | 4224 | 0.24 | 0.15 | -42.96 | -20 | -0.02
4226 | 00:01:10:25 | 70417 | 4225 | 0.22 | 0.15 | -42.31 | -19.69 | -0.01
4227 | 00:01:10:26 | 70433 | 4226 | 0.2 | 0.15 | -41.67 | -19.36 | -0.01
4228 | 00:01:10:27 | 70450 | 4227 | 0.14 | 0.14 | -41.02 | -19.05 | -0.02
4229 | 00:01:10:28 | 70467 | 4228 | 0.15 | 0.15 | -40.39 | -18.74 | -0.02
4230 | 00:01:10:29 | 70483 | 4229 | 0.17 | 0.15 | -39.7 | -18.39 | -0.02
4231 | 00:01:10:30 | 70500 | 4230 | 0.12 | 0.15 | -39.08 | -18.08 | -0.02
4232 | 00:01:10:31 | 70517 | 4231 | 0.17 | 0.14 | -38.47 | -17.75 | -0.02
4233 | 00:01:10:32 | 70533 | 4232 | 0.15 | 0.15 | -37.89 | -17.47 | -0.01
4234 | 00:01:10:33 | 70550 | 4233 | 0.05 | 0.14 | -37.41 | -17.21 | -0.01
4235 | 00:01:10:34 | 70567 | 4234 | 0 | 0.14 | -36.91 | -16.96 | -0.01
4236 | 00:01:10:35 | 70583 | 4235 | -0.02 | 0.15 | -36.35 | -16.7 | -0.02
4237 | 00:01:10:36 | 70600 | 4236 | 0 | 0.15 | -35.66 | -16.39 | -0.02
4238 | 00:01:10:37 | 70617 | 4237 | 0.02 | 0.14 | -34.98 | -16.09 | -0.01
4239 | 00:01:10:38 | 70633 | 4238 | 0.03 | 0.14 | -34.24 | -15.76 | -0.01
4240 | 00:01:10:39 | 70650 | 4239 | 0.05 | 0.15 | -33.61 | -15.48 | -0.02
4241 | 00:01:10:40 | 70667 | 4240 | 0.07 | 0.15 | -32.94 | -15.14 | -0.01
4242 | 00:01:10:41 | 70683 | 4241 | 0.12 | 0.15 | -32.28 | -14.81 | -0.01
4243 | 00:01:10:42 | 70700 | 4242 | 0.17 | 0.15 | -31.62 | -14.47 | -0.02
4244 | 00:01:10:43 | 70717 | 4243 | 0.2 | 0.15 | -30.95 | -14.13 | -0.01
4245 | 00:01:10:44 | 70733 | 4244 | 0.22 | 0.14 | -30.32 | -13.83 | -0.01
4246 | 00:01:10:45 | 70750 | 4245 | 0.2 | 0.15 | -29.71 | -13.52 | -0.01
4247 | 00:01:10:46 | 70767 | 4246 | 0.19 | 0.15 | -29.1 | -13.24 | -0.02
4248 | 00:01:10:47 | 70783 | 4247 | 0.19 | 0.15 | -28.49 | -12.93 | -0.02
4249 | 00:01:10:48 | 70800 | 4248 | 0.2 | 0.15 | -27.84 | -12.63 | -0.02
4250 | 00:01:10:49 | 70817 | 4249 | 0.24 | 0.15 | -27.23 | -12.32 | -0.02
4251 | 00:01:10:50 | 70833 | 4250 | 0.2 | 0.15 | -26.66 | -12.04 | -0.01
4252 | 00:01:10:51 | 70850 | 4251 | 0.19 | 0.15 | -26.07 | -11.77 | -0.02
4253 | 00:01:10:52 | 70867 | 4252 | 0.17 | 0.15 | -25.5 | -11.49 | -0.01
4254 | 00:01:10:53 | 70883 | 4253 | 0.17 | 0.15 | -24.96 | -11.25 | -0.02
4255 | 00:01:10:54 | 70900 | 4254 | 0.12 | 0.14 | -24.46 | -11.01 | -0.02
4256 | 00:01:10:55 | 70917 | 4255 | 0.14 | 0.15 | -23.84 | -10.73 | -0.01
4257 | 00:01:10:56 | 70933 | 4256 | 0.14 | 0.15 | -23.21 | -10.43 | -0.01
4258 | 00:01:10:57 | 70950 | 4257 | 0.12 | 0.15 | -22.6 | -10.17 | -0.01
4259 | 00:01:10:58 | 70967 | 4258 | 0.14 | 0.14 | -22.02 | -9.91 | -0.01
4260 | 00:01:10:59 | 70983 | 4259 | 0.1 | 0.15 | -21.42 | -9.63 | -0.02
4261 | 00:01:11:00 | 71000 | 4260 | 0.12 | 0.15 | -20.87 | -9.38 | -0.02
4262 | 00:01:11:01 | 71017 | 4261 | 0.07 | 0.14 | -20.35 | -9.11 | -0.02
4263 | 00:01:11:02 | 71033 | 4262 | 0.03 | 0.15 | -19.81 | -8.85 | -0.02
4264 | 00:01:11:03 | 71050 | 4263 | 0.05 | 0.15 | -19.24 | -8.55 | -0.02
4265 | 00:01:11:04 | 71067 | 4264 | 0.07 | 0.14 | -18.62 | -8.25 | -0.01
4266 | 00:01:11:05 | 71083 | 4265 | 0.14 | 0.15 | -18.02 | -7.95 | -0.02
4267 | 00:01:11:06 | 71100 | 4266 | 0.12 | 0.15 | -17.47 | -7.66 | -0.01
4268 | 00:01:11:07 | 71117 | 4267 | 0.1 | 0.15 | -16.92 | -7.39 | -0.01
4269 | 00:01:11:08 | 71133 | 4268 | 0.05 | 0.14 | -16.38 | -7.13 | -0.02
4270 | 00:01:11:09 | 71150 | 4269 | 0.05 | 0.15 | -15.79 | -6.86 | -0.01
4271 | 00:01:11:10 | 71167 | 4270 | 0.05 | 0.14 | -15.17 | -6.56 | -0.01
4272 | 00:01:11:11 | 71183 | 4271 | 0.1 | 0.15 | -14.55 | -6.28 | -0.02
4273 | 00:01:11:12 | 71200 | 4272 | 0.12 | 0.15 | -13.92 | -5.97 | -0.02
4274 | 00:01:11:13 | 71217 | 4273 | 0.14 | 0.15 | -13.33 | -5.67 | -0.01
4275 | 00:01:11:14 | 71233 | 4274 | 0.15 | 0.14 | -12.78 | -5.41 | -0.02
4276 | 00:01:11:15 | 71250 | 4275 | 0.12 | 0.15 | -12.27 | -5.14 | -0.01
4277 | 00:01:11:16 | 71267 | 4276 | 0.12 | 0.15 | -11.73 | -4.89 | -0.01
4278 | 00:01:11:17 | 71283 | 4277 | 0.12 | 0.14 | -11.2 | -4.64 | -0.02
4279 | 00:01:11:18 | 71300 | 4278 | 0.1 | 0.14 | -10.66 | -4.42 | -0.01
4280 | 00:01:11:19 | 71317 | 4279 | 0.1 | 0.15 | -10.05 | -4.14 | -0.02
4281 | 00:01:11:20 | 71333 | 4280 | 0.1 | 0.15 | -9.46 | -3.85 | -0.01
4282 | 00:01:11:21 | 71350 | 4281 | 0.12 | 0.14 | -8.88 | -3.61 | -0.02
4283 | 00:01:11:22 | 71367 | 4282 | 0.1 | 0.14 | -8.33 | -3.34 | -0.02
4284 | 00:01:11:23 | 71383 | 4283 | 0.07 | 0.14 | -7.76 | -3.09 | -0.02
4285 | 00:01:11:24 | 71400 | 4284 | 0.08 | 0.14 | -7.23 | -2.81 | -0.02
4286 | 00:01:11:25 | 71417 | 4285 | 0.08 | 0.14 | -6.67 | -2.53 | -0.01
4287 | 00:01:11:26 | 71433 | 4286 | 0.1 | 0.14 | -6.11 | -2.25 | -0.01
4288 | 00:01:11:27 | 71450 | 4287 | 0.07 | 0.14 | -5.6 | -1.98 | -0.02
4289 | 00:01:11:28 | 71467 | 4288 | 0.08 | 0.14 | -5.05 | -1.7 | -0.02
4290 | 00:01:11:29 | 71483 | 4289 | 0.08 | 0.14 | -4.51 | -1.42 | -0.02
4291 | 00:01:11:30 | 71500 | 4290 | 0.05 | 0.15 | -3.99 | -1.17 | -0.02
4292 | 00:01:11:31 | 71517 | 4291 | 0.02 | 0.14 | -3.57 | -0.95 | -0.02
4293 | 00:01:11:32 | 71533 | 4292 | -0.05 | 0.14 | -3.09 | -0.74 | -0.02
4294 | 00:01:11:33 | 71550 | 4293 | -0.02 | 0.14 | -2.52 | -0.46 | -0.02
4295 | 00:01:11:34 | 71567 | 4294 | -0.07 | 0.14 | -2.01 | -0.22 | -0.02
4296 | 00:01:11:35 | 71583 | 4295 | -0.12 | 0.14 | -1.56 | -0.02 | -0.01
4297 | 00:01:11:36 | 71600 | 4296 | -0.14 | 0.15 | -1.09 | 0.21 | -0.02
4298 | 00:01:11:37 | 71617 | 4297 | -0.15 | 0.15 | -0.61 | 0.44 | -0.02
4299 | 00:01:11:38 | 71633 | 4298 | -0.17 | 0.15 | -0.13 | 0.69 | -0.02
4300 | 00:01:11:39 | 71650 | 4299 | -0.19 | 0.14 | 0.38 | 0.93 | -0.02
4301 | 00:01:11:40 | 71667 | 4300 | -0.2 | 0.15 | 0.85 | 1.15 | -0.02
4302 | 00:01:11:41 | 71683 | 4301 | -0.2 | 0.14 | 1.35 | 1.41 | -0.02
4303 | 00:01:11:42 | 71700 | 4302 | -0.22 | 0.14 | 1.89 | 1.66 | -0.02
4304 | 00:01:11:43 | 71717 | 4303 | -0.2 | 0.14 | 2.44 | 1.92 | -0.02
4305 | 00:01:11:44 | 71733 | 4304 | -0.17 | 0.14 | 3.04 | 2.19 | -0.02
4306 | 00:01:11:45 | 71750 | 4305 | -0.14 | 0.15 | 3.64 | 2.46 | -0.02
4307 | 00:01:11:46 | 71767 | 4306 | -0.15 | 0.14 | 4.18 | 2.7 | -0.02
4308 | 00:01:11:47 | 71783 | 4307 | -0.15 | 0.15 | 4.71 | 2.95 | -0.01
4309 | 00:01:11:48 | 71800 | 4308 | -0.19 | 0.14 | 5.24 | 3.21 | -0.02
4310 | 00:01:11:49 | 71817 | 4309 | -0.17 | 0.14 | 5.8 | 3.47 | -0.01
4311 | 00:01:11:50 | 71833 | 4310 | -0.2 | 0.15 | 6.33 | 3.73 | -0.01
4312 | 00:01:11:51 | 71850 | 4311 | -0.19 | 0.14 | 6.88 | 4 | -0.02
4313 | 00:01:11:52 | 71867 | 4312 | -0.19 | 0.14 | 7.41 | 4.28 | -0.02
4314 | 00:01:11:53 | 71883 | 4313 | -0.22 | 0.14 | 7.91 | 4.54 | -0.02
4315 | 00:01:11:54 | 71900 | 4314 | -0.25 | 0.15 | 8.41 | 4.81 | -0.02
4316 | 00:01:11:55 | 71917 | 4315 | -0.25 | 0.15 | 8.91 | 5.07 | -0.02
4317 | 00:01:11:56 | 71933 | 4316 | -0.29 | 0.14 | 9.43 | 5.34 | -0.02
4318 | 00:01:11:57 | 71950 | 4317 | -0.34 | 0.14 | 9.95 | 5.59 | -0.02
4319 | 00:01:11:58 | 71967 | 4318 | -0.39 | 0.15 | 10.49 | 5.85 | -0.01
4320 | 00:01:11:59 | 71983 | 4319 | -0.49 | 0.15 | 11 | 6.09 | -0.01
4321 | 00:01:12:00 | 72000 | 4320 | -0.54 | 0.14 | 11.51 | 6.33 | -0.01
4322 | 00:01:12:01 | 72017 | 4321 | -0.58 | 0.14 | 12.06 | 6.57 | -0.02
4323 | 00:01:12:02 | 72033 | 4322 | -0.61 | 0.14 | 12.58 | 6.81 | -0.01
4324 | 00:01:12:03 | 72050 | 4323 | -0.63 | 0.14 | 13.11 | 7.06 | -0.01
4325 | 00:01:12:04 | 72067 | 4324 | -0.65 | 0.14 | 13.63 | 7.3 | -0.01
4326 | 00:01:12:05 | 72083 | 4325 | -0.68 | 0.14 | 14.15 | 7.54 | -0.01
4327 | 00:01:12:06 | 72100 | 4326 | -0.71 | 0.15 | 14.65 | 7.79 | -0.01
4328 | 00:01:12:07 | 72117 | 4327 | -0.68 | 0.14 | 15.17 | 8.03 | -0.02
4329 | 00:01:12:08 | 72133 | 4328 | -0.65 | 0.15 | 15.7 | 8.27 | -0.01
4330 | 00:01:12:09 | 72150 | 4329 | -0.63 | 0.14 | 16.21 | 8.51 | -0.01
4331 | 00:01:12:10 | 72167 | 4330 | -0.66 | 0.14 | 16.75 | 8.76 | -0.01
4332 | 00:01:12:11 | 72183 | 4331 | -0.7 | 0.15 | 17.28 | 9 | -0.02
4333 | 00:01:12:12 | 72200 | 4332 | -0.66 | 0.14 | 17.82 | 9.25 | -0.01
4334 | 00:01:12:13 | 72217 | 4333 | -0.65 | 0.15 | 18.36 | 9.5 | -0.02
4335 | 00:01:12:14 | 72233 | 4334 | -0.65 | 0.15 | 18.91 | 9.76 | -0.02
4336 | 00:01:12:15 | 72250 | 4335 | -0.61 | 0.14 | 19.46 | 10.03 | -0.02
4337 | 00:01:12:16 | 72267 | 4336 | -0.54 | 0.15 | 19.98 | 10.28 | -0.02
4338 | 00:01:12:17 | 72283 | 4337 | -0.51 | 0.14 | 20.53 | 10.55 | -0.01
4339 | 00:01:12:18 | 72300 | 4338 | -0.46 | 0.14 | 21.03 | 10.81 | -0.02
4340 | 00:01:12:19 | 72317 | 4339 | -0.44 | 0.14 | 21.55 | 11.08 | -0.02
4341 | 00:01:12:20 | 72333 | 4340 | -0.42 | 0.14 | 22.09 | 11.34 | -0.02
4342 | 00:01:12:21 | 72350 | 4341 | -0.42 | 0.15 | 22.59 | 11.61 | -0.02
4343 | 00:01:12:22 | 72367 | 4342 | -0.39 | 0.15 | 23.14 | 11.88 | -0.02
4344 | 00:01:12:23 | 72383 | 4343 | -0.34 | 0.14 | 23.67 | 12.14 | -0.02
4345 | 00:01:12:24 | 72400 | 4344 | -0.36 | 0.14 | 24.22 | 12.39 | -0.02
4346 | 00:01:12:25 | 72417 | 4345 | -0.32 | 0.14 | 24.74 | 12.64 | -0.02
4347 | 00:01:12:26 | 72433 | 4346 | -0.32 | 0.14 | 25.28 | 12.89 | -0.02
4348 | 00:01:12:27 | 72450 | 4347 | -0.37 | 0.15 | 25.8 | 13.13 | -0.02
4349 | 00:01:12:28 | 72467 | 4348 | -0.41 | 0.14 | 26.29 | 13.37 | -0.02
4350 | 00:01:12:29 | 72483 | 4349 | -0.41 | 0.14 | 26.81 | 13.61 | -0.02
4351 | 00:01:12:30 | 72500 | 4350 | -0.37 | 0.14 | 27.3 | 13.85 | -0.01
4352 | 00:01:12:31 | 72517 | 4351 | -0.34 | 0.14 | 27.81 | 14.09 | -0.02
4353 | 00:01:12:32 | 72533 | 4352 | -0.34 | 0.14 | 28.3 | 14.32 | -0.01
4354 | 00:01:12:33 | 72550 | 4353 | -0.34 | 0.14 | 28.8 | 14.55 | -0.02
4355 | 00:01:12:34 | 72567 | 4354 | -0.37 | 0.15 | 29.32 | 14.78 | -0.01
4356 | 00:01:12:35 | 72583 | 4355 | -0.34 | 0.15 | 29.84 | 15.01 | -0.01
4357 | 00:01:12:36 | 72600 | 4356 | -0.34 | 0.14 | 30.38 | 15.24 | -0.01
4358 | 00:01:12:37 | 72617 | 4357 | -0.37 | 0.14 | 30.88 | 15.49 | -0.01
4359 | 00:01:12:38 | 72633 | 4358 | -0.39 | 0.14 | 31.4 | 15.73 | -0.01
4360 | 00:01:12:39 | 72650 | 4359 | -0.41 | 0.14 | 31.92 | 15.96 | -0.01
4361 | 00:01:12:40 | 72667 | 4360 | -0.39 | 0.15 | 32.45 | 16.21 | -0.02
4362 | 00:01:12:41 | 72683 | 4361 | -0.36 | 0.14 | 32.97 | 16.45 | -0.01
4363 | 00:01:12:42 | 72700 | 4362 | -0.34 | 0.14 | 33.47 | 16.71 | -0.02
4364 | 00:01:12:43 | 72717 | 4363 | -0.32 | 0.14 | 33.99 | 16.96 | -0.02
4365 | 00:01:12:44 | 72733 | 4364 | -0.37 | 0.14 | 34.46 | 17.22 | -0.01
4366 | 00:01:12:45 | 72750 | 4365 | -0.37 | 0.14 | 34.96 | 17.47 | -0.02
4367 | 00:01:12:46 | 72767 | 4366 | -0.36 | 0.15 | 35.45 | 17.71 | -0.01
4368 | 00:01:12:47 | 72783 | 4367 | -0.39 | 0.14 | 35.95 | 17.96 | -0.01
4369 | 00:01:12:48 | 72800 | 4368 | -0.41 | 0.14 | 36.47 | 18.2 | -0.01
4370 | 00:01:12:49 | 72817 | 4369 | -0.44 | 0.14 | 36.97 | 18.45 | -0.01
4371 | 00:01:12:50 | 72833 | 4370 | -0.46 | 0.14 | 37.5 | 18.68 | -0.01
4372 | 00:01:12:51 | 72850 | 4371 | -0.51 | 0.14 | 38 | 18.93 | -0.01
4373 | 00:01:12:52 | 72867 | 4372 | -0.54 | 0.14 | 38.51 | 19.15 | -0.01
4374 | 00:01:12:53 | 72883 | 4373 | -0.59 | 0.14 | 39 | 19.38 | -0.01
4375 | 00:01:12:54 | 72900 | 4374 | -0.59 | 0.14 | 39.51 | 19.61 | -0.02
4376 | 00:01:12:55 | 72917 | 4375 | -0.61 | 0.14 | 40.01 | 19.84 | -0.01
4377 | 00:01:12:56 | 72933 | 4376 | -0.66 | 0.14 | 40.48 | 20.06 | -0.01
4378 | 00:01:12:57 | 72950 | 4377 | -0.71 | 0.14 | 40.96 | 20.28 | -0.01
4379 | 00:01:12:58 | 72967 | 4378 | -0.71 | 0.14 | 41.43 | 20.51 | -0.01
4380 | 00:01:12:59 | 72983 | 4379 | -0.73 | 0.14 | 41.91 | 20.74 | -0.01
4381 | 00:01:13:00 | 73000 | 4380 | -0.75 | 0.14 | 42.39 | 20.96 | -0.02
4382 | 00:01:13:01 | 73017 | 4381 | -0.8 | 0.14 | 42.88 | 21.19 | -0.01
4383 | 00:01:13:02 | 73033 | 4382 | -0.82 | 0.14 | 43.39 | 21.42 | -0.02
4384 | 00:01:13:03 | 73050 | 4383 | -0.8 | 0.14 | 43.89 | 21.66 | -0.01
4385 | 00:01:13:04 | 73067 | 4384 | -0.76 | 0.13 | 44.43 | 21.9 | -0.01
4386 | 00:01:13:05 | 73083 | 4385 | -0.71 | 0.13 | 44.95 | 22.16 | -0.02
4387 | 00:01:13:06 | 73100 | 4386 | -0.7 | 0.13 | 45.47 | 22.4 | -0.01
4388 | 00:01:13:07 | 73117 | 4387 | -0.66 | 0.13 | 45.79 | 22.56 | -0.01
4389 | 00:01:13:08 | 73133 | 4388 | -0.41 | 0.13 | 45.81 | 22.58 | -0.01
4390 | 00:01:13:09 | 73150 | 4389 | -0.27 | 0.13 | 45.81 | 22.57 | -0.02
4391 | 00:01:13:10 | 73167 | 4390 | -0.1 | 0.13 | 45.8 | 22.57 | -0.01
4392 | 00:01:13:11 | 73183 | 4391 | -0.03 | 0.13 | 45.8 | 22.57 | -0.01
4393 | 00:01:13:12 | 73200 | 4392 | 0 | 0.13 | 45.8 | 22.57 | -0.01
4394 | 00:01:13:13 | 73217 | 4393 | -0.03 | 0.13 | 45.75 | 22.57 | -0.01
4395 | 00:01:13:14 | 73233 | 4394 | -0.03 | 0.14 | 45.61 | 22.57 | -0.01
4396 | 00:01:13:15 | 73250 | 4395 | 0.02 | 0.13 | 45.3 | 22.58 | -0.01
4397 | 00:01:13:16 | 73267 | 4396 | -0.02 | 0.13 | 44.97 | 22.57 | -0.02
4398 | 00:01:13:17 | 73283 | 4397 | 0.02 | 0.14 | 44.62 | 22.57 | -0.02
4399 | 00:01:13:18 | 73300 | 4398 | 0.05 | 0.13 | 44.28 | 22.49 | -0.01
4400 | 00:01:13:19 | 73317 | 4399 | 0.05 | 0.13 | 43.99 | 22.34 | -0.02
4401 | 00:01:13:20 | 73333 | 4400 | 0.12 | 0.13 | 43.51 | 22.11 | -0.02
4402 | 00:01:13:21 | 73350 | 4401 | 0.15 | 0.13 | 42.96 | 21.84 | -0.01
4403 | 00:01:13:22 | 73367 | 4402 | 0.2 | 0.13 | 42.38 | 21.56 | -0.01
4404 | 00:01:13:23 | 73383 | 4403 | 0.27 | 0.13 | 41.74 | 21.26 | -0.01
4405 | 00:01:13:24 | 73400 | 4404 | 0.37 | 0.13 | 41.12 | 20.94 | -0.01
4406 | 00:01:13:25 | 73417 | 4405 | 0.42 | 0.13 | 40.44 | 20.64 | -0.02
4407 | 00:01:13:26 | 73433 | 4406 | 0.42 | 0.13 | 39.76 | 20.32 | -0.01
4408 | 00:01:13:27 | 73450 | 4407 | 0.48 | 0.13 | 39.15 | 20.06 | -0.02
4409 | 00:01:13:28 | 73467 | 4408 | 0.54 | 0.14 | 38.55 | 19.79 | -0.01
4410 | 00:01:13:29 | 73483 | 4409 | 0.59 | 0.13 | 37.81 | 19.48 | -0.01
4411 | 00:01:13:30 | 73500 | 4410 | 0.63 | 0.14 | 37.07 | 19.15 | -0.02
4412 | 00:01:13:31 | 73517 | 4411 | 0.68 | 0.14 | 36.37 | 18.82 | -0.02
4413 | 00:01:13:32 | 73533 | 4412 | 0.66 | 0.13 | 35.67 | 18.5 | -0.02
4414 | 00:01:13:33 | 73550 | 4413 | 0.71 | 0.13 | 35.03 | 18.17 | -0.02
4415 | 00:01:13:34 | 73567 | 4414 | 0.68 | 0.13 | 34.09 | 17.71 | -0.02
4416 | 00:01:13:35 | 73583 | 4415 | 0.66 | 0.13 | 33.14 | 17.22 | -0.02
4417 | 00:01:13:36 | 73600 | 4416 | 0.68 | 0.13 | 32.14 | 16.72 | -0.01
4418 | 00:01:13:37 | 73617 | 4417 | 0.7 | 0.14 | 31.12 | 16.26 | -0.02
4419 | 00:01:13:38 | 73633 | 4418 | 0.71 | 0.13 | 30.14 | 15.79 | -0.01
4420 | 00:01:13:39 | 73650 | 4419 | 0.73 | 0.14 | 29.14 | 15.35 | -0.01
4421 | 00:01:13:40 | 73667 | 4420 | 0.73 | 0.13 | 28.21 | 14.9 | -0.02
4422 | 00:01:13:41 | 73683 | 4421 | 0.7 | 0.13 | 27.22 | 14.46 | -0.02
4423 | 00:01:13:42 | 73700 | 4422 | 0.71 | 0.14 | 26.26 | 14 | -0.01
4424 | 00:01:13:43 | 73717 | 4423 | 0.71 | 0.14 | 25.29 | 13.54 | -0.02
4425 | 00:01:13:44 | 73733 | 4424 | 0.71 | 0.13 | 24.25 | 13.07 | -0.01
4426 | 00:01:13:45 | 73750 | 4425 | 0.65 | 0.14 | 23.24 | 12.57 | -0.01
4427 | 00:01:13:46 | 73767 | 4426 | 0.65 | 0.14 | 22.23 | 12.08 | -0.02
4428 | 00:01:13:47 | 73783 | 4427 | 0.65 | 0.13 | 21.29 | 11.57 | -0.02
4429 | 00:01:13:48 | 73800 | 4428 | 0.61 | 0.14 | 20.31 | 11.08 | -0.02
4430 | 00:01:13:49 | 73817 | 4429 | 0.66 | 0.13 | 19.3 | 10.58 | -0.01
4431 | 00:01:13:50 | 73833 | 4430 | 0.73 | 0.13 | 18.33 | 10.1 | -0.01
4432 | 00:01:13:51 | 73850 | 4431 | 0.83 | 0.13 | 17.54 | 9.73 | -0.02
4433 | 00:01:13:52 | 73867 | 4432 | 0.92 | 0.13 | 16.75 | 9.35 | -0.01
4434 | 00:01:13:53 | 73883 | 4433 | 0.97 | 0.13 | 15.93 | 8.99 | -0.02
4435 | 00:01:13:54 | 73900 | 4434 | 0.95 | 0.13 | 15.09 | 8.56 | -0.02
4436 | 00:01:13:55 | 73917 | 4435 | 0.99 | 0.13 | 14.18 | 8.15 | -0.02
4437 | 00:01:13:56 | 73933 | 4436 | 1.04 | 0.14 | 13.36 | 7.76 | -0.01
4438 | 00:01:13:57 | 73950 | 4437 | 1.1 | 0.13 | 12.45 | 7.34 | -0.02
4439 | 00:01:13:58 | 73967 | 4438 | 1.1 | 0.14 | 11.49 | 6.9 | -0.01
4440 | 00:01:13:59 | 73983 | 4439 | 1.17 | 0.14 | 10.71 | 6.54 | -0.02
4441 | 00:01:14:00 | 74000 | 4440 | 1.21 | 0.13 | 9.72 | 6.1 | -0.02
4442 | 00:01:14:01 | 74017 | 4441 | 1.17 | 0.14 | 8.75 | 5.6 | -0.02
4443 | 00:01:14:02 | 74033 | 4442 | 1.21 | 0.13 | 7.78 | 5.12 | -0.02
4444 | 00:01:14:03 | 74050 | 4443 | 1.26 | 0.14 | 6.83 | 4.63 | -0.02
4445 | 00:01:14:04 | 74067 | 4444 | 1.22 | 0.13 | 5.86 | 4.14 | -0.02
4446 | 00:01:14:05 | 74083 | 4445 | 1.22 | 0.13 | 4.85 | 3.65 | -0.02
4447 | 00:01:14:06 | 74100 | 4446 | 1.17 | 0.14 | 3.84 | 3.14 | -0.02
4448 | 00:01:14:07 | 74117 | 4447 | 1.15 | 0.13 | 2.77 | 2.65 | -0.02
4449 | 00:01:14:08 | 74133 | 4448 | 1.19 | 0.14 | 1.81 | 2.19 | -0.02
4450 | 00:01:14:09 | 74150 | 4449 | 1.15 | 0.14 | 0.81 | 1.73 | -0.02
4451 | 00:01:14:10 | 74167 | 4450 | 1.12 | 0.13 | -0.15 | 1.25 | -0.01
4452 | 00:01:14:11 | 74183 | 4451 | 1.17 | 0.13 | -1.05 | 0.82 | -0.01
4453 | 00:01:14:12 | 74200 | 4452 | 1.15 | 0.13 | -2.08 | 0.35 | -0.02
4454 | 00:01:14:13 | 74217 | 4453 | 1.19 | 0.13 | -3.06 | -0.11 | -0.02
4455 | 00:01:14:14 | 74233 | 4454 | 1.19 | 0.13 | -4.09 | -0.59 | -0.01
4456 | 00:01:14:15 | 74250 | 4455 | 1.21 | 0.13 | -5.06 | -1.09 | -0.01
4457 | 00:01:14:16 | 74267 | 4456 | 1.19 | 0.15 | -6.02 | -1.57 | -0.01
4458 | 00:01:14:17 | 74283 | 4457 | 1.21 | 0.16 | -6.95 | -2.05 | -0.01
4459 | 00:01:14:18 | 74300 | 4458 | 1.29 | 0.18 | -7.9 | -2.51 | -0.02
4460 | 00:01:14:19 | 74317 | 4459 | 1.31 | 0.2 | -8.89 | -2.98 | -0.02
4461 | 00:01:14:20 | 74333 | 4460 | 1.26 | 0.22 | -9.89 | -3.45 | -0.01
4462 | 00:01:14:21 | 74350 | 4461 | 1.24 | 0.24 | -10.91 | -3.92 | -0.01
4463 | 00:01:14:22 | 74367 | 4462 | 1.27 | 0.27 | -11.85 | -4.38 | -0.02
4464 | 00:01:14:23 | 74383 | 4463 | 1.26 | 0.29 | -12.82 | -4.82 | -0.02
4465 | 00:01:14:24 | 74400 | 4464 | 1.15 | 0.33 | -13.8 | -5.3 | -0.01
4466 | 00:01:14:25 | 74417 | 4465 | 1.12 | 0.37 | -14.78 | -5.77 | -0.02
4467 | 00:01:14:26 | 74433 | 4466 | 1.12 | 0.4 | -15.81 | -6.24 | -0.02
4468 | 00:01:14:27 | 74450 | 4467 | 1.22 | 0.44 | -16.76 | -6.69 | -0.02
4469 | 00:01:14:28 | 74467 | 4468 | 1.22 | 0.44 | -17.76 | -7.17 | -0.02
4470 | 00:01:14:29 | 74483 | 4469 | 1.21 | 0.45 | -18.68 | -7.65 | -0.02
4471 | 00:01:14:30 | 74500 | 4470 | 1.24 | 0.47 | -19.62 | -8.13 | -0.02
4472 | 00:01:14:31 | 74517 | 4471 | 1.27 | 0.5 | -20.56 | -8.61 | -0.02
4473 | 00:01:14:32 | 74533 | 4472 | 1.27 | 0.56 | -21.51 | -9.09 | -0.02
4474 | 00:01:14:33 | 74550 | 4473 | 1.24 | 0.62 | -22.55 | -9.57 | -0.01
4475 | 00:01:14:34 | 74567 | 4474 | 1.19 | 0.68 | -23.54 | -10.02 | -0.02
4476 | 00:01:14:35 | 74583 | 4475 | 1.32 | 0.74 | -24.48 | -10.46 | -0.02
4477 | 00:01:14:36 | 74600 | 4476 | 1.32 | 0.79 | -25.42 | -10.89 | -0.01
4478 | 00:01:14:37 | 74617 | 4477 | 1.34 | 0.85 | -26.38 | -11.35 | -0.01
4479 | 00:01:14:38 | 74633 | 4478 | 1.32 | 0.92 | -27.37 | -11.81 | -0.01
4480 | 00:01:14:39 | 74650 | 4479 | 1.36 | 0.96 | -28.3 | -12.22 | -0.01
4481 | 00:01:14:40 | 74667 | 4480 | 1.34 | 0.96 | -29.32 | -12.7 | -0.01
4482 | 00:01:14:41 | 74683 | 4481 | 1.26 | 0.98 | -30.32 | -13.19 | -0.01
4483 | 00:01:14:42 | 74700 | 4482 | 1.21 | 1 | -31.32 | -13.7 | -0.01
4484 | 00:01:14:43 | 74717 | 4483 | 1.1 | 1 | -32.29 | -14.2 | -0.01
4485 | 00:01:14:44 | 74733 | 4484 | 1.1 | 1 | -33.26 | -14.7 | -0.01
4486 | 00:01:14:45 | 74750 | 4485 | 1.05 | 1.01 | -34.31 | -15.21 | -0.01
4487 | 00:01:14:46 | 74767 | 4486 | 1.07 | 1.01 | -35.27 | -15.65 | -0.01
4488 | 00:01:14:47 | 74783 | 4487 | 1.15 | 1.01 | -36.22 | -16.06 | -0.01
4489 | 00:01:14:48 | 74800 | 4488 | 1.22 | 1.01 | -37.17 | -16.48 | -0.01
4490 | 00:01:14:49 | 74817 | 4489 | 1.31 | 1.01 | -38.08 | -16.92 | -0.01
4491 | 00:01:14:50 | 74833 | 4490 | 1.34 | 1.02 | -38.99 | -17.38 | -0.01
4492 | 00:01:14:51 | 74850 | 4491 | 1.44 | 1.02 | -39.95 | -17.86 | -0.01
4493 | 00:01:14:52 | 74867 | 4492 | 1.48 | 1.01 | -40.89 | -18.32 | -0.01
4494 | 00:01:14:53 | 74883 | 4493 | 1.49 | 1.02 | -41.9 | -18.81 | -0.01
4495 | 00:01:14:54 | 74900 | 4494 | 1.48 | 1.02 | -42.89 | -19.31 | -0.01
4496 | 00:01:14:55 | 74917 | 4495 | 1.43 | 1.02 | -43.82 | -19.79 | -0.01
4497 | 00:01:14:56 | 74933 | 4496 | 1.43 | 1.02 | -44.66 | -20.23 | -0.01
4498 | 00:01:14:57 | 74950 | 4497 | 1.39 | 1.02 | -44.82 | -20.32 | -0.01
4499 | 00:01:14:58 | 74967 | 4498 | 1.39 | 1.02 | -44.83 | -20.33 | -0.01
4500 | 00:01:14:59 | 74983 | 4499 | 1.44 | 1.02 | -44.97 | -20.39 | -0.01
4501 | 00:01:15:00 | 75000 | 4500 | 1.38 | 1.02 | -45 | -20.41 | -0.01
4502 | 00:01:15:01 | 75017 | 4501 | 1.27 | 1.02 | -45 | -20.41 | -0.01
4503 | 00:01:15:02 | 75033 | 4502 | 1.21 | 1.02 | -45 | -20.42 | -0.01
4504 | 00:01:15:03 | 75050 | 4503 | 1.09 | 1.02 | -45 | -20.42 | -0.01
4505 | 00:01:15:04 | 75067 | 4504 | 0.93 | 1.02 | -45 | -20.42 | -0.01
4506 | 00:01:15:05 | 75083 | 4505 | 0.88 | 1.02 | -45 | -20.42 | -0.01
4507 | 00:01:15:06 | 75100 | 4506 | 0.95 | 1.02 | -45 | -20.42 | -0.01
4508 | 00:01:15:07 | 75117 | 4507 | 0.99 | 1.02 | -45 | -20.42 | -0.01
4509 | 00:01:15:08 | 75133 | 4508 | 1.02 | 1.03 | -45 | -20.42 | -0.01
4510 | 00:01:15:09 | 75150 | 4509 | 0.97 | 1.02 | -45 | -20.42 | -0.01
4511 | 00:01:15:10 | 75167 | 4510 | 0.75 | 1.02 | -45 | -20.42 | -0.01
4512 | 00:01:15:11 | 75183 | 4511 | 0.41 | 1.02 | -45 | -20.42 | -0.01
4513 | 00:01:15:12 | 75200 | 4512 | 0.2 | 1.02 | -45 | -20.42 | -0.01
4514 | 00:01:15:13 | 75217 | 4513 | 0.22 | 1.02 | -44.36 | -20.42 | -0.01
4515 | 00:01:15:14 | 75233 | 4514 | 0.22 | 1.02 | -43.42 | -20.19 | -0.01
4516 | 00:01:15:15 | 75250 | 4515 | 0.24 | 1.02 | -42.44 | -19.7 | -0.01
4517 | 00:01:15:16 | 75267 | 4516 | 0.17 | 1.02 | -41.49 | -19.24 | -0.01
4518 | 00:01:15:17 | 75283 | 4517 | 0.14 | 1.02 | -40.54 | -18.78 | -0.01
4519 | 00:01:15:18 | 75300 | 4518 | 0.1 | 1.02 | -39.62 | -18.34 | -0.01
4520 | 00:01:15:19 | 75317 | 4519 | 0.02 | 1.03 | -38.86 | -17.93 | -0.01
4521 | 00:01:15:20 | 75333 | 4520 | -0.05 | 1.02 | -38.08 | -17.54 | -0.01
4522 | 00:01:15:21 | 75350 | 4521 | -0.14 | 1.02 | -37.36 | -17.15 | -0.01
4523 | 00:01:15:22 | 75367 | 4522 | -0.22 | 1.02 | -36.67 | -16.83 | -0.01
4524 | 00:01:15:23 | 75383 | 4523 | -0.27 | 1.02 | -35.83 | -16.44 | -0.01
4525 | 00:01:15:24 | 75400 | 4524 | -0.27 | 1.02 | -34.77 | -15.98 | -0.01
4526 | 00:01:15:25 | 75417 | 4525 | -0.25 | 1.02 | -33.68 | -15.5 | -0.01
4527 | 00:01:15:26 | 75433 | 4526 | -0.15 | 1.02 | -32.6 | -14.95 | -0.01
4528 | 00:01:15:27 | 75450 | 4527 | -0.08 | 1.02 | -31.54 | -14.43 | -0.01
4529 | 00:01:15:28 | 75467 | 4528 | 0.03 | 1.02 | -30.36 | -13.81 | -0.01
4530 | 00:01:15:29 | 75483 | 4529 | 0.07 | 1.02 | -29.32 | -13.32 | -0.01
4531 | 00:01:15:30 | 75500 | 4530 | 0.02 | 1.02 | -28.33 | -12.83 | -0.01
4532 | 00:01:15:31 | 75517 | 4531 | 0.07 | 1.02 | -27.28 | -12.33 | -0.01
4533 | 00:01:15:32 | 75533 | 4532 | 0.08 | 1.02 | -26.23 | -11.82 | -0.01
4534 | 00:01:15:33 | 75550 | 4533 | 0.07 | 1.02 | -25.39 | -11.41 | -0.01
4535 | 00:01:15:34 | 75567 | 4534 | -0.08 | 1.02 | -24.72 | -11.11 | -0.01
4536 | 00:01:15:35 | 75583 | 4535 | -0.1 | 1.02 | -23.84 | -10.69 | -0.01
4537 | 00:01:15:36 | 75600 | 4536 | -0.07 | 1.02 | -22.81 | -10.24 | -0.01
4538 | 00:01:15:37 | 75617 | 4537 | -0.08 | 1.02 | -21.85 | -9.79 | -0.01
4539 | 00:01:15:38 | 75633 | 4538 | -0.05 | 1.02 | -20.81 | -9.32 | -0.01
4540 | 00:01:15:39 | 75650 | 4539 | -0.07 | 1.02 | -19.87 | -8.83 | -0.01
4541 | 00:01:15:40 | 75667 | 4540 | -0.05 | 1.02 | -18.87 | -8.32 | -0.01
4542 | 00:01:15:41 | 75683 | 4541 | 0 | 1.03 | -17.75 | -7.78 | -0.01
4543 | 00:01:15:42 | 75700 | 4542 | -0.07 | 1.02 | -17.02 | -7.4 | -0.01
4544 | 00:01:15:43 | 75717 | 4543 | -0.2 | 1.02 | -16.12 | -6.99 | -0.01
4545 | 00:01:15:44 | 75733 | 4544 | -0.22 | 1.02 | -15.04 | -6.47 | -0.01
4546 | 00:01:15:45 | 75750 | 4545 | -0.24 | 1.02 | -13.83 | -5.91 | -0.01
4547 | 00:01:15:46 | 75767 | 4546 | -0.19 | 1.02 | -12.63 | -5.31 | -0.01
4548 | 00:01:15:47 | 75783 | 4547 | -0.2 | 1.02 | -11.52 | -4.76 | -0.01
4549 | 00:01:15:48 | 75800 | 4548 | -0.22 | 1.02 | -10.33 | -4.25 | -0.01
4550 | 00:01:15:49 | 75817 | 4549 | -0.2 | 1.03 | -9.15 | -3.7 | -0.01
4551 | 00:01:15:50 | 75833 | 4550 | -0.24 | 1.02 | -7.96 | -3.16 | -0.01
4552 | 00:01:15:51 | 75850 | 4551 | -0.22 | 1.02 | -6.83 | -2.58 | -0.01
4553 | 00:01:15:52 | 75867 | 4552 | -0.19 | 1.02 | -5.67 | -1.99 | -0.01
4554 | 00:01:15:53 | 75883 | 4553 | -0.17 | 1.02 | -4.47 | -1.39 | -0.01
4555 | 00:01:15:54 | 75900 | 4554 | -0.17 | 1.02 | -3.33 | -0.81 | -0.01
4556 | 00:01:15:55 | 75917 | 4555 | -0.14 | 1.02 | -2.06 | -0.24 | -0.01
4557 | 00:01:15:56 | 75933 | 4556 | -0.19 | 1.02 | -1 | 0.28 | -0.01
4558 | 00:01:15:57 | 75950 | 4557 | -0.32 | 1.02 | 0.07 | 0.79 | -0.01
4559 | 00:01:15:58 | 75967 | 4558 | -0.34 | 1.02 | 1.13 | 1.32 | -0.01
4560 | 00:01:15:59 | 75983 | 4559 | -0.42 | 1.03 | 2.26 | 1.84 | -0.01
4561 | 00:01:16:00 | 76000 | 4560 | -0.41 | 1.02 | 3.45 | 2.37 | -0.01
4562 | 00:01:16:01 | 76017 | 4561 | -0.37 | 1.02 | 4.6 | 2.9 | -0.01
4563 | 00:01:16:02 | 76033 | 4562 | -0.37 | 1.02 | 5.76 | 3.47 | -0.01
4564 | 00:01:16:03 | 76050 | 4563 | -0.39 | 1.02 | 6.87 | 4.06 | -0.01
4565 | 00:01:16:04 | 76067 | 4564 | -0.41 | 1.02 | 7.98 | 4.62 | -0.01
4566 | 00:01:16:05 | 76083 | 4565 | -0.44 | 1.03 | 9.05 | 5.19 | -0.01
4567 | 00:01:16:06 | 76100 | 4566 | -0.44 | 1.02 | 10.2 | 5.74 | -0.01
4568 | 00:01:16:07 | 76117 | 4567 | -0.56 | 1.02 | 11.34 | 6.29 | -0.01
4569 | 00:01:16:08 | 76133 | 4568 | -0.63 | 1.02 | 12.45 | 6.79 | -0.01
4570 | 00:01:16:09 | 76150 | 4569 | -0.71 | 1.02 | 13.56 | 7.3 | -0.01
4571 | 00:01:16:10 | 76167 | 4570 | -0.83 | 1.02 | 14.61 | 7.82 | -0.01
4572 | 00:01:16:11 | 76183 | 4571 | -0.9 | 1.03 | 15.7 | 8.32 | -0.01
4573 | 00:01:16:12 | 76200 | 4572 | -0.9 | 1.02 | 16.79 | 8.83 | -0.01
4574 | 00:01:16:13 | 76217 | 4573 | -1.02 | 1.02 | 17.93 | 9.33 | -0.01
4575 | 00:01:16:14 | 76233 | 4574 | -0.93 | 1.02 | 19.11 | 9.88 | -0.01
4576 | 00:01:16:15 | 76250 | 4575 | -0.83 | 1.02 | 20.22 | 10.42 | -0.01
4577 | 00:01:16:16 | 76267 | 4576 | -0.78 | 1.02 | 21.32 | 10.99 | -0.01
4578 | 00:01:16:17 | 76283 | 4577 | -0.71 | 1.02 | 22.41 | 11.54 | -0.01
4579 | 00:01:16:18 | 76300 | 4578 | -0.63 | 1.03 | 23.56 | 12.11 | -0.01
4580 | 00:01:16:19 | 76317 | 4579 | -0.53 | 1.03 | 24.7 | 12.66 | -0.01
4581 | 00:01:16:20 | 76333 | 4580 | -0.51 | 1.02 | 25.84 | 13.18 | -0.01
4582 | 00:01:16:21 | 76350 | 4581 | -0.56 | 1.02 | 26.93 | 13.7 | -0.01
4583 | 00:01:16:22 | 76367 | 4582 | -0.51 | 1.02 | 27.98 | 14.19 | -0.01
4584 | 00:01:16:23 | 76383 | 4583 | -0.51 | 1.02 | 29.07 | 14.7 | -0.01
4585 | 00:01:16:24 | 76400 | 4584 | -0.51 | 1.03 | 30.18 | 15.21 | -0.01
4586 | 00:01:16:25 | 76417 | 4585 | -0.51 | 1.02 | 31.32 | 15.72 | -0.01
4587 | 00:01:16:26 | 76433 | 4586 | -0.51 | 1.02 | 32.42 | 16.24 | -0.01
4588 | 00:01:16:27 | 76450 | 4587 | -0.49 | 1.02 | 33.55 | 16.78 | -0.01
4589 | 00:01:16:28 | 76467 | 4588 | -0.49 | 1.02 | 34.62 | 17.32 | -0.01
4590 | 00:01:16:29 | 76483 | 4589 | -0.59 | 1.02 | 35.67 | 17.85 | -0.01
4591 | 00:01:16:30 | 76500 | 4590 | -0.58 | 1.02 | 36.78 | 18.38 | -0.01
4592 | 00:01:16:31 | 76517 | 4591 | -0.61 | 1.02 | 37.88 | 18.9 | -0.01
4593 | 00:01:16:32 | 76533 | 4592 | -0.68 | 1.02 | 38.99 | 19.4 | -0.01
4594 | 00:01:16:33 | 76550 | 4593 | -0.71 | 1.02 | 40.05 | 19.88 | -0.01
4595 | 00:01:16:34 | 76567 | 4594 | -0.82 | 1.02 | 41.12 | 20.37 | -0.01
4596 | 00:01:16:35 | 76583 | 4595 | -0.92 | 1.02 | 42.23 | 20.89 | -0.01
4597 | 00:01:16:36 | 76600 | 4596 | -0.93 | 1.02 | 43.33 | 21.4 | -0.01
4598 | 00:01:16:37 | 76617 | 4597 | -0.93 | 1.02 | 44.52 | 21.94 | -0.01
4599 | 00:01:16:38 | 76633 | 4598 | -0.87 | 1.02 | 45.68 | 22.49 | -0.01
4600 | 00:01:16:39 | 76650 | 4599 | -0.82 | 1.02 | 46.51 | 22.92 | -0.01
4601 | 00:01:16:40 | 76667 | 4600 | -0.63 | 1.02 | 46.53 | 22.93 | -0.01
4602 | 00:01:16:41 | 76683 | 4601 | -0.36 | 1.02 | 46.53 | 22.93 | -0.01
4603 | 00:01:16:42 | 76700 | 4602 | -0.19 | 1.02 | 46.53 | 22.93 | -0.01
4604 | 00:01:16:43 | 76717 | 4603 | -0.15 | 1.01 | 46.53 | 22.93 | -0.02
4605 | 00:01:16:44 | 76733 | 4604 | -0.12 | 1.01 | 46.53 | 22.93 | -0.01
4606 | 00:01:16:45 | 76750 | 4605 | -0.1 | 1.01 | 46.53 | 22.93 | -0.01
4607 | 00:01:16:46 | 76767 | 4606 | -0.1 | 1.02 | 46.53 | 22.93 | -0.01
4608 | 00:01:16:47 | 76783 | 4607 | -0.05 | 1.01 | 46.48 | 22.93 | -0.01
4609 | 00:01:16:48 | 76800 | 4608 | 0.02 | 1.02 | 45.83 | 22.93 | -0.01
4610 | 00:01:16:49 | 76817 | 4609 | 0 | 1.01 | 44.89 | 22.91 | -0.01
4611 | 00:01:16:50 | 76833 | 4610 | 0.08 | 1.01 | 44.14 | 22.56 | -0.01
4612 | 00:01:16:51 | 76850 | 4611 | 0.17 | 1.02 | 43.27 | 22.15 | -0.01
4613 | 00:01:16:52 | 76867 | 4612 | 0.24 | 1.02 | 42.36 | 21.71 | -0.01
4614 | 00:01:16:53 | 76883 | 4613 | 0.34 | 1.01 | 41.4 | 21.24 | -0.01
4615 | 00:01:16:54 | 76900 | 4614 | 0.41 | 1.02 | 40.43 | 20.79 | -0.01
4616 | 00:01:16:55 | 76917 | 4615 | 0.48 | 1.01 | 39.5 | 20.36 | -0.01
4617 | 00:01:16:56 | 76933 | 4616 | 0.61 | 1.01 | 38.54 | 19.94 | -0.01
4618 | 00:01:16:57 | 76950 | 4617 | 0.66 | 1.02 | 37.5 | 19.49 | -0.01
4619 | 00:01:16:58 | 76967 | 4618 | 0.75 | 1.01 | 36.57 | 19.08 | -0.01
4620 | 00:01:16:59 | 76983 | 4619 | 0.75 | 1.01 | 35.59 | 18.62 | -0.01
4621 | 00:01:17:00 | 77000 | 4620 | 0.75 | 1.01 | 34.57 | 18.12 | -0.01
4622 | 00:01:17:01 | 77017 | 4621 | 0.73 | 1.01 | 33.56 | 17.61 | -0.01
4623 | 00:01:17:02 | 77033 | 4622 | 0.75 | 1.01 | 32.5 | 17.08 | -0.01
4624 | 00:01:17:03 | 77050 | 4623 | 0.75 | 1.02 | 31.4 | 16.56 | -0.01
4625 | 00:01:17:04 | 77067 | 4624 | 0.8 | 1.01 | 30.39 | 16.08 | -0.01
4626 | 00:01:17:05 | 77083 | 4625 | 0.8 | 1.01 | 29.34 | 15.6 | -0.01
4627 | 00:01:17:06 | 77100 | 4626 | 0.76 | 1.01 | 28.29 | 15.1 | -0.01
4628 | 00:01:17:07 | 77117 | 4627 | 0.73 | 1.01 | 27.26 | 14.62 | -0.01
4629 | 00:01:17:08 | 77133 | 4628 | 0.76 | 1.02 | 26.24 | 14.15 | -0.01
4630 | 00:01:17:09 | 77150 | 4629 | 0.75 | 1.01 | 25.2 | 13.65 | -0.01
4631 | 00:01:17:10 | 77167 | 4630 | 0.68 | 1.01 | 24.11 | 13.14 | -0.01
4632 | 00:01:17:11 | 77183 | 4631 | 0.65 | 1.02 | 23.05 | 12.65 | -0.01
4633 | 00:01:17:12 | 77200 | 4632 | 0.63 | 1.02 | 21.99 | 12.12 | -0.01
4634 | 00:01:17:13 | 77217 | 4633 | 0.66 | 1.02 | 21 | 11.61 | -0.01
4635 | 00:01:17:14 | 77233 | 4634 | 0.65 | 1.02 | 19.96 | 11.06 | -0.01
4636 | 00:01:17:15 | 77250 | 4635 | 0.7 | 1.02 | 18.92 | 10.57 | -0.01
4637 | 00:01:17:16 | 77267 | 4636 | 0.8 | 1.02 | 18.02 | 10.12 | -0.01
4638 | 00:01:17:17 | 77283 | 4637 | 0.92 | 1.02 | 17.26 | 9.77 | -0.01
4639 | 00:01:17:18 | 77300 | 4638 | 0.95 | 1.02 | 16.41 | 9.36 | -0.01
4640 | 00:01:17:19 | 77317 | 4639 | 0.97 | 1.02 | 15.48 | 8.93 | -0.01
4641 | 00:01:17:20 | 77333 | 4640 | 1.02 | 1.02 | 14.64 | 8.52 | -0.01
4642 | 00:01:17:21 | 77350 | 4641 | 1.09 | 1.01 | 13.73 | 8.09 | -0.01
4643 | 00:01:17:22 | 77367 | 4642 | 1.14 | 1.01 | 12.66 | 7.61 | -0.01
4644 | 00:01:17:23 | 77383 | 4643 | 1.26 | 1.02 | 11.74 | 7.17 | -0.01
4645 | 00:01:17:24 | 77400 | 4644 | 1.29 | 1.02 | 10.54 | 6.62 | -0.01
4646 | 00:01:17:25 | 77417 | 4645 | 1.26 | 1.02 | 9.35 | 6.07 | -0.01
4647 | 00:01:17:26 | 77433 | 4646 | 1.27 | 1.02 | 8.19 | 5.48 | -0.01
4648 | 00:01:17:27 | 77450 | 4647 | 1.38 | 1.01 | 7.13 | 4.93 | -0.01
4649 | 00:01:17:28 | 77467 | 4648 | 1.36 | 1.02 | 5.96 | 4.34 | -0.01
4650 | 00:01:17:29 | 77483 | 4649 | 1.32 | 1.02 | 4.74 | 3.76 | -0.01
4651 | 00:01:17:30 | 77500 | 4650 | 1.26 | 1.02 | 3.5 | 3.13 | -0.01
4652 | 00:01:17:31 | 77517 | 4651 | 1.27 | 1.02 | 2.3 | 2.59 | -0.01
4653 | 00:01:17:32 | 77533 | 4652 | 1.24 | 1.02 | 1.14 | 2.02 | -0.01
4654 | 00:01:17:33 | 77550 | 4653 | 1.31 | 1.02 | 0.05 | 1.47 | -0.01
4655 | 00:01:17:34 | 77567 | 4654 | 1.31 | 1.01 | -1.05 | 0.94 | -0.01
4656 | 00:01:17:35 | 77583 | 4655 | 1.26 | 1.02 | -2.26 | 0.39 | -0.01
4657 | 00:01:17:36 | 77600 | 4656 | 1.31 | 1.02 | -3.47 | -0.14 | -0.01
4658 | 00:01:17:37 | 77617 | 4657 | 1.31 | 1.02 | -4.65 | -0.72 | -0.01
4659 | 00:01:17:38 | 77633 | 4658 | 1.31 | 1.02 | -5.81 | -1.29 | -0.01
4660 | 00:01:17:39 | 77650 | 4659 | 1.34 | 1.01 | -6.89 | -1.87 | -0.01
4661 | 00:01:17:40 | 77667 | 4660 | 1.36 | 1.02 | -8.06 | -2.44 | -0.01
4662 | 00:01:17:41 | 77683 | 4661 | 1.32 | 1.02 | -9.22 | -3.01 | -0.01
4663 | 00:01:17:42 | 77700 | 4662 | 1.31 | 1.02 | -10.44 | -3.57 | -0.01
4664 | 00:01:17:43 | 77717 | 4663 | 1.32 | 1.02 | -11.61 | -4.11 | -0.01
4665 | 00:01:17:44 | 77733 | 4664 | 1.24 | 1.02 | -12.73 | -4.67 | -0.01
4666 | 00:01:17:45 | 77750 | 4665 | 1.14 | 1.02 | -13.87 | -5.21 | -0.01
4667 | 00:01:17:46 | 77767 | 4666 | 1.09 | 1.02 | -15.03 | -5.78 | -0.01
4668 | 00:01:17:47 | 77783 | 4667 | 1.24 | 1.01 | -16.2 | -6.3 | -0.01
4669 | 00:01:17:48 | 77800 | 4668 | 1.26 | 1.01 | -17.34 | -6.88 | -0.01
4670 | 00:01:17:49 | 77817 | 4669 | 1.24 | 1.02 | -18.5 | -7.45 | -0.01
4671 | 00:01:17:50 | 77833 | 4670 | 1.27 | 1.01 | -19.61 | -8.01 | -0.01
4672 | 00:01:17:51 | 77850 | 4671 | 1.26 | 1.02 | -20.7 | -8.59 | -0.01
4673 | 00:01:17:52 | 77867 | 4672 | 1.26 | 1.01 | -21.88 | -9.15 | -0.01
4674 | 00:01:17:53 | 77883 | 4673 | 1.21 | 1.02 | -23.05 | -9.72 | -0.01
4675 | 00:01:17:54 | 77900 | 4674 | 1.31 | 1.02 | -24.2 | -10.23 | -0.01
4676 | 00:01:17:55 | 77917 | 4675 | 1.31 | 1.02 | -25.32 | -10.78 | -0.01
4677 | 00:01:17:56 | 77933 | 4676 | 1.34 | 1.02 | -26.45 | -11.32 | -0.01
4678 | 00:01:17:57 | 77950 | 4677 | 1.31 | 1.02 | -27.61 | -11.85 | -0.01
4679 | 00:01:17:58 | 77967 | 4678 | 1.29 | 1.01 | -28.74 | -12.41 | -0.01
4680 | 00:01:17:59 | 77983 | 4679 | 1.21 | 1.02 | -29.94 | -12.96 | -0.01
4681 | 00:01:18:00 | 78000 | 4680 | 1.15 | 1.02 | -31.09 | -13.55 | -0.01
4682 | 00:01:18:01 | 78017 | 4681 | 1.07 | 1.02 | -32.26 | -14.15 | -0.01
4683 | 00:01:18:02 | 78033 | 4682 | 1.05 | 1.02 | -33.37 | -14.74 | -0.01
4684 | 00:01:18:03 | 78050 | 4683 | 1.05 | 1.02 | -34.54 | -15.3 | -0.01
4685 | 00:01:18:04 | 78067 | 4684 | 1.12 | 1.02 | -35.69 | -15.79 | -0.01
4686 | 00:01:18:05 | 78083 | 4685 | 1.22 | 1.02 | -36.81 | -16.3 | -0.01
4687 | 00:01:18:06 | 78100 | 4686 | 1.29 | 1.03 | -37.91 | -16.81 | -0.01
4688 | 00:01:18:07 | 78117 | 4687 | 1.32 | 1.03 | -38.97 | -17.36 | -0.01
4689 | 00:01:18:08 | 78133 | 4688 | 1.38 | 1.03 | -40.08 | -17.89 | -0.01
4690 | 00:01:18:09 | 78150 | 4689 | 1.46 | 1.03 | -41.21 | -18.46 | -0.01
4691 | 00:01:18:10 | 78167 | 4690 | 1.46 | 1.03 | -42.42 | -19.04 | -0.01
4692 | 00:01:18:11 | 78183 | 4691 | 1.39 | 1.03 | -43.58 | -19.63 | -0.01
4693 | 00:01:18:12 | 78200 | 4692 | 1.43 | 1.03 | -44.66 | -20.22 | -0.01
4694 | 00:01:18:13 | 78217 | 4693 | 1.43 | 1.03 | -45.46 | -20.61 | -0.01
4695 | 00:01:18:14 | 78233 | 4694 | 1.38 | 1.03 | -45.61 | -20.69 | -0.01
4696 | 00:01:18:15 | 78250 | 4695 | 1.44 | 1.03 | -45.7 | -20.73 | -0.01
4697 | 00:01:18:16 | 78267 | 4696 | 1.41 | 1.03 | -45.79 | -20.78 | -0.01
4698 | 00:01:18:17 | 78283 | 4697 | 1.31 | 1.03 | -45.8 | -20.79 | -0.01
4699 | 00:01:18:18 | 78300 | 4698 | 1.02 | 1.03 | -45.8 | -20.79 | -0.01
4700 | 00:01:18:19 | 78317 | 4699 | 0.92 | 1.03 | -45.8 | -20.79 | -0.01
4701 | 00:01:18:20 | 78333 | 4700 | 0.71 | 1.03 | -45.8 | -20.79 | -0.01
4702 | 00:01:18:21 | 78350 | 4701 | 0.44 | 1.03 | -45.8 | -20.79 | -0.01
4703 | 00:01:18:22 | 78367 | 4702 | 0.31 | 1.03 | -45.8 | -20.79 | -0.01
4704 | 00:01:18:23 | 78383 | 4703 | 0.25 | 1.03 | -45.35 | -20.79 | -0.01
4705 | 00:01:18:24 | 78400 | 4704 | 0.22 | 1.03 | -44.51 | -20.77 | -0.01
4706 | 00:01:18:25 | 78417 | 4705 | 0.22 | 1.03 | -43.67 | -20.36 | -0.01
4707 | 00:01:18:26 | 78433 | 4706 | 0.24 | 1.03 | -42.87 | -19.93 | -0.01
4708 | 00:01:18:27 | 78450 | 4707 | 0.24 | 1.03 | -42.03 | -19.52 | -0.01
4709 | 00:01:18:28 | 78467 | 4708 | 0.22 | 1.03 | -41.24 | -19.13 | -0.01
4710 | 00:01:18:29 | 78483 | 4709 | 0.17 | 1.03 | -40.44 | -18.75 | -0.01
4711 | 00:01:18:30 | 78500 | 4710 | 0.14 | 1.03 | -39.69 | -18.36 | -0.01
4712 | 00:01:18:31 | 78517 | 4711 | 0.08 | 1.03 | -38.95 | -17.99 | -0.01
4713 | 00:01:18:32 | 78533 | 4712 | 0.02 | 1.03 | -38.3 | -17.65 | -0.01
4714 | 00:01:18:33 | 78550 | 4713 | -0.03 | 1.03 | -37.69 | -17.34 | -0.01
4715 | 00:01:18:34 | 78567 | 4714 | -0.12 | 1.03 | -37.05 | -17.02 | -0.01
4716 | 00:01:18:35 | 78583 | 4715 | -0.17 | 1.03 | -36.42 | -16.71 | -0.01
4717 | 00:01:18:36 | 78600 | 4716 | -0.22 | 1.03 | -35.72 | -16.41 | -0.01
4718 | 00:01:18:37 | 78617 | 4717 | -0.24 | 1.03 | -34.85 | -16.03 | -0.01
4719 | 00:01:18:38 | 78633 | 4718 | -0.2 | 1.03 | -34.05 | -15.68 | -0.01
4720 | 00:01:18:39 | 78650 | 4719 | -0.15 | 1.03 | -33.23 | -15.28 | -0.01
4721 | 00:01:18:40 | 78667 | 4720 | -0.08 | 1.03 | -32.42 | -14.87 | -0.01
4722 | 00:01:18:41 | 78683 | 4721 | 0 | 1.03 | -31.49 | -14.41 | -0.01
4723 | 00:01:18:42 | 78700 | 4722 | 0.02 | 1.03 | -30.51 | -13.89 | -0.01
4724 | 00:01:18:43 | 78717 | 4723 | 0.05 | 1.03 | -29.65 | -13.5 | -0.01
4725 | 00:01:18:44 | 78733 | 4724 | 0.05 | 1.04 | -28.88 | -13.1 | -0.01
4726 | 00:01:18:45 | 78750 | 4725 | 0.08 | 1.03 | -28.05 | -12.71 | -0.01
4727 | 00:01:18:46 | 78767 | 4726 | 0.08 | 1.03 | -27.21 | -12.3 | -0.01
4728 | 00:01:18:47 | 78783 | 4727 | 0.12 | 1.03 | -26.42 | -11.92 | -0.01
4729 | 00:01:18:48 | 78800 | 4728 | 0.1 | 1.03 | -25.35 | -11.41 | -0.01
4730 | 00:01:18:49 | 78817 | 4729 | -0.02 | 1.03 | -24.49 | -11.01 | -0.01
4731 | 00:01:18:50 | 78833 | 4730 | -0.08 | 1.03 | -23.49 | -10.56 | -0.01
4732 | 00:01:18:51 | 78850 | 4731 | -0.05 | 1.03 | -22.29 | -10.02 | -0.01
4733 | 00:01:18:52 | 78867 | 4732 | -0.08 | 1.03 | -21.12 | -9.48 | -0.01
4734 | 00:01:18:53 | 78883 | 4733 | -0.08 | 1.03 | -20.01 | -8.94 | -0.01
4735 | 00:01:18:54 | 78900 | 4734 | -0.05 | 1.03 | -18.91 | -8.38 | -0.01
4736 | 00:01:18:55 | 78917 | 4735 | 0.03 | 1.03 | -17.59 | -7.71 | -0.01
4737 | 00:01:18:56 | 78933 | 4736 | 0 | 1.03 | -16.67 | -7.24 | -0.01
4738 | 00:01:18:57 | 78950 | 4737 | -0.12 | 1.03 | -15.85 | -6.87 | -0.01
4739 | 00:01:18:58 | 78967 | 4738 | -0.14 | 1.03 | -14.75 | -6.34 | -0.01
4740 | 00:01:18:59 | 78983 | 4739 | -0.15 | 1.03 | -13.71 | -5.86 | -0.01
4741 | 00:01:19:00 | 79000 | 4740 | -0.07 | 1.03 | -12.57 | -5.28 | -0.01
4742 | 00:01:19:01 | 79017 | 4741 | -0.14 | 1.03 | -11.66 | -4.85 | -0.01
4743 | 00:01:19:02 | 79033 | 4742 | -0.17 | 1.03 | -10.63 | -4.39 | -0.01
4744 | 00:01:19:03 | 79050 | 4743 | -0.14 | 1.03 | -9.53 | -3.89 | -0.01
4745 | 00:01:19:04 | 79067 | 4744 | -0.12 | 1.03 | -8.44 | -3.39 | -0.01
4746 | 00:01:19:05 | 79083 | 4745 | -0.15 | 1.03 | -7.41 | -2.89 | -0.01
4747 | 00:01:19:06 | 79100 | 4746 | -0.17 | 1.03 | -6.42 | -2.38 | -0.01
4748 | 00:01:19:07 | 79117 | 4747 | -0.17 | 1.03 | -5.39 | -1.84 | -0.01
4749 | 00:01:19:08 | 79133 | 4748 | -0.14 | 1.03 | -4.32 | -1.31 | -0.01
4750 | 00:01:19:09 | 79150 | 4749 | -0.14 | 1.03 | -3.27 | -0.8 | -0.01
4751 | 00:01:19:10 | 79167 | 4750 | -0.15 | 1.03 | -2.21 | -0.3 | -0.01
4752 | 00:01:19:11 | 79183 | 4751 | -0.17 | 1.03 | -1.16 | 0.18 | -0.01
4753 | 00:01:19:12 | 79200 | 4752 | -0.29 | 1.03 | -0.21 | 0.65 | -0.01
4754 | 00:01:19:13 | 79217 | 4753 | -0.29 | 1.03 | 0.73 | 1.11 | -0.01
4755 | 00:01:19:14 | 79233 | 4754 | -0.32 | 1.03 | 1.73 | 1.6 | -0.01
4756 | 00:01:19:15 | 79250 | 4755 | -0.36 | 1.03 | 2.71 | 2.04 | -0.01
4757 | 00:01:19:16 | 79267 | 4756 | -0.37 | 1.03 | 3.79 | 2.52 | -0.01
4758 | 00:01:19:17 | 79283 | 4757 | -0.41 | 1.03 | 4.82 | 3 | -0.01
4759 | 00:01:19:18 | 79300 | 4758 | -0.42 | 1.03 | 5.86 | 3.51 | -0.01
4760 | 00:01:19:19 | 79317 | 4759 | -0.48 | 1.03 | 6.87 | 4.02 | -0.01
4761 | 00:01:19:20 | 79333 | 4760 | -0.46 | 1.03 | 7.84 | 4.52 | -0.01
4762 | 00:01:19:21 | 79350 | 4761 | -0.44 | 1.03 | 8.85 | 5.05 | -0.01
4763 | 00:01:19:22 | 79367 | 4762 | -0.41 | 1.03 | 9.86 | 5.55 | -0.01
4764 | 00:01:19:23 | 79383 | 4763 | -0.39 | 1.03 | 10.91 | 6.07 | -0.01
4765 | 00:01:19:24 | 79400 | 4764 | -0.56 | 1.03 | 11.89 | 6.51 | -0.01
4766 | 00:01:19:25 | 79417 | 4765 | -0.58 | 1.03 | 12.92 | 6.99 | -0.01
4767 | 00:01:19:26 | 79433 | 4766 | -0.65 | 1.03 | 13.91 | 7.43 | -0.01
4768 | 00:01:19:27 | 79450 | 4767 | -0.76 | 1.03 | 14.85 | 7.89 | -0.01
4769 | 00:01:19:28 | 79467 | 4768 | -0.85 | 1.03 | 15.82 | 8.35 | -0.01
4770 | 00:01:19:29 | 79483 | 4769 | -0.85 | 1.03 | 16.82 | 8.8 | -0.01
4771 | 00:01:19:30 | 79500 | 4770 | -0.93 | 1.03 | 17.85 | 9.27 | -0.01
4772 | 00:01:19:31 | 79517 | 4771 | -0.92 | 1.03 | 18.87 | 9.75 | -0.01
4773 | 00:01:19:32 | 79533 | 4772 | -0.83 | 1.03 | 19.91 | 10.25 | -0.01
4774 | 00:01:19:33 | 79550 | 4773 | -0.73 | 1.03 | 20.92 | 10.73 | -0.01
4775 | 00:01:19:34 | 79567 | 4774 | -0.7 | 1.03 | 21.89 | 11.25 | -0.01
4776 | 00:01:19:35 | 79583 | 4775 | -0.63 | 1.03 | 22.9 | 11.77 | -0.01
4777 | 00:01:19:36 | 79600 | 4776 | -0.56 | 1.03 | 23.88 | 12.24 | -0.01
4778 | 00:01:19:37 | 79617 | 4777 | -0.48 | 1.03 | 24.93 | 12.73 | -0.01
4779 | 00:01:19:38 | 79633 | 4778 | -0.46 | 1.03 | 25.93 | 13.2 | -0.01
4780 | 00:01:19:39 | 79650 | 4779 | -0.51 | 1.03 | 26.93 | 13.67 | -0.01
4781 | 00:01:19:40 | 79667 | 4780 | -0.46 | 1.03 | 27.95 | 14.14 | -0.01
4782 | 00:01:19:41 | 79683 | 4781 | -0.39 | 1.03 | 28.95 | 14.62 | -0.01
4783 | 00:01:19:42 | 79700 | 4782 | -0.42 | 1.03 | 30.01 | 15.09 | -0.01
4784 | 00:01:19:43 | 79717 | 4783 | -0.41 | 1.03 | 31.05 | 15.57 | -0.01
4785 | 00:01:19:44 | 79733 | 4784 | -0.51 | 1.03 | 32.11 | 16.05 | -0.01
4786 | 00:01:19:45 | 79750 | 4785 | -0.53 | 1.03 | 33.15 | 16.56 | -0.01
4787 | 00:01:19:46 | 79767 | 4786 | -0.48 | 1.03 | 34.21 | 17.09 | -0.01
4788 | 00:01:19:47 | 79783 | 4787 | -0.54 | 1.03 | 35.21 | 17.6 | -0.01
4789 | 00:01:19:48 | 79800 | 4788 | -0.53 | 1.03 | 36.28 | 18.12 | -0.01
4790 | 00:01:19:49 | 79817 | 4789 | -0.63 | 1.03 | 37.37 | 18.62 | -0.01
4791 | 00:01:19:50 | 79833 | 4790 | -0.68 | 1.03 | 38.41 | 19.11 | -0.01
4792 | 00:01:19:51 | 79850 | 4791 | -0.8 | 1.03 | 39.47 | 19.58 | -0.01
4793 | 00:01:19:52 | 79867 | 4792 | -0.8 | 1.03 | 40.45 | 20.04 | -0.01
4794 | 00:01:19:53 | 79883 | 4793 | -0.87 | 1.03 | 41.45 | 20.5 | -0.01
4795 | 00:01:19:54 | 79900 | 4794 | -0.9 | 1.03 | 42.47 | 20.95 | -0.01
4796 | 00:01:19:55 | 79917 | 4795 | -0.95 | 1.03 | 43.47 | 21.43 | -0.01
4797 | 00:01:19:56 | 79933 | 4796 | -0.98 | 1.03 | 44.57 | 21.92 | -0.02
4798 | 00:01:19:57 | 79950 | 4797 | -0.9 | 1.02 | 45.17 | 22.22 | -0.01
4799 | 00:01:19:58 | 79967 | 4798 | -0.68 | 1.02 | 45.24 | 22.26 | -0.01
4800 | 00:01:19:59 | 79983 | 4799 | -0.7 | 1.03 | 45.24 | 22.26 | -0.01
4801 | 00:01:20:00 | 80000 | 4800 | -0.44 | 1.03 | 45.24 | 22.26 | -0.01
4802 | 00:01:20:01 | 80017 | 4801 | -0.32 | 1.03 | 45.24 | 22.26 | -0.01
4803 | 00:01:20:02 | 80033 | 4802 | -0.29 | 1.03 | 45.24 | 22.26 | -0.01
4804 | 00:01:20:03 | 80050 | 4803 | -0.24 | 1.03 | 45.24 | 22.26 | -0.01
4805 | 00:01:20:04 | 80067 | 4804 | -0.24 | 1.03 | 45.24 | 22.26 | -0.01
4806 | 00:01:20:05 | 80083 | 4805 | -0.14 | 1.03 | 45.24 | 22.26 | -0.01
4807 | 00:01:20:06 | 80100 | 4806 | -0.07 | 1.03 | 44.99 | 22.26 | -0.01
4808 | 00:01:20:07 | 80117 | 4807 | -0.03 | 1.03 | 44.68 | 22.26 | -0.01
4809 | 00:01:20:08 | 80133 | 4808 | 0 | 1.03 | 44.37 | 22.26 | -0.01
4810 | 00:01:20:09 | 80150 | 4809 | 0.05 | 1.02 | 43.95 | 22.26 | -0.01
4811 | 00:01:20:10 | 80167 | 4810 | 0.1 | 1.03 | 43.51 | 22.16 | -0.01
4812 | 00:01:20:11 | 80183 | 4811 | 0.14 | 1.03 | 43.03 | 21.91 | -0.01
4813 | 00:01:20:12 | 80200 | 4812 | 0.2 | 1.03 | 42.52 | 21.67 | -0.01
4814 | 00:01:20:13 | 80217 | 4813 | 0.25 | 1.03 | 42.01 | 21.42 | -0.01
4815 | 00:01:20:14 | 80233 | 4814 | 0.31 | 1.03 | 41.47 | 21.16 | -0.01
4816 | 00:01:20:15 | 80250 | 4815 | 0.37 | 1.03 | 40.92 | 20.91 | -0.01
4817 | 00:01:20:16 | 80267 | 4816 | 0.39 | 1.02 | 40.35 | 20.64 | -0.01
4818 | 00:01:20:17 | 80283 | 4817 | 0.42 | 1.03 | 39.77 | 20.38 | -0.01
4819 | 00:01:20:18 | 80300 | 4818 | 0.48 | 1.02 | 39.28 | 20.15 | -0.01
4820 | 00:01:20:19 | 80317 | 4819 | 0.51 | 1.03 | 38.79 | 19.95 | -0.01
4821 | 00:01:20:20 | 80333 | 4820 | 0.56 | 1.03 | 38.2 | 19.69 | -0.01
4822 | 00:01:20:21 | 80350 | 4821 | 0.63 | 1.03 | 37.59 | 19.42 | -0.01
4823 | 00:01:20:22 | 80367 | 4822 | 0.73 | 1.03 | 37.04 | 19.18 | -0.01
4824 | 00:01:20:23 | 80383 | 4823 | 0.71 | 1.03 | 36.45 | 18.92 | -0.01
4825 | 00:01:20:24 | 80400 | 4824 | 0.71 | 1.03 | 35.86 | 18.64 | -0.01
4826 | 00:01:20:25 | 80417 | 4825 | 0.75 | 1.03 | 35.34 | 18.38 | -0.01
4827 | 00:01:20:26 | 80433 | 4826 | 0.73 | 1.03 | 34.73 | 18.09 | -0.01
4828 | 00:01:20:27 | 80450 | 4827 | 0.68 | 1.03 | 34.15 | 17.78 | -0.01
4829 | 00:01:20:28 | 80467 | 4828 | 0.68 | 1.03 | 33.55 | 17.48 | -0.01
4830 | 00:01:20:29 | 80483 | 4829 | 0.7 | 1.03 | 32.95 | 17.2 | -0.01
4831 | 00:01:20:30 | 80500 | 4830 | 0.76 | 1.03 | 32.44 | 16.92 | -0.01
4832 | 00:01:20:31 | 80517 | 4831 | 0.82 | 1.03 | 31.93 | 16.7 | -0.01
4833 | 00:01:20:32 | 80533 | 4832 | 0.78 | 1.03 | 31.38 | 16.42 | -0.02
4834 | 00:01:20:33 | 80550 | 4833 | 0.8 | 1.03 | 30.75 | 16.15 | -0.01
4835 | 00:01:20:34 | 80567 | 4834 | 0.82 | 1.03 | 30.11 | 15.85 | -0.01
4836 | 00:01:20:35 | 80583 | 4835 | 0.76 | 1.03 | 29.44 | 15.54 | -0.01
4837 | 00:01:20:36 | 80600 | 4836 | 0.75 | 1.03 | 28.77 | 15.24 | -0.01
4838 | 00:01:20:37 | 80617 | 4837 | 0.73 | 1.03 | 28.19 | 14.95 | -0.01
4839 | 00:01:20:38 | 80633 | 4838 | 0.71 | 1.03 | 27.59 | 14.68 | -0.01
4840 | 00:01:20:39 | 80650 | 4839 | 0.76 | 1.03 | 27.03 | 14.41 | -0.01
4841 | 00:01:20:40 | 80667 | 4840 | 0.76 | 1.03 | 26.45 | 14.13 | -0.01
4842 | 00:01:20:41 | 80683 | 4841 | 0.76 | 1.03 | 25.84 | 13.85 | -0.01
4843 | 00:01:20:42 | 80700 | 4842 | 0.75 | 1.03 | 25.24 | 13.57 | -0.01
4844 | 00:01:20:43 | 80717 | 4843 | 0.71 | 1.03 | 24.6 | 13.28 | -0.01
4845 | 00:01:20:44 | 80733 | 4844 | 0.66 | 1.03 | 23.98 | 12.98 | -0.01
4846 | 00:01:20:45 | 80750 | 4845 | 0.66 | 1.03 | 23.35 | 12.69 | -0.01
4847 | 00:01:20:46 | 80767 | 4846 | 0.68 | 1.03 | 22.74 | 12.38 | -0.01
4848 | 00:01:20:47 | 80783 | 4847 | 0.68 | 1.03 | 22.14 | 12.09 | -0.01
4849 | 00:01:20:48 | 80800 | 4848 | 0.7 | 1.03 | 21.54 | 11.79 | -0.01
4850 | 00:01:20:49 | 80817 | 4849 | 0.68 | 1.03 | 20.96 | 11.49 | -0.01
4851 | 00:01:20:50 | 80833 | 4850 | 0.71 | 1.03 | 20.37 | 11.17 | -0.01
4852 | 00:01:20:51 | 80850 | 4851 | 0.7 | 1.03 | 19.77 | 10.86 | -0.01
4853 | 00:01:20:52 | 80867 | 4852 | 0.73 | 1.03 | 19.16 | 10.58 | -0.01
4854 | 00:01:20:53 | 80883 | 4853 | 0.83 | 1.03 | 18.64 | 10.32 | -0.01
4855 | 00:01:20:54 | 80900 | 4854 | 0.85 | 1.03 | 18.16 | 10.09 | -0.01
4856 | 00:01:20:55 | 80917 | 4855 | 0.95 | 1.03 | 17.69 | 9.87 | -0.01
4857 | 00:01:20:56 | 80933 | 4856 | 0.93 | 1.03 | 17.32 | 9.7 | -0.01
4858 | 00:01:20:57 | 80950 | 4857 | 0.95 | 1.03 | 16.79 | 9.45 | -0.01
4859 | 00:01:20:58 | 80967 | 4858 | 0.95 | 1.03 | 16.18 | 9.15 | -0.01
4860 | 00:01:20:59 | 80983 | 4859 | 0.99 | 1.03 | 15.68 | 8.93 | -0.01
4861 | 00:01:21:00 | 81000 | 4860 | 1.04 | 1.03 | 15.21 | 8.69 | -0.01
4862 | 00:01:21:01 | 81017 | 4861 | 1.05 | 1.03 | 14.65 | 8.44 | -0.01
4863 | 00:01:21:02 | 81033 | 4862 | 1.09 | 1.03 | 14.06 | 8.15 | -0.01
4864 | 00:01:21:03 | 81050 | 4863 | 1.09 | 1.03 | 13.49 | 7.88 | -0.01
4865 | 00:01:21:04 | 81067 | 4864 | 1.1 | 1.03 | 12.87 | 7.6 | -0.01
4866 | 00:01:21:05 | 81083 | 4865 | 1.14 | 1.03 | 12.4 | 7.37 | -0.01
4867 | 00:01:21:06 | 81100 | 4866 | 1.21 | 1.03 | 11.96 | 7.18 | -0.01
4868 | 00:01:21:07 | 81117 | 4867 | 1.26 | 1.03 | 11.41 | 6.92 | -0.01
4869 | 00:01:21:08 | 81133 | 4868 | 1.26 | 1.03 | 10.78 | 6.65 | -0.01
4870 | 00:01:21:09 | 81150 | 4869 | 1.24 | 1.03 | 10.15 | 6.36 | -0.01
4871 | 00:01:21:10 | 81167 | 4870 | 1.26 | 1.03 | 9.55 | 6.08 | -0.01
4872 | 00:01:21:11 | 81183 | 4871 | 1.22 | 1.03 | 8.94 | 5.77 | -0.01
4873 | 00:01:21:12 | 81200 | 4872 | 1.24 | 1.03 | 8.36 | 5.47 | -0.01
4874 | 00:01:21:13 | 81217 | 4873 | 1.26 | 1.03 | 7.79 | 5.17 | -0.01
4875 | 00:01:21:14 | 81233 | 4874 | 1.27 | 1.03 | 7.22 | 4.87 | -0.01
4876 | 00:01:21:15 | 81250 | 4875 | 1.29 | 1.03 | 6.63 | 4.58 | -0.01
4877 | 00:01:21:16 | 81267 | 4876 | 1.29 | 1.03 | 6.03 | 4.27 | -0.01
4878 | 00:01:21:17 | 81283 | 4877 | 1.31 | 1.03 | 5.44 | 3.97 | -0.01
4879 | 00:01:21:18 | 81300 | 4878 | 1.27 | 1.03 | 4.81 | 3.67 | -0.01
4880 | 00:01:21:19 | 81317 | 4879 | 1.22 | 1.03 | 4.18 | 3.35 | -0.01
4881 | 00:01:21:20 | 81333 | 4880 | 1.21 | 1.03 | 3.53 | 3.04 | -0.01
4882 | 00:01:21:21 | 81350 | 4881 | 1.24 | 1.03 | 2.93 | 2.76 | -0.01
4883 | 00:01:21:22 | 81367 | 4882 | 1.27 | 1.03 | 2.32 | 2.49 | -0.01
4884 | 00:01:21:23 | 81383 | 4883 | 1.27 | 1.03 | 1.69 | 2.19 | -0.01
4885 | 00:01:21:24 | 81400 | 4884 | 1.22 | 1.03 | 1.09 | 1.9 | -0.01
4886 | 00:01:21:25 | 81417 | 4885 | 1.21 | 1.03 | 0.52 | 1.62 | -0.01
4887 | 00:01:21:26 | 81433 | 4886 | 1.24 | 1.03 | -0.04 | 1.34 | -0.01
4888 | 00:01:21:27 | 81450 | 4887 | 1.22 | 1.03 | -0.63 | 1.06 | -0.01
4889 | 00:01:21:28 | 81467 | 4888 | 1.24 | 1.03 | -1.2 | 0.78 | -0.01
4890 | 00:01:21:29 | 81483 | 4889 | 1.24 | 1.03 | -1.83 | 0.5 | -0.01
4891 | 00:01:21:30 | 81500 | 4890 | 1.24 | 1.03 | -2.47 | 0.2 | -0.01
4892 | 00:01:21:31 | 81517 | 4891 | 1.29 | 1.03 | -3.06 | -0.07 | -0.01
4893 | 00:01:21:32 | 81533 | 4892 | 1.34 | 1.03 | -3.68 | -0.35 | -0.01
4894 | 00:01:21:33 | 81550 | 4893 | 1.29 | 1.03 | -4.28 | -0.64 | -0.01
4895 | 00:01:21:34 | 81567 | 4894 | 1.26 | 1.03 | -5.04 | -1.01 | -0.01
4896 | 00:01:21:35 | 81583 | 4895 | 1.27 | 1.03 | -5.77 | -1.38 | -0.01
4897 | 00:01:21:36 | 81600 | 4896 | 1.32 | 1.03 | -6.5 | -1.75 | -0.01
4898 | 00:01:21:37 | 81617 | 4897 | 1.36 | 1.03 | -7.26 | -2.14 | -0.01
4899 | 00:01:21:38 | 81633 | 4898 | 1.38 | 1.03 | -8.01 | -2.51 | -0.01
4900 | 00:01:21:39 | 81650 | 4899 | 1.34 | 1.03 | -8.81 | -2.91 | -0.01
4901 | 00:01:21:40 | 81667 | 4900 | 1.29 | 1.03 | -9.62 | -3.28 | -0.01
4902 | 00:01:21:41 | 81683 | 4901 | 1.29 | 1.03 | -10.43 | -3.66 | -0.01
4903 | 00:01:21:42 | 81700 | 4902 | 1.29 | 1.03 | -11.19 | -4.02 | -0.01
4904 | 00:01:21:43 | 81717 | 4903 | 1.27 | 1.03 | -11.97 | -4.39 | -0.01
4905 | 00:01:21:44 | 81733 | 4904 | 1.21 | 1.03 | -12.75 | -4.76 | -0.01
4906 | 00:01:21:45 | 81750 | 4905 | 1.19 | 1.03 | -13.49 | -5.13 | -0.01
4907 | 00:01:21:46 | 81767 | 4906 | 1.12 | 1.03 | -14.3 | -5.49 | -0.01
4908 | 00:01:21:47 | 81783 | 4907 | 1.15 | 1.03 | -15.08 | -5.86 | -0.01
4909 | 00:01:21:48 | 81800 | 4908 | 1.24 | 1.03 | -15.88 | -6.23 | -0.01
4910 | 00:01:21:49 | 81817 | 4909 | 1.27 | 1.03 | -16.67 | -6.61 | -0.01
4911 | 00:01:21:50 | 81833 | 4910 | 1.24 | 1.03 | -17.48 | -7.01 | -0.01
4912 | 00:01:21:51 | 81850 | 4911 | 1.21 | 1.03 | -18.27 | -7.41 | -0.01
4913 | 00:01:21:52 | 81867 | 4912 | 1.24 | 1.03 | -19 | -7.79 | -0.01
4914 | 00:01:21:53 | 81883 | 4913 | 1.27 | 1.03 | -19.75 | -8.18 | -0.01
4915 | 00:01:21:54 | 81900 | 4914 | 1.29 | 1.03 | -20.5 | -8.57 | -0.01
4916 | 00:01:21:55 | 81917 | 4915 | 1.27 | 1.03 | -21.29 | -8.96 | -0.01
4917 | 00:01:21:56 | 81933 | 4916 | 1.21 | 1.03 | -22.08 | -9.35 | -0.01
4918 | 00:01:21:57 | 81950 | 4917 | 1.17 | 1.03 | -22.92 | -9.74 | -0.01
4919 | 00:01:21:58 | 81967 | 4918 | 1.26 | 1.03 | -23.67 | -10.08 | -0.01
4920 | 00:01:21:59 | 81983 | 4919 | 1.26 | 1.03 | -24.46 | -10.45 | -0.01
4921 | 00:01:22:00 | 82000 | 4920 | 1.27 | 1.03 | -25.24 | -10.82 | -0.01
4922 | 00:01:22:01 | 82017 | 4921 | 1.29 | 1.03 | -25.99 | -11.13 | -0.01
4923 | 00:01:22:02 | 82033 | 4922 | 1.29 | 1.03 | -26.78 | -11.5 | -0.01
4924 | 00:01:22:03 | 82050 | 4923 | 1.31 | 1.03 | -27.54 | -11.86 | -0.01
4925 | 00:01:22:04 | 82067 | 4924 | 1.29 | 1.03 | -28.34 | -12.25 | -0.01
4926 | 00:01:22:05 | 82083 | 4925 | 1.26 | 1.03 | -29.16 | -12.63 | -0.01
4927 | 00:01:22:06 | 82100 | 4926 | 1.21 | 1.03 | -29.96 | -13.03 | -0.01
4928 | 00:01:22:07 | 82117 | 4927 | 1.17 | 1.03 | -30.77 | -13.44 | -0.01
4929 | 00:01:22:08 | 82133 | 4928 | 1.12 | 1.03 | -31.55 | -13.84 | -0.01
4930 | 00:01:22:09 | 82150 | 4929 | 1.07 | 1.03 | -32.36 | -14.25 | -0.01
4931 | 00:01:22:10 | 82167 | 4930 | 1.07 | 1.03 | -33.12 | -14.64 | -0.01
4932 | 00:01:22:11 | 82183 | 4931 | 1.05 | 1.03 | -33.87 | -15.02 | -0.01
4933 | 00:01:22:12 | 82200 | 4932 | 1.05 | 1.03 | -34.67 | -15.38 | -0.01
4934 | 00:01:22:13 | 82217 | 4933 | 1.1 | 1.03 | -35.45 | -15.73 | -0.01
4935 | 00:01:22:14 | 82233 | 4934 | 1.21 | 1.03 | -36.25 | -16.09 | -0.01
4936 | 00:01:22:15 | 82250 | 4935 | 1.24 | 1.03 | -37.03 | -16.41 | -0.01
4937 | 00:01:22:16 | 82267 | 4936 | 1.29 | 1.04 | -37.79 | -16.77 | -0.01
4938 | 00:01:22:17 | 82283 | 4937 | 1.32 | 1.04 | -38.54 | -17.14 | -0.01
4939 | 00:01:22:18 | 82300 | 4938 | 1.38 | 1.04 | -39.25 | -17.51 | -0.01
4940 | 00:01:22:19 | 82317 | 4939 | 1.43 | 1.03 | -40.03 | -17.88 | -0.01
4941 | 00:01:22:20 | 82333 | 4940 | 1.44 | 1.04 | -40.79 | -18.26 | -0.01
4942 | 00:01:22:21 | 82350 | 4941 | 1.48 | 1.04 | -41.6 | -18.64 | -0.01
4943 | 00:01:22:22 | 82367 | 4942 | 1.44 | 1.04 | -42.38 | -19.04 | -0.01
4944 | 00:01:22:23 | 82383 | 4943 | 1.43 | 1.04 | -43.15 | -19.42 | -0.01
4945 | 00:01:22:24 | 82400 | 4944 | 1.38 | 1.04 | -43.91 | -19.81 | -0.01
4946 | 00:01:22:25 | 82417 | 4945 | 1.39 | 1.04 | -44.64 | -20.21 | -0.01
4947 | 00:01:22:26 | 82433 | 4946 | 1.46 | 1.04 | -45.41 | -20.58 | -0.01
4948 | 00:01:22:27 | 82450 | 4947 | 1.48 | 1.04 | -46.17 | -20.96 | -0.01
4949 | 00:01:22:28 | 82467 | 4948 | 1.41 | 1.04 | -46.99 | -21.33 | -0.01
4950 | 00:01:22:29 | 82483 | 4949 | 1.41 | 1.04 | -47.77 | -21.71 | -0.01
4951 | 00:01:22:30 | 82500 | 4950 | 1.38 | 1.04 | -48.59 | -22.07 | -0.01
4952 | 00:01:22:31 | 82517 | 4951 | 1.41 | 1.04 | -49.4 | -22.41 | -0.01
4953 | 00:01:22:32 | 82533 | 4952 | 1.41 | 1.04 | -50.14 | -22.78 | -0.01
4954 | 00:01:22:33 | 82550 | 4953 | 1.34 | 1.04 | -50.9 | -23.13 | -0.01
4955 | 00:01:22:34 | 82567 | 4954 | 1.34 | 1.05 | -51.65 | -23.49 | -0.01
4956 | 00:01:22:35 | 82583 | 4955 | 1.32 | 1.05 | -52.46 | -23.86 | -0.01
4957 | 00:01:22:36 | 82600 | 4956 | 1.26 | 1.05 | -53.27 | -24.25 | -0.01
4958 | 00:01:22:37 | 82617 | 4957 | 1.21 | 1.05 | -54.12 | -24.62 | -0.01
4959 | 00:01:22:38 | 82633 | 4958 | 1.17 | 1.05 | -54.95 | -25.02 | -0.01
4960 | 00:01:22:39 | 82650 | 4959 | 1.09 | 1.05 | -55.78 | -25.45 | -0.01
4961 | 00:01:22:40 | 82667 | 4960 | 1.04 | 1.05 | -56.6 | -25.87 | -0.01
4962 | 00:01:22:41 | 82683 | 4961 | 1.04 | 1.06 | -57.33 | -26.3 | -0.01
4963 | 00:01:22:42 | 82700 | 4962 | 1.1 | 1.06 | -58.08 | -26.7 | -0.01
4964 | 00:01:22:43 | 82717 | 4963 | 1.19 | 1.07 | -58.83 | -27.1 | -0.01
4965 | 00:01:22:44 | 82733 | 4964 | 1.38 | 1.06 | -59.61 | -27.46 | -0.01
4966 | 00:01:22:45 | 82750 | 4965 | 1.49 | 1.07 | -60.4 | -27.83 | -0.01
4967 | 00:01:22:46 | 82767 | 4966 | 1.58 | 1.06 | -61.19 | -28.21 | -0.01
4968 | 00:01:22:47 | 82783 | 4967 | 1.61 | 1.07 | -61.96 | -28.58 | -0.01
4969 | 00:01:22:48 | 82800 | 4968 | 1.66 | 1.07 | -62.68 | -28.95 | -0.01
4970 | 00:01:22:49 | 82817 | 4969 | 1.61 | 1.07 | -63.42 | -29.3 | -0.01
4971 | 00:01:22:50 | 82833 | 4970 | 1.58 | 1.07 | -64.13 | -29.67 | -0.01
4972 | 00:01:22:51 | 82850 | 4971 | 1.53 | 1.07 | -64.9 | -30.02 | -0.01
4973 | 00:01:22:52 | 82867 | 4972 | 1.49 | 1.07 | -65.7 | -30.39 | -0.01
4974 | 00:01:22:53 | 82883 | 4973 | 1.49 | 1.07 | -66.52 | -30.77 | -0.01
4975 | 00:01:22:54 | 82900 | 4974 | 1.51 | 1.07 | -67.38 | -31.14 | -0.01
4976 | 00:01:22:55 | 82917 | 4975 | 1.51 | 1.07 | -68.2 | -31.53 | -0.01
4977 | 00:01:22:56 | 82933 | 4976 | 1.53 | 1.07 | -69 | -31.92 | -0.01
4978 | 00:01:22:57 | 82950 | 4977 | 1.53 | 1.07 | -69.73 | -32.32 | -0.01
4979 | 00:01:22:58 | 82967 | 4978 | 1.56 | 1.07 | -70.48 | -32.71 | -0.01
4980 | 00:01:22:59 | 82983 | 4979 | 1.51 | 1.07 | -71.26 | -33.1 | -0.01
4981 | 00:01:23:00 | 83000 | 4980 | 1.44 | 1.07 | -72.01 | -33.48 | -0.01
4982 | 00:01:23:01 | 83017 | 4981 | 1.43 | 1.08 | -72.83 | -33.87 | -0.01
4983 | 00:01:23:02 | 83033 | 4982 | 1.39 | 1.08 | -73.63 | -34.27 | -0.01
4984 | 00:01:23:03 | 83050 | 4983 | 1.38 | 1.08 | -74.47 | -34.64 | -0.01
4985 | 00:01:23:04 | 83067 | 4984 | 1.39 | 1.08 | -75.26 | -35.02 | -0.01
4986 | 00:01:23:05 | 83083 | 4985 | 1.32 | 1.08 | -76.05 | -35.38 | -0.01
4987 | 00:01:23:06 | 83100 | 4986 | 1.32 | 1.07 | -76.83 | -35.76 | -0.01
4988 | 00:01:23:07 | 83117 | 4987 | 1.29 | 1.08 | -77.57 | -36.11 | -0.01
4989 | 00:01:23:08 | 83133 | 4988 | 1.31 | 1.08 | -78.33 | -36.49 | -0.01
4990 | 00:01:23:09 | 83150 | 4989 | 1.26 | 1.08 | -79.08 | -36.85 | -0.01
4991 | 00:01:23:10 | 83167 | 4990 | 1.26 | 1.08 | -79.87 | -37.21 | -0.01
4992 | 00:01:23:11 | 83183 | 4991 | 1.24 | 1.09 | -80.67 | -37.59 | -0.01
4993 | 00:01:23:12 | 83200 | 4992 | 1.24 | 1.09 | -81.49 | -37.96 | -0.01
4994 | 00:01:23:13 | 83217 | 4993 | 1.17 | 1.09 | -81.61 | -38.04 | -0.01
4995 | 00:01:23:14 | 83233 | 4994 | 1.17 | 1.09 | -81.62 | -38.05 | -0.01
4996 | 00:01:23:15 | 83250 | 4995 | 1.14 | 1.09 | -81.63 | -38.05 | -0.01
4997 | 00:01:23:16 | 83267 | 4996 | 1.21 | 1.09 | -81.76 | -38.11 | -0.01
4998 | 00:01:23:17 | 83283 | 4997 | 1.21 | 1.09 | -81.87 | -38.17 | -0.01
4999 | 00:01:23:18 | 83300 | 4998 | 1.19 | 1.09 | -81.95 | -38.2 | -0.01
5000 | 00:01:23:19 | 83317 | 4999 | 1.09 | 1.09 | -81.98 | -38.22 | -0.01
5001 | 00:01:23:20 | 83333 | 5000 | 1.02 | 1.09 | -81.98 | -38.22 | -0.01
5002 | 00:01:23:21 | 83350 | 5001 | 0.99 | 1.09 | -81.98 | -38.22 | -0.01
5003 | 00:01:23:22 | 83367 | 5002 | 0.97 | 1.09 | -81.98 | -38.22 | -0.01
5004 | 00:01:23:23 | 83383 | 5003 | 0.93 | 1.09 | -81.98 | -38.22 | -0.01
5005 | 00:01:23:24 | 83400 | 5004 | 0.93 | 1.09 | -81.98 | -38.22 | -0.01
5006 | 00:01:23:25 | 83417 | 5005 | 0.92 | 1.09 | -81.98 | -38.22 | -0.01
5007 | 00:01:23:26 | 83433 | 5006 | 0.92 | 1.09 | -81.98 | -38.22 | -0.01
5008 | 00:01:23:27 | 83450 | 5007 | 0.92 | 1.09 | -81.98 | -38.22 | -0.01
5009 | 00:01:23:28 | 83467 | 5008 | 0.88 | 1.09 | -81.98 | -38.22 | -0.01
5010 | 00:01:23:29 | 83483 | 5009 | 0.88 | 1.09 | -81.98 | -38.22 | -0.01
5011 | 00:01:23:30 | 83500 | 5010 | 0.87 | 1.09 | -81.98 | -38.22 | -0.01
5012 | 00:01:23:31 | 83517 | 5011 | 0.83 | 1.09 | -81.98 | -38.22 | -0.01
5013 | 00:01:23:32 | 83533 | 5012 | 0.76 | 1.09 | -81.98 | -38.22 | -0.01
5014 | 00:01:23:33 | 83550 | 5013 | 0.73 | 1.09 | -81.98 | -38.22 | -0.01
5015 | 00:01:23:34 | 83567 | 5014 | 0.7 | 1.09 | -81.98 | -38.22 | -0.01
5016 | 00:01:23:35 | 83583 | 5015 | 0.65 | 1.09 | -81.98 | -38.22 | -0.01
5017 | 00:01:23:36 | 83600 | 5016 | 0.63 | 1.09 | -81.98 | -38.22 | -0.01
5018 | 00:01:23:37 | 83617 | 5017 | 0.65 | 1.09 | -81.98 | -38.22 | -0.01
5019 | 00:01:23:38 | 83633 | 5018 | 0.58 | 1.09 | -81.98 | -38.22 | -0.01
5020 | 00:01:23:39 | 83650 | 5019 | 0.59 | 1.09 | -81.98 | -38.22 | -0.01
5021 | 00:01:23:40 | 83667 | 5020 | 0.56 | 1.09 | -81.98 | -38.22 | -0.01
5022 | 00:01:23:41 | 83683 | 5021 | 0.54 | 1.09 | -81.98 | -38.22 | -0.01
5023 | 00:01:23:42 | 83700 | 5022 | 0.51 | 1.09 | -81.98 | -38.22 | -0.01
5024 | 00:01:23:43 | 83717 | 5023 | 0.51 | 1.09 | -81.98 | -38.22 | -0.01
5025 | 00:01:23:44 | 83733 | 5024 | 0.51 | 1.09 | -81.98 | -38.22 | -0.01
5026 | 00:01:23:45 | 83750 | 5025 | 0.49 | 1.09 | -81.98 | -38.22 | -0.01
5027 | 00:01:23:46 | 83767 | 5026 | 0.48 | 1.09 | -81.98 | -38.22 | -0.01
5028 | 00:01:23:47 | 83783 | 5027 | 0.46 | 1.09 | -81.98 | -38.22 | -0.01
5029 | 00:01:23:48 | 83800 | 5028 | 0.46 | 1.09 | -81.98 | -38.22 | -0.01
5030 | 00:01:23:49 | 83817 | 5029 | 0.46 | 1.09 | -81.98 | -38.22 | -0.01
5031 | 00:01:23:50 | 83833 | 5030 | 0.42 | 1.09 | -81.98 | -38.22 | -0.01
5032 | 00:01:23:51 | 83850 | 5031 | 0.44 | 1.09 | -81.98 | -38.22 | -0.01
5033 | 00:01:23:52 | 83867 | 5032 | 0.41 | 1.09 | -81.98 | -38.22 | -0.01
5034 | 00:01:23:53 | 83883 | 5033 | 0.42 | 1.09 | -81.98 | -38.22 | -0.01
5035 | 00:01:23:54 | 83900 | 5034 | 0.41 | 1.09 | -81.98 | -38.22 | -0.01
5036 | 00:01:23:55 | 83917 | 5035 | 0.41 | 1.09 | -81.95 | -38.22 | -0.01
5037 | 00:01:23:56 | 83933 | 5036 | 0.41 | 1.09 | -81.88 | -38.22 | -0.01
5038 | 00:01:23:57 | 83950 | 5037 | 0.41 | 1.09 | -81.81 | -38.22 | -0.01
5039 | 00:01:23:58 | 83967 | 5038 | 0.39 | 1.09 | -81.75 | -38.22 | -0.01
5040 | 00:01:23:59 | 83983 | 5039 | 0.39 | 1.09 | -81.67 | -38.22 | -0.01
5041 | 00:01:24:00 | 84000 | 5040 | 0.41 | 1.09 | -81.6 | -38.22 | -0.01
5042 | 00:01:24:01 | 84017 | 5041 | 0.37 | 1.09 | -81.54 | -38.22 | -0.01
5043 | 00:01:24:02 | 84033 | 5042 | 0.37 | 1.09 | -81.47 | -38.22 | -0.01
5044 | 00:01:24:03 | 84050 | 5043 | 0.37 | 1.09 | -81.4 | -38.22 | -0.01
5045 | 00:01:24:04 | 84067 | 5044 | 0.37 | 1.09 | -81.34 | -38.22 | -0.01
5046 | 00:01:24:05 | 84083 | 5045 | 0.34 | 1.09 | -81.27 | -38.22 | -0.01
5047 | 00:01:24:06 | 84100 | 5046 | 0.36 | 1.09 | -81.2 | -38.22 | -0.01
5048 | 00:01:24:07 | 84117 | 5047 | 0.37 | 1.09 | -81.13 | -38.22 | -0.01
5049 | 00:01:24:08 | 84133 | 5048 | 0.32 | 1.09 | -81.06 | -38.22 | -0.01
5050 | 00:01:24:09 | 84150 | 5049 | 0.37 | 1.09 | -80.98 | -38.22 | -0.01
5051 | 00:01:24:10 | 84167 | 5050 | 0.37 | 1.09 | -80.91 | -38.21 | -0.01
5052 | 00:01:24:11 | 84183 | 5051 | 0.36 | 1.09 | -80.84 | -38.19 | -0.01
5053 | 00:01:24:12 | 84200 | 5052 | 0.34 | 1.09 | -80.76 | -38.15 | -0.01
5054 | 00:01:24:13 | 84217 | 5053 | 0.31 | 1.09 | -80.67 | -38.11 | -0.01
5055 | 00:01:24:14 | 84233 | 5054 | 0.31 | 1.09 | -80.56 | -38.06 | -0.01
5056 | 00:01:24:15 | 84250 | 5055 | 0.31 | 1.09 | -80.26 | -37.97 | -0.01
5057 | 00:01:24:16 | 84267 | 5056 | 0.32 | 1.09 | -79.9 | -37.82 | -0.01
5058 | 00:01:24:17 | 84283 | 5057 | 0.31 | 1.09 | -79.64 | -37.7 | -0.01
5059 | 00:01:24:18 | 84300 | 5058 | 0.27 | 1.09 | -79.4 | -37.58 | -0.01
5060 | 00:01:24:19 | 84317 | 5059 | 0.27 | 1.09 | -79.18 | -37.48 | -0.01
5061 | 00:01:24:20 | 84333 | 5060 | 0.27 | 1.09 | -78.96 | -37.38 | -0.01
5062 | 00:01:24:21 | 84350 | 5061 | 0.25 | 1.09 | -78.76 | -37.28 | -0.01
5063 | 00:01:24:22 | 84367 | 5062 | 0.29 | 1.09 | -78.54 | -37.18 | -0.01
5064 | 00:01:24:23 | 84383 | 5063 | 0.29 | 1.09 | -78.32 | -37.09 | -0.01
5065 | 00:01:24:24 | 84400 | 5064 | 0.29 | 1.09 | -78.12 | -36.98 | -0.01
5066 | 00:01:24:25 | 84417 | 5065 | 0.29 | 1.09 | -77.91 | -36.89 | -0.01
5067 | 00:01:24:26 | 84433 | 5066 | 0.29 | 1.09 | -77.71 | -36.79 | -0.01
5068 | 00:01:24:27 | 84450 | 5067 | 0.31 | 1.09 | -77.5 | -36.7 | -0.01
5069 | 00:01:24:28 | 84467 | 5068 | 0.31 | 1.09 | -77.3 | -36.6 | -0.01
5070 | 00:01:24:29 | 84483 | 5069 | 0.34 | 1.09 | -77.08 | -36.5 | -0.01
5071 | 00:01:24:30 | 84500 | 5070 | 0.34 | 1.09 | -76.86 | -36.4 | -0.01
5072 | 00:01:24:31 | 84517 | 5071 | 0.32 | 1.09 | -76.66 | -36.31 | -0.01
5073 | 00:01:24:32 | 84533 | 5072 | 0.29 | 1.09 | -76.11 | -36.06 | -0.01
5074 | 00:01:24:33 | 84550 | 5073 | 0.24 | 1.09 | -74.33 | -35.26 | -0.01
5075 | 00:01:24:34 | 84567 | 5074 | 0.25 | 1.09 | -72.2 | -34.31 | -0.01
5076 | 00:01:24:35 | 84583 | 5075 | 0.22 | 1.09 | -70.25 | -33.34 | -0.01
5077 | 00:01:24:36 | 84600 | 5076 | 0.17 | 1.09 | -68.24 | -32.29 | -0.01
5078 | 00:01:24:37 | 84617 | 5077 | -0.02 | 1.09 | -66.34 | -31.42 | -0.01
5079 | 00:01:24:38 | 84633 | 5078 | -0.25 | 1.09 | -65.09 | -30.8 | -0.01
5080 | 00:01:24:39 | 84650 | 5079 | -0.2 | 1.09 | -63.5 | -30.03 | -0.01
5081 | 00:01:24:40 | 84667 | 5080 | -0.17 | 1.09 | -62.12 | -29.33 | -0.01
5082 | 00:01:24:41 | 84683 | 5081 | -0.15 | 1.09 | -60.56 | -28.59 | -0.01
5083 | 00:01:24:42 | 84700 | 5082 | -0.05 | 1.09 | -58.87 | -27.82 | -0.01
5084 | 00:01:24:43 | 84717 | 5083 | -0.02 | 1.09 | -57.38 | -27.06 | -0.01
5085 | 00:01:24:44 | 84733 | 5084 | 0.02 | 1.09 | -55.94 | -26.31 | -0.01
5086 | 00:01:24:45 | 84750 | 5085 | 0.05 | 1.09 | -54.41 | -25.5 | -0.01
5087 | 00:01:24:46 | 84767 | 5086 | 0.15 | 1.09 | -52.72 | -24.71 | -0.01
5088 | 00:01:24:47 | 84783 | 5087 | 0.1 | 1.09 | -51.42 | -24.07 | -0.01
5089 | 00:01:24:48 | 84800 | 5088 | 0.08 | 1.09 | -50.03 | -23.4 | -0.01
5090 | 00:01:24:49 | 84817 | 5089 | 0.03 | 1.09 | -48.78 | -22.81 | -0.01
5091 | 00:01:24:50 | 84833 | 5090 | 0.14 | 1.09 | -47.12 | -22.09 | -0.01
5092 | 00:01:24:51 | 84850 | 5091 | 0 | 1.09 | -45.91 | -21.57 | -0.01
5093 | 00:01:24:52 | 84867 | 5092 | 0 | 1.09 | -44.39 | -20.84 | -0.01
5094 | 00:01:24:53 | 84883 | 5093 | 0.03 | 1.09 | -41.74 | -19.56 | -0.01
5095 | 00:01:24:54 | 84900 | 5094 | -0.08 | 1.09 | -39.17 | -18.26 | -0.01
5096 | 00:01:24:55 | 84917 | 5095 | -0.34 | 1.09 | -36.96 | -17.12 | -0.01
5097 | 00:01:24:56 | 84933 | 5096 | -0.25 | 1.09 | -33.82 | -15.76 | -0.01
5098 | 00:01:24:57 | 84950 | 5097 | -0.14 | 1.09 | -30.76 | -14.21 | -0.01
5099 | 00:01:24:58 | 84967 | 5098 | -0.03 | 1.09 | -27.5 | -12.72 | -0.01
5100 | 00:01:24:59 | 84983 | 5099 | 0 | 1.09 | -24.67 | -11.32 | -0.01
5101 | 00:01:25:00 | 85000 | 5100 | -0.17 | 1.08 | -21.92 | -10.1 | -0.01
5102 | 00:01:25:01 | 85017 | 5101 | -0.17 | 1.08 | -19.1 | -8.68 | -0.02
5103 | 00:01:25:02 | 85033 | 5102 | -0.07 | 1.08 | -16.06 | -7.17 | -0.01
5104 | 00:01:25:03 | 85050 | 5103 | -0.2 | 1.07 | -13.18 | -5.81 | -0.01
5105 | 00:01:25:04 | 85067 | 5104 | -0.25 | 1.07 | -10.42 | -4.42 | -0.01
5106 | 00:01:25:05 | 85083 | 5105 | -0.22 | 1.07 | -7.39 | -3.04 | -0.01
5107 | 00:01:25:06 | 85100 | 5106 | -0.24 | 1.07 | -4.61 | -1.56 | -0.01
5108 | 00:01:25:07 | 85117 | 5107 | -0.29 | 1.08 | -1.55 | -0.13 | -0.01
5109 | 00:01:25:08 | 85133 | 5108 | -0.46 | 1.08 | 1.11 | 1.23 | -0.01
5110 | 00:01:25:09 | 85150 | 5109 | -0.34 | 1.08 | 4.21 | 2.6 | -0.01
5111 | 00:01:25:10 | 85167 | 5110 | -0.54 | 1.07 | 7.1 | 4.02 | -0.01
5112 | 00:01:25:11 | 85183 | 5111 | -0.9 | 1.07 | 9.86 | 5.49 | -0.01
5113 | 00:01:25:12 | 85200 | 5112 | -1.02 | 1.07 | 12.89 | 6.86 | -0.01
5114 | 00:01:25:13 | 85217 | 5113 | -0.93 | 1.06 | 15.71 | 8.24 | -0.01
5115 | 00:01:25:14 | 85233 | 5114 | -0.63 | 1.05 | 18.79 | 9.59 | -0.01
5116 | 00:01:25:15 | 85250 | 5115 | -0.41 | 1.05 | 21.67 | 11.05 | -0.01
5117 | 00:01:25:16 | 85267 | 5116 | -0.46 | 1.05 | 24.68 | 12.46 | -0.01
5118 | 00:01:25:17 | 85283 | 5117 | -0.48 | 1.05 | 27.61 | 13.85 | -0.01
5119 | 00:01:25:18 | 85300 | 5118 | -0.46 | 1.05 | 30.45 | 15.19 | -0.01
5120 | 00:01:25:19 | 85317 | 5119 | -0.68 | 1.05 | 33.43 | 16.54 | -0.01
5121 | 00:01:25:20 | 85333 | 5120 | -0.7 | 1.05 | 36.23 | 17.98 | -0.01
5122 | 00:01:25:21 | 85350 | 5121 | -0.87 | 1.05 | 39.24 | 19.32 | -0.01
5123 | 00:01:25:22 | 85367 | 5122 | -1.02 | 1.04 | 42 | 20.65 | -0.01
5124 | 00:01:25:23 | 85383 | 5123 | -1.04 | 1.04 | 45 | 21.99 | -0.01
5125 | 00:01:25:24 | 85400 | 5124 | -0.92 | 1.03 | 47.91 | 23.46 | -0.01
5126 | 00:01:25:25 | 85417 | 5125 | -1.02 | 1.03 | 50.75 | 24.87 | -0.01
5127 | 00:01:25:26 | 85433 | 5126 | -0.98 | 1.03 | 53.75 | 26.13 | -0.01
5128 | 00:01:25:27 | 85450 | 5127 | -1.17 | 1.03 | 56.53 | 27.5 | -0.01
5129 | 00:01:25:28 | 85467 | 5128 | -1.19 | 1.03 | 59.41 | 28.83 | -0.01
5130 | 00:01:25:29 | 85483 | 5129 | -1.29 | 1.03 | 61.99 | 30.13 | -0.01
5131 | 00:01:25:30 | 85500 | 5130 | -1.26 | 1.02 | 63.88 | 30.94 | -0.01
5132 | 00:01:25:31 | 85517 | 5131 | -1.19 | 1.02 | 65.39 | 31.6 | -0.01
5133 | 00:01:25:32 | 85533 | 5132 | -1.19 | 1.02 | 66.61 | 32.19 | -0.01
5134 | 00:01:25:33 | 85550 | 5133 | -1.17 | 1.02 | 67.79 | 32.74 | -0.01
5135 | 00:01:25:34 | 85567 | 5134 | -1.15 | 1.03 | 68.91 | 33.32 | -0.01
5136 | 00:01:25:35 | 85583 | 5135 | -1.15 | 1.02 | 70.11 | 33.88 | -0.01
5137 | 00:01:25:36 | 85600 | 5136 | -1.38 | 1.02 | 71.28 | 34.46 | -0.01
5138 | 00:01:25:37 | 85617 | 5137 | -1.58 | 1.03 | 72.51 | 34.98 | -0.01
5139 | 00:01:25:38 | 85633 | 5138 | -1.58 | 1.02 | 73.7 | 35.52 | -0.01
5140 | 00:01:25:39 | 85650 | 5139 | -1.58 | 1.02 | 74.81 | 36.04 | -0.01
5141 | 00:01:25:40 | 85667 | 5140 | -1.54 | 1.02 | 75.97 | 36.57 | -0.01
5142 | 00:01:25:41 | 85683 | 5141 | -1.54 | 1.02 | 77.13 | 37.1 | -0.01
5143 | 00:01:25:42 | 85700 | 5142 | -1.6 | 1.02 | 78.37 | 37.64 | -0.01
5144 | 00:01:25:43 | 85717 | 5143 | -1.63 | 1.02 | 79.56 | 38.21 | -0.01
5145 | 00:01:25:44 | 85733 | 5144 | -1.56 | 1.02 | 80.77 | 38.77 | -0.01
5146 | 00:01:25:45 | 85750 | 5145 | -1.12 | 1.02 | 81.18 | 38.98 | -0.01
5147 | 00:01:25:46 | 85767 | 5146 | -0.98 | 1.02 | 81.18 | 38.98 | -0.01
5148 | 00:01:25:47 | 85783 | 5147 | -0.93 | 1.02 | 81.18 | 38.98 | -0.01
5149 | 00:01:25:48 | 85800 | 5148 | -0.9 | 1.02 | 81.18 | 38.98 | -0.01
5150 | 00:01:25:49 | 85817 | 5149 | -0.92 | 1.02 | 81.17 | 38.98 | -0.01
5151 | 00:01:25:50 | 85833 | 5150 | -0.88 | 1.02 | 81.17 | 38.98 | -0.01
5152 | 00:01:25:51 | 85850 | 5151 | -0.88 | 1.02 | 81.18 | 38.98 | -0.01
5153 | 00:01:25:52 | 85867 | 5152 | -0.88 | 1.02 | 81.18 | 38.98 | -0.01
5154 | 00:01:25:53 | 85883 | 5153 | -0.53 | 1.02 | 78.95 | 38.97 | -0.01
5155 | 00:01:25:54 | 85900 | 5154 | -0.31 | 1.02 | 77.32 | 38.2 | -0.01
5156 | 00:01:25:55 | 85917 | 5155 | -0.31 | 1.02 | 77.16 | 38.12 | -0.01
5157 | 00:01:25:56 | 85933 | 5156 | -0.29 | 1.01 | 77.06 | 38.06 | -0.01
5158 | 00:01:25:57 | 85950 | 5157 | -0.27 | 1.02 | 76.98 | 38.02 | -0.01
5159 | 00:01:25:58 | 85967 | 5158 | -0.31 | 1.02 | 76.93 | 37.99 | -0.01
5160 | 00:01:25:59 | 85983 | 5159 | -0.29 | 1.02 | 76.86 | 37.96 | -0.01
5161 | 00:01:26:00 | 86000 | 5160 | -0.22 | 1.02 | 76.49 | 37.78 | -0.01
5162 | 00:01:26:01 | 86017 | 5161 | -0.22 | 1.02 | 75.77 | 37.44 | -0.01
5163 | 00:01:26:02 | 86033 | 5162 | -0.19 | 1.02 | 75.02 | 37.07 | -0.01
5164 | 00:01:26:03 | 86050 | 5163 | -0.17 | 1.02 | 74.44 | 36.8 | -0.01
5165 | 00:01:26:04 | 86067 | 5164 | -0.15 | 1.02 | 73.92 | 36.54 | -0.01
5166 | 00:01:26:05 | 86083 | 5165 | -0.12 | 1.02 | 73.4 | 36.32 | -0.01
5167 | 00:01:26:06 | 86100 | 5166 | -0.02 | 1.02 | 73.04 | 36.16 | -0.01
5168 | 00:01:26:07 | 86117 | 5167 | 0.08 | 1.02 | 72.7 | 36 | -0.01
5169 | 00:01:26:08 | 86133 | 5168 | 0.15 | 1.02 | 72.25 | 35.81 | -0.01
5170 | 00:01:26:09 | 86150 | 5169 | 0.24 | 1.02 | 71.78 | 35.61 | -0.01
5171 | 00:01:26:10 | 86167 | 5170 | 0.39 | 1.02 | 71.22 | 35.37 | -0.01
5172 | 00:01:26:11 | 86183 | 5171 | 0.42 | 1.02 | 70.69 | 35.14 | -0.01
5173 | 00:01:26:12 | 86200 | 5172 | 0.46 | 1.02 | 70.08 | 34.87 | -0.01
5174 | 00:01:26:13 | 86217 | 5173 | 0.48 | 1.02 | 69.5 | 34.6 | -0.01
5175 | 00:01:26:14 | 86233 | 5174 | 0.49 | 1.02 | 68.88 | 34.32 | -0.01
5176 | 00:01:26:15 | 86250 | 5175 | 0.46 | 1.02 | 68.26 | 34 | -0.01
5177 | 00:01:26:16 | 86267 | 5176 | 0.44 | 1.02 | 67.67 | 33.7 | -0.01
5178 | 00:01:26:17 | 86283 | 5177 | 0.48 | 1.02 | 67.06 | 33.39 | -0.01
5179 | 00:01:26:18 | 86300 | 5178 | 0.48 | 1.02 | 66.51 | 33.1 | -0.01
5180 | 00:01:26:19 | 86317 | 5179 | 0.53 | 1.02 | 65.93 | 32.83 | -0.01
5181 | 00:01:26:20 | 86333 | 5180 | 0.53 | 1.02 | 65.32 | 32.53 | -0.01
5182 | 00:01:26:21 | 86350 | 5181 | 0.46 | 1.02 | 64.67 | 32.24 | -0.02
5183 | 00:01:26:22 | 86367 | 5182 | 0.44 | 1.02 | 64.01 | 31.95 | -0.01
5184 | 00:01:26:23 | 86383 | 5183 | 0.41 | 1.02 | 63.38 | 31.67 | -0.01
5185 | 00:01:26:24 | 86400 | 5184 | 0.42 | 1.02 | 62.75 | 31.4 | -0.01
5186 | 00:01:26:25 | 86417 | 5185 | 0.42 | 1.02 | 62.16 | 31.13 | -0.01
5187 | 00:01:26:26 | 86433 | 5186 | 0.46 | 1.02 | 61.56 | 30.86 | -0.01
5188 | 00:01:26:27 | 86450 | 5187 | 0.46 | 1.02 | 60.96 | 30.58 | -0.01
5189 | 00:01:26:28 | 86467 | 5188 | 0.44 | 1.02 | 60.39 | 30.31 | -0.01
5190 | 00:01:26:29 | 86483 | 5189 | 0.46 | 1.02 | 59.79 | 30.03 | -0.01
5191 | 00:01:26:30 | 86500 | 5190 | 0.44 | 1.02 | 59.2 | 29.75 | -0.01
5192 | 00:01:26:31 | 86517 | 5191 | 0.46 | 1.02 | 58.56 | 29.45 | -0.01
5193 | 00:01:26:32 | 86533 | 5192 | 0.46 | 1.02 | 57.93 | 29.16 | -0.01
5194 | 00:01:26:33 | 86550 | 5193 | 0.48 | 1.02 | 57.29 | 28.87 | -0.01
5195 | 00:01:26:34 | 86567 | 5194 | 0.51 | 1.02 | 56.65 | 28.57 | -0.01
5196 | 00:01:26:35 | 86583 | 5195 | 0.49 | 1.02 | 56.06 | 28.28 | -0.01
5197 | 00:01:26:36 | 86600 | 5196 | 0.59 | 1.02 | 55.49 | 28 | -0.01
5198 | 00:01:26:37 | 86617 | 5197 | 0.66 | 1.02 | 54.94 | 27.72 | -0.01
5199 | 00:01:26:38 | 86633 | 5198 | 0.71 | 1.02 | 54.43 | 27.46 | -0.01
5200 | 00:01:26:39 | 86650 | 5199 | 0.66 | 1.02 | 53.83 | 27.17 | -0.01
5201 | 00:01:26:40 | 86667 | 5200 | 0.63 | 1.02 | 53.21 | 26.87 | -0.01
5202 | 00:01:26:41 | 86683 | 5201 | 0.63 | 1.02 | 51.92 | 26.29 | -0.01
5203 | 00:01:26:42 | 86700 | 5202 | 0.61 | 1.02 | 50.29 | 25.59 | -0.01
5204 | 00:01:26:43 | 86717 | 5203 | 0.61 | 1.02 | 48.67 | 24.87 | -0.01
5205 | 00:01:26:44 | 86733 | 5204 | 0.65 | 1.02 | 47.17 | 24.14 | -0.01
5206 | 00:01:26:45 | 86750 | 5205 | 0.56 | 1.02 | 45.54 | 23.33 | -0.01
5207 | 00:01:26:46 | 86767 | 5206 | 0.56 | 1.02 | 43.91 | 22.54 | -0.01
5208 | 00:01:26:47 | 86783 | 5207 | 0.59 | 1.02 | 42.26 | 21.74 | -0.01
5209 | 00:01:26:48 | 86800 | 5208 | 0.65 | 1.02 | 40.72 | 20.97 | -0.01
5210 | 00:01:26:49 | 86817 | 5209 | 0.73 | 1.02 | 39.33 | 20.32 | -0.01
5211 | 00:01:26:50 | 86833 | 5210 | 0.83 | 1.02 | 38.05 | 19.77 | -0.01
5212 | 00:01:26:51 | 86850 | 5211 | 0.95 | 1.02 | 36.77 | 19.2 | -0.01
5213 | 00:01:26:52 | 86867 | 5212 | 0.95 | 1.02 | 35.36 | 18.53 | -0.01
5214 | 00:01:26:53 | 86883 | 5213 | 0.95 | 1.02 | 33.6 | 17.63 | -0.01
5215 | 00:01:26:54 | 86900 | 5214 | 1 | 1.02 | 32.34 | 17.01 | -0.01
5216 | 00:01:26:55 | 86917 | 5215 | 1.02 | 1.02 | 30.75 | 16.25 | -0.01
5217 | 00:01:26:56 | 86933 | 5216 | 1.02 | 1.02 | 29.15 | 15.51 | -0.01
5218 | 00:01:26:57 | 86950 | 5217 | 0.97 | 1.02 | 27.59 | 14.77 | -0.01
5219 | 00:01:26:58 | 86967 | 5218 | 1 | 1.02 | 26.1 | 14.07 | -0.01
5220 | 00:01:26:59 | 86983 | 5219 | 1 | 1.02 | 24.49 | 13.32 | -0.01
5221 | 00:01:27:00 | 87000 | 5220 | 1 | 1.02 | 22.9 | 12.58 | -0.01
5222 | 00:01:27:01 | 87017 | 5221 | 1.02 | 1.02 | 21.33 | 11.79 | -0.01
5223 | 00:01:27:02 | 87033 | 5222 | 0.88 | 1.02 | 19.24 | 10.76 | -0.02
5224 | 00:01:27:03 | 87050 | 5223 | 0.75 | 1.02 | 17.32 | 9.8 | -0.01
5225 | 00:01:27:04 | 87067 | 5224 | 0.68 | 1.02 | 15.67 | 9.02 | -0.01
5226 | 00:01:27:05 | 87083 | 5225 | 0.73 | 1.02 | 14.14 | 8.29 | -0.01
5227 | 00:01:27:06 | 87100 | 5226 | 0.75 | 1.02 | 12.57 | 7.55 | -0.01
5228 | 00:01:27:07 | 87117 | 5227 | 0.92 | 1.02 | 11.34 | 7.01 | -0.01
5229 | 00:01:27:08 | 87133 | 5228 | 1.02 | 1.03 | 10.14 | 6.45 | -0.01
5230 | 00:01:27:09 | 87150 | 5229 | 1.1 | 1.03 | 8.7 | 5.77 | -0.01
5231 | 00:01:27:10 | 87167 | 5230 | 1.19 | 1.03 | 7.37 | 5.06 | -0.01
5232 | 00:01:27:11 | 87183 | 5231 | 1.31 | 1.03 | 5.87 | 4.3 | -0.01
5233 | 00:01:27:12 | 87200 | 5232 | 1.39 | 1.03 | 4.34 | 3.55 | -0.01
5234 | 00:01:27:13 | 87217 | 5233 | 1.38 | 1.03 | 2.69 | 2.75 | -0.01
5235 | 00:01:27:14 | 87233 | 5234 | 1.39 | 1.03 | 1.14 | 2.02 | -0.01
5236 | 00:01:27:15 | 87250 | 5235 | 1.41 | 1.03 | -0.38 | 1.28 | -0.01
5237 | 00:01:27:16 | 87267 | 5236 | 1.43 | 1.03 | -2.02 | 0.55 | -0.01
5238 | 00:01:27:17 | 87283 | 5237 | 1.51 | 1.03 | -4.15 | -0.45 | -0.01
5239 | 00:01:27:18 | 87300 | 5238 | 1.46 | 1.03 | -6.09 | -1.43 | -0.01
5240 | 00:01:27:19 | 87317 | 5239 | 1.46 | 1.03 | -7.88 | -2.33 | -0.02
5241 | 00:01:27:20 | 87333 | 5240 | 1.44 | 1.03 | -9.81 | -3.25 | -0.01
5242 | 00:01:27:21 | 87350 | 5241 | 1.43 | 1.03 | -11.6 | -4.1 | -0.01
5243 | 00:01:27:22 | 87367 | 5242 | 1.32 | 1.03 | -13.39 | -4.96 | -0.01
5244 | 00:01:27:23 | 87383 | 5243 | 1.39 | 1.03 | -15.22 | -5.8 | -0.01
5245 | 00:01:27:24 | 87400 | 5244 | 1.38 | 1.03 | -17.07 | -6.71 | -0.01
5246 | 00:01:27:25 | 87417 | 5245 | 1.24 | 1.03 | -18.91 | -7.61 | -0.01
5247 | 00:01:27:26 | 87433 | 5246 | 1.36 | 1.03 | -20.59 | -8.5 | -0.01
5248 | 00:01:27:27 | 87450 | 5247 | 1.27 | 1.03 | -22.46 | -9.42 | -0.01
5249 | 00:01:27:28 | 87467 | 5248 | 1.34 | 1.03 | -24.32 | -10.26 | -0.01
5250 | 00:01:27:29 | 87483 | 5249 | 1.41 | 1.03 | -26.07 | -11.12 | -0.01
5251 | 00:01:27:30 | 87500 | 5250 | 1.34 | 1.03 | -27.89 | -11.95 | -0.01
5252 | 00:01:27:31 | 87517 | 5251 | 1.27 | 1.03 | -29.72 | -12.86 | -0.01
5253 | 00:01:27:32 | 87533 | 5252 | 1.19 | 1.03 | -31.6 | -13.77 | -0.01
5254 | 00:01:27:33 | 87550 | 5253 | 1.09 | 1.04 | -33.36 | -14.71 | -0.01
5255 | 00:01:27:34 | 87567 | 5254 | 1.09 | 1.05 | -35.2 | -15.57 | -0.01
5256 | 00:01:27:35 | 87583 | 5255 | 1.22 | 1.05 | -37.05 | -16.36 | -0.01
5257 | 00:01:27:36 | 87600 | 5256 | 1.34 | 1.05 | -38.73 | -17.21 | -0.01
5258 | 00:01:27:37 | 87617 | 5257 | 1.46 | 1.05 | -40.49 | -18.05 | -0.01
5259 | 00:01:27:38 | 87633 | 5258 | 1.36 | 1.05 | -42.3 | -18.97 | -0.01
5260 | 00:01:27:39 | 87650 | 5259 | 1.36 | 1.05 | -44.07 | -19.85 | -0.01
5261 | 00:01:27:40 | 87667 | 5260 | 1.44 | 1.05 | -45.78 | -20.76 | -0.01
5262 | 00:01:27:41 | 87683 | 5261 | 1.49 | 1.05 | -47.66 | -21.63 | -0.01
5263 | 00:01:27:42 | 87700 | 5262 | 1.49 | 1.05 | -49.53 | -22.44 | -0.01
5264 | 00:01:27:43 | 87717 | 5263 | 1.44 | 1.05 | -51.24 | -23.28 | -0.01
5265 | 00:01:27:44 | 87733 | 5264 | 1.38 | 1.05 | -53.12 | -24.12 | -0.01
5266 | 00:01:27:45 | 87750 | 5265 | 1.27 | 1.05 | -54.97 | -25.01 | -0.01
5267 | 00:01:27:46 | 87767 | 5266 | 1.14 | 1.06 | -56.86 | -25.96 | -0.01
5268 | 00:01:27:47 | 87783 | 5267 | 1.07 | 1.06 | -58.66 | -26.97 | -0.01
5269 | 00:01:27:48 | 87800 | 5268 | 1.04 | 1.07 | -60.47 | -27.83 | -0.01
5270 | 00:01:27:49 | 87817 | 5269 | 1.02 | 1.07 | -60.8 | -28 | -0.01
5271 | 00:01:27:50 | 87833 | 5270 | 1 | 1.07 | -60.82 | -28.01 | -0.01
5272 | 00:01:27:51 | 87850 | 5271 | 1 | 1.07 | -60.83 | -28.02 | -0.01
5273 | 00:01:27:52 | 87867 | 5272 | 1.02 | 1.07 | -61.15 | -28.16 | -0.01
5274 | 00:01:27:53 | 87883 | 5273 | 1 | 1.07 | -61.33 | -28.25 | -0.01
5275 | 00:01:27:54 | 87900 | 5274 | 1 | 1.07 | -61.38 | -28.28 | -0.01
5276 | 00:01:27:55 | 87917 | 5275 | 0.93 | 1.07 | -61.39 | -28.29 | -0.01
5277 | 00:01:27:56 | 87933 | 5276 | 0.49 | 1.07 | -61.39 | -28.29 | -0.01
5278 | 00:01:27:57 | 87950 | 5277 | 0.19 | 1.07 | -61.39 | -28.29 | -0.01
5279 | 00:01:27:58 | 87967 | 5278 | 0.08 | 1.07 | -60.53 | -28.29 | -0.01
5280 | 00:01:27:59 | 87983 | 5279 | 0.08 | 1.07 | -58.99 | -27.83 | -0.01
5281 | 00:01:28:00 | 88000 | 5280 | 0.15 | 1.07 | -57.51 | -27.12 | -0.01
5282 | 00:01:28:01 | 88017 | 5281 | 0.14 | 1.07 | -56.19 | -26.43 | -0.01
5283 | 00:01:28:02 | 88033 | 5282 | 0.15 | 1.07 | -54.71 | -25.7 | -0.01
5284 | 00:01:28:03 | 88050 | 5283 | 0.19 | 1.07 | -53.21 | -24.97 | -0.01
5285 | 00:01:28:04 | 88067 | 5284 | 0.17 | 1.07 | -51.8 | -24.29 | -0.01
5286 | 00:01:28:05 | 88083 | 5285 | 0.17 | 1.07 | -50.43 | -23.63 | -0.01
5287 | 00:01:28:06 | 88100 | 5286 | 0.2 | 1.07 | -49.05 | -22.96 | -0.01
5288 | 00:01:28:07 | 88117 | 5287 | 0.17 | 1.07 | -47.66 | -22.36 | -0.01
5289 | 00:01:28:08 | 88133 | 5288 | 0.12 | 1.07 | -46.39 | -21.78 | -0.01
5290 | 00:01:28:09 | 88150 | 5289 | 0 | 1.07 | -45.17 | -21.23 | -0.01
5291 | 00:01:28:10 | 88167 | 5290 | -0.02 | 1.07 | -43.92 | -20.63 | -0.01
5292 | 00:01:28:11 | 88183 | 5291 | 0.03 | 1.07 | -42.61 | -19.95 | -0.01
5293 | 00:01:28:12 | 88200 | 5292 | -0.03 | 1.07 | -41.31 | -19.32 | -0.01
5294 | 00:01:28:13 | 88217 | 5293 | -0.12 | 1.07 | -40.19 | -18.76 | -0.01
5295 | 00:01:28:14 | 88233 | 5294 | -0.19 | 1.07 | -38.96 | -18.17 | -0.02
5296 | 00:01:28:15 | 88250 | 5295 | -0.22 | 1.07 | -37.82 | -17.55 | -0.01
5297 | 00:01:28:16 | 88267 | 5296 | -0.27 | 1.07 | -36.6 | -16.96 | -0.01
5298 | 00:01:28:17 | 88283 | 5297 | -0.25 | 1.07 | -35.2 | -16.34 | -0.01
5299 | 00:01:28:18 | 88300 | 5298 | -0.15 | 1.07 | -33.74 | -15.69 | -0.01
5300 | 00:01:28:19 | 88317 | 5299 | -0.07 | 1.07 | -32.32 | -15.01 | -0.01
5301 | 00:01:28:20 | 88333 | 5300 | 0 | 1.07 | -30.86 | -14.25 | -0.01
5302 | 00:01:28:21 | 88350 | 5301 | 0.14 | 1.07 | -29.23 | -13.48 | -0.01
5303 | 00:01:28:22 | 88367 | 5302 | 0.14 | 1.07 | -27.93 | -12.82 | -0.01
5304 | 00:01:28:23 | 88383 | 5303 | 0.19 | 1.07 | -26.53 | -12.15 | -0.01
5305 | 00:01:28:24 | 88400 | 5304 | 0.19 | 1.07 | -25.28 | -11.56 | -0.01
5306 | 00:01:28:25 | 88417 | 5305 | 0.12 | 1.07 | -24.11 | -11.02 | -0.01
5307 | 00:01:28:26 | 88433 | 5306 | 0.03 | 1.07 | -23.05 | -10.52 | -0.01
5308 | 00:01:28:27 | 88450 | 5307 | 0.03 | 1.07 | -21.66 | -9.9 | -0.01
5309 | 00:01:28:28 | 88467 | 5308 | 0.02 | 1.07 | -20.47 | -9.34 | -0.01
5310 | 00:01:28:29 | 88483 | 5309 | -0.07 | 1.07 | -19.51 | -8.83 | -0.01
5311 | 00:01:28:30 | 88500 | 5310 | -0.07 | 1.07 | -18.21 | -8.18 | -0.02
5312 | 00:01:28:31 | 88517 | 5311 | 0.05 | 1.07 | -16.75 | -7.45 | -0.01
5313 | 00:01:28:32 | 88533 | 5312 | 0 | 1.07 | -15.49 | -6.86 | -0.01
5314 | 00:01:28:33 | 88550 | 5313 | -0.03 | 1.07 | -14.26 | -6.27 | -0.01
5315 | 00:01:28:34 | 88567 | 5314 | 0.02 | 1.07 | -12.92 | -5.6 | -0.01
5316 | 00:01:28:35 | 88583 | 5315 | 0.03 | 1.08 | -11.69 | -4.99 | -0.01
5317 | 00:01:28:36 | 88600 | 5316 | 0.05 | 1.07 | -10.49 | -4.42 | -0.01
5318 | 00:01:28:37 | 88617 | 5317 | 0.02 | 1.07 | -9.24 | -3.86 | -0.01
5319 | 00:01:28:38 | 88633 | 5318 | 0.02 | 1.07 | -7.9 | -3.23 | -0.01
5320 | 00:01:28:39 | 88650 | 5319 | 0.02 | 1.08 | -6.69 | -2.62 | -0.01
5321 | 00:01:28:40 | 88667 | 5320 | 0.02 | 1.07 | -5.5 | -2 | -0.01
5322 | 00:01:28:41 | 88683 | 5321 | 0.08 | 1.07 | -4.18 | -1.33 | -0.02
5323 | 00:01:28:42 | 88700 | 5322 | 0 | 1.07 | -3.01 | -0.76 | -0.01
5324 | 00:01:28:43 | 88717 | 5323 | -0.05 | 1.07 | -1.82 | -0.2 | -0.01
5325 | 00:01:28:44 | 88733 | 5324 | -0.14 | 1.07 | -0.78 | 0.3 | -0.01
5326 | 00:01:28:45 | 88750 | 5325 | -0.27 | 1.07 | 0.2 | 0.78 | -0.02
5327 | 00:01:28:46 | 88767 | 5326 | -0.39 | 1.07 | 1.32 | 1.33 | -0.01
5328 | 00:01:28:47 | 88783 | 5327 | -0.44 | 1.07 | 2.91 | 2.07 | -0.01
5329 | 00:01:28:48 | 88800 | 5328 | -0.41 | 1.07 | 4.55 | 2.82 | -0.01
5330 | 00:01:28:49 | 88817 | 5329 | -0.27 | 1.07 | 6.22 | 3.64 | -0.01
5331 | 00:01:28:50 | 88833 | 5330 | -0.36 | 1.07 | 7.69 | 4.37 | -0.01
5332 | 00:01:28:51 | 88850 | 5331 | -0.46 | 1.07 | 9.19 | 5.14 | -0.01
5333 | 00:01:28:52 | 88867 | 5332 | -0.63 | 1.07 | 10.74 | 5.9 | -0.01
5334 | 00:01:28:53 | 88883 | 5333 | -0.7 | 1.07 | 12.29 | 6.62 | -0.01
5335 | 00:01:28:54 | 88900 | 5334 | -0.73 | 1.07 | 13.85 | 7.34 | -0.02
5336 | 00:01:28:55 | 88917 | 5335 | -0.7 | 1.07 | 15.33 | 8.05 | -0.01
5337 | 00:01:28:56 | 88933 | 5336 | -0.59 | 1.07 | 16.92 | 8.78 | -0.01
5338 | 00:01:28:57 | 88950 | 5337 | -0.46 | 1.07 | 18.57 | 9.51 | -0.02
5339 | 00:01:28:58 | 88967 | 5338 | -0.34 | 1.06 | 20.14 | 10.3 | -0.02
5340 | 00:01:28:59 | 88983 | 5339 | -0.25 | 1.06 | 21.73 | 11.1 | -0.01
5341 | 00:01:29:00 | 89000 | 5340 | -0.25 | 1.06 | 23.23 | 11.86 | -0.01
5342 | 00:01:29:01 | 89017 | 5341 | -0.22 | 1.06 | 24.87 | 12.64 | -0.01
5343 | 00:01:29:02 | 89033 | 5342 | -0.2 | 1.06 | 26.4 | 13.36 | -0.01
5344 | 00:01:29:03 | 89050 | 5343 | -0.22 | 1.06 | 27.9 | 14.07 | -0.01
5345 | 00:01:29:04 | 89067 | 5344 | -0.25 | 1.06 | 29.45 | 14.76 | -0.02
5346 | 00:01:29:05 | 89083 | 5345 | -0.25 | 1.06 | 30.98 | 15.48 | -0.02
5347 | 00:01:29:06 | 89100 | 5346 | -0.37 | 1.06 | 32.5 | 16.17 | -0.01
5348 | 00:01:29:07 | 89117 | 5347 | -0.44 | 1.06 | 33.98 | 16.91 | -0.01
5349 | 00:01:29:08 | 89133 | 5348 | -0.44 | 1.06 | 35.52 | 17.7 | -0.01
5350 | 00:01:29:09 | 89150 | 5349 | -0.48 | 1.06 | 37.06 | 18.44 | -0.01
5351 | 00:01:29:10 | 89167 | 5350 | -0.66 | 1.06 | 38.65 | 19.17 | -0.01
5352 | 00:01:29:11 | 89183 | 5351 | -0.8 | 1.06 | 40.13 | 19.85 | -0.02
5353 | 00:01:29:12 | 89200 | 5352 | -0.9 | 1.05 | 41.62 | 20.56 | -0.01
5354 | 00:01:29:13 | 89217 | 5353 | -0.8 | 1.05 | 43.19 | 21.29 | -0.01
5355 | 00:01:29:14 | 89233 | 5354 | -0.73 | 1.05 | 44.78 | 22.03 | -0.01
5356 | 00:01:29:15 | 89250 | 5355 | -0.53 | 1.05 | 46.39 | 22.81 | -0.01
5357 | 00:01:29:16 | 89267 | 5356 | -0.49 | 1.05 | 47.83 | 23.55 | -0.01
5358 | 00:01:29:17 | 89283 | 5357 | -0.49 | 1.05 | 49.33 | 24.3 | -0.01
5359 | 00:01:29:18 | 89300 | 5358 | -0.53 | 1.05 | 50.9 | 24.99 | -0.01
5360 | 00:01:29:19 | 89317 | 5359 | -0.44 | 1.04 | 52.46 | 25.68 | -0.01
5361 | 00:01:29:20 | 89333 | 5360 | -0.49 | 1.05 | 53.98 | 26.37 | -0.01
5362 | 00:01:29:21 | 89350 | 5361 | -0.63 | 1.04 | 55.39 | 27.05 | -0.01
5363 | 00:01:29:22 | 89367 | 5362 | -0.65 | 1.04 | 56.92 | 27.8 | -0.01
5364 | 00:01:29:23 | 89383 | 5363 | -0.73 | 1.04 | 58.44 | 28.53 | -0.01
5365 | 00:01:29:24 | 89400 | 5364 | -0.73 | 1.04 | 59.91 | 29.24 | -0.01
5366 | 00:01:29:25 | 89417 | 5365 | -0.59 | 1.04 | 60.17 | 29.37 | -0.01
5367 | 00:01:29:26 | 89433 | 5366 | -0.56 | 1.04 | 60.17 | 29.37 | -0.01
5368 | 00:01:29:27 | 89450 | 5367 | -0.54 | 1.04 | 60.17 | 29.37 | -0.02
5369 | 00:01:29:28 | 89467 | 5368 | -0.46 | 1.04 | 60.17 | 29.37 | -0.01
5370 | 00:01:29:29 | 89483 | 5369 | -0.25 | 1.04 | 60.17 | 29.37 | -0.01
5371 | 00:01:29:30 | 89500 | 5370 | -0.19 | 1.04 | 60.17 | 29.37 | -0.02
5372 | 00:01:29:31 | 89517 | 5371 | -0.17 | 1.04 | 60.17 | 29.37 | -0.01
5373 | 00:01:29:32 | 89533 | 5372 | -0.12 | 1.04 | 60.17 | 29.37 | -0.01
5374 | 00:01:29:33 | 89550 | 5373 | -0.05 | 1.04 | 60.01 | 29.37 | -0.01
5375 | 00:01:29:34 | 89567 | 5374 | -0.02 | 1.04 | 59.67 | 29.37 | -0.01
5376 | 00:01:29:35 | 89583 | 5375 | 0.02 | 1.04 | 59.21 | 29.37 | -0.01
5377 | 00:01:29:36 | 89600 | 5376 | 0.07 | 1.04 | 58.79 | 29.37 | -0.01
5378 | 00:01:29:37 | 89617 | 5377 | 0.15 | 1.04 | 58.35 | 29.24 | -0.02
5379 | 00:01:29:38 | 89633 | 5378 | 0.2 | 1.04 | 57.89 | 29.02 | -0.01
5380 | 00:01:29:39 | 89650 | 5379 | 0.32 | 1.04 | 57.38 | 28.77 | -0.01
5381 | 00:01:29:40 | 89667 | 5380 | 0.31 | 1.04 | 56.8 | 28.49 | -0.01
5382 | 00:01:29:41 | 89683 | 5381 | 0.34 | 1.04 | 56.2 | 28.21 | -0.01
5383 | 00:01:29:42 | 89700 | 5382 | 0.37 | 1.04 | 55.61 | 27.91 | -0.01
5384 | 00:01:29:43 | 89717 | 5383 | 0.46 | 1.04 | 55 | 27.6 | -0.01
5385 | 00:01:29:44 | 89733 | 5384 | 0.53 | 1.04 | 54.3 | 27.25 | -0.01
5386 | 00:01:29:45 | 89750 | 5385 | 0.56 | 1.04 | 53.47 | 26.85 | -0.01
5387 | 00:01:29:46 | 89767 | 5386 | 0.53 | 1.04 | 52.61 | 26.47 | -0.01
5388 | 00:01:29:47 | 89783 | 5387 | 0.48 | 1.04 | 51.76 | 26.08 | -0.01
5389 | 00:01:29:48 | 89800 | 5388 | 0.53 | 1.04 | 50.87 | 25.71 | -0.01
5390 | 00:01:29:49 | 89817 | 5389 | 0.53 | 1.04 | 50.01 | 25.34 | -0.01
5391 | 00:01:29:50 | 89833 | 5390 | 0.51 | 1.04 | 49.14 | 24.97 | -0.01
5392 | 00:01:29:51 | 89850 | 5391 | 0.51 | 1.04 | 48.33 | 24.58 | -0.01
5393 | 00:01:29:52 | 89867 | 5392 | 0.51 | 1.04 | 47.52 | 24.17 | -0.01
5394 | 00:01:29:53 | 89883 | 5393 | 0.48 | 1.05 | 46.7 | 23.77 | -0.01
5395 | 00:01:29:54 | 89900 | 5394 | 0.42 | 1.04 | 45.87 | 23.34 | -0.01
5396 | 00:01:29:55 | 89917 | 5395 | 0.36 | 1.04 | 44.94 | 22.9 | -0.01
5397 | 00:01:29:56 | 89933 | 5396 | 0.34 | 1.04 | 44.05 | 22.47 | -0.01
5398 | 00:01:29:57 | 89950 | 5397 | 0.29 | 1.04 | 43.06 | 22.02 | -0.01
5399 | 00:01:29:58 | 89967 | 5398 | 0.24 | 1.04 | 42.12 | 21.53 | -0.01
5400 | 00:01:29:59 | 89983 | 5399 | 0.31 | 1.04 | 41.46 | 21.21 | -0.01
5401 | 00:01:30:00 | 90000 | 5400 | 0.41 | 1.04 | 40.77 | 20.89 | -0.01
5402 | 00:01:30:01 | 90017 | 5401 | 0.49 | 1.04 | 40 | 20.52 | -0.01
5403 | 00:01:30:02 | 90033 | 5402 | 0.58 | 1.04 | 39.19 | 20.16 | -0.01
5404 | 00:01:30:03 | 90050 | 5403 | 0.68 | 1.04 | 38.5 | 19.84 | -0.01
5405 | 00:01:30:04 | 90067 | 5404 | 0.8 | 1.04 | 38.01 | 19.63 | -0.01
5406 | 00:01:30:05 | 90083 | 5405 | 0.88 | 1.04 | 37.32 | 19.32 | -0.01
5407 | 00:01:30:06 | 90100 | 5406 | 0.9 | 1.04 | 36.47 | 18.95 | -0.01
5408 | 00:01:30:07 | 90117 | 5407 | 0.87 | 1.04 | 35.57 | 18.52 | -0.02
5409 | 00:01:30:08 | 90133 | 5408 | 0.78 | 1.04 | 34.74 | 18.08 | -0.01
5410 | 00:01:30:09 | 90150 | 5409 | 0.83 | 1.05 | 33.94 | 17.69 | -0.02
5411 | 00:01:30:10 | 90167 | 5410 | 0.82 | 1.04 | 33.17 | 17.28 | -0.01
5412 | 00:01:30:11 | 90183 | 5411 | 0.9 | 1.04 | 32.37 | 16.9 | -0.01
5413 | 00:01:30:12 | 90200 | 5412 | 0.9 | 1.04 | 31.69 | 16.55 | -0.01
5414 | 00:01:30:13 | 90217 | 5413 | 0.92 | 1.04 | 30.86 | 16.18 | -0.01
5415 | 00:01:30:14 | 90233 | 5414 | 0.88 | 1.04 | 29.94 | 15.75 | -0.01
5416 | 00:01:30:15 | 90250 | 5415 | 0.92 | 1.04 | 29.16 | 15.38 | -0.01
5417 | 00:01:30:16 | 90267 | 5416 | 0.93 | 1.05 | 28.42 | 15.04 | -0.01
5418 | 00:01:30:17 | 90283 | 5417 | 0.88 | 1.04 | 27.6 | 14.64 | -0.01
5419 | 00:01:30:18 | 90300 | 5418 | 0.95 | 1.04 | 26.95 | 14.34 | -0.02
5420 | 00:01:30:19 | 90317 | 5419 | 0.97 | 1.04 | 26.34 | 14.05 | -0.01
5421 | 00:01:30:20 | 90333 | 5420 | 0.93 | 1.04 | 25.3 | 13.57 | -0.01
5422 | 00:01:30:21 | 90350 | 5421 | 0.92 | 1.04 | 24.35 | 13.13 | -0.01
5423 | 00:01:30:22 | 90367 | 5422 | 0.9 | 1.04 | 23.49 | 12.71 | -0.02
5424 | 00:01:30:23 | 90383 | 5423 | 0.93 | 1.04 | 22.59 | 12.29 | -0.01
5425 | 00:01:30:24 | 90400 | 5424 | 0.95 | 1.04 | 21.79 | 11.87 | -0.01
5426 | 00:01:30:25 | 90417 | 5425 | 0.88 | 1.04 | 20.64 | 11.3 | -0.02
5427 | 00:01:30:26 | 90433 | 5426 | 0.82 | 1.04 | 19.54 | 10.72 | -0.01
5428 | 00:01:30:27 | 90450 | 5427 | 0.71 | 1.04 | 18.43 | 10.2 | -0.01
5429 | 00:01:30:28 | 90467 | 5428 | 0.66 | 1.04 | 17.42 | 9.72 | -0.01
5430 | 00:01:30:29 | 90483 | 5429 | 0.66 | 1.04 | 16.47 | 9.26 | -0.02
5431 | 00:01:30:30 | 90500 | 5430 | 0.7 | 1.05 | 15.52 | 8.82 | -0.01
5432 | 00:01:30:31 | 90517 | 5431 | 0.75 | 1.04 | 14.64 | 8.38 | -0.01
5433 | 00:01:30:32 | 90533 | 5432 | 0.82 | 1.04 | 13.87 | 8.03 | -0.02
5434 | 00:01:30:33 | 90550 | 5433 | 0.83 | 1.04 | 12.98 | 7.6 | -0.02
5435 | 00:01:30:34 | 90567 | 5434 | 0.93 | 1.04 | 12.3 | 7.28 | -0.01
5436 | 00:01:30:35 | 90583 | 5435 | 0.97 | 1.04 | 11.65 | 6.99 | -0.01
5437 | 00:01:30:36 | 90600 | 5436 | 1 | 1.04 | 10.75 | 6.58 | -0.01
5438 | 00:01:30:37 | 90617 | 5437 | 1.04 | 1.04 | 9.91 | 6.19 | -0.01
5439 | 00:01:30:38 | 90633 | 5438 | 1.04 | 1.04 | 9.01 | 5.73 | -0.01
5440 | 00:01:30:39 | 90650 | 5439 | 1.07 | 1.04 | 8.13 | 5.29 | -0.01
5441 | 00:01:30:40 | 90667 | 5440 | 1.15 | 1.04 | 7.4 | 4.91 | -0.01
5442 | 00:01:30:41 | 90683 | 5441 | 1.21 | 1.05 | 6.61 | 4.5 | -0.02
5443 | 00:01:30:42 | 90700 | 5442 | 1.15 | 1.04 | 5.67 | 4.02 | -0.02
5444 | 00:01:30:43 | 90717 | 5443 | 1.14 | 1.04 | 4.74 | 3.56 | -0.01
5445 | 00:01:30:44 | 90733 | 5444 | 1.17 | 1.04 | 3.8 | 3.1 | -0.01
5446 | 00:01:30:45 | 90750 | 5445 | 1.19 | 1.04 | 2.88 | 2.66 | -0.01
5447 | 00:01:30:46 | 90767 | 5446 | 1.24 | 1.04 | 1.98 | 2.26 | -0.01
5448 | 00:01:30:47 | 90783 | 5447 | 1.21 | 1.05 | 1.07 | 1.82 | -0.01
5449 | 00:01:30:48 | 90800 | 5448 | 1.31 | 1.05 | 0.29 | 1.44 | -0.01
5450 | 00:01:30:49 | 90817 | 5449 | 1.36 | 1.05 | -0.59 | 1.01 | -0.01
5451 | 00:01:30:50 | 90833 | 5450 | 1.38 | 1.05 | -1.45 | 0.61 | -0.01
5452 | 00:01:30:51 | 90850 | 5451 | 1.39 | 1.04 | -2.39 | 0.18 | -0.01
5453 | 00:01:30:52 | 90867 | 5452 | 1.46 | 1.04 | -3.31 | -0.24 | -0.01
5454 | 00:01:30:53 | 90883 | 5453 | 1.43 | 1.04 | -4.26 | -0.68 | -0.01
5455 | 00:01:30:54 | 90900 | 5454 | 1.43 | 1.04 | -5.19 | -1.13 | -0.02
5456 | 00:01:30:55 | 90917 | 5455 | 1.43 | 1.04 | -6.04 | -1.57 | -0.01
5457 | 00:01:30:56 | 90933 | 5456 | 1.46 | 1.04 | -6.93 | -2.01 | -0.02
5458 | 00:01:30:57 | 90950 | 5457 | 1.41 | 1.04 | -7.8 | -2.46 | -0.01
5459 | 00:01:30:58 | 90967 | 5458 | 1.41 | 1.04 | -8.72 | -2.91 | -0.01
5460 | 00:01:30:59 | 90983 | 5459 | 1.38 | 1.04 | -9.64 | -3.34 | -0.02
5461 | 00:01:31:00 | 91000 | 5460 | 1.38 | 1.04 | -10.59 | -3.77 | -0.01
5462 | 00:01:31:01 | 91017 | 5461 | 1.38 | 1.04 | -11.51 | -4.2 | -0.01
5463 | 00:01:31:02 | 91033 | 5462 | 1.32 | 1.04 | -12.37 | -4.61 | -0.01
5464 | 00:01:31:03 | 91050 | 5463 | 1.29 | 1.05 | -13.24 | -5.03 | -0.02
5465 | 00:01:31:04 | 91067 | 5464 | 1.29 | 1.04 | -14.1 | -5.45 | -0.01
5466 | 00:01:31:05 | 91083 | 5465 | 1.31 | 1.04 | -15.03 | -5.89 | -0.02
5467 | 00:01:31:06 | 91100 | 5466 | 1.31 | 1.04 | -15.95 | -6.32 | -0.01
5468 | 00:01:31:07 | 91117 | 5467 | 1.29 | 1.04 | -16.9 | -6.77 | -0.02
5469 | 00:01:31:08 | 91133 | 5468 | 1.22 | 1.05 | -17.84 | -7.24 | -0.01
5470 | 00:01:31:09 | 91150 | 5469 | 1.22 | 1.04 | -18.72 | -7.69 | -0.01
5471 | 00:01:31:10 | 91167 | 5470 | 1.29 | 1.05 | -19.57 | -8.13 | -0.01
5472 | 00:01:31:11 | 91183 | 5471 | 1.36 | 1.04 | -20.41 | -8.55 | -0.02
5473 | 00:01:31:12 | 91200 | 5472 | 1.31 | 1.04 | -21.33 | -9.01 | -0.01
5474 | 00:01:31:13 | 91217 | 5473 | 1.26 | 1.04 | -22.22 | -9.45 | -0.02
5475 | 00:01:31:14 | 91233 | 5474 | 1.29 | 1.04 | -23.15 | -9.87 | -0.01
5476 | 00:01:31:15 | 91250 | 5475 | 1.31 | 1.04 | -24.04 | -10.28 | -0.01
5477 | 00:01:31:16 | 91267 | 5476 | 1.39 | 1.04 | -24.93 | -10.7 | -0.01
5478 | 00:01:31:17 | 91283 | 5477 | 1.34 | 1.04 | -25.83 | -11.13 | -0.01
5479 | 00:01:31:18 | 91300 | 5478 | 1.29 | 1.04 | -26.69 | -11.54 | -0.01
5480 | 00:01:31:19 | 91317 | 5479 | 1.34 | 1.04 | -27.58 | -11.97 | -0.01
5481 | 00:01:31:20 | 91333 | 5480 | 1.27 | 1.04 | -28.48 | -12.41 | -0.01
5482 | 00:01:31:21 | 91350 | 5481 | 1.21 | 1.05 | -29.42 | -12.86 | -0.02
5483 | 00:01:31:22 | 91367 | 5482 | 1.14 | 1.05 | -30.33 | -13.3 | -0.02
5484 | 00:01:31:23 | 91383 | 5483 | 1.1 | 1.05 | -31.24 | -13.77 | -0.01
5485 | 00:01:31:24 | 91400 | 5484 | 1.07 | 1.05 | -32.15 | -14.23 | -0.02
5486 | 00:01:31:25 | 91417 | 5485 | 1.07 | 1.05 | -33.02 | -14.67 | -0.01
5487 | 00:01:31:26 | 91433 | 5486 | 1.02 | 1.05 | -33.95 | -15.13 | -0.01
5488 | 00:01:31:27 | 91450 | 5487 | 1.04 | 1.06 | -34.82 | -15.53 | -0.01
5489 | 00:01:31:28 | 91467 | 5488 | 1.09 | 1.06 | -35.73 | -15.92 | -0.01
5490 | 00:01:31:29 | 91483 | 5489 | 1.21 | 1.06 | -36.64 | -16.31 | -0.01
5491 | 00:01:31:30 | 91500 | 5490 | 1.22 | 1.06 | -37.49 | -16.72 | -0.02
5492 | 00:01:31:31 | 91517 | 5491 | 1.24 | 1.06 | -38.33 | -17.15 | -0.02
5493 | 00:01:31:32 | 91533 | 5492 | 1.38 | 1.06 | -39.13 | -17.56 | -0.01
5494 | 00:01:31:33 | 91550 | 5493 | 1.38 | 1.06 | -40 | -17.99 | -0.01
5495 | 00:01:31:34 | 91567 | 5494 | 1.36 | 1.06 | -40.87 | -18.42 | -0.01
5496 | 00:01:31:35 | 91583 | 5495 | 1.34 | 1.07 | -41.78 | -18.86 | -0.01
5497 | 00:01:31:36 | 91600 | 5496 | 1.31 | 1.06 | -42.69 | -19.29 | -0.01
5498 | 00:01:31:37 | 91617 | 5497 | 1.34 | 1.06 | -43.51 | -19.74 | -0.02
5499 | 00:01:31:38 | 91633 | 5498 | 1.29 | 1.06 | -44.35 | -20.18 | -0.01
5500 | 00:01:31:39 | 91650 | 5499 | 1.36 | 1.06 | -45.18 | -20.6 | -0.02
5501 | 00:01:31:40 | 91667 | 5500 | 1.39 | 1.06 | -46.07 | -21.03 | -0.02
5502 | 00:01:31:41 | 91683 | 5501 | 1.39 | 1.06 | -46.95 | -21.43 | -0.02
5503 | 00:01:31:42 | 91700 | 5502 | 1.43 | 1.06 | -47.86 | -21.85 | -0.01
5504 | 00:01:31:43 | 91717 | 5503 | 1.44 | 1.06 | -48.78 | -22.24 | -0.01
5505 | 00:01:31:44 | 91733 | 5504 | 1.43 | 1.06 | -49.63 | -22.64 | -0.01
5506 | 00:01:31:45 | 91750 | 5505 | 1.44 | 1.06 | -50.49 | -23.03 | -0.02
5507 | 00:01:31:46 | 91767 | 5506 | 1.38 | 1.06 | -51.31 | -23.44 | -0.01
5508 | 00:01:31:47 | 91783 | 5507 | 1.36 | 1.06 | -52.2 | -23.86 | -0.01
5509 | 00:01:31:48 | 91800 | 5508 | 1.34 | 1.06 | -53.09 | -24.27 | -0.01
5510 | 00:01:31:49 | 91817 | 5509 | 1.24 | 1.07 | -54.02 | -24.69 | -0.01
5511 | 00:01:31:50 | 91833 | 5510 | 1.24 | 1.07 | -54.93 | -25.11 | -0.01
5512 | 00:01:31:51 | 91850 | 5511 | 1.24 | 1.07 | -55.81 | -25.57 | -0.01
5513 | 00:01:31:52 | 91867 | 5512 | 1.15 | 1.07 | -56.7 | -26.03 | -0.01
5514 | 00:01:31:53 | 91883 | 5513 | 1.12 | 1.07 | -57.53 | -26.51 | -0.01
5515 | 00:01:31:54 | 91900 | 5514 | 1.1 | 1.07 | -58.41 | -26.96 | -0.01
5516 | 00:01:31:55 | 91917 | 5515 | 1.05 | 1.08 | -59.01 | -27.28 | -0.01
5517 | 00:01:31:56 | 91933 | 5516 | 1 | 1.08 | -59.1 | -27.32 | -0.01
5518 | 00:01:31:57 | 91950 | 5517 | 1.04 | 1.08 | -59.11 | -27.33 | -0.01
5519 | 00:01:31:58 | 91967 | 5518 | 1.07 | 1.07 | -59.19 | -27.36 | -0.01
5520 | 00:01:31:59 | 91983 | 5519 | 1.04 | 1.08 | -59.31 | -27.43 | -0.01
5521 | 00:01:32:00 | 92000 | 5520 | 1 | 1.08 | -59.33 | -27.44 | -0.01
5522 | 00:01:32:01 | 92017 | 5521 | 0.97 | 1.08 | -59.34 | -27.44 | -0.01
5523 | 00:01:32:02 | 92033 | 5522 | 0.93 | 1.08 | -59.34 | -27.44 | -0.01
5524 | 00:01:32:03 | 92050 | 5523 | 0.63 | 1.08 | -59.34 | -27.45 | -0.01
5525 | 00:01:32:04 | 92067 | 5524 | 0.32 | 1.08 | -59.34 | -27.45 | -0.01
5526 | 00:01:32:05 | 92083 | 5525 | 0.2 | 1.08 | -59.34 | -27.44 | -0.01
5527 | 00:01:32:06 | 92100 | 5526 | 0.15 | 1.08 | -58.6 | -27.44 | -0.01
5528 | 00:01:32:07 | 92117 | 5527 | 0.17 | 1.08 | -57.65 | -27.29 | -0.02
5529 | 00:01:32:08 | 92133 | 5528 | 0.19 | 1.08 | -56.74 | -26.83 | -0.01
5530 | 00:01:32:09 | 92150 | 5529 | 0.17 | 1.08 | -55.88 | -26.38 | -0.01
5531 | 00:01:32:10 | 92167 | 5530 | 0.17 | 1.08 | -54.89 | -25.89 | -0.01
5532 | 00:01:32:11 | 92183 | 5531 | 0.2 | 1.08 | -53.91 | -25.41 | -0.02
5533 | 00:01:32:12 | 92200 | 5532 | 0.24 | 1.08 | -52.92 | -24.93 | -0.01
5534 | 00:01:32:13 | 92217 | 5533 | 0.2 | 1.08 | -52 | -24.51 | -0.01
5535 | 00:01:32:14 | 92233 | 5534 | 0.2 | 1.08 | -51.12 | -24.08 | -0.01
5536 | 00:01:32:15 | 92250 | 5535 | 0.22 | 1.08 | -50.23 | -23.64 | -0.01
5537 | 00:01:32:16 | 92267 | 5536 | 0.24 | 1.08 | -49.32 | -23.21 | -0.01
5538 | 00:01:32:17 | 92283 | 5537 | 0.24 | 1.07 | -48.4 | -22.79 | -0.02
5539 | 00:01:32:18 | 92300 | 5538 | 0.24 | 1.08 | -47.48 | -22.38 | -0.01
5540 | 00:01:32:19 | 92317 | 5539 | 0.22 | 1.08 | -46.6 | -21.99 | -0.02
5541 | 00:01:32:20 | 92333 | 5540 | 0.08 | 1.08 | -45.85 | -21.66 | -0.01
5542 | 00:01:32:21 | 92350 | 5541 | 0.02 | 1.08 | -45.05 | -21.27 | -0.02
5543 | 00:01:32:22 | 92367 | 5542 | 0.03 | 1.08 | -44.23 | -20.88 | -0.01
5544 | 00:01:32:23 | 92383 | 5543 | 0.03 | 1.08 | -43.44 | -20.47 | -0.01
5545 | 00:01:32:24 | 92400 | 5544 | 0.05 | 1.08 | -42.52 | -20 | -0.02
5546 | 00:01:32:25 | 92417 | 5545 | 0.07 | 1.08 | -41.62 | -19.58 | -0.01
5547 | 00:01:32:26 | 92433 | 5546 | 0.03 | 1.08 | -40.82 | -19.18 | -0.02
5548 | 00:01:32:27 | 92450 | 5547 | -0.03 | 1.07 | -40.07 | -18.83 | -0.02
5549 | 00:01:32:28 | 92467 | 5548 | -0.12 | 1.08 | -39.42 | -18.49 | -0.01
5550 | 00:01:32:29 | 92483 | 5549 | -0.15 | 1.08 | -38.64 | -18.1 | -0.01
5551 | 00:01:32:30 | 92500 | 5550 | -0.17 | 1.08 | -37.85 | -17.69 | -0.01
5552 | 00:01:32:31 | 92517 | 5551 | -0.2 | 1.08 | -37.18 | -17.35 | -0.01
5553 | 00:01:32:32 | 92533 | 5552 | -0.25 | 1.08 | -36.36 | -16.96 | -0.02
5554 | 00:01:32:33 | 92550 | 5553 | -0.25 | 1.08 | -35.47 | -16.55 | -0.02
5555 | 00:01:32:34 | 92567 | 5554 | -0.2 | 1.08 | -34.54 | -16.16 | -0.01
5556 | 00:01:32:35 | 92583 | 5555 | -0.15 | 1.08 | -33.6 | -15.71 | -0.01
5557 | 00:01:32:36 | 92600 | 5556 | -0.08 | 1.08 | -32.68 | -15.29 | -0.01
5558 | 00:01:32:37 | 92617 | 5557 | -0.08 | 1.08 | -31.84 | -14.87 | -0.01
5559 | 00:01:32:38 | 92633 | 5558 | 0 | 1.08 | -30.76 | -14.33 | -0.01
5560 | 00:01:32:39 | 92650 | 5559 | 0.08 | 1.08 | -29.72 | -13.82 | -0.01
5561 | 00:01:32:40 | 92667 | 5560 | 0.17 | 1.07 | -28.7 | -13.31 | -0.01
5562 | 00:01:32:41 | 92683 | 5561 | 0.17 | 1.08 | -27.87 | -12.92 | -0.01
5563 | 00:01:32:42 | 92700 | 5562 | 0.17 | 1.08 | -27.01 | -12.49 | -0.02
5564 | 00:01:32:43 | 92717 | 5563 | 0.22 | 1.08 | -26.07 | -12.04 | -0.02
5565 | 00:01:32:44 | 92733 | 5564 | 0.19 | 1.08 | -25.25 | -11.65 | -0.01
5566 | 00:01:32:45 | 92750 | 5565 | 0.17 | 1.08 | -24.5 | -11.31 | -0.01
5567 | 00:01:32:46 | 92767 | 5566 | 0.14 | 1.08 | -23.74 | -10.95 | -0.02
5568 | 00:01:32:47 | 92783 | 5567 | 0.07 | 1.08 | -23.09 | -10.65 | -0.01
5569 | 00:01:32:48 | 92800 | 5568 | 0.05 | 1.08 | -22.25 | -10.28 | -0.02
5570 | 00:01:32:49 | 92817 | 5569 | 0.05 | 1.08 | -21.33 | -9.86 | -0.01
5571 | 00:01:32:50 | 92833 | 5570 | 0.07 | 1.08 | -20.56 | -9.49 | -0.02
5572 | 00:01:32:51 | 92850 | 5571 | 0 | 1.08 | -19.86 | -9.15 | -0.02
5573 | 00:01:32:52 | 92867 | 5572 | 0 | 1.08 | -19.22 | -8.82 | -0.02
5574 | 00:01:32:53 | 92883 | 5573 | -0.05 | 1.08 | -18.37 | -8.39 | -0.01
5575 | 00:01:32:54 | 92900 | 5574 | 0.05 | 1.08 | -17.44 | -7.93 | -0.01
5576 | 00:01:32:55 | 92917 | 5575 | 0 | 1.08 | -16.61 | -7.51 | -0.01
5577 | 00:01:32:56 | 92933 | 5576 | 0.03 | 1.08 | -15.75 | -7.1 | -0.02
5578 | 00:01:32:57 | 92950 | 5577 | 0.03 | 1.08 | -14.9 | -6.7 | -0.01
5579 | 00:01:32:58 | 92967 | 5578 | 0.03 | 1.08 | -14.07 | -6.3 | -0.02
5580 | 00:01:32:59 | 92983 | 5579 | 0.05 | 1.08 | -13.26 | -5.89 | -0.01
5581 | 00:01:33:00 | 93000 | 5580 | 0.07 | 1.08 | -12.4 | -5.45 | -0.01
5582 | 00:01:33:01 | 93017 | 5581 | 0.07 | 1.08 | -11.32 | -4.92 | -0.02
5583 | 00:01:33:02 | 93033 | 5582 | 0.07 | 1.08 | -10.18 | -4.41 | -0.01
5584 | 00:01:33:03 | 93050 | 5583 | 0.03 | 1.08 | -9.06 | -3.88 | -0.02
5585 | 00:01:33:04 | 93067 | 5584 | 0.05 | 1.08 | -7.88 | -3.34 | -0.01
5586 | 00:01:33:05 | 93083 | 5585 | 0.05 | 1.08 | -6.8 | -2.8 | -0.01
5587 | 00:01:33:06 | 93100 | 5586 | 0.07 | 1.08 | -5.78 | -2.27 | -0.01
5588 | 00:01:33:07 | 93117 | 5587 | 0 | 1.08 | -4.83 | -1.78 | -0.01
5589 | 00:01:33:08 | 93133 | 5588 | 0 | 1.08 | -3.82 | -1.28 | -0.01
5590 | 00:01:33:09 | 93150 | 5589 | -0.07 | 1.08 | -2.87 | -0.81 | -0.02
5591 | 00:01:33:10 | 93167 | 5590 | -0.1 | 1.08 | -1.9 | -0.33 | -0.02
5592 | 00:01:33:11 | 93183 | 5591 | -0.19 | 1.08 | -0.96 | 0.09 | -0.02
5593 | 00:01:33:12 | 93200 | 5592 | -0.24 | 1.08 | -0.01 | 0.56 | -0.01
5594 | 00:01:33:13 | 93217 | 5593 | -0.32 | 1.08 | 0.95 | 1.03 | -0.01
5595 | 00:01:33:14 | 93233 | 5594 | -0.31 | 1.08 | 1.99 | 1.53 | -0.01
5596 | 00:01:33:15 | 93250 | 5595 | -0.32 | 1.08 | 3.04 | 2.01 | -0.01
5597 | 00:01:33:16 | 93267 | 5596 | -0.29 | 1.08 | 4.16 | 2.51 | -0.01
5598 | 00:01:33:17 | 93283 | 5597 | -0.17 | 1.08 | 5.32 | 3.08 | -0.02
5599 | 00:01:33:18 | 93300 | 5598 | -0.12 | 1.08 | 6.43 | 3.6 | -0.02
5600 | 00:01:33:19 | 93317 | 5599 | -0.22 | 1.08 | 7.34 | 4.07 | -0.01
5601 | 00:01:33:20 | 93333 | 5600 | -0.32 | 1.08 | 8.29 | 4.57 | -0.01
5602 | 00:01:33:21 | 93350 | 5601 | -0.41 | 1.08 | 9.29 | 5.08 | -0.02
5603 | 00:01:33:22 | 93367 | 5602 | -0.53 | 1.08 | 10.28 | 5.57 | -0.02
5604 | 00:01:33:23 | 93383 | 5603 | -0.61 | 1.08 | 11.33 | 6.08 | -0.01
5605 | 00:01:33:24 | 93400 | 5604 | -0.7 | 1.08 | 12.34 | 6.54 | -0.01
5606 | 00:01:33:25 | 93417 | 5605 | -0.71 | 1.08 | 13.39 | 7.03 | -0.01
5607 | 00:01:33:26 | 93433 | 5606 | -0.71 | 1.08 | 14.4 | 7.5 | -0.01
5608 | 00:01:33:27 | 93450 | 5607 | -0.65 | 1.08 | 15.39 | 7.97 | -0.02
5609 | 00:01:33:28 | 93467 | 5608 | -0.56 | 1.08 | 16.45 | 8.47 | -0.02
5610 | 00:01:33:29 | 93483 | 5609 | -0.53 | 1.07 | 17.5 | 8.94 | -0.01
5611 | 00:01:33:30 | 93500 | 5610 | -0.44 | 1.07 | 18.6 | 9.45 | -0.01
5612 | 00:01:33:31 | 93517 | 5611 | -0.34 | 1.07 | 19.66 | 9.95 | -0.01
5613 | 00:01:33:32 | 93533 | 5612 | -0.29 | 1.07 | 20.73 | 10.48 | -0.01
5614 | 00:01:33:33 | 93550 | 5613 | -0.24 | 1.07 | 21.77 | 11 | -0.01
5615 | 00:01:33:34 | 93567 | 5614 | -0.25 | 1.07 | 22.76 | 11.51 | -0.01
5616 | 00:01:33:35 | 93583 | 5615 | -0.2 | 1.07 | 23.86 | 11.89 | -0.01
5617 | 00:01:33:36 | 93600 | 5616 | -0.17 | 1.07 | 24.94 | 12.39 | -0.02
5618 | 00:01:33:37 | 93617 | 5617 | -0.14 | 1.07 | 26.03 | 12.92 | -0.01
5619 | 00:01:33:38 | 93633 | 5618 | -0.24 | 1.07 | 26.92 | 13.34 | -0.01
5620 | 00:01:33:39 | 93650 | 5619 | -0.27 | 1.07 | 27.92 | 13.81 | -0.01
5621 | 00:01:33:40 | 93667 | 5620 | -0.27 | 1.07 | 28.93 | 14.27 | -0.01
5622 | 00:01:33:41 | 93683 | 5621 | -0.24 | 1.07 | 29.96 | 14.74 | -0.01
5623 | 00:01:33:42 | 93700 | 5622 | -0.25 | 1.07 | 31.01 | 15.2 | -0.02
5624 | 00:01:33:43 | 93717 | 5623 | -0.32 | 1.07 | 31.98 | 15.66 | -0.01
5625 | 00:01:33:44 | 93733 | 5624 | -0.41 | 1.07 | 32.99 | 16.13 | -0.02
5626 | 00:01:33:45 | 93750 | 5625 | -0.41 | 1.07 | 33.97 | 16.62 | -0.01
5627 | 00:01:33:46 | 93767 | 5626 | -0.37 | 1.07 | 34.98 | 17.13 | -0.02
5628 | 00:01:33:47 | 93783 | 5627 | -0.37 | 1.07 | 35.99 | 17.62 | -0.01
5629 | 00:01:33:48 | 93800 | 5628 | -0.34 | 1.06 | 37.02 | 18.13 | -0.02
5630 | 00:01:33:49 | 93817 | 5629 | -0.39 | 1.07 | 38.06 | 18.62 | -0.01
5631 | 00:01:33:50 | 93833 | 5630 | -0.49 | 1.06 | 39.04 | 19.08 | -0.01
5632 | 00:01:33:51 | 93850 | 5631 | -0.65 | 1.07 | 40.02 | 19.54 | -0.01
5633 | 00:01:33:52 | 93867 | 5632 | -0.71 | 1.06 | 40.96 | 19.98 | -0.01
5634 | 00:01:33:53 | 93883 | 5633 | -0.83 | 1.07 | 41.92 | 20.42 | -0.01
5635 | 00:01:33:54 | 93900 | 5634 | -0.83 | 1.06 | 42.91 | 20.87 | -0.02
5636 | 00:01:33:55 | 93917 | 5635 | -0.87 | 1.06 | 43.9 | 21.33 | -0.01
5637 | 00:01:33:56 | 93933 | 5636 | -0.83 | 1.06 | 44.97 | 21.83 | -0.01
5638 | 00:01:33:57 | 93950 | 5637 | -0.66 | 1.06 | 46.01 | 22.33 | -0.01
5639 | 00:01:33:58 | 93967 | 5638 | -0.51 | 1.06 | 47.03 | 22.85 | -0.01
5640 | 00:01:33:59 | 93983 | 5639 | -0.48 | 1.05 | 47.96 | 23.33 | -0.02
5641 | 00:01:34:00 | 94000 | 5640 | -0.54 | 1.05 | 48.94 | 23.83 | -0.02
5642 | 00:01:34:01 | 94017 | 5641 | -0.53 | 1.06 | 49.97 | 24.31 | -0.01
5643 | 00:01:34:02 | 94033 | 5642 | -0.49 | 1.05 | 50.97 | 24.78 | -0.02
5644 | 00:01:34:03 | 94050 | 5643 | -0.46 | 1.05 | 52.03 | 25.24 | -0.02
5645 | 00:01:34:04 | 94067 | 5644 | -0.46 | 1.05 | 53.02 | 25.67 | -0.02
5646 | 00:01:34:05 | 94083 | 5645 | -0.48 | 1.05 | 54.06 | 26.14 | -0.02
5647 | 00:01:34:06 | 94100 | 5646 | -0.59 | 1.05 | 55.07 | 26.62 | -0.01
5648 | 00:01:34:07 | 94117 | 5647 | -0.65 | 1.05 | 56.2 | 27.16 | -0.01
5649 | 00:01:34:08 | 94133 | 5648 | -0.7 | 1.05 | 57.4 | 27.72 | -0.02
5650 | 00:01:34:09 | 94150 | 5649 | -0.7 | 1.05 | 58.56 | 28.29 | -0.02
5651 | 00:01:34:10 | 94167 | 5650 | -0.7 | 1.05 | 59.69 | 28.84 | -0.02
5652 | 00:01:34:11 | 94183 | 5651 | -0.8 | 1.05 | 60.48 | 29.24 | -0.01
5653 | 00:01:34:12 | 94200 | 5652 | -0.7 | 1.05 | 60.53 | 29.27 | -0.01
5654 | 00:01:34:13 | 94217 | 5653 | -0.7 | 1.05 | 60.54 | 29.27 | -0.01
5655 | 00:01:34:14 | 94233 | 5654 | -0.68 | 1.05 | 60.54 | 29.27 | -0.01
5656 | 00:01:34:15 | 94250 | 5655 | -0.68 | 1.05 | 60.53 | 29.27 | -0.01
5657 | 00:01:34:16 | 94267 | 5656 | -0.66 | 1.05 | 60.54 | 29.27 | -0.01
5658 | 00:01:34:17 | 94283 | 5657 | -0.46 | 1.05 | 60.53 | 29.27 | -0.01
5659 | 00:01:34:18 | 94300 | 5658 | -0.37 | 1.05 | 60.54 | 29.27 | -0.01
5660 | 00:01:34:19 | 94317 | 5659 | -0.34 | 1.05 | 60.54 | 29.27 | -0.01
5661 | 00:01:34:20 | 94333 | 5660 | -0.2 | 1.05 | 60.54 | 29.27 | -0.01
5662 | 00:01:34:21 | 94350 | 5661 | -0.07 | 1.05 | 60.48 | 29.27 | -0.01
5663 | 00:01:34:22 | 94367 | 5662 | 0.07 | 1.05 | 59.91 | 29.27 | -0.02
5664 | 00:01:34:23 | 94383 | 5663 | 0.14 | 1.05 | 59.07 | 29.27 | -0.02
5665 | 00:01:34:24 | 94400 | 5664 | 0.22 | 1.05 | 58.07 | 28.88 | -0.01
5666 | 00:01:34:25 | 94417 | 5665 | 0.32 | 1.05 | 56.99 | 28.34 | -0.01
5667 | 00:01:34:26 | 94433 | 5666 | 0.36 | 1.05 | 55.84 | 27.8 | -0.01
5668 | 00:01:34:27 | 94450 | 5667 | 0.48 | 1.05 | 54.91 | 27.33 | -0.01
5669 | 00:01:34:28 | 94467 | 5668 | 0.53 | 1.05 | 53.85 | 26.8 | -0.01
5670 | 00:01:34:29 | 94483 | 5669 | 0.49 | 1.05 | 52.72 | 26.3 | -0.02
5671 | 00:01:34:30 | 94500 | 5670 | 0.46 | 1.05 | 51.57 | 25.78 | -0.02
5672 | 00:01:34:31 | 94517 | 5671 | 0.48 | 1.05 | 50.37 | 25.29 | -0.01
5673 | 00:01:34:32 | 94533 | 5672 | 0.39 | 1.05 | 49.24 | 24.78 | -0.01
5674 | 00:01:34:33 | 94550 | 5673 | 0.48 | 1.05 | 48.13 | 24.24 | -0.01
5675 | 00:01:34:34 | 94567 | 5674 | 0.39 | 1.05 | 47.01 | 23.69 | -0.01
5676 | 00:01:34:35 | 94583 | 5675 | 0.32 | 1.05 | 45.78 | 23.06 | -0.01
5677 | 00:01:34:36 | 94600 | 5676 | 0.24 | 1.05 | 44.47 | 22.45 | -0.01
5678 | 00:01:34:37 | 94617 | 5677 | 0.32 | 1.05 | 43.5 | 21.96 | -0.02
5679 | 00:01:34:38 | 94633 | 5678 | 0.34 | 1.05 | 42.39 | 21.46 | -0.01
5680 | 00:01:34:39 | 94650 | 5679 | 0.48 | 1.05 | 41.42 | 20.97 | -0.01
5681 | 00:01:34:40 | 94667 | 5680 | 0.59 | 1.05 | 40.35 | 20.48 | -0.01
5682 | 00:01:34:41 | 94683 | 5681 | 0.71 | 1.05 | 39.38 | 20.04 | -0.01
5683 | 00:01:34:42 | 94700 | 5682 | 0.8 | 1.05 | 38.65 | 19.7 | -0.01
5684 | 00:01:34:43 | 94717 | 5683 | 0.87 | 1.05 | 37.59 | 19.25 | -0.01
5685 | 00:01:34:44 | 94733 | 5684 | 0.85 | 1.05 | 36.42 | 18.69 | -0.01
5686 | 00:01:34:45 | 94750 | 5685 | 0.85 | 1.05 | 35.34 | 18.18 | -0.01
5687 | 00:01:34:46 | 94767 | 5686 | 0.83 | 1.05 | 34.21 | 17.58 | -0.01
5688 | 00:01:34:47 | 94783 | 5687 | 0.82 | 1.05 | 33.1 | 17.04 | -0.01
5689 | 00:01:34:48 | 94800 | 5688 | 0.88 | 1.05 | 32.13 | 16.55 | -0.01
5690 | 00:01:34:49 | 94817 | 5689 | 0.9 | 1.05 | 31.03 | 16.02 | -0.01
5691 | 00:01:34:50 | 94833 | 5690 | 0.85 | 1.05 | 29.77 | 15.46 | -0.01
5692 | 00:01:34:51 | 94850 | 5691 | 0.9 | 1.05 | 28.84 | 15.01 | -0.01
5693 | 00:01:34:52 | 94867 | 5692 | 0.93 | 1.05 | 27.8 | 14.54 | -0.01
5694 | 00:01:34:53 | 94883 | 5693 | 0.92 | 1.05 | 26.7 | 13.99 | -0.01
5695 | 00:01:34:54 | 94900 | 5694 | 0.93 | 1.05 | 25.83 | 13.59 | -0.01
5696 | 00:01:34:55 | 94917 | 5695 | 0.97 | 1.05 | 24.82 | 13.13 | -0.01
5697 | 00:01:34:56 | 94933 | 5696 | 0.92 | 1.05 | 23.58 | 12.54 | -0.02
5698 | 00:01:34:57 | 94950 | 5697 | 0.95 | 1.05 | 22.59 | 12.06 | -0.01
5699 | 00:01:34:58 | 94967 | 5698 | 0.92 | 1.05 | 21.17 | 11.32 | -0.01
5700 | 00:01:34:59 | 94983 | 5699 | 0.87 | 1.05 | 20.01 | 10.75 | -0.01
5701 | 00:01:35:00 | 95000 | 5700 | 0.75 | 1.05 | 18.69 | 10.08 | -0.01
5702 | 00:01:35:01 | 95017 | 5701 | 0.71 | 1.05 | 17.47 | 9.52 | -0.02
5703 | 00:01:35:02 | 95033 | 5702 | 0.68 | 1.05 | 16.32 | 8.99 | -0.01
5704 | 00:01:35:03 | 95050 | 5703 | 0.68 | 1.05 | 15.24 | 8.48 | -0.01
5705 | 00:01:35:04 | 95067 | 5704 | 0.71 | 1.05 | 14.17 | 7.96 | -0.01
5706 | 00:01:35:05 | 95083 | 5705 | 0.71 | 1.05 | 13.13 | 7.45 | -0.01
5707 | 00:01:35:06 | 95100 | 5706 | 0.85 | 1.05 | 12.28 | 7.07 | -0.02
5708 | 00:01:35:07 | 95117 | 5707 | 0.92 | 1.05 | 11.63 | 6.77 | -0.02
5709 | 00:01:35:08 | 95133 | 5708 | 1.07 | 1.05 | 10.78 | 6.39 | -0.01
5710 | 00:01:35:09 | 95150 | 5709 | 1.19 | 1.05 | 9.9 | 5.98 | -0.01
5711 | 00:01:35:10 | 95167 | 5710 | 1.21 | 1.05 | 8.88 | 5.47 | -0.02
5712 | 00:01:35:11 | 95183 | 5711 | 1.22 | 1.05 | 7.83 | 4.92 | -0.01
5713 | 00:01:35:12 | 95200 | 5712 | 1.26 | 1.05 | 6.82 | 4.38 | -0.02
5714 | 00:01:35:13 | 95217 | 5713 | 1.21 | 1.05 | 5.72 | 3.84 | -0.01
5715 | 00:01:35:14 | 95233 | 5714 | 1.22 | 1.05 | 4.65 | 3.29 | -0.02
5716 | 00:01:35:15 | 95250 | 5715 | 1.22 | 1.05 | 3.53 | 2.78 | -0.01
5717 | 00:01:35:16 | 95267 | 5716 | 1.24 | 1.05 | 2.42 | 2.27 | -0.01
5718 | 00:01:35:17 | 95283 | 5717 | 1.21 | 1.05 | 1.36 | 1.77 | -0.01
5719 | 00:01:35:18 | 95300 | 5718 | 1.19 | 1.05 | 0.31 | 1.25 | -0.01
5720 | 00:01:35:19 | 95317 | 5719 | 1.26 | 1.05 | -0.69 | 0.76 | -0.01
5721 | 00:01:35:20 | 95333 | 5720 | 1.27 | 1.05 | -1.75 | 0.27 | -0.02
5722 | 00:01:35:21 | 95350 | 5721 | 1.38 | 1.05 | -2.83 | -0.21 | -0.02
5723 | 00:01:35:22 | 95367 | 5722 | 1.44 | 1.05 | -3.9 | -0.71 | -0.02
5724 | 00:01:35:23 | 95383 | 5723 | 1.46 | 1.05 | -4.99 | -1.25 | -0.02
5725 | 00:01:35:24 | 95400 | 5724 | 1.46 | 1.05 | -6.01 | -1.75 | -0.01
5726 | 00:01:35:25 | 95417 | 5725 | 1.43 | 1.05 | -7.06 | -2.3 | -0.01
5727 | 00:01:35:26 | 95433 | 5726 | 1.43 | 1.05 | -8.12 | -2.82 | -0.01
5728 | 00:01:35:27 | 95450 | 5727 | 1.41 | 1.05 | -9.23 | -3.35 | -0.01
5729 | 00:01:35:28 | 95467 | 5728 | 1.38 | 1.05 | -10.32 | -3.84 | -0.02
5730 | 00:01:35:29 | 95483 | 5729 | 1.41 | 1.05 | -11.41 | -4.35 | -0.01
5731 | 00:01:35:30 | 95500 | 5730 | 1.36 | 1.05 | -12.47 | -4.85 | -0.02
5732 | 00:01:35:31 | 95517 | 5731 | 1.31 | 1.05 | -13.46 | -5.34 | -0.02
5733 | 00:01:35:32 | 95533 | 5732 | 1.34 | 1.05 | -14.54 | -5.86 | -0.02
5734 | 00:01:35:33 | 95550 | 5733 | 1.32 | 1.05 | -15.63 | -6.36 | -0.02
5735 | 00:01:35:34 | 95567 | 5734 | 1.32 | 1.05 | -16.76 | -6.9 | -0.01
5736 | 00:01:35:35 | 95583 | 5735 | 1.27 | 1.05 | -17.83 | -7.44 | -0.01
5737 | 00:01:35:36 | 95600 | 5736 | 1.27 | 1.05 | -18.88 | -7.96 | -0.01
5738 | 00:01:35:37 | 95617 | 5737 | 1.36 | 1.05 | -19.91 | -8.5 | -0.01
5739 | 00:01:35:38 | 95633 | 5738 | 1.38 | 1.05 | -20.92 | -9.01 | -0.02
5740 | 00:01:35:39 | 95650 | 5739 | 1.31 | 1.05 | -22.03 | -9.55 | -0.02
5741 | 00:01:35:40 | 95667 | 5740 | 1.36 | 1.05 | -23.1 | -10.04 | -0.01
5742 | 00:01:35:41 | 95683 | 5741 | 1.38 | 1.05 | -24.18 | -10.54 | -0.02
5743 | 00:01:35:42 | 95700 | 5742 | 1.39 | 1.05 | -25.22 | -11.03 | -0.01
5744 | 00:01:35:43 | 95717 | 5743 | 1.31 | 1.05 | -26.31 | -11.5 | -0.01
5745 | 00:01:35:44 | 95733 | 5744 | 1.31 | 1.05 | -27.37 | -12.01 | -0.01
5746 | 00:01:35:45 | 95750 | 5745 | 1.24 | 1.05 | -28.47 | -12.55 | -0.02
5747 | 00:01:35:46 | 95767 | 5746 | 1.15 | 1.05 | -29.6 | -13.09 | -0.02
5748 | 00:01:35:47 | 95783 | 5747 | 1.09 | 1.05 | -30.71 | -13.64 | -0.01
5749 | 00:01:35:48 | 95800 | 5748 | 1.09 | 1.06 | -31.77 | -14.19 | -0.02
5750 | 00:01:35:49 | 95817 | 5749 | 1.07 | 1.06 | -32.8 | -14.72 | -0.02
5751 | 00:01:35:50 | 95833 | 5750 | 1.02 | 1.06 | -33.85 | -15.24 | -0.01
5752 | 00:01:35:51 | 95850 | 5751 | 1.04 | 1.06 | -34.95 | -15.74 | -0.02
5753 | 00:01:35:52 | 95867 | 5752 | 1.12 | 1.06 | -36.03 | -16.2 | -0.02
5754 | 00:01:35:53 | 95883 | 5753 | 1.22 | 1.07 | -37.11 | -16.69 | -0.01
5755 | 00:01:35:54 | 95900 | 5754 | 1.29 | 1.07 | -38.09 | -17.19 | -0.02
5756 | 00:01:35:55 | 95917 | 5755 | 1.32 | 1.07 | -39.12 | -17.69 | -0.01
5757 | 00:01:35:56 | 95933 | 5756 | 1.32 | 1.07 | -40.15 | -18.2 | -0.01
5758 | 00:01:35:57 | 95950 | 5757 | 1.34 | 1.07 | -41.24 | -18.74 | -0.01
5759 | 00:01:35:58 | 95967 | 5758 | 1.36 | 1.07 | -42.32 | -19.27 | -0.02
5760 | 00:01:35:59 | 95983 | 5759 | 1.34 | 1.07 | -43.33 | -19.79 | -0.01
5761 | 00:01:36:00 | 96000 | 5760 | 1.31 | 1.07 | -44.35 | -20.33 | -0.02
5762 | 00:01:36:01 | 96017 | 5761 | 1.43 | 1.07 | -45.35 | -20.82 | -0.01
5763 | 00:01:36:02 | 96033 | 5762 | 1.43 | 1.07 | -46.43 | -21.34 | -0.02
5764 | 00:01:36:03 | 96050 | 5763 | 1.43 | 1.07 | -47.49 | -21.82 | -0.01
5765 | 00:01:36:04 | 96067 | 5764 | 1.43 | 1.07 | -48.6 | -22.31 | -0.02
5766 | 00:01:36:05 | 96083 | 5765 | 1.38 | 1.07 | -49.67 | -22.78 | -0.01
5767 | 00:01:36:06 | 96100 | 5766 | 1.38 | 1.07 | -50.65 | -23.27 | -0.02
5768 | 00:01:36:07 | 96117 | 5767 | 1.41 | 1.07 | -51.7 | -23.78 | -0.01
5769 | 00:01:36:08 | 96133 | 5768 | 1.38 | 1.07 | -52.76 | -24.26 | -0.01
5770 | 00:01:36:09 | 96150 | 5769 | 1.31 | 1.07 | -53.88 | -24.77 | -0.02
5771 | 00:01:36:10 | 96167 | 5770 | 1.29 | 1.07 | -54.93 | -25.29 | -0.02
5772 | 00:01:36:11 | 96183 | 5771 | 1.21 | 1.07 | -56.02 | -25.85 | -0.02
5773 | 00:01:36:12 | 96200 | 5772 | 1.12 | 1.07 | -57.07 | -26.41 | -0.02
5774 | 00:01:36:13 | 96217 | 5773 | 1.15 | 1.08 | -58.06 | -26.95 | -0.02
5775 | 00:01:36:14 | 96233 | 5774 | 1.14 | 1.08 | -59.15 | -27.49 | -0.02
5776 | 00:01:36:15 | 96250 | 5775 | 1.12 | 1.08 | -60.23 | -28.01 | -0.02
5777 | 00:01:36:16 | 96267 | 5776 | 1.1 | 1.08 | -61.36 | -28.54 | -0.02
5778 | 00:01:36:17 | 96283 | 5777 | 1.1 | 1.09 | -62.38 | -29.04 | -0.02
5779 | 00:01:36:18 | 96300 | 5778 | 1.07 | 1.09 | -63.42 | -29.55 | -0.02
5780 | 00:01:36:19 | 96317 | 5779 | 1.15 | 1.1 | -64.42 | -30.03 | -0.02
5781 | 00:01:36:20 | 96333 | 5780 | 1.38 | 1.1 | -65.38 | -30.5 | -0.01
5782 | 00:01:36:21 | 96350 | 5781 | 1.53 | 1.1 | -66.5 | -30.99 | -0.02
5783 | 00:01:36:22 | 96367 | 5782 | 1.58 | 1.1 | -67.59 | -31.5 | -0.02
5784 | 00:01:36:23 | 96383 | 5783 | 1.56 | 1.1 | -68.68 | -32.03 | -0.01
5785 | 00:01:36:24 | 96400 | 5784 | 1.49 | 1.1 | -69.68 | -32.55 | -0.01
5786 | 00:01:36:25 | 96417 | 5785 | 1.43 | 1.1 | -70.7 | -33.09 | -0.01
5787 | 00:01:36:26 | 96433 | 5786 | 1.39 | 1.1 | -71.74 | -33.6 | -0.01
5788 | 00:01:36:27 | 96450 | 5787 | 1.43 | 1.11 | -72.79 | -34.11 | -0.02
5789 | 00:01:36:28 | 96467 | 5788 | 1.46 | 1.11 | -73.89 | -34.61 | -0.02
5790 | 00:01:36:29 | 96483 | 5789 | 1.46 | 1.11 | -74.95 | -35.11 | -0.02
5791 | 00:01:36:30 | 96500 | 5790 | 1.49 | 1.11 | -76.02 | -35.62 | -0.02
5792 | 00:01:36:31 | 96517 | 5791 | 1.46 | 1.11 | -77.05 | -36.1 | -0.02
5793 | 00:01:36:32 | 96533 | 5792 | 1.46 | 1.11 | -78.03 | -36.59 | -0.01
5794 | 00:01:36:33 | 96550 | 5793 | 1.44 | 1.11 | -79.06 | -37.07 | -0.02
5795 | 00:01:36:34 | 96567 | 5794 | 1.49 | 1.11 | -80.08 | -37.58 | -0.02
5796 | 00:01:36:35 | 96583 | 5795 | 1.55 | 1.11 | -81.18 | -38.07 | -0.01
5797 | 00:01:36:36 | 96600 | 5796 | 1.49 | 1.11 | -82.23 | -38.6 | -0.01
5798 | 00:01:36:37 | 96617 | 5797 | 1.43 | 1.11 | -83.31 | -39.15 | -0.02
5799 | 00:01:36:38 | 96633 | 5798 | 1.44 | 1.12 | -84.33 | -39.66 | -0.02
5800 | 00:01:36:39 | 96650 | 5799 | 1.38 | 1.12 | -85.3 | -40.18 | -0.01
5801 | 00:01:36:40 | 96667 | 5800 | 1.39 | 1.12 | -86.38 | -40.69 | -0.02
5802 | 00:01:36:41 | 96683 | 5801 | 1.43 | 1.12 | -87.42 | -41.19 | -0.02
5803 | 00:01:36:42 | 96700 | 5802 | 1.39 | 1.12 | -88.53 | -41.67 | -0.02
5804 | 00:01:36:43 | 96717 | 5803 | 1.32 | 1.12 | -89.58 | -42.17 | -0.02
5805 | 00:01:36:44 | 96733 | 5804 | 1.38 | 1.12 | -90.64 | -42.67 | -0.02
5806 | 00:01:36:45 | 96750 | 5805 | 1.34 | 1.13 | -91.61 | -43.16 | -0.02
5807 | 00:01:36:46 | 96767 | 5806 | 1.29 | 1.12 | -92.65 | -43.67 | -0.01
5808 | 00:01:36:47 | 96783 | 5807 | 1.27 | 1.13 | -93.73 | -44.16 | -0.02
5809 | 00:01:36:48 | 96800 | 5808 | 1.38 | 1.13 | -94.77 | -44.68 | -0.02
5810 | 00:01:36:49 | 96817 | 5809 | 1.44 | 1.13 | -95.84 | -45.2 | -0.01
5811 | 00:01:36:50 | 96833 | 5810 | 1.49 | 1.13 | -96.82 | -45.73 | -0.02
5812 | 00:01:36:51 | 96850 | 5811 | 1.48 | 1.13 | -97.83 | -46.24 | -0.01
5813 | 00:01:36:52 | 96867 | 5812 | 1.46 | 1.13 | -98.88 | -46.78 | -0.02
5814 | 00:01:36:53 | 96883 | 5813 | 1.43 | 1.13 | -99.92 | -47.27 | -0.02
5815 | 00:01:36:54 | 96900 | 5814 | 1.43 | 1.14 | -101.03 | -47.76 | -0.01
5816 | 00:01:36:55 | 96917 | 5815 | 1.44 | 1.14 | -102.09 | -48.27 | -0.01
5817 | 00:01:36:56 | 96933 | 5816 | 1.44 | 1.14 | -103.25 | -48.81 | -0.02
5818 | 00:01:36:57 | 96950 | 5817 | 1.41 | 1.14 | -104.29 | -49.35 | -0.01
5819 | 00:01:36:58 | 96967 | 5818 | 1.39 | 1.14 | -105.43 | -49.88 | -0.01
5820 | 00:01:36:59 | 96983 | 5819 | 1.39 | 1.14 | -106.55 | -50.42 | -0.01
5821 | 00:01:37:00 | 97000 | 5820 | 1.36 | 1.15 | -107.63 | -50.98 | -0.01
5822 | 00:01:37:01 | 97017 | 5821 | 1.36 | 1.15 | -108.75 | -51.53 | -0.01
5823 | 00:01:37:02 | 97033 | 5822 | 1.32 | 1.15 | -109.85 | -52.13 | -0.01
5824 | 00:01:37:03 | 97050 | 5823 | 1.31 | 1.16 | -111.01 | -52.72 | -0.01
5825 | 00:01:37:04 | 97067 | 5824 | 1.32 | 1.17 | -112.07 | -53.32 | -0.02
5826 | 00:01:37:05 | 97083 | 5825 | 1.38 | 1.17 | -113.13 | -53.88 | -0.01
5827 | 00:01:37:06 | 97100 | 5826 | 1.48 | 1.18 | -114.2 | -54.44 | -0.02
5828 | 00:01:37:07 | 97117 | 5827 | 1.56 | 1.18 | -115.26 | -54.96 | -0.01
5829 | 00:01:37:08 | 97133 | 5828 | 1.63 | 1.18 | -116.4 | -55.48 | -0.01
5830 | 00:01:37:09 | 97150 | 5829 | 1.63 | 1.19 | -117.51 | -55.99 | -0.02
5831 | 00:01:37:10 | 97167 | 5830 | 1.65 | 1.2 | -118.64 | -56.51 | -0.02
5832 | 00:01:37:11 | 97183 | 5831 | 1.66 | 1.2 | -119.7 | -57.07 | -0.01
5833 | 00:01:37:12 | 97200 | 5832 | 1.68 | 1.21 | -120.78 | -57.62 | -0.01
5834 | 00:01:37:13 | 97217 | 5833 | 1.73 | 1.21 | -121.85 | -58.2 | -0.01
5835 | 00:01:37:14 | 97233 | 5834 | 1.72 | 1.22 | -122.93 | -58.77 | -0.01
5836 | 00:01:37:15 | 97250 | 5835 | 1.7 | 1.24 | -124.12 | -59.36 | -0.01
5837 | 00:01:37:16 | 97267 | 5836 | 1.65 | 1.25 | -125.25 | -59.96 | -0.01
5838 | 00:01:37:17 | 97283 | 5837 | 1.7 | 1.26 | -126.38 | -60.53 | -0.01
5839 | 00:01:37:18 | 97300 | 5838 | 1.68 | 1.28 | -127.43 | -61.12 | -0.01
5840 | 00:01:37:19 | 97317 | 5839 | 1.77 | 1.29 | -128.5 | -61.69 | -0.01
5841 | 00:01:37:20 | 97333 | 5840 | 1.73 | 1.3 | -129.61 | -62.25 | -0.01
5842 | 00:01:37:21 | 97350 | 5841 | 1.77 | 1.3 | -130.7 | -62.79 | -0.01
5843 | 00:01:37:22 | 97367 | 5842 | 1.73 | 1.31 | -131.85 | -63.36 | -0.01
5844 | 00:01:37:23 | 97383 | 5843 | 1.75 | 1.31 | -132.97 | -63.93 | -0.01
5845 | 00:01:37:24 | 97400 | 5844 | 1.77 | 1.33 | -134.08 | -64.48 | -0.01
5846 | 00:01:37:25 | 97417 | 5845 | 1.77 | 1.35 | -135.14 | -65.06 | -0.02
5847 | 00:01:37:26 | 97433 | 5846 | 1.73 | 1.37 | -136.25 | -65.61 | -0.02
5848 | 00:01:37:27 | 97450 | 5847 | 1.8 | 1.42 | -137.36 | -66.18 | -0.02
5849 | 00:01:37:28 | 97467 | 5848 | 1.83 | 1.57 | -138.44 | -66.69 | -0.01
5850 | 00:01:37:29 | 97483 | 5849 | 1.85 | 1.64 | -139.16 | -67.04 | -0.01
5851 | 00:01:37:30 | 97500 | 5850 | 1.83 | 1.69 | -139.48 | -67.19 | -0.01
5852 | 00:01:37:31 | 97517 | 5851 | 1.85 | 1.72 | -139.81 | -67.33 | -0.01
5853 | 00:01:37:32 | 97533 | 5852 | 1.82 | 1.75 | -140.06 | -67.44 | -0.01
5854 | 00:01:37:33 | 97550 | 5853 | 1.82 | 1.77 | -140.19 | -67.5 | -0.01
5855 | 00:01:37:34 | 97567 | 5854 | 1.8 | 1.77 | -140.23 | -67.52 | -0.01
5856 | 00:01:37:35 | 97583 | 5855 | 1.82 | 1.77 | -140.26 | -67.53 | -0.01
5857 | 00:01:37:36 | 97600 | 5856 | 1.63 | 1.79 | -140.26 | -67.54 | -0.01
5858 | 00:01:37:37 | 97617 | 5857 | 1.41 | 1.78 | -140.27 | -67.54 | -0.01
5859 | 00:01:37:38 | 97633 | 5858 | 1.12 | 1.68 | -139.68 | -67.54 | -0.01
5860 | 00:01:37:39 | 97650 | 5859 | 0.97 | 1.5 | -138.35 | -67.46 | -0.02
5861 | 00:01:37:40 | 97667 | 5860 | 0.87 | 1.46 | -137.51 | -67.06 | -0.02
5862 | 00:01:37:41 | 97683 | 5861 | 0.82 | 1.43 | -136.25 | -66.49 | -0.01
5863 | 00:01:37:42 | 97700 | 5862 | 0.76 | 1.4 | -134.92 | -65.84 | -0.01
5864 | 00:01:37:43 | 97717 | 5863 | 0.71 | 1.39 | -133.66 | -65.23 | -0.01
5865 | 00:01:37:44 | 97733 | 5864 | 0.66 | 1.38 | -132.44 | -64.66 | -0.01
5866 | 00:01:37:45 | 97750 | 5865 | 0.63 | 1.37 | -131.15 | -64.08 | -0.01
5867 | 00:01:37:46 | 97767 | 5866 | 0.54 | 1.36 | -129.98 | -63.55 | -0.01
5868 | 00:01:37:47 | 97783 | 5867 | 0.49 | 1.34 | -128.91 | -63.07 | -0.01
5869 | 00:01:37:48 | 97800 | 5868 | 0.42 | 1.33 | -127.88 | -62.59 | -0.01
5870 | 00:01:37:49 | 97817 | 5869 | 0.37 | 1.31 | -126.78 | -62.09 | -0.02
5871 | 00:01:37:50 | 97833 | 5870 | 0.29 | 1.29 | -125.46 | -61.5 | -0.01
5872 | 00:01:37:51 | 97850 | 5871 | 0.29 | 1.28 | -124.04 | -60.89 | -0.01
5873 | 00:01:37:52 | 97867 | 5872 | 0.29 | 1.27 | -122.61 | -60.26 | -0.01
5874 | 00:01:37:53 | 97883 | 5873 | 0.19 | 1.27 | -121.42 | -59.68 | -0.01
5875 | 00:01:37:54 | 97900 | 5874 | 0.05 | 1.26 | -120.37 | -59.13 | -0.01
5876 | 00:01:37:55 | 97917 | 5875 | 0 | 1.25 | -119.15 | -58.5 | -0.01
5877 | 00:01:37:56 | 97933 | 5876 | -0.02 | 1.25 | -117.89 | -57.89 | -0.01
5878 | 00:01:37:57 | 97950 | 5877 | -0.03 | 1.24 | -116.52 | -57.26 | -0.02
5879 | 00:01:37:58 | 97967 | 5878 | -0.07 | 1.23 | -115.25 | -56.67 | -0.02
5880 | 00:01:37:59 | 97983 | 5879 | -0.12 | 1.22 | -114.03 | -56.09 | -0.01
5881 | 00:01:38:00 | 98000 | 5880 | -0.15 | 1.22 | -112.87 | -55.52 | -0.01
5882 | 00:01:38:01 | 98017 | 5881 | -0.14 | 1.21 | -111.5 | -54.84 | -0.01
5883 | 00:01:38:02 | 98033 | 5882 | -0.05 | 1.2 | -109.93 | -54.07 | -0.01
5884 | 00:01:38:03 | 98050 | 5883 | -0.03 | 1.2 | -108.64 | -53.41 | -0.01
5885 | 00:01:38:04 | 98067 | 5884 | 0 | 1.2 | -107.38 | -52.74 | -0.01
5886 | 00:01:38:05 | 98083 | 5885 | 0.05 | 1.19 | -106.18 | -52.11 | -0.01
5887 | 00:01:38:06 | 98100 | 5886 | 0.02 | 1.19 | -105.11 | -51.52 | -0.01
5888 | 00:01:38:07 | 98117 | 5887 | 0.02 | 1.19 | -103.92 | -50.89 | -0.01
5889 | 00:01:38:08 | 98133 | 5888 | 0.02 | 1.19 | -102.68 | -50.23 | -0.01
5890 | 00:01:38:09 | 98150 | 5889 | 0.05 | 1.18 | -101.43 | -49.63 | -0.01
5891 | 00:01:38:10 | 98167 | 5890 | 0.1 | 1.18 | -100 | -48.96 | -0.01
5892 | 00:01:38:11 | 98183 | 5891 | 0.14 | 1.18 | -98.63 | -48.33 | -0.01
5893 | 00:01:38:12 | 98200 | 5892 | -0.02 | 1.18 | -97.59 | -47.82 | -0.01
5894 | 00:01:38:13 | 98217 | 5893 | -0.08 | 1.18 | -96.49 | -47.26 | -0.02
5895 | 00:01:38:14 | 98233 | 5894 | -0.12 | 1.18 | -95.41 | -46.73 | -0.01
5896 | 00:01:38:15 | 98250 | 5895 | -0.12 | 1.18 | -94.07 | -46.08 | -0.02
5897 | 00:01:38:16 | 98267 | 5896 | -0.03 | 1.18 | -92.58 | -45.38 | -0.01
5898 | 00:01:38:17 | 98283 | 5897 | 0 | 1.18 | -91.35 | -44.72 | -0.01
5899 | 00:01:38:18 | 98300 | 5898 | 0 | 1.18 | -90.09 | -44.08 | -0.01
5900 | 00:01:38:19 | 98317 | 5899 | 0 | 1.17 | -88.83 | -43.48 | -0.01
5901 | 00:01:38:20 | 98333 | 5900 | 0.05 | 1.17 | -87.46 | -42.85 | -0.01
5902 | 00:01:38:21 | 98350 | 5901 | 0.12 | 1.17 | -86.14 | -42.23 | -0.02
5903 | 00:01:38:22 | 98367 | 5902 | 0.12 | 1.17 | -84.84 | -41.61 | -0.02
5904 | 00:01:38:23 | 98383 | 5903 | 0.05 | 1.17 | -83.66 | -41.05 | -0.01
5905 | 00:01:38:24 | 98400 | 5904 | 0.02 | 1.17 | -82.51 | -40.44 | -0.01
5906 | 00:01:38:25 | 98417 | 5905 | -0.07 | 1.17 | -81.34 | -39.86 | -0.02
5907 | 00:01:38:26 | 98433 | 5906 | -0.12 | 1.16 | -80.16 | -39.27 | -0.01
5908 | 00:01:38:27 | 98450 | 5907 | -0.15 | 1.16 | -78.99 | -38.65 | -0.01
5909 | 00:01:38:28 | 98467 | 5908 | -0.17 | 1.16 | -77.83 | -38.05 | -0.01
5910 | 00:01:38:29 | 98483 | 5909 | -0.14 | 1.16 | -76.6 | -37.41 | -0.02
5911 | 00:01:38:30 | 98500 | 5910 | -0.15 | 1.16 | -75.36 | -36.82 | -0.01
5912 | 00:01:38:31 | 98517 | 5911 | -0.15 | 1.16 | -74.1 | -36.21 | -0.01
5913 | 00:01:38:32 | 98533 | 5912 | -0.14 | 1.16 | -72.78 | -35.63 | -0.01
5914 | 00:01:38:33 | 98550 | 5913 | -0.08 | 1.15 | -71.47 | -35 | -0.01
5915 | 00:01:38:34 | 98567 | 5914 | -0.07 | 1.15 | -70.24 | -34.38 | -0.01
5916 | 00:01:38:35 | 98583 | 5915 | -0.03 | 1.15 | -69.06 | -33.76 | -0.02
5917 | 00:01:38:36 | 98600 | 5916 | 0 | 1.15 | -67.6 | -33.04 | -0.01
5918 | 00:01:38:37 | 98617 | 5917 | -0.03 | 1.15 | -66.36 | -32.48 | -0.01
5919 | 00:01:38:38 | 98633 | 5918 | -0.19 | 1.15 | -65.37 | -31.98 | -0.01
5920 | 00:01:38:39 | 98650 | 5919 | -0.19 | 1.15 | -64.19 | -31.4 | -0.01
5921 | 00:01:38:40 | 98667 | 5920 | -0.15 | 1.15 | -63.06 | -30.78 | -0.01
5922 | 00:01:38:41 | 98683 | 5921 | -0.12 | 1.15 | -61.83 | -30.16 | -0.01
5923 | 00:01:38:42 | 98700 | 5922 | -0.14 | 1.15 | -60.61 | -29.6 | -0.02
5924 | 00:01:38:43 | 98717 | 5923 | -0.07 | 1.15 | -59.28 | -29 | -0.01
5925 | 00:01:38:44 | 98733 | 5924 | -0.14 | 1.15 | -58.04 | -28.43 | -0.01
5926 | 00:01:38:45 | 98750 | 5925 | -0.12 | 1.14 | -56.89 | -27.81 | -0.01
5927 | 00:01:38:46 | 98767 | 5926 | -0.14 | 1.14 | -55.67 | -27.22 | -0.02
5928 | 00:01:38:47 | 98783 | 5927 | -0.19 | 1.14 | -54.48 | -26.6 | -0.01
5929 | 00:01:38:48 | 98800 | 5928 | -0.17 | 1.14 | -53.21 | -25.94 | -0.01
5930 | 00:01:38:49 | 98817 | 5929 | -0.17 | 1.15 | -51.97 | -25.31 | -0.02
5931 | 00:01:38:50 | 98833 | 5930 | -0.17 | 1.14 | -50.78 | -24.71 | -0.01
5932 | 00:01:38:51 | 98850 | 5931 | -0.17 | 1.14 | -49.6 | -24.13 | -0.01
5933 | 00:01:38:52 | 98867 | 5932 | -0.2 | 1.14 | -48.4 | -23.54 | -0.01
5934 | 00:01:38:53 | 98883 | 5933 | -0.24 | 1.14 | -47.15 | -23 | -0.01
5935 | 00:01:38:54 | 98900 | 5934 | -0.22 | 1.14 | -45.93 | -22.43 | -0.02
5936 | 00:01:38:55 | 98917 | 5935 | -0.2 | 1.14 | -44.69 | -21.89 | -0.02
5937 | 00:01:38:56 | 98933 | 5936 | -0.22 | 1.15 | -43.54 | -21.3 | -0.01
5938 | 00:01:38:57 | 98950 | 5937 | -0.27 | 1.14 | -42.34 | -20.71 | -0.01
5939 | 00:01:38:58 | 98967 | 5938 | -0.29 | 1.14 | -41.12 | -20.13 | -0.01
5940 | 00:01:38:59 | 98983 | 5939 | -0.25 | 1.14 | -39.92 | -19.52 | -0.01
5941 | 00:01:39:00 | 99000 | 5940 | -0.34 | 1.14 | -38.82 | -18.97 | -0.02
5942 | 00:01:39:01 | 99017 | 5941 | -0.37 | 1.14 | -37.7 | -18.36 | -0.01
5943 | 00:01:39:02 | 99033 | 5942 | -0.49 | 1.14 | -36.53 | -17.78 | -0.01
5944 | 00:01:39:03 | 99050 | 5943 | -0.51 | 1.14 | -35.3 | -17.18 | -0.01
5945 | 00:01:39:04 | 99067 | 5944 | -0.48 | 1.13 | -34.01 | -16.58 | -0.01
5946 | 00:01:39:05 | 99083 | 5945 | -0.36 | 1.13 | -32.79 | -16.02 | -0.02
5947 | 00:01:39:06 | 99100 | 5946 | -0.36 | 1.12 | -31.65 | -15.46 | -0.02
5948 | 00:01:39:07 | 99117 | 5947 | -0.27 | 1.12 | -30.42 | -14.88 | -0.01
5949 | 00:01:39:08 | 99133 | 5948 | -0.2 | 1.12 | -29.12 | -14.24 | -0.01
5950 | 00:01:39:09 | 99150 | 5949 | -0.12 | 1.12 | -27.79 | -13.62 | -0.02
5951 | 00:01:39:10 | 99167 | 5950 | -0.07 | 1.12 | -26.51 | -12.95 | -0.01
5952 | 00:01:39:11 | 99183 | 5951 | -0.05 | 1.12 | -25.25 | -12.34 | -0.01
5953 | 00:01:39:12 | 99200 | 5952 | -0.08 | 1.12 | -24.12 | -11.81 | -0.01
5954 | 00:01:39:13 | 99217 | 5953 | -0.1 | 1.12 | -22.95 | -11.25 | -0.01
5955 | 00:01:39:14 | 99233 | 5954 | -0.14 | 1.12 | -21.71 | -10.71 | -0.02
5956 | 00:01:39:15 | 99250 | 5955 | -0.14 | 1.12 | -20.52 | -10.14 | -0.02
5957 | 00:01:39:16 | 99267 | 5956 | -0.24 | 1.12 | -19.51 | -9.66 | -0.01
5958 | 00:01:39:17 | 99283 | 5957 | -0.36 | 1.12 | -18.42 | -9.09 | -0.01
5959 | 00:01:39:18 | 99300 | 5958 | -0.29 | 1.12 | -17.2 | -8.49 | -0.01
5960 | 00:01:39:19 | 99317 | 5959 | -0.25 | 1.11 | -15.91 | -7.87 | -0.01
5961 | 00:01:39:20 | 99333 | 5960 | -0.15 | 1.11 | -14.57 | -7.21 | -0.02
5962 | 00:01:39:21 | 99350 | 5961 | -0.15 | 1.11 | -13.32 | -6.59 | -0.01
5963 | 00:01:39:22 | 99367 | 5962 | -0.17 | 1.12 | -12.25 | -6.01 | -0.01
5964 | 00:01:39:23 | 99383 | 5963 | -0.25 | 1.12 | -11.15 | -5.48 | -0.01
5965 | 00:01:39:24 | 99400 | 5964 | -0.27 | 1.11 | -10.01 | -4.92 | -0.01
5966 | 00:01:39:25 | 99417 | 5965 | -0.34 | 1.11 | -8.76 | -4.39 | -0.02
5967 | 00:01:39:26 | 99433 | 5966 | -0.37 | 1.11 | -7.56 | -3.82 | -0.01
5968 | 00:01:39:27 | 99450 | 5967 | -0.32 | 1.11 | -6.42 | -3.22 | -0.01
5969 | 00:01:39:28 | 99467 | 5968 | -0.32 | 1.11 | -5.24 | -2.63 | -0.02
5970 | 00:01:39:29 | 99483 | 5969 | -0.34 | 1.11 | -4.07 | -2.01 | -0.01
5971 | 00:01:39:30 | 99500 | 5970 | -0.42 | 1.11 | -2.84 | -1.44 | -0.01
5972 | 00:01:39:31 | 99517 | 5971 | -0.39 | 1.11 | -1.62 | -0.82 | -0.01
5973 | 00:01:39:32 | 99533 | 5972 | -0.36 | 1.1 | -0.41 | -0.23 | -0.01
5974 | 00:01:39:33 | 99550 | 5973 | -0.37 | 1.1 | 0.72 | 0.33 | -0.01
5975 | 00:01:39:34 | 99567 | 5974 | -0.41 | 1.1 | 1.84 | 0.9 | -0.01
5976 | 00:01:39:35 | 99583 | 5975 | -0.39 | 1.1 | 3.07 | 1.45 | -0.01
5977 | 00:01:39:36 | 99600 | 5976 | -0.32 | 1.09 | 4.31 | 2.03 | -0.01
5978 | 00:01:39:37 | 99617 | 5977 | -0.25 | 1.09 | 5.6 | 2.6 | -0.01
5979 | 00:01:39:38 | 99633 | 5978 | -0.14 | 1.09 | 6.91 | 3.25 | -0.01
5980 | 00:01:39:39 | 99650 | 5979 | -0.08 | 1.09 | 8.12 | 3.85 | -0.01
5981 | 00:01:39:40 | 99667 | 5980 | -0.14 | 1.09 | 9.23 | 4.43 | -0.02
5982 | 00:01:39:41 | 99683 | 5981 | -0.24 | 1.09 | 10.3 | 4.98 | -0.01
5983 | 00:01:39:42 | 99700 | 5982 | -0.27 | 1.09 | 11.49 | 5.54 | -0.01
5984 | 00:01:39:43 | 99717 | 5983 | -0.27 | 1.09 | 12.68 | 6.13 | -0.01
5985 | 00:01:39:44 | 99733 | 5984 | -0.31 | 1.09 | 13.84 | 6.66 | -0.01
5986 | 00:01:39:45 | 99750 | 5985 | -0.39 | 1.09 | 14.92 | 7.19 | -0.01
5987 | 00:01:39:46 | 99767 | 5986 | -0.37 | 1.09 | 16.09 | 7.72 | -0.02
5988 | 00:01:39:47 | 99783 | 5987 | -0.42 | 1.09 | 17.29 | 8.27 | -0.01
5989 | 00:01:39:48 | 99800 | 5988 | -0.41 | 1.09 | 18.48 | 8.79 | -0.01
5990 | 00:01:39:49 | 99817 | 5989 | -0.37 | 1.09 | 19.7 | 9.36 | -0.01
5991 | 00:01:39:50 | 99833 | 5990 | -0.29 | 1.09 | 20.86 | 9.95 | -0.01
5992 | 00:01:39:51 | 99850 | 5991 | -0.32 | 1.09 | 22.02 | 10.5 | -0.01
5993 | 00:01:39:52 | 99867 | 5992 | -0.36 | 1.09 | 23.15 | 11.09 | -0.01
5994 | 00:01:39:53 | 99883 | 5993 | -0.36 | 1.09 | 24.67 | 11.8 | -0.01
5995 | 00:01:39:54 | 99900 | 5994 | -0.36 | 1.09 | 26.14 | 12.51 | -0.01
5996 | 00:01:39:55 | 99917 | 5995 | -0.51 | 1.09 | 27.45 | 13.16 | -0.01
5997 | 00:01:39:56 | 99933 | 5996 | -0.46 | 1.09 | 28.81 | 13.81 | -0.01
5998 | 00:01:39:57 | 99950 | 5997 | -0.54 | 1.09 | 30.18 | 14.45 | -0.01
5999 | 00:01:39:58 | 99967 | 5998 | -0.53 | 1.09 | 31.62 | 15.06 | -0.01
6000 | 00:01:39:59 | 99983 | 5999 | -0.63 | 1.09 | 32.95 | 15.71 | -0.01
6001 | 00:01:40:00 | 100000 | 6000 | -0.73 | 1.09 | 34.3 | 16.34 | -0.02
6002 | 00:01:40:01 | 100017 | 6001 | -0.76 | 1.09 | 35.63 | 17.01 | -0.01
6003 | 00:01:40:02 | 100033 | 6002 | -0.8 | 1.09 | 36.98 | 17.68 | -0.01
6004 | 00:01:40:03 | 100050 | 6003 | -0.85 | 1.09 | 38.41 | 18.34 | -0.01
6005 | 00:01:40:04 | 100067 | 6004 | -0.9 | 1.09 | 39.75 | 19.01 | -0.01
6006 | 00:01:40:05 | 100083 | 6005 | -0.93 | 1.08 | 41.1 | 19.63 | -0.01
6007 | 00:01:40:06 | 100100 | 6006 | -0.93 | 1.08 | 42.38 | 20.25 | -0.01
6008 | 00:01:40:07 | 100117 | 6007 | -0.93 | 1.08 | 43.78 | 20.86 | -0.01
6009 | 00:01:40:08 | 100133 | 6008 | -0.9 | 1.07 | 45.23 | 21.51 | -0.02
6010 | 00:01:40:09 | 100150 | 6009 | -0.75 | 1.07 | 46.6 | 22.17 | -0.02
6011 | 00:01:40:10 | 100167 | 6010 | -0.8 | 1.07 | 47.9 | 22.84 | -0.01
6012 | 00:01:40:11 | 100183 | 6011 | -0.83 | 1.07 | 49.21 | 23.49 | -0.01
6013 | 00:01:40:12 | 100200 | 6012 | -0.71 | 1.07 | 50.63 | 24.17 | -0.02
6014 | 00:01:40:13 | 100217 | 6013 | -0.71 | 1.07 | 52.06 | 24.82 | -0.02
6015 | 00:01:40:14 | 100233 | 6014 | -0.7 | 1.07 | 53.39 | 25.41 | -0.02
6016 | 00:01:40:15 | 100250 | 6015 | -0.65 | 1.07 | 54.75 | 26.03 | -0.01
6017 | 00:01:40:16 | 100267 | 6016 | -0.76 | 1.07 | 56.02 | 26.62 | -0.02
6018 | 00:01:40:17 | 100283 | 6017 | -0.88 | 1.07 | 57.4 | 27.25 | -0.02
6019 | 00:01:40:18 | 100300 | 6018 | -1.02 | 1.07 | 58.75 | 27.89 | -0.01
6020 | 00:01:40:19 | 100317 | 6019 | -0.95 | 1.06 | 60.11 | 28.57 | -0.02
6021 | 00:01:40:20 | 100333 | 6020 | -0.93 | 1.06 | 61.38 | 29.23 | -0.02
6022 | 00:01:40:21 | 100350 | 6021 | -0.87 | 1.06 | 62.74 | 29.85 | -0.02
6023 | 00:01:40:22 | 100367 | 6022 | -0.88 | 1.06 | 64.16 | 30.48 | -0.02
6024 | 00:01:40:23 | 100383 | 6023 | -0.92 | 1.06 | 65.52 | 31.08 | -0.02
6025 | 00:01:40:24 | 100400 | 6024 | -0.93 | 1.05 | 66.88 | 31.69 | -0.02
6026 | 00:01:40:25 | 100417 | 6025 | -0.98 | 1.05 | 68.15 | 32.3 | -0.01
6027 | 00:01:40:26 | 100433 | 6026 | -1.02 | 1.06 | 69.5 | 32.96 | -0.01
6028 | 00:01:40:27 | 100450 | 6027 | -1.02 | 1.05 | 70.85 | 33.63 | -0.02
6029 | 00:01:40:28 | 100467 | 6028 | -1.04 | 1.05 | 72.27 | 34.28 | -0.02
6030 | 00:01:40:29 | 100483 | 6029 | -1.1 | 1.05 | 73.64 | 34.91 | -0.02
6031 | 00:01:40:30 | 100500 | 6030 | -1.26 | 1.05 | 74.89 | 35.5 | -0.02
6032 | 00:01:40:31 | 100517 | 6031 | -1.46 | 1.05 | 76.2 | 36.1 | -0.02
6033 | 00:01:40:32 | 100533 | 6032 | -1.61 | 1.05 | 77.52 | 36.67 | -0.02
6034 | 00:01:40:33 | 100550 | 6033 | -1.8 | 1.05 | 78.92 | 37.27 | -0.02
6035 | 00:01:40:34 | 100567 | 6034 | -1.78 | 1.05 | 80.25 | 37.89 | -0.02
6036 | 00:01:40:35 | 100583 | 6035 | -1.82 | 1.05 | 81.62 | 38.55 | -0.02
6037 | 00:01:40:36 | 100600 | 6036 | -2 | 1.05 | 82.94 | 39.2 | -0.02
6038 | 00:01:40:37 | 100617 | 6037 | -2.16 | 1.05 | 84.21 | 39.82 | -0.02
6039 | 00:01:40:38 | 100633 | 6038 | -2.16 | 1.04 | 85.55 | 40.46 | -0.02
6040 | 00:01:40:39 | 100650 | 6039 | -2.1 | 1.04 | 86.85 | 41.05 | -0.02
6041 | 00:01:40:40 | 100667 | 6040 | -2.1 | 1.03 | 88.24 | 41.65 | -0.02
6042 | 00:01:40:41 | 100683 | 6041 | -2.04 | 1.03 | 89.58 | 42.25 | -0.02
6043 | 00:01:40:42 | 100700 | 6042 | -2.05 | 1.03 | 90.96 | 42.88 | -0.02
6044 | 00:01:40:43 | 100717 | 6043 | -2 | 1.03 | 92.3 | 43.51 | -0.02
6045 | 00:01:40:44 | 100733 | 6044 | -1.93 | 1.03 | 93.58 | 44.13 | -0.02
6046 | 00:01:40:45 | 100750 | 6045 | -1.92 | 1.03 | 94.91 | 44.78 | -0.02
6047 | 00:01:40:46 | 100767 | 6046 | -1.87 | 1.03 | 96.21 | 45.41 | -0.02
6048 | 00:01:40:47 | 100783 | 6047 | -1.78 | 1.03 | 97.56 | 46.04 | -0.02
6049 | 00:01:40:48 | 100800 | 6048 | -1.9 | 1.03 | 98.88 | 46.62 | -0.02
6050 | 00:01:40:49 | 100817 | 6049 | -2 | 1.03 | 100.27 | 47.21 | -0.02
6051 | 00:01:40:50 | 100833 | 6050 | -1.99 | 1.03 | 101.65 | 47.8 | -0.02
6052 | 00:01:40:51 | 100850 | 6051 | -2.05 | 1.03 | 103.19 | 48.53 | -0.02
6053 | 00:01:40:52 | 100867 | 6052 | -2.14 | 1.03 | 104.77 | 49.29 | -0.02
6054 | 00:01:40:53 | 100883 | 6053 | -2.21 | 1.03 | 106.26 | 50.02 | -0.02
6055 | 00:01:40:54 | 100900 | 6054 | -2.19 | 1.03 | 107.8 | 50.75 | -0.02
6056 | 00:01:40:55 | 100917 | 6055 | -2.17 | 1.03 | 109.29 | 51.47 | -0.02
6057 | 00:01:40:56 | 100933 | 6056 | -2.24 | 1.03 | 110.83 | 52.18 | -0.02
6058 | 00:01:40:57 | 100950 | 6057 | -2.26 | 1.03 | 112.35 | 52.85 | -0.02
6059 | 00:01:40:58 | 100967 | 6058 | -2.22 | 1.03 | 113.81 | 53.53 | -0.02
6060 | 00:01:40:59 | 100983 | 6059 | -2.34 | 1.03 | 115.33 | 54.22 | -0.02
6061 | 00:01:41:00 | 101000 | 6060 | -2.49 | 1.03 | 116.79 | 54.92 | -0.02
6062 | 00:01:41:01 | 101017 | 6061 | -2.66 | 1.03 | 118.35 | 55.65 | -0.02
6063 | 00:01:41:02 | 101033 | 6062 | -2.72 | 1.03 | 119.86 | 56.34 | -0.02
6064 | 00:01:41:03 | 101050 | 6063 | -2.66 | 1.03 | 121.43 | 57.08 | -0.02
6065 | 00:01:41:04 | 101067 | 6064 | -2.56 | 1.03 | 122.91 | 57.78 | -0.02
6066 | 00:01:41:05 | 101083 | 6065 | -2.39 | 1.03 | 124.46 | 58.5 | -0.02
6067 | 00:01:41:06 | 101100 | 6066 | -2.33 | 1.03 | 126 | 59.21 | -0.02
6068 | 00:01:41:07 | 101117 | 6067 | -2.36 | 1.03 | 127.49 | 59.86 | -0.02
6069 | 00:01:41:08 | 101133 | 6068 | -2.34 | 1.03 | 129.03 | 60.54 | -0.02
6070 | 00:01:41:09 | 101150 | 6069 | -2.43 | 1.03 | 130.49 | 61.19 | -0.02
6071 | 00:01:41:10 | 101167 | 6070 | -2.58 | 1.03 | 131.99 | 61.88 | -0.02
6072 | 00:01:41:11 | 101183 | 6071 | -2.58 | 1.03 | 133.45 | 62.55 | -0.02
6073 | 00:01:41:12 | 101200 | 6072 | -2.48 | 1.03 | 135.01 | 63.07 | -0.02
6074 | 00:01:41:13 | 101217 | 6073 | -2.38 | 1.03 | 136.55 | 63.78 | -0.02
6075 | 00:01:41:14 | 101233 | 6074 | -2.44 | 1.03 | 137.98 | 64.49 | -0.02
6076 | 00:01:41:15 | 101250 | 6075 | -2.27 | 1.03 | 139.38 | 65.14 | -0.02
6077 | 00:01:41:16 | 101267 | 6076 | -2.21 | 1.03 | 140.31 | 65.55 | -0.02
6078 | 00:01:41:17 | 101283 | 6077 | -1.7 | 1.03 | 140.43 | 65.61 | -0.02
6079 | 00:01:41:18 | 101300 | 6078 | -1.65 | 1.03 | 140.43 | 65.61 | -0.02
6080 | 00:01:41:19 | 101317 | 6079 | -1.61 | 1.03 | 140.43 | 65.61 | -0.02
6081 | 00:01:41:20 | 101333 | 6080 | -1.6 | 1.03 | 140.43 | 65.61 | -0.02
6082 | 00:01:41:21 | 101350 | 6081 | -1.58 | 1.03 | 140.43 | 65.61 | -0.02
6083 | 00:01:41:22 | 101367 | 6082 | -1.54 | 1.03 | 140.43 | 65.61 | -0.02
6084 | 00:01:41:23 | 101383 | 6083 | -1.41 | 1.03 | 140.43 | 65.61 | -0.02
6085 | 00:01:41:24 | 101400 | 6084 | -0.98 | 1.03 | 140.43 | 65.61 | -0.02
6086 | 00:01:41:25 | 101417 | 6085 | -0.9 | 1.03 | 140.43 | 65.61 | -0.02
6087 | 00:01:41:26 | 101433 | 6086 | -0.87 | 1.03 | 140.43 | 65.61 | -0.02
6088 | 00:01:41:27 | 101450 | 6087 | -0.83 | 1.03 | 140.43 | 65.61 | -0.02
6089 | 00:01:41:28 | 101467 | 6088 | -0.8 | 1.03 | 140.43 | 65.61 | -0.02
6090 | 00:01:41:29 | 101483 | 6089 | -0.8 | 1.03 | 140.43 | 65.61 | -0.02
6091 | 00:01:41:30 | 101500 | 6090 | -0.8 | 1.03 | 140.4 | 65.61 | -0.02
6092 | 00:01:41:31 | 101517 | 6091 | -0.78 | 1.03 | 140.36 | 65.61 | -0.02
6093 | 00:01:41:32 | 101533 | 6092 | -0.8 | 1.03 | 140.33 | 65.61 | -0.02
6094 | 00:01:41:33 | 101550 | 6093 | -0.78 | 1.03 | 140.3 | 65.61 | -0.02
6095 | 00:01:41:34 | 101567 | 6094 | -0.68 | 1.03 | 140.11 | 65.61 | -0.02
6096 | 00:01:41:35 | 101583 | 6095 | -0.61 | 1.03 | 139.63 | 65.61 | -0.02
6097 | 00:01:41:36 | 101600 | 6096 | -0.58 | 1.03 | 138.85 | 65.61 | -0.02
6098 | 00:01:41:37 | 101617 | 6097 | -0.49 | 1.03 | 138.05 | 65.61 | -0.02
6099 | 00:01:41:38 | 101633 | 6098 | -0.39 | 1.03 | 137.25 | 65.45 | -0.02
6100 | 00:01:41:39 | 101650 | 6099 | -0.32 | 1.03 | 136.42 | 65.04 | -0.02
6101 | 00:01:41:40 | 101667 | 6100 | -0.25 | 1.03 | 135.55 | 64.62 | -0.02
6102 | 00:01:41:41 | 101683 | 6101 | -0.22 | 1.03 | 134.67 | 64.24 | -0.02
6103 | 00:01:41:42 | 101700 | 6102 | -0.14 | 1.03 | 133.84 | 63.83 | -0.02
6104 | 00:01:41:43 | 101717 | 6103 | -0.05 | 1.03 | 132.91 | 63.36 | -0.02
6105 | 00:01:41:44 | 101733 | 6104 | 0.03 | 1.03 | 132.03 | 62.91 | -0.02
6106 | 00:01:41:45 | 101750 | 6105 | 0.12 | 1.03 | 131.12 | 62.46 | -0.02
6107 | 00:01:41:46 | 101767 | 6106 | 0.19 | 1.03 | 130.19 | 61.99 | -0.02
6108 | 00:01:41:47 | 101783 | 6107 | 0.22 | 1.03 | 129.15 | 61.49 | -0.02
6109 | 00:01:41:48 | 101800 | 6108 | 0.22 | 1.03 | 128.08 | 61.02 | -0.01
6110 | 00:01:41:49 | 101817 | 6109 | 0.22 | 1.03 | 127.02 | 60.53 | -0.02
6111 | 00:01:41:50 | 101833 | 6110 | 0.24 | 1.03 | 125.96 | 60.06 | -0.01
6112 | 00:01:41:51 | 101850 | 6111 | 0.22 | 1.03 | 124.9 | 59.58 | -0.02
6113 | 00:01:41:52 | 101867 | 6112 | 0.19 | 1.03 | 123.8 | 59.08 | -0.02
6114 | 00:01:41:53 | 101883 | 6113 | 0.24 | 1.03 | 122.77 | 58.6 | -0.02
6115 | 00:01:41:54 | 101900 | 6114 | 0.22 | 1.03 | 121.69 | 58.11 | -0.02
6116 | 00:01:41:55 | 101917 | 6115 | 0.22 | 1.03 | 120.58 | 57.6 | -0.02
6117 | 00:01:41:56 | 101933 | 6116 | 0.24 | 1.03 | 119.56 | 57.1 | -0.02
6118 | 00:01:41:57 | 101950 | 6117 | 0.32 | 1.03 | 118.5 | 56.62 | -0.02
6119 | 00:01:41:58 | 101967 | 6118 | 0.44 | 1.03 | 117.58 | 56.17 | -0.02
6120 | 00:01:41:59 | 101983 | 6119 | 0.58 | 1.03 | 116.67 | 55.76 | -0.02
6121 | 00:01:42:00 | 102000 | 6120 | 0.65 | 1.03 | 115.65 | 55.27 | -0.02
6122 | 00:01:42:01 | 102017 | 6121 | 0.73 | 1.03 | 114.75 | 54.84 | -0.02
6123 | 00:01:42:02 | 102033 | 6122 | 0.73 | 1.03 | 113.71 | 54.36 | -0.02
6124 | 00:01:42:03 | 102050 | 6123 | 0.71 | 1.03 | 112.67 | 53.85 | -0.02
6125 | 00:01:42:04 | 102067 | 6124 | 0.73 | 1.03 | 111.61 | 53.4 | -0.02
6126 | 00:01:42:05 | 102083 | 6125 | 0.71 | 1.03 | 110.57 | 52.93 | -0.02
6127 | 00:01:42:06 | 102100 | 6126 | 0.73 | 1.03 | 109.49 | 52.44 | -0.02
6128 | 00:01:42:07 | 102117 | 6127 | 0.7 | 1.03 | 108.42 | 51.97 | -0.02
6129 | 00:01:42:08 | 102133 | 6128 | 0.68 | 1.03 | 107.4 | 51.48 | -0.02
6130 | 00:01:42:09 | 102150 | 6129 | 0.75 | 1.03 | 106.45 | 51.04 | -0.02
6131 | 00:01:42:10 | 102167 | 6130 | 0.76 | 1.03 | 105.37 | 50.5 | -0.02
6132 | 00:01:42:11 | 102183 | 6131 | 0.8 | 1.03 | 104.47 | 50.07 | -0.02
6133 | 00:01:42:12 | 102200 | 6132 | 0.85 | 1.03 | 103.6 | 49.64 | -0.02
6134 | 00:01:42:13 | 102217 | 6133 | 0.87 | 1.03 | 102.56 | 49.19 | -0.02
6135 | 00:01:42:14 | 102233 | 6134 | 0.88 | 1.03 | 101.48 | 48.7 | -0.02
6136 | 00:01:42:15 | 102250 | 6135 | 0.87 | 1.03 | 100.38 | 48.18 | -0.02
6137 | 00:01:42:16 | 102267 | 6136 | 0.88 | 1.03 | 99.38 | 47.76 | -0.02
6138 | 00:01:42:17 | 102283 | 6137 | 0.92 | 1.03 | 98.38 | 47.3 | -0.02
6139 | 00:01:42:18 | 102300 | 6138 | 0.85 | 1.03 | 97.15 | 46.78 | -0.02
6140 | 00:01:42:19 | 102317 | 6139 | 0.76 | 1.03 | 95.88 | 46.17 | -0.02
6141 | 00:01:42:20 | 102333 | 6140 | 0.7 | 1.03 | 94.83 | 45.67 | -0.02
6142 | 00:01:42:21 | 102350 | 6141 | 0.61 | 1.03 | 93.73 | 45.14 | -0.02
6143 | 00:01:42:22 | 102367 | 6142 | 0.53 | 1.03 | 92.65 | 44.57 | -0.02
6144 | 00:01:42:23 | 102383 | 6143 | 0.51 | 1.03 | 91.61 | 44.07 | -0.02
6145 | 00:01:42:24 | 102400 | 6144 | 0.53 | 1.03 | 90.58 | 43.55 | -0.02
6146 | 00:01:42:25 | 102417 | 6145 | 0.53 | 1.03 | 89.49 | 43.06 | -0.02
6147 | 00:01:42:26 | 102433 | 6146 | 0.53 | 1.03 | 88.42 | 42.55 | -0.02
6148 | 00:01:42:27 | 102450 | 6147 | 0.49 | 1.03 | 87.32 | 42.06 | -0.02
6149 | 00:01:42:28 | 102467 | 6148 | 0.42 | 1.03 | 86.23 | 41.55 | -0.02
6150 | 00:01:42:29 | 102483 | 6149 | 0.48 | 1.03 | 85.21 | 41.06 | -0.02
6151 | 00:01:42:30 | 102500 | 6150 | 0.56 | 1.03 | 84.2 | 40.61 | -0.02
6152 | 00:01:42:31 | 102517 | 6151 | 0.7 | 1.03 | 83.24 | 40.14 | -0.02
6153 | 00:01:42:32 | 102533 | 6152 | 0.82 | 1.03 | 82.53 | 39.8 | -0.02
6154 | 00:01:42:33 | 102550 | 6153 | 0.9 | 1.03 | 81.77 | 39.42 | -0.02
6155 | 00:01:42:34 | 102567 | 6154 | 0.88 | 1.03 | 80.6 | 38.86 | -0.02
6156 | 00:01:42:35 | 102583 | 6155 | 0.88 | 1.03 | 79.59 | 38.4 | -0.02
6157 | 00:01:42:36 | 102600 | 6156 | 0.95 | 1.03 | 78.73 | 37.98 | -0.02
6158 | 00:01:42:37 | 102617 | 6157 | 0.99 | 1.04 | 77.87 | 37.6 | -0.02
6159 | 00:01:42:38 | 102633 | 6158 | 0.92 | 1.03 | 76.57 | 37 | -0.02
6160 | 00:01:42:39 | 102650 | 6159 | 0.99 | 1.04 | 75.82 | 36.67 | -0.02
6161 | 00:01:42:40 | 102667 | 6160 | 0.97 | 1.03 | 74.91 | 36.25 | -0.02
6162 | 00:01:42:41 | 102683 | 6161 | 1 | 1.04 | 73.93 | 35.81 | -0.02
6163 | 00:01:42:42 | 102700 | 6162 | 1.1 | 1.04 | 72.91 | 35.35 | -0.02
6164 | 00:01:42:43 | 102717 | 6163 | 0.99 | 1.04 | 71.79 | 34.85 | -0.02
6165 | 00:01:42:44 | 102733 | 6164 | 1 | 1.03 | 70.69 | 34.36 | -0.02
6166 | 00:01:42:45 | 102750 | 6165 | 1.02 | 1.03 | 69.65 | 33.85 | -0.02
6167 | 00:01:42:46 | 102767 | 6166 | 0.99 | 1.03 | 68.59 | 33.34 | -0.02
6168 | 00:01:42:47 | 102783 | 6167 | 1 | 1.04 | 67.68 | 32.85 | -0.02
6169 | 00:01:42:48 | 102800 | 6168 | 1 | 1.04 | 66.65 | 32.36 | -0.02
6170 | 00:01:42:49 | 102817 | 6169 | 1.02 | 1.04 | 65.63 | 31.88 | -0.02
6171 | 00:01:42:50 | 102833 | 6170 | 0.99 | 1.04 | 64.54 | 31.39 | -0.02
6172 | 00:01:42:51 | 102850 | 6171 | 0.93 | 1.04 | 63.31 | 30.86 | -0.02
6173 | 00:01:42:52 | 102867 | 6172 | 0.9 | 1.04 | 62.06 | 30.28 | -0.02
6174 | 00:01:42:53 | 102883 | 6173 | 0.87 | 1.04 | 60.84 | 29.7 | -0.02
6175 | 00:01:42:54 | 102900 | 6174 | 0.83 | 1.04 | 59.76 | 29.17 | -0.02
6176 | 00:01:42:55 | 102917 | 6175 | 0.82 | 1.04 | 58.74 | 28.66 | -0.02
6177 | 00:01:42:56 | 102933 | 6176 | 0.87 | 1.04 | 57.76 | 28.19 | -0.02
6178 | 00:01:42:57 | 102950 | 6177 | 0.9 | 1.04 | 56.9 | 27.78 | -0.02
6179 | 00:01:42:58 | 102967 | 6178 | 0.92 | 1.04 | 55.86 | 27.27 | -0.02
6180 | 00:01:42:59 | 102983 | 6179 | 0.93 | 1.04 | 54.89 | 26.79 | -0.02
6181 | 00:01:43:00 | 103000 | 6180 | 0.87 | 1.04 | 53.72 | 26.23 | -0.02
6182 | 00:01:43:01 | 103017 | 6181 | 0.88 | 1.04 | 52.74 | 25.78 | -0.02
6183 | 00:01:43:02 | 103033 | 6182 | 0.92 | 1.04 | 51.79 | 25.36 | -0.02
6184 | 00:01:43:03 | 103050 | 6183 | 0.83 | 1.05 | 50.51 | 24.81 | -0.02
6185 | 00:01:43:04 | 103067 | 6184 | 0.83 | 1.05 | 49.48 | 24.34 | -0.02
6186 | 00:01:43:05 | 103083 | 6185 | 0.9 | 1.05 | 48.65 | 23.93 | -0.02
6187 | 00:01:43:06 | 103100 | 6186 | 0.93 | 1.05 | 47.71 | 23.45 | -0.02
6188 | 00:01:43:07 | 103117 | 6187 | 0.83 | 1.05 | 46.44 | 22.78 | -0.02
6189 | 00:01:43:08 | 103133 | 6188 | 0.82 | 1.05 | 45.38 | 22.25 | -0.02
6190 | 00:01:43:09 | 103150 | 6189 | 0.8 | 1.05 | 44.19 | 21.69 | -0.02
6191 | 00:01:43:10 | 103167 | 6190 | 0.76 | 1.05 | 43.11 | 21.18 | -0.02
6192 | 00:01:43:11 | 103183 | 6191 | 0.75 | 1.05 | 42.09 | 20.7 | -0.02
6193 | 00:01:43:12 | 103200 | 6192 | 0.78 | 1.06 | 41.08 | 20.22 | -0.02
6194 | 00:01:43:13 | 103217 | 6193 | 0.83 | 1.06 | 40.16 | 19.79 | -0.02
6195 | 00:01:43:14 | 103233 | 6194 | 0.88 | 1.07 | 39.33 | 19.39 | -0.02
6196 | 00:01:43:15 | 103250 | 6195 | 0.92 | 1.07 | 38.43 | 18.97 | -0.02
6197 | 00:01:43:16 | 103267 | 6196 | 0.95 | 1.07 | 37.72 | 18.64 | -0.02
6198 | 00:01:43:17 | 103283 | 6197 | 0.99 | 1.07 | 36.56 | 18.1 | -0.02
6199 | 00:01:43:18 | 103300 | 6198 | 0.97 | 1.07 | 35.43 | 17.52 | -0.02
6200 | 00:01:43:19 | 103317 | 6199 | 0.99 | 1.07 | 34.57 | 17.07 | -0.02
6201 | 00:01:43:20 | 103333 | 6200 | 1.07 | 1.07 | 33.73 | 16.64 | -0.02
6202 | 00:01:43:21 | 103350 | 6201 | 1.12 | 1.07 | 32.77 | 16.17 | -0.02
6203 | 00:01:43:22 | 103367 | 6202 | 1.12 | 1.07 | 31.77 | 15.7 | -0.02
6204 | 00:01:43:23 | 103383 | 6203 | 1.09 | 1.07 | 30.72 | 15.22 | -0.02
6205 | 00:01:43:24 | 103400 | 6204 | 1.19 | 1.07 | 29.78 | 14.8 | -0.02
6206 | 00:01:43:25 | 103417 | 6205 | 1.14 | 1.07 | 28.75 | 14.33 | -0.02
6207 | 00:01:43:26 | 103433 | 6206 | 1.12 | 1.07 | 27.73 | 13.83 | -0.02
6208 | 00:01:43:27 | 103450 | 6207 | 1.19 | 1.07 | 26.8 | 13.38 | -0.02
6209 | 00:01:43:28 | 103467 | 6208 | 1.17 | 1.07 | 25.79 | 12.9 | -0.02
6210 | 00:01:43:29 | 103483 | 6209 | 1.17 | 1.07 | 24.74 | 12.41 | -0.02
6211 | 00:01:43:30 | 103500 | 6210 | 1.21 | 1.07 | 23.73 | 11.91 | -0.02
6212 | 00:01:43:31 | 103517 | 6211 | 1.24 | 1.07 | 22.72 | 11.41 | -0.02
6213 | 00:01:43:32 | 103533 | 6212 | 1.24 | 1.07 | 21.75 | 10.92 | -0.02
6214 | 00:01:43:33 | 103550 | 6213 | 1.26 | 1.07 | 20.78 | 10.42 | -0.02
6215 | 00:01:43:34 | 103567 | 6214 | 1.24 | 1.07 | 19.8 | 9.93 | -0.02
6216 | 00:01:43:35 | 103583 | 6215 | 1.17 | 1.07 | 18.74 | 9.43 | -0.02
6217 | 00:01:43:36 | 103600 | 6216 | 1.15 | 1.07 | 17.68 | 8.97 | -0.02
6218 | 00:01:43:37 | 103617 | 6217 | 1.15 | 1.07 | 16.66 | 8.49 | -0.02
6219 | 00:01:43:38 | 103633 | 6218 | 1.19 | 1.07 | 15.65 | 8.04 | -0.02
6220 | 00:01:43:39 | 103650 | 6219 | 1.22 | 1.07 | 14.72 | 7.59 | -0.02
6221 | 00:01:43:40 | 103667 | 6220 | 1.22 | 1.08 | 13.74 | 7.13 | -0.02
6222 | 00:01:43:41 | 103683 | 6221 | 1.19 | 1.08 | 12.75 | 6.67 | -0.02
6223 | 00:01:43:42 | 103700 | 6222 | 1.19 | 1.07 | 11.72 | 6.2 | -0.02
6224 | 00:01:43:43 | 103717 | 6223 | 1.29 | 1.08 | 10.71 | 5.73 | -0.02
6225 | 00:01:43:44 | 103733 | 6224 | 1.32 | 1.07 | 9.75 | 5.25 | -0.02
6226 | 00:01:43:45 | 103750 | 6225 | 1.29 | 1.08 | 8.73 | 4.75 | -0.02
6227 | 00:01:43:46 | 103767 | 6226 | 1.34 | 1.07 | 7.8 | 4.27 | -0.02
6228 | 00:01:43:47 | 103783 | 6227 | 1.36 | 1.07 | 6.82 | 3.76 | -0.02
6229 | 00:01:43:48 | 103800 | 6228 | 1.32 | 1.08 | 5.86 | 3.27 | -0.02
6230 | 00:01:43:49 | 103817 | 6229 | 1.36 | 1.08 | 4.85 | 2.78 | -0.02
6231 | 00:01:43:50 | 103833 | 6230 | 1.31 | 1.07 | 3.86 | 2.32 | -0.02
6232 | 00:01:43:51 | 103850 | 6231 | 1.34 | 1.07 | 2.83 | 1.86 | -0.02
6233 | 00:01:43:52 | 103867 | 6232 | 1.36 | 1.07 | 1.81 | 1.4 | -0.02
6234 | 00:01:43:53 | 103883 | 6233 | 1.34 | 1.07 | 0.87 | 0.93 | -0.02
6235 | 00:01:43:54 | 103900 | 6234 | 1.34 | 1.07 | -0.08 | 0.46 | -0.02
6236 | 00:01:43:55 | 103917 | 6235 | 1.36 | 1.08 | -1.01 | 0.01 | -0.02
6237 | 00:01:43:56 | 103933 | 6236 | 1.39 | 1.08 | -2.02 | -0.47 | -0.02
6238 | 00:01:43:57 | 103950 | 6237 | 1.39 | 1.07 | -3.08 | -0.94 | -0.02
6239 | 00:01:43:58 | 103967 | 6238 | 1.41 | 1.07 | -4.08 | -1.43 | -0.02
6240 | 00:01:43:59 | 103983 | 6239 | 1.38 | 1.07 | -5.11 | -1.91 | -0.02
6241 | 00:01:44:00 | 104000 | 6240 | 1.31 | 1.08 | -6.05 | -2.41 | -0.02
6242 | 00:01:44:01 | 104017 | 6241 | 1.27 | 1.07 | -7.04 | -2.9 | -0.02
6243 | 00:01:44:02 | 104033 | 6242 | 1.31 | 1.08 | -8.01 | -3.36 | -0.02
6244 | 00:01:44:03 | 104050 | 6243 | 1.32 | 1.08 | -9.03 | -3.82 | -0.02
6245 | 00:01:44:04 | 104067 | 6244 | 1.32 | 1.08 | -10.09 | -4.27 | -0.02
6246 | 00:01:44:05 | 104083 | 6245 | 1.41 | 1.08 | -11.08 | -4.71 | -0.02
6247 | 00:01:44:06 | 104100 | 6246 | 1.48 | 1.08 | -12.04 | -5.14 | -0.02
6248 | 00:01:44:07 | 104117 | 6247 | 1.43 | 1.08 | -12.98 | -5.61 | -0.02
6249 | 00:01:44:08 | 104133 | 6248 | 1.34 | 1.08 | -13.97 | -6.08 | -0.02
6250 | 00:01:44:09 | 104150 | 6249 | 1.24 | 1.08 | -14.96 | -6.59 | -0.02
6251 | 00:01:44:10 | 104167 | 6250 | 1.22 | 1.08 | -16.05 | -7.1 | -0.02
6252 | 00:01:44:11 | 104183 | 6251 | 1.15 | 1.09 | -17.12 | -7.59 | -0.02
6253 | 00:01:44:12 | 104200 | 6252 | 1.19 | 1.08 | -18.07 | -8.09 | -0.02
6254 | 00:01:44:13 | 104217 | 6253 | 1.17 | 1.08 | -19.04 | -8.57 | -0.02
6255 | 00:01:44:14 | 104233 | 6254 | 1.22 | 1.08 | -19.95 | -9.06 | -0.02
6256 | 00:01:44:15 | 104250 | 6255 | 1.24 | 1.08 | -20.91 | -9.55 | -0.02
6257 | 00:01:44:16 | 104267 | 6256 | 1.26 | 1.09 | -21.86 | -10 | -0.02
6258 | 00:01:44:17 | 104283 | 6257 | 1.26 | 1.08 | -22.89 | -10.47 | -0.02
6259 | 00:01:44:18 | 104300 | 6258 | 1.31 | 1.09 | -23.89 | -10.92 | -0.02
6260 | 00:01:44:19 | 104317 | 6259 | 1.27 | 1.09 | -24.86 | -11.39 | -0.02
6261 | 00:01:44:20 | 104333 | 6260 | 1.22 | 1.09 | -25.86 | -11.85 | -0.02
6262 | 00:01:44:21 | 104350 | 6261 | 1.27 | 1.09 | -26.8 | -12.34 | -0.02
6263 | 00:01:44:22 | 104367 | 6262 | 1.24 | 1.09 | -27.81 | -12.82 | -0.02
6264 | 00:01:44:23 | 104383 | 6263 | 1.15 | 1.09 | -28.81 | -13.33 | -0.02
6265 | 00:01:44:24 | 104400 | 6264 | 1.14 | 1.09 | -29.83 | -13.84 | -0.02
6266 | 00:01:44:25 | 104417 | 6265 | 1.15 | 1.09 | -30.84 | -14.32 | -0.02
6267 | 00:01:44:26 | 104433 | 6266 | 1.12 | 1.09 | -31.79 | -14.82 | -0.02
6268 | 00:01:44:27 | 104450 | 6267 | 1.05 | 1.09 | -32.8 | -15.31 | -0.02
6269 | 00:01:44:28 | 104467 | 6268 | 1.04 | 1.09 | -33.73 | -15.78 | -0.02
6270 | 00:01:44:29 | 104483 | 6269 | 1.05 | 1.1 | -34.72 | -16.21 | -0.02
6271 | 00:01:44:30 | 104500 | 6270 | 1.14 | 1.1 | -35.73 | -16.67 | -0.02
6272 | 00:01:44:31 | 104517 | 6271 | 1.15 | 1.1 | -36.77 | -17.15 | -0.02
6273 | 00:01:44:32 | 104533 | 6272 | 1.19 | 1.1 | -37.75 | -17.62 | -0.02
6274 | 00:01:44:33 | 104550 | 6273 | 1.27 | 1.11 | -38.63 | -18.1 | -0.02
6275 | 00:01:44:34 | 104567 | 6274 | 1.32 | 1.11 | -39.58 | -18.56 | -0.02
6276 | 00:01:44:35 | 104583 | 6275 | 1.38 | 1.11 | -40.53 | -19.05 | -0.02
6277 | 00:01:44:36 | 104600 | 6276 | 1.39 | 1.11 | -41.54 | -19.52 | -0.02
6278 | 00:01:44:37 | 104617 | 6277 | 1.44 | 1.11 | -42.54 | -20.01 | -0.02
6279 | 00:01:44:38 | 104633 | 6278 | 1.41 | 1.11 | -43.46 | -20.47 | -0.02
6280 | 00:01:44:39 | 104650 | 6279 | 1.41 | 1.11 | -44.41 | -20.96 | -0.02
6281 | 00:01:44:40 | 104667 | 6280 | 1.41 | 1.12 | -45.33 | -21.43 | -0.02
6282 | 00:01:44:41 | 104683 | 6281 | 1.44 | 1.12 | -46.33 | -21.88 | -0.02
6283 | 00:01:44:42 | 104700 | 6282 | 1.44 | 1.12 | -47.31 | -22.32 | -0.02
6284 | 00:01:44:43 | 104717 | 6283 | 1.38 | 1.12 | -48.34 | -22.76 | -0.02
6285 | 00:01:44:44 | 104733 | 6284 | 1.34 | 1.11 | -49.32 | -23.22 | -0.02
6286 | 00:01:44:45 | 104750 | 6285 | 1.32 | 1.12 | -50.29 | -23.66 | -0.02
6287 | 00:01:44:46 | 104767 | 6286 | 1.36 | 1.12 | -51.23 | -24.13 | -0.02
6288 | 00:01:44:47 | 104783 | 6287 | 1.34 | 1.12 | -52.17 | -24.6 | -0.02
6289 | 00:01:44:48 | 104800 | 6288 | 1.36 | 1.12 | -53.19 | -25.06 | -0.02
6290 | 00:01:44:49 | 104817 | 6289 | 1.38 | 1.12 | -54.17 | -25.57 | -0.02
6291 | 00:01:44:50 | 104833 | 6290 | 1.34 | 1.12 | -55.18 | -26.08 | -0.02
6292 | 00:01:44:51 | 104850 | 6291 | 1.38 | 1.12 | -56.13 | -26.6 | -0.02
6293 | 00:01:44:52 | 104867 | 6292 | 1.34 | 1.12 | -57.09 | -27.08 | -0.02
6294 | 00:01:44:53 | 104883 | 6293 | 1.38 | 1.12 | -58.03 | -27.57 | -0.02
6295 | 00:01:44:54 | 104900 | 6294 | 1.29 | 1.12 | -58.97 | -28.06 | -0.02
6296 | 00:01:44:55 | 104917 | 6295 | 1.31 | 1.13 | -59.98 | -28.51 | -0.02
6297 | 00:01:44:56 | 104933 | 6296 | 1.29 | 1.12 | -60.97 | -28.97 | -0.02
6298 | 00:01:44:57 | 104950 | 6297 | 1.26 | 1.12 | -61.94 | -29.41 | -0.02
6299 | 00:01:44:58 | 104967 | 6298 | 1.27 | 1.13 | -62.84 | -29.86 | -0.02
6300 | 00:01:44:59 | 104983 | 6299 | 1.36 | 1.13 | -63.74 | -30.3 | -0.02
6301 | 00:01:45:00 | 105000 | 6300 | 1.43 | 1.13 | -64.66 | -30.76 | -0.02
6302 | 00:01:45:01 | 105017 | 6301 | 1.46 | 1.13 | -65.6 | -31.21 | -0.02
6303 | 00:01:45:02 | 105033 | 6302 | 1.41 | 1.13 | -66.65 | -31.7 | -0.02
6304 | 00:01:45:03 | 105050 | 6303 | 1.39 | 1.13 | -67.67 | -32.19 | -0.02
6305 | 00:01:45:04 | 105067 | 6304 | 1.39 | 1.13 | -68.68 | -32.69 | -0.02
6306 | 00:01:45:05 | 105083 | 6305 | 1.38 | 1.13 | -69.6 | -33.18 | -0.02
6307 | 00:01:45:06 | 105100 | 6306 | 1.38 | 1.13 | -70.54 | -33.64 | -0.02
6308 | 00:01:45:07 | 105117 | 6307 | 1.38 | 1.14 | -71.48 | -34.12 | -0.02
6309 | 00:01:45:08 | 105133 | 6308 | 1.44 | 1.13 | -72.42 | -34.58 | -0.02
6310 | 00:01:45:09 | 105150 | 6309 | 1.44 | 1.13 | -73.45 | -35.04 | -0.02
6311 | 00:01:45:10 | 105167 | 6310 | 1.44 | 1.13 | -74.43 | -35.52 | -0.02
6312 | 00:01:45:11 | 105183 | 6311 | 1.46 | 1.14 | -75.43 | -35.96 | -0.02
6313 | 00:01:45:12 | 105200 | 6312 | 1.43 | 1.14 | -76.38 | -36.41 | -0.02
6314 | 00:01:45:13 | 105217 | 6313 | 1.48 | 1.13 | -77.29 | -36.85 | -0.02
6315 | 00:01:45:14 | 105233 | 6314 | 1.48 | 1.14 | -78.21 | -37.32 | -0.02
6316 | 00:01:45:15 | 105250 | 6315 | 1.46 | 1.14 | -79.13 | -37.77 | -0.02
6317 | 00:01:45:16 | 105267 | 6316 | 1.46 | 1.14 | -80.1 | -38.25 | -0.02
6318 | 00:01:45:17 | 105283 | 6317 | 1.41 | 1.14 | -81.1 | -38.75 | -0.02
6319 | 00:01:45:18 | 105300 | 6318 | 1.38 | 1.14 | -82.11 | -39.23 | -0.02
6320 | 00:01:45:19 | 105317 | 6319 | 1.38 | 1.14 | -83.07 | -39.73 | -0.02
6321 | 00:01:45:20 | 105333 | 6320 | 1.31 | 1.14 | -84.02 | -40.2 | -0.02
6322 | 00:01:45:21 | 105350 | 6321 | 1.27 | 1.14 | -84.96 | -40.69 | -0.02
6323 | 00:01:45:22 | 105367 | 6322 | 1.24 | 1.15 | -85.91 | -41.17 | -0.02
6324 | 00:01:45:23 | 105383 | 6323 | 1.26 | 1.15 | -86.91 | -41.65 | -0.02
6325 | 00:01:45:24 | 105400 | 6324 | 1.27 | 1.16 | -87.9 | -42.11 | -0.02
6326 | 00:01:45:25 | 105417 | 6325 | 1.27 | 1.16 | -88.91 | -42.58 | -0.02
6327 | 00:01:45:26 | 105433 | 6326 | 1.34 | 1.16 | -89.88 | -43.05 | -0.02
6328 | 00:01:45:27 | 105450 | 6327 | 1.39 | 1.16 | -90.79 | -43.49 | -0.02
6329 | 00:01:45:28 | 105467 | 6328 | 1.34 | 1.16 | -91.72 | -43.96 | -0.02
6330 | 00:01:45:29 | 105483 | 6329 | 1.34 | 1.16 | -92.62 | -44.42 | -0.02
6331 | 00:01:45:30 | 105500 | 6330 | 1.36 | 1.16 | -93.6 | -44.91 | -0.02
6332 | 00:01:45:31 | 105517 | 6331 | 1.36 | 1.16 | -94.57 | -45.4 | -0.02
6333 | 00:01:45:32 | 105533 | 6332 | 1.41 | 1.16 | -95.53 | -45.9 | -0.02
6334 | 00:01:45:33 | 105550 | 6333 | 1.46 | 1.16 | -96.43 | -46.39 | -0.02
6335 | 00:01:45:34 | 105567 | 6334 | 1.44 | 1.16 | -97.33 | -46.87 | -0.02
6336 | 00:01:45:35 | 105583 | 6335 | 1.39 | 1.16 | -98.25 | -47.35 | -0.02
6337 | 00:01:45:36 | 105600 | 6336 | 1.36 | 1.16 | -99.17 | -47.8 | -0.02
6338 | 00:01:45:37 | 105617 | 6337 | 1.38 | 1.17 | -100.15 | -48.27 | -0.02
6339 | 00:01:45:38 | 105633 | 6338 | 1.24 | 1.17 | -100.77 | -48.58 | -0.02
6340 | 00:01:45:39 | 105650 | 6339 | 1.29 | 1.17 | -100.83 | -48.62 | -0.02
6341 | 00:01:45:40 | 105667 | 6340 | 1.12 | 1.17 | -100.83 | -48.62 | -0.02
6342 | 00:01:45:41 | 105683 | 6341 | 1.07 | 1.17 | -100.84 | -48.62 | -0.02
6343 | 00:01:45:42 | 105700 | 6342 | 1.04 | 1.17 | -100.83 | -48.62 | -0.02
6344 | 00:01:45:43 | 105717 | 6343 | 0.99 | 1.17 | -100.83 | -48.62 | -0.02
6345 | 00:01:45:44 | 105733 | 6344 | 0.93 | 1.17 | -100.84 | -48.62 | -0.02
6346 | 00:01:45:45 | 105750 | 6345 | 0.92 | 1.16 | -100.84 | -48.62 | -0.02
6347 | 00:01:45:46 | 105767 | 6346 | 0.85 | 1.17 | -100.84 | -48.62 | -0.02
6348 | 00:01:45:47 | 105783 | 6347 | 0.71 | 1.17 | -100.83 | -48.62 | -0.02
6349 | 00:01:45:48 | 105800 | 6348 | 0.68 | 1.17 | -100.84 | -48.62 | -0.02
6350 | 00:01:45:49 | 105817 | 6349 | 0.61 | 1.17 | -100.84 | -48.62 | -0.02
6351 | 00:01:45:50 | 105833 | 6350 | 0.58 | 1.17 | -100.45 | -48.62 | -0.02
6352 | 00:01:45:51 | 105850 | 6351 | 0.59 | 1.17 | -100 | -48.62 | -0.02
6353 | 00:01:45:52 | 105867 | 6352 | 0.56 | 1.17 | -99.53 | -48.62 | -0.02
6354 | 00:01:45:53 | 105883 | 6353 | 0.53 | 1.17 | -98.36 | -48.15 | -0.02
6355 | 00:01:45:54 | 105900 | 6354 | 0.49 | 1.17 | -97.25 | -47.67 | -0.02
6356 | 00:01:45:55 | 105917 | 6355 | 0.44 | 1.17 | -95.9 | -47.01 | -0.02
6357 | 00:01:45:56 | 105933 | 6356 | 0.41 | 1.17 | -94.44 | -46.36 | -0.02
6358 | 00:01:45:57 | 105950 | 6357 | 0.42 | 1.17 | -92.96 | -45.64 | -0.02
6359 | 00:01:45:58 | 105967 | 6358 | 0.46 | 1.17 | -91.52 | -44.93 | -0.02
6360 | 00:01:45:59 | 105983 | 6359 | 0.41 | 1.17 | -90.32 | -44.33 | -0.02
6361 | 00:01:46:00 | 106000 | 6360 | 0.31 | 1.17 | -88.92 | -43.67 | -0.02
6362 | 00:01:46:01 | 106017 | 6361 | 0.25 | 1.17 | -87.46 | -43.03 | -0.02
6363 | 00:01:46:02 | 106033 | 6362 | 0.17 | 1.16 | -86.2 | -42.44 | -0.02
6364 | 00:01:46:03 | 106050 | 6363 | 0.14 | 1.17 | -84.85 | -41.84 | -0.02
6365 | 00:01:46:04 | 106067 | 6364 | 0.12 | 1.16 | -83.52 | -41.15 | -0.02
6366 | 00:01:46:05 | 106083 | 6365 | 0.14 | 1.17 | -82.06 | -40.44 | -0.02
6367 | 00:01:46:06 | 106100 | 6366 | 0.17 | 1.17 | -80.63 | -39.75 | -0.02
6368 | 00:01:46:07 | 106117 | 6367 | 0.12 | 1.17 | -79.18 | -39.02 | -0.02
6369 | 00:01:46:08 | 106133 | 6368 | 0.14 | 1.16 | -77.79 | -38.33 | -0.02
6370 | 00:01:46:09 | 106150 | 6369 | 0.19 | 1.17 | -76.44 | -37.64 | -0.02
6371 | 00:01:46:10 | 106167 | 6370 | 0.22 | 1.17 | -75 | -36.97 | -0.02
6372 | 00:01:46:11 | 106183 | 6371 | 0.24 | 1.17 | -73.6 | -36.31 | -0.02
6373 | 00:01:46:12 | 106200 | 6372 | 0.2 | 1.16 | -72.14 | -35.65 | -0.02
6374 | 00:01:46:13 | 106217 | 6373 | 0.17 | 1.17 | -70.81 | -35 | -0.02
6375 | 00:01:46:14 | 106233 | 6374 | 0.1 | 1.16 | -69.52 | -34.36 | -0.02
6376 | 00:01:46:15 | 106250 | 6375 | 0.12 | 1.17 | -68.14 | -33.68 | -0.02
6377 | 00:01:46:16 | 106267 | 6376 | 0.1 | 1.17 | -66.72 | -32.99 | -0.02
6378 | 00:01:46:17 | 106283 | 6377 | -0.02 | 1.16 | -65.44 | -32.4 | -0.02
6379 | 00:01:46:18 | 106300 | 6378 | -0.05 | 1.17 | -64.26 | -31.75 | -0.02
6380 | 00:01:46:19 | 106317 | 6379 | -0.08 | 1.17 | -63.05 | -31.12 | -0.02
6381 | 00:01:46:20 | 106333 | 6380 | -0.08 | 1.16 | -61.77 | -30.46 | -0.02
6382 | 00:01:46:21 | 106350 | 6381 | -0.02 | 1.17 | -60.3 | -29.8 | -0.02
6383 | 00:01:46:22 | 106367 | 6382 | 0.05 | 1.17 | -58.81 | -29.16 | -0.02
6384 | 00:01:46:23 | 106383 | 6383 | 0.07 | 1.17 | -57.45 | -28.5 | -0.02
6385 | 00:01:46:24 | 106400 | 6384 | 0.02 | 1.17 | -56.16 | -27.87 | -0.02
6386 | 00:01:46:25 | 106417 | 6385 | -0.02 | 1.17 | -54.87 | -27.23 | -0.02
6387 | 00:01:46:26 | 106433 | 6386 | -0.02 | 1.16 | -53.47 | -26.55 | -0.02
6388 | 00:01:46:27 | 106450 | 6387 | 0.02 | 1.17 | -52.1 | -25.83 | -0.02
6389 | 00:01:46:28 | 106467 | 6388 | -0.08 | 1.17 | -50.77 | -25.14 | -0.02
6390 | 00:01:46:29 | 106483 | 6389 | -0.08 | 1.17 | -49.51 | -24.52 | -0.02
6391 | 00:01:46:30 | 106500 | 6390 | -0.03 | 1.16 | -48.2 | -23.87 | -0.02
6392 | 00:01:46:31 | 106517 | 6391 | -0.07 | 1.17 | -46.79 | -23.26 | -0.02
6393 | 00:01:46:32 | 106533 | 6392 | -0.03 | 1.16 | -45.45 | -22.63 | -0.02
6394 | 00:01:46:33 | 106550 | 6393 | -0.02 | 1.16 | -44.11 | -22.03 | -0.02
6395 | 00:01:46:34 | 106567 | 6394 | -0.03 | 1.16 | -42.87 | -21.4 | -0.02
6396 | 00:01:46:35 | 106583 | 6395 | 0.02 | 1.16 | -41.49 | -20.74 | -0.02
6397 | 00:01:46:36 | 106600 | 6396 | 0 | 1.16 | -40.1 | -20.09 | -0.02
6398 | 00:01:46:37 | 106617 | 6397 | -0.02 | 1.16 | -38.8 | -19.4 | -0.02
6399 | 00:01:46:38 | 106633 | 6398 | -0.07 | 1.16 | -37.52 | -18.74 | -0.02
6400 | 00:01:46:39 | 106650 | 6399 | -0.08 | 1.16 | -36.22 | -18.05 | -0.02
6401 | 00:01:46:40 | 106667 | 6400 | -0.12 | 1.16 | -34.87 | -17.44 | -0.02
6402 | 00:01:46:41 | 106683 | 6401 | -0.03 | 1.15 | -33.54 | -16.77 | -0.02
6403 | 00:01:46:42 | 106700 | 6402 | -0.07 | 1.15 | -32.23 | -16.15 | -0.02
6404 | 00:01:46:43 | 106717 | 6403 | -0.02 | 1.15 | -30.89 | -15.51 | -0.02
6405 | 00:01:46:44 | 106733 | 6404 | 0.02 | 1.15 | -29.43 | -14.8 | -0.02
6406 | 00:01:46:45 | 106750 | 6405 | 0.08 | 1.15 | -27.92 | -14.09 | -0.02
6407 | 00:01:46:46 | 106767 | 6406 | 0.02 | 1.15 | -26.72 | -13.46 | -0.02
6408 | 00:01:46:47 | 106783 | 6407 | 0 | 1.15 | -25.42 | -12.83 | -0.02
6409 | 00:01:46:48 | 106800 | 6408 | 0 | 1.14 | -24.19 | -12.21 | -0.02
6410 | 00:01:46:49 | 106817 | 6409 | -0.03 | 1.14 | -22.9 | -11.61 | -0.02
6411 | 00:01:46:50 | 106833 | 6410 | 0.02 | 1.14 | -21.38 | -10.94 | -0.02
6412 | 00:01:46:51 | 106850 | 6411 | 0 | 1.14 | -20.08 | -10.31 | -0.02
6413 | 00:01:46:52 | 106867 | 6412 | 0.07 | 1.14 | -18.69 | -9.64 | -0.02
6414 | 00:01:46:53 | 106883 | 6413 | 0.02 | 1.15 | -17.49 | -9.02 | -0.02
6415 | 00:01:46:54 | 106900 | 6414 | -0.02 | 1.15 | -16.19 | -8.41 | -0.02
6416 | 00:01:46:55 | 106917 | 6415 | -0.1 | 1.14 | -15.03 | -7.84 | -0.02
6417 | 00:01:46:56 | 106933 | 6416 | -0.15 | 1.14 | -13.7 | -7.19 | -0.02
6418 | 00:01:46:57 | 106950 | 6417 | -0.12 | 1.14 | -12.44 | -6.52 | -0.02
6419 | 00:01:46:58 | 106967 | 6418 | -0.17 | 1.14 | -11.2 | -5.86 | -0.02
6420 | 00:01:46:59 | 106983 | 6419 | -0.14 | 1.14 | -9.85 | -5.25 | -0.02
6421 | 00:01:47:00 | 107000 | 6420 | -0.15 | 1.14 | -8.51 | -4.62 | -0.02
6422 | 00:01:47:01 | 107017 | 6421 | -0.12 | 1.14 | -7.16 | -4.02 | -0.02
6423 | 00:01:47:02 | 107033 | 6422 | -0.08 | 1.14 | -5.91 | -3.36 | -0.02
6424 | 00:01:47:03 | 107050 | 6423 | 0.03 | 1.14 | -4.16 | -2.51 | -0.02
6425 | 00:01:47:04 | 107067 | 6424 | 0.12 | 1.14 | -2.71 | -1.8 | -0.02
6426 | 00:01:47:05 | 107083 | 6425 | 0.15 | 1.14 | -1.4 | -1.16 | -0.02
6427 | 00:01:47:06 | 107100 | 6426 | 0.1 | 1.14 | -0.11 | -0.49 | -0.02
6428 | 00:01:47:07 | 107117 | 6427 | 0.03 | 1.14 | 1.06 | 0.12 | -0.02
6429 | 00:01:47:08 | 107133 | 6428 | 0 | 1.13 | 2.29 | 0.69 | -0.02
6430 | 00:01:47:09 | 107150 | 6429 | 0.08 | 1.14 | 3.79 | 1.4 | -0.02
6431 | 00:01:47:10 | 107167 | 6430 | 0.08 | 1.13 | 5.16 | 2 | -0.02
6432 | 00:01:47:11 | 107183 | 6431 | 0.08 | 1.13 | 6.5 | 2.63 | -0.02
6433 | 00:01:47:12 | 107200 | 6432 | 0.02 | 1.14 | 7.65 | 3.21 | -0.02
6434 | 00:01:47:13 | 107217 | 6433 | 0.02 | 1.14 | 8.89 | 3.85 | -0.02
6435 | 00:01:47:14 | 107233 | 6434 | -0.03 | 1.14 | 10.05 | 4.46 | -0.02
6436 | 00:01:47:15 | 107250 | 6435 | -0.08 | 1.13 | 11.27 | 5.05 | -0.02
6437 | 00:01:47:16 | 107267 | 6436 | -0.12 | 1.14 | 12.55 | 5.7 | -0.02
6438 | 00:01:47:17 | 107283 | 6437 | -0.15 | 1.14 | 13.83 | 6.31 | -0.02
6439 | 00:01:47:18 | 107300 | 6438 | -0.19 | 1.14 | 15.08 | 6.91 | -0.02
6440 | 00:01:47:19 | 107317 | 6439 | -0.1 | 1.14 | 16.4 | 7.53 | -0.02
6441 | 00:01:47:20 | 107333 | 6440 | 0 | 1.14 | 18 | 8.25 | -0.02
6442 | 00:01:47:21 | 107350 | 6441 | 0 | 1.14 | 19.33 | 8.86 | -0.02
6443 | 00:01:47:22 | 107367 | 6442 | -0.02 | 1.14 | 20.61 | 9.46 | -0.02
6444 | 00:01:47:23 | 107383 | 6443 | -0.07 | 1.14 | 21.75 | 10.07 | -0.02
6445 | 00:01:47:24 | 107400 | 6444 | -0.08 | 1.14 | 23.04 | 10.68 | -0.02
6446 | 00:01:47:25 | 107417 | 6445 | -0.1 | 1.14 | 24.36 | 11.33 | -0.02
6447 | 00:01:47:26 | 107433 | 6446 | -0.14 | 1.14 | 25.63 | 11.97 | -0.02
6448 | 00:01:47:27 | 107450 | 6447 | -0.2 | 1.14 | 26.84 | 12.57 | -0.02
6449 | 00:01:47:28 | 107467 | 6448 | -0.29 | 1.14 | 27.95 | 13.16 | -0.02
6450 | 00:01:47:29 | 107483 | 6449 | -0.22 | 1.14 | 29.23 | 13.76 | -0.02
6451 | 00:01:47:30 | 107500 | 6450 | -0.27 | 1.13 | 30.53 | 14.36 | -0.02
6452 | 00:01:47:31 | 107517 | 6451 | -0.24 | 1.14 | 31.88 | 14.95 | -0.02
6453 | 00:01:47:32 | 107533 | 6452 | -0.32 | 1.14 | 33.14 | 15.54 | -0.02
6454 | 00:01:47:33 | 107550 | 6453 | -0.42 | 1.14 | 34.32 | 16.12 | -0.02
6455 | 00:01:47:34 | 107567 | 6454 | -0.46 | 1.14 | 35.59 | 16.76 | -0.02
6456 | 00:01:47:35 | 107583 | 6455 | -0.44 | 1.14 | 36.87 | 17.39 | -0.02
6457 | 00:01:47:36 | 107600 | 6456 | -0.51 | 1.13 | 38.22 | 18.04 | -0.02
6458 | 00:01:47:37 | 107617 | 6457 | -0.56 | 1.14 | 39.47 | 18.66 | -0.02
6459 | 00:01:47:38 | 107633 | 6458 | -0.63 | 1.14 | 40.74 | 19.26 | -0.02
6460 | 00:01:47:39 | 107650 | 6459 | -0.58 | 1.14 | 42.14 | 19.93 | -0.02
6461 | 00:01:47:40 | 107667 | 6460 | -0.56 | 1.14 | 43.74 | 20.66 | -0.02
6462 | 00:01:47:41 | 107683 | 6461 | -0.53 | 1.14 | 45.31 | 21.36 | -0.02
6463 | 00:01:47:42 | 107700 | 6462 | -0.46 | 1.14 | 46.73 | 22.06 | -0.02
6464 | 00:01:47:43 | 107717 | 6463 | -0.29 | 1.14 | 48.14 | 22.8 | -0.02
6465 | 00:01:47:44 | 107733 | 6464 | -0.34 | 1.14 | 49.56 | 23.52 | -0.02
6466 | 00:01:47:45 | 107750 | 6465 | -0.32 | 1.14 | 50.97 | 24.2 | -0.02
6467 | 00:01:47:46 | 107767 | 6466 | -0.36 | 1.13 | 52.36 | 24.82 | -0.01
6468 | 00:01:47:47 | 107783 | 6467 | -0.31 | 1.14 | 53.68 | 25.42 | -0.02
6469 | 00:01:47:48 | 107800 | 6468 | -0.32 | 1.13 | 55.02 | 26.03 | -0.02
6470 | 00:01:47:49 | 107817 | 6469 | -0.36 | 1.13 | 56.32 | 26.63 | -0.02
6471 | 00:01:47:50 | 107833 | 6470 | -0.42 | 1.14 | 57.74 | 27.28 | -0.02
6472 | 00:01:47:51 | 107850 | 6471 | -0.37 | 1.13 | 59.14 | 27.97 | -0.02
6473 | 00:01:47:52 | 107867 | 6472 | -0.36 | 1.14 | 60.53 | 28.68 | -0.02
6474 | 00:01:47:53 | 107883 | 6473 | -0.32 | 1.13 | 61.92 | 29.37 | -0.02
6475 | 00:01:47:54 | 107900 | 6474 | -0.34 | 1.13 | 63.3 | 30.01 | -0.02
6476 | 00:01:47:55 | 107917 | 6475 | -0.36 | 1.14 | 64.79 | 30.66 | -0.02
6477 | 00:01:47:56 | 107933 | 6476 | -0.31 | 1.14 | 66.21 | 31.3 | -0.02
6478 | 00:01:47:57 | 107950 | 6477 | -0.22 | 1.13 | 67.65 | 31.99 | -0.02
6479 | 00:01:47:58 | 107967 | 6478 | -0.27 | 1.14 | 69.03 | 32.64 | -0.02
6480 | 00:01:47:59 | 107983 | 6479 | -0.36 | 1.14 | 70.42 | 33.34 | -0.02
6481 | 00:01:48:00 | 108000 | 6480 | -0.34 | 1.14 | 71.97 | 34.09 | -0.02
6482 | 00:01:48:01 | 108017 | 6481 | -0.37 | 1.14 | 73.39 | 34.76 | -0.02
6483 | 00:01:48:02 | 108033 | 6482 | -0.46 | 1.14 | 74.78 | 35.42 | -0.02
6484 | 00:01:48:03 | 108050 | 6483 | -0.58 | 1.14 | 76.11 | 36.04 | -0.02
6485 | 00:01:48:04 | 108067 | 6484 | -0.56 | 1.14 | 77.58 | 36.69 | -0.02
6486 | 00:01:48:05 | 108083 | 6485 | -0.56 | 1.14 | 79.08 | 37.32 | -0.02
6487 | 00:01:48:06 | 108100 | 6486 | -0.71 | 1.14 | 80.44 | 37.99 | -0.02
6488 | 00:01:48:07 | 108117 | 6487 | -0.97 | 1.14 | 81.84 | 38.67 | -0.02
6489 | 00:01:48:08 | 108133 | 6488 | -1.04 | 1.14 | 83.19 | 39.35 | -0.02
6490 | 00:01:48:09 | 108150 | 6489 | -0.97 | 1.14 | 84.59 | 40.04 | -0.02
6491 | 00:01:48:10 | 108167 | 6490 | -0.88 | 1.14 | 85.96 | 40.69 | -0.02
6492 | 00:01:48:11 | 108183 | 6491 | -0.83 | 1.13 | 87.4 | 41.34 | -0.02
6493 | 00:01:48:12 | 108200 | 6492 | -0.75 | 1.13 | 88.88 | 41.96 | -0.02
6494 | 00:01:48:13 | 108217 | 6493 | -0.76 | 1.14 | 90.29 | 42.62 | -0.02
6495 | 00:01:48:14 | 108233 | 6494 | -0.85 | 1.13 | 91.74 | 43.26 | -0.02
6496 | 00:01:48:15 | 108250 | 6495 | -0.85 | 1.14 | 93.09 | 43.95 | -0.02
6497 | 00:01:48:16 | 108267 | 6496 | -0.85 | 1.14 | 94.5 | 44.63 | -0.02
6498 | 00:01:48:17 | 108283 | 6497 | -0.76 | 1.14 | 95.86 | 45.3 | -0.02
6499 | 00:01:48:18 | 108300 | 6498 | -0.73 | 1.14 | 97.33 | 46 | -0.02
6500 | 00:01:48:19 | 108317 | 6499 | -0.71 | 1.13 | 98.16 | 46.36 | -0.02
6501 | 00:01:48:20 | 108333 | 6500 | -0.71 | 1.13 | 98.53 | 46.54 | -0.02
6502 | 00:01:48:21 | 108350 | 6501 | -0.49 | 1.14 | 98.56 | 46.55 | -0.02
6503 | 00:01:48:22 | 108367 | 6502 | -0.49 | 1.14 | 98.56 | 46.55 | -0.02
6504 | 00:01:48:23 | 108383 | 6503 | -0.29 | 1.14 | 98.55 | 46.55 | -0.02
6505 | 00:01:48:24 | 108400 | 6504 | -0.2 | 1.14 | 98.56 | 46.55 | -0.02
6506 | 00:01:48:25 | 108417 | 6505 | -0.19 | 1.13 | 98.56 | 46.55 | -0.02
6507 | 00:01:48:26 | 108433 | 6506 | -0.15 | 1.14 | 98.56 | 46.55 | -0.02
6508 | 00:01:48:27 | 108450 | 6507 | -0.1 | 1.14 | 98.56 | 46.55 | -0.02
6509 | 00:01:48:28 | 108467 | 6508 | 0 | 1.14 | 98.25 | 46.55 | -0.02
6510 | 00:01:48:29 | 108483 | 6509 | 0.08 | 1.14 | 97.41 | 46.55 | -0.02
6511 | 00:01:48:30 | 108500 | 6510 | 0.17 | 1.14 | 96.57 | 46.55 | -0.02
6512 | 00:01:48:31 | 108517 | 6511 | 0.17 | 1.14 | 95.66 | 46.29 | -0.02
6513 | 00:01:48:32 | 108533 | 6512 | 0.15 | 1.14 | 94.65 | 45.79 | -0.02
6514 | 00:01:48:33 | 108550 | 6513 | 0.17 | 1.14 | 93.76 | 45.36 | -0.02
6515 | 00:01:48:34 | 108567 | 6514 | 0.17 | 1.14 | 92.77 | 44.87 | -0.02
6516 | 00:01:48:35 | 108583 | 6515 | 0.19 | 1.14 | 91.82 | 44.41 | -0.02
6517 | 00:01:48:36 | 108600 | 6516 | 0.24 | 1.14 | 90.89 | 43.94 | -0.02
6518 | 00:01:48:37 | 108617 | 6517 | 0.31 | 1.14 | 89.87 | 43.46 | -0.02
6519 | 00:01:48:38 | 108633 | 6518 | 0.34 | 1.14 | 88.83 | 42.98 | -0.02
6520 | 00:01:48:39 | 108650 | 6519 | 0.32 | 1.14 | 87.73 | 42.47 | -0.02
6521 | 00:01:48:40 | 108667 | 6520 | 0.32 | 1.14 | 86.63 | 41.98 | -0.02
6522 | 00:01:48:41 | 108683 | 6521 | 0.27 | 1.14 | 85.57 | 41.48 | -0.02
6523 | 00:01:48:42 | 108700 | 6522 | 0.27 | 1.14 | 84.48 | 40.98 | -0.02
6524 | 00:01:48:43 | 108717 | 6523 | 0.31 | 1.14 | 83.49 | 40.51 | -0.02
6525 | 00:01:48:44 | 108733 | 6524 | 0.41 | 1.14 | 82.46 | 40.02 | -0.02
6526 | 00:01:48:45 | 108750 | 6525 | 0.49 | 1.14 | 81.64 | 39.62 | -0.02
6527 | 00:01:48:46 | 108767 | 6526 | 0.68 | 1.14 | 80.7 | 39.16 | -0.02
6528 | 00:01:48:47 | 108783 | 6527 | 0.75 | 1.14 | 79.74 | 38.71 | -0.02
6529 | 00:01:48:48 | 108800 | 6528 | 0.8 | 1.14 | 78.94 | 38.31 | -0.02
6530 | 00:01:48:49 | 108817 | 6529 | 0.83 | 1.14 | 77.9 | 37.84 | -0.02
6531 | 00:01:48:50 | 108833 | 6530 | 0.85 | 1.13 | 76.86 | 37.34 | -0.02
6532 | 00:01:48:51 | 108850 | 6531 | 0.85 | 1.14 | 75.8 | 36.86 | -0.02
6533 | 00:01:48:52 | 108867 | 6532 | 0.88 | 1.14 | 74.81 | 36.39 | -0.02
6534 | 00:01:48:53 | 108883 | 6533 | 0.88 | 1.14 | 73.83 | 35.93 | -0.02
6535 | 00:01:48:54 | 108900 | 6534 | 0.87 | 1.14 | 72.69 | 35.45 | -0.02
6536 | 00:01:48:55 | 108917 | 6535 | 0.85 | 1.14 | 71.62 | 34.94 | -0.02
6537 | 00:01:48:56 | 108933 | 6536 | 0.9 | 1.14 | 70.6 | 34.5 | -0.02
6538 | 00:01:48:57 | 108950 | 6537 | 0.9 | 1.14 | 69.57 | 33.99 | -0.02
6539 | 00:01:48:58 | 108967 | 6538 | 0.93 | 1.14 | 68.81 | 33.62 | -0.02
6540 | 00:01:48:59 | 108983 | 6539 | 0.92 | 1.14 | 67.49 | 32.93 | -0.02
6541 | 00:01:49:00 | 109000 | 6540 | 0.87 | 1.14 | 66.4 | 32.37 | -0.02
6542 | 00:01:49:01 | 109017 | 6541 | 0.83 | 1.15 | 65.27 | 31.86 | -0.02
6543 | 00:01:49:02 | 109033 | 6542 | 0.8 | 1.15 | 64.13 | 31.32 | -0.02
6544 | 00:01:49:03 | 109050 | 6543 | 0.8 | 1.15 | 62.98 | 30.83 | -0.02
6545 | 00:01:49:04 | 109067 | 6544 | 0.8 | 1.15 | 61.89 | 30.31 | -0.02
6546 | 00:01:49:05 | 109083 | 6545 | 0.75 | 1.15 | 60.62 | 29.72 | -0.02
6547 | 00:01:49:06 | 109100 | 6546 | 0.7 | 1.15 | 59.51 | 29.15 | -0.02
6548 | 00:01:49:07 | 109117 | 6547 | 0.65 | 1.15 | 58.32 | 28.57 | -0.02
6549 | 00:01:49:08 | 109133 | 6548 | 0.68 | 1.16 | 57.11 | 28.01 | -0.02
6550 | 00:01:49:09 | 109150 | 6549 | 0.83 | 1.15 | 55.48 | 27.19 | -0.02
6551 | 00:01:49:10 | 109167 | 6550 | 0.8 | 1.16 | 53.22 | 26.13 | -0.02
6552 | 00:01:49:11 | 109183 | 6551 | 0.83 | 1.15 | 51.13 | 25.18 | -0.02
6553 | 00:01:49:12 | 109200 | 6552 | 0.85 | 1.16 | 48.85 | 24.16 | -0.02
6554 | 00:01:49:13 | 109217 | 6553 | 0.8 | 1.16 | 46.57 | 22.95 | -0.02
6555 | 00:01:49:14 | 109233 | 6554 | 0.76 | 1.16 | 44.2 | 21.83 | -0.02
6556 | 00:01:49:15 | 109250 | 6555 | 0.63 | 1.17 | 41.74 | 20.65 | -0.02
6557 | 00:01:49:16 | 109267 | 6556 | 0.78 | 1.17 | 39.78 | 19.7 | -0.02
6558 | 00:01:49:17 | 109283 | 6557 | 0.99 | 1.17 | 38.09 | 18.95 | -0.02
6559 | 00:01:49:18 | 109300 | 6558 | 1 | 1.18 | 35.75 | 17.79 | -0.02
6560 | 00:01:49:19 | 109317 | 6559 | 1.12 | 1.18 | 33.66 | 16.75 | -0.02
6561 | 00:01:49:20 | 109333 | 6560 | 1.12 | 1.18 | 31.45 | 15.66 | -0.02
6562 | 00:01:49:21 | 109350 | 6561 | 1.05 | 1.18 | 29.04 | 14.61 | -0.02
6563 | 00:01:49:22 | 109367 | 6562 | 1.12 | 1.18 | 26.84 | 13.54 | -0.02
6564 | 00:01:49:23 | 109383 | 6563 | 1.17 | 1.18 | 24.7 | 12.49 | -0.02
6565 | 00:01:49:24 | 109400 | 6564 | 1.15 | 1.18 | 22.34 | 11.38 | -0.02
6566 | 00:01:49:25 | 109417 | 6565 | 1.17 | 1.18 | 20.17 | 10.23 | -0.02
6567 | 00:01:49:26 | 109433 | 6566 | 1.15 | 1.18 | 17.8 | 9.16 | -0.02
6568 | 00:01:49:27 | 109450 | 6567 | 1.15 | 1.19 | 15.45 | 8.09 | -0.02
6569 | 00:01:49:28 | 109467 | 6568 | 1.1 | 1.18 | 13.25 | 7.04 | -0.02
6570 | 00:01:49:29 | 109483 | 6569 | 1.17 | 1.19 | 10.94 | 5.98 | -0.02
6571 | 00:01:49:30 | 109500 | 6570 | 1.24 | 1.19 | 8.77 | 4.93 | -0.02
6572 | 00:01:49:31 | 109517 | 6571 | 1.29 | 1.19 | 6.59 | 3.82 | -0.02
6573 | 00:01:49:32 | 109533 | 6572 | 1.26 | 1.18 | 4.33 | 2.68 | -0.02
6574 | 00:01:49:33 | 109550 | 6573 | 1.34 | 1.18 | 1.99 | 1.67 | -0.02
6575 | 00:01:49:34 | 109567 | 6574 | 1.27 | 1.19 | -0.23 | 0.59 | -0.02
6576 | 00:01:49:35 | 109583 | 6575 | 1.31 | 1.19 | -2.45 | -0.46 | -0.02
6577 | 00:01:49:36 | 109600 | 6576 | 1.31 | 1.19 | -4.81 | -1.6 | -0.02
6578 | 00:01:49:37 | 109617 | 6577 | 1.29 | 1.19 | -6.97 | -2.75 | -0.02
6579 | 00:01:49:38 | 109633 | 6578 | 1.29 | 1.19 | -9.3 | -3.83 | -0.02
6580 | 00:01:49:39 | 109650 | 6579 | 1.41 | 1.19 | -11.56 | -4.9 | -0.02
6581 | 00:01:49:40 | 109667 | 6580 | 1.29 | 1.19 | -13.8 | -5.97 | -0.02
6582 | 00:01:49:41 | 109683 | 6581 | 1.22 | 1.2 | -16.21 | -7.13 | -0.02
6583 | 00:01:49:42 | 109700 | 6582 | 1.12 | 1.2 | -18.49 | -8.26 | -0.02
6584 | 00:01:49:43 | 109717 | 6583 | 1.19 | 1.2 | -20.69 | -9.39 | -0.02
6585 | 00:01:49:44 | 109733 | 6584 | 1.29 | 1.2 | -22.91 | -10.43 | -0.02
6586 | 00:01:49:45 | 109750 | 6585 | 1.26 | 1.2 | -25.23 | -11.51 | -0.02
6587 | 00:01:49:46 | 109767 | 6586 | 1.21 | 1.2 | -27.43 | -12.62 | -0.02
6588 | 00:01:49:47 | 109783 | 6587 | 1.07 | 1.2 | -29.81 | -13.77 | -0.02
6589 | 00:01:49:48 | 109800 | 6588 | 1.02 | 1.2 | -32.14 | -14.93 | -0.02
6590 | 00:01:49:49 | 109817 | 6589 | 0.93 | 1.21 | -34.45 | -16.04 | -0.02
6591 | 00:01:49:50 | 109833 | 6590 | 1.02 | 1.21 | -36.76 | -17.07 | -0.02
6592 | 00:01:49:51 | 109850 | 6591 | 1.17 | 1.22 | -38.86 | -18.15 | -0.02
6593 | 00:01:49:52 | 109867 | 6592 | 1.22 | 1.23 | -41.18 | -19.3 | -0.02
6594 | 00:01:49:53 | 109883 | 6593 | 1.39 | 1.22 | -43.33 | -20.43 | -0.02
6595 | 00:01:49:54 | 109900 | 6594 | 1.39 | 1.22 | -45.55 | -21.48 | -0.02
6596 | 00:01:49:55 | 109917 | 6595 | 1.41 | 1.23 | -47.91 | -22.54 | -0.02
6597 | 00:01:49:56 | 109933 | 6596 | 1.34 | 1.23 | -50.15 | -23.58 | -0.02
6598 | 00:01:49:57 | 109950 | 6597 | 1.24 | 1.23 | -52.41 | -24.68 | -0.02
6599 | 00:01:49:58 | 109967 | 6598 | 1.21 | 1.23 | -54.74 | -25.81 | -0.02
6600 | 00:01:49:59 | 109983 | 6599 | 1.24 | 1.23 | -57.03 | -27.01 | -0.02
6601 | 00:01:50:00 | 110000 | 6600 | 1.22 | 1.23 | -59.2 | -28.12 | -0.02
6602 | 00:01:50:01 | 110017 | 6601 | 1.15 | 1.23 | -61.6 | -29.21 | -0.02
6603 | 00:01:50:02 | 110033 | 6602 | 1.22 | 1.24 | -63.78 | -30.27 | -0.02
6604 | 00:01:50:03 | 110050 | 6603 | 1.31 | 1.24 | -65.95 | -31.32 | -0.02
6605 | 00:01:50:04 | 110067 | 6604 | 1.31 | 1.25 | -68.41 | -32.47 | -0.02
6606 | 00:01:50:05 | 110083 | 6605 | 1.31 | 1.25 | -70.57 | -33.59 | -0.02
6607 | 00:01:50:06 | 110100 | 6606 | 1.27 | 1.25 | -72.88 | -34.71 | -0.02
6608 | 00:01:50:07 | 110117 | 6607 | 1.41 | 1.25 | -75.15 | -35.77 | -0.02
6609 | 00:01:50:08 | 110133 | 6608 | 1.41 | 1.25 | -77.41 | -36.85 | -0.02
6610 | 00:01:50:09 | 110150 | 6609 | 1.46 | 1.25 | -79.67 | -37.96 | -0.02
6611 | 00:01:50:10 | 110167 | 6610 | 1.34 | 1.25 | -81.99 | -39.09 | -0.02
6612 | 00:01:50:11 | 110183 | 6611 | 1.27 | 1.26 | -84.3 | -40.27 | -0.02
6613 | 00:01:50:12 | 110200 | 6612 | 1.26 | 1.27 | -86.51 | -41.39 | -0.02
6614 | 00:01:50:13 | 110217 | 6613 | 1.24 | 1.27 | -88.95 | -42.53 | -0.02
6615 | 00:01:50:14 | 110233 | 6614 | 1.34 | 1.27 | -91.12 | -43.62 | -0.02
6616 | 00:01:50:15 | 110250 | 6615 | 1.32 | 1.27 | -93.4 | -44.77 | -0.02
6617 | 00:01:50:16 | 110267 | 6616 | 1.39 | 1.27 | -95.75 | -45.99 | -0.02
6618 | 00:01:50:17 | 110283 | 6617 | 1.43 | 1.28 | -97.87 | -47.19 | -0.02
6619 | 00:01:50:18 | 110300 | 6618 | 1.41 | 1.28 | -100.17 | -48.26 | -0.02
6620 | 00:01:50:19 | 110317 | 6619 | 1.29 | 1.29 | -102.46 | -49.37 | -0.02
6621 | 00:01:50:20 | 110333 | 6620 | 1.26 | 1.3 | -104.47 | -50.37 | -0.02
6622 | 00:01:50:21 | 110350 | 6621 | 1.26 | 1.29 | -104.47 | -50.37 | -0.02
6623 | 00:01:50:22 | 110367 | 6622 | 1.22 | 1.3 | -104.47 | -50.38 | -0.02
6624 | 00:01:50:23 | 110383 | 6623 | 1.31 | 1.29 | -104.55 | -50.4 | -0.02
6625 | 00:01:50:24 | 110400 | 6624 | 1.32 | 1.3 | -104.97 | -50.64 | -0.02
6626 | 00:01:50:25 | 110417 | 6625 | 1.36 | 1.29 | -105.13 | -50.72 | -0.02
6627 | 00:01:50:26 | 110433 | 6626 | 1.34 | 1.3 | -105.21 | -50.76 | -0.02
6628 | 00:01:50:27 | 110450 | 6627 | 1.38 | 1.3 | -105.26 | -50.78 | -0.02
6629 | 00:01:50:28 | 110467 | 6628 | 1.07 | 1.3 | -105.27 | -50.79 | -0.02
6630 | 00:01:50:29 | 110483 | 6629 | 0.92 | 1.3 | -105.26 | -50.79 | -0.02
6631 | 00:01:50:30 | 110500 | 6630 | 0.71 | 1.3 | -105.27 | -50.79 | -0.02
6632 | 00:01:50:31 | 110517 | 6631 | 0.54 | 1.3 | -104.86 | -50.79 | -0.02
6633 | 00:01:50:32 | 110533 | 6632 | 0.44 | 1.3 | -103.97 | -50.79 | -0.02
6634 | 00:01:50:33 | 110550 | 6633 | 0.42 | 1.3 | -103.14 | -50.41 | -0.02
6635 | 00:01:50:34 | 110567 | 6634 | 0.41 | 1.3 | -102.07 | -49.93 | -0.02
6636 | 00:01:50:35 | 110583 | 6635 | 0.37 | 1.3 | -100.95 | -49.46 | -0.02
6637 | 00:01:50:36 | 110600 | 6636 | 0.37 | 1.3 | -99.71 | -48.95 | -0.02
6638 | 00:01:50:37 | 110617 | 6637 | 0.42 | 1.31 | -98.51 | -48.45 | -0.02
6639 | 00:01:50:38 | 110633 | 6638 | 0.44 | 1.3 | -97.43 | -47.94 | -0.02
6640 | 00:01:50:39 | 110650 | 6639 | 0.44 | 1.3 | -96.38 | -47.46 | -0.02
6641 | 00:01:50:40 | 110667 | 6640 | 0.36 | 1.3 | -95.42 | -46.99 | -0.02
6642 | 00:01:50:41 | 110683 | 6641 | 0.36 | 1.3 | -94.29 | -46.47 | -0.02
6643 | 00:01:50:42 | 110700 | 6642 | 0.36 | 1.3 | -93.15 | -45.94 | -0.02
6644 | 00:01:50:43 | 110717 | 6643 | 0.32 | 1.3 | -92.09 | -45.42 | -0.02
6645 | 00:01:50:44 | 110733 | 6644 | 0.27 | 1.3 | -91.09 | -44.92 | -0.02
6646 | 00:01:50:45 | 110750 | 6645 | 0.19 | 1.3 | -90.21 | -44.45 | -0.02
6647 | 00:01:50:46 | 110767 | 6646 | 0.1 | 1.3 | -89.24 | -44.01 | -0.02
6648 | 00:01:50:47 | 110783 | 6647 | 0.1 | 1.3 | -88.11 | -43.45 | -0.02
6649 | 00:01:50:48 | 110800 | 6648 | 0.15 | 1.3 | -86.91 | -42.89 | -0.02
6650 | 00:01:50:49 | 110817 | 6649 | 0.19 | 1.3 | -85.85 | -42.39 | -0.02
6651 | 00:01:50:50 | 110833 | 6650 | 0.12 | 1.3 | -84.86 | -41.91 | -0.02
6652 | 00:01:50:51 | 110850 | 6651 | 0.07 | 1.3 | -83.94 | -41.47 | -0.02
6653 | 00:01:50:52 | 110867 | 6652 | 0.07 | 1.3 | -82.94 | -40.96 | -0.02
6654 | 00:01:50:53 | 110883 | 6653 | 0.1 | 1.3 | -81.84 | -40.46 | -0.02
6655 | 00:01:50:54 | 110900 | 6654 | 0.12 | 1.3 | -80.69 | -39.88 | -0.02
6656 | 00:01:50:55 | 110917 | 6655 | 0.24 | 1.3 | -79.52 | -39.31 | -0.02
6657 | 00:01:50:56 | 110933 | 6656 | 0.22 | 1.3 | -78.5 | -38.8 | -0.02
6658 | 00:01:50:57 | 110950 | 6657 | 0.17 | 1.3 | -77.54 | -38.29 | -0.02
6659 | 00:01:50:58 | 110967 | 6658 | 0.15 | 1.3 | -76.53 | -37.8 | -0.02
6660 | 00:01:50:59 | 110983 | 6659 | 0.15 | 1.3 | -75.54 | -37.3 | -0.02
6661 | 00:01:51:00 | 111000 | 6660 | 0.15 | 1.3 | -74.47 | -36.82 | -0.02
6662 | 00:01:51:01 | 111017 | 6661 | 0.17 | 1.3 | -73.43 | -36.32 | -0.02
6663 | 00:01:51:02 | 111033 | 6662 | 0.14 | 1.3 | -72.36 | -35.85 | -0.02
6664 | 00:01:51:03 | 111050 | 6663 | 0.1 | 1.3 | -71.4 | -35.36 | -0.02
6665 | 00:01:51:04 | 111067 | 6664 | 0.05 | 1.3 | -70.45 | -34.89 | -0.02
6666 | 00:01:51:05 | 111083 | 6665 | 0.02 | 1.3 | -69.55 | -34.45 | -0.02
6667 | 00:01:51:06 | 111100 | 6666 | -0.02 | 1.3 | -68.65 | -33.97 | -0.02
6668 | 00:01:51:07 | 111117 | 6667 | -0.05 | 1.29 | -67.67 | -33.51 | -0.02
6669 | 00:01:51:08 | 111133 | 6668 | -0.05 | 1.3 | -66.61 | -32.99 | -0.02
6670 | 00:01:51:09 | 111150 | 6669 | 0.02 | 1.29 | -65.5 | -32.48 | -0.02
6671 | 00:01:51:10 | 111167 | 6670 | 0.03 | 1.29 | -64.51 | -31.95 | -0.02
6672 | 00:01:51:11 | 111183 | 6671 | 0.03 | 1.3 | -63.54 | -31.43 | -0.02
6673 | 00:01:51:12 | 111200 | 6672 | 0.02 | 1.29 | -62.59 | -30.95 | -0.02
6674 | 00:01:51:13 | 111217 | 6673 | 0.07 | 1.29 | -61.63 | -30.46 | -0.02
6675 | 00:01:51:14 | 111233 | 6674 | 0.07 | 1.29 | -60.59 | -30 | -0.02
6676 | 00:01:51:15 | 111250 | 6675 | 0.02 | 1.29 | -59.58 | -29.53 | -0.02
6677 | 00:01:51:16 | 111267 | 6676 | -0.05 | 1.29 | -58.56 | -29.09 | -0.02
6678 | 00:01:51:17 | 111283 | 6677 | -0.02 | 1.29 | -57.61 | -28.62 | -0.02
6679 | 00:01:51:18 | 111300 | 6678 | -0.02 | 1.29 | -56.64 | -28.14 | -0.02
6680 | 00:01:51:19 | 111317 | 6679 | -0.03 | 1.29 | -55.64 | -27.66 | -0.02
6681 | 00:01:51:20 | 111333 | 6680 | -0.05 | 1.29 | -54.66 | -27.16 | -0.02
6682 | 00:01:51:21 | 111350 | 6681 | -0.03 | 1.29 | -53.62 | -26.66 | -0.02
6683 | 00:01:51:22 | 111367 | 6682 | -0.02 | 1.29 | -52.61 | -26.14 | -0.02
6684 | 00:01:51:23 | 111383 | 6683 | 0.02 | 1.29 | -51.59 | -25.62 | -0.02
6685 | 00:01:51:24 | 111400 | 6684 | -0.03 | 1.29 | -50.65 | -25.11 | -0.02
6686 | 00:01:51:25 | 111417 | 6685 | 0.02 | 1.29 | -49.7 | -24.62 | -0.02
6687 | 00:01:51:26 | 111433 | 6686 | -0.08 | 1.29 | -48.72 | -24.16 | -0.02
6688 | 00:01:51:27 | 111450 | 6687 | 0 | 1.29 | -47.72 | -23.69 | -0.02
6689 | 00:01:51:28 | 111467 | 6688 | -0.03 | 1.29 | -46.7 | -23.25 | -0.02
6690 | 00:01:51:29 | 111483 | 6689 | -0.03 | 1.29 | -45.72 | -22.79 | -0.02
6691 | 00:01:51:30 | 111500 | 6690 | 0.05 | 1.29 | -44.73 | -22.35 | -0.02
6692 | 00:01:51:31 | 111517 | 6691 | 0.03 | 1.29 | -43.8 | -21.89 | -0.02
6693 | 00:01:51:32 | 111533 | 6692 | 0 | 1.29 | -42.85 | -21.44 | -0.02
6694 | 00:01:51:33 | 111550 | 6693 | -0.02 | 1.29 | -41.85 | -20.97 | -0.02
6695 | 00:01:51:34 | 111567 | 6694 | 0.02 | 1.29 | -40.86 | -20.48 | -0.02
6696 | 00:01:51:35 | 111583 | 6695 | -0.03 | 1.28 | -39.85 | -20 | -0.02
6697 | 00:01:51:36 | 111600 | 6696 | 0 | 1.29 | -38.89 | -19.5 | -0.02
6698 | 00:01:51:37 | 111617 | 6697 | -0.05 | 1.28 | -37.97 | -19.02 | -0.02
6699 | 00:01:51:38 | 111633 | 6698 | -0.14 | 1.28 | -37.21 | -18.6 | -0.02
6700 | 00:01:51:39 | 111650 | 6699 | -0.15 | 1.28 | -36.37 | -18.19 | -0.02
6701 | 00:01:51:40 | 111667 | 6700 | -0.19 | 1.28 | -35.51 | -17.77 | -0.02
6702 | 00:01:51:41 | 111683 | 6701 | -0.19 | 1.28 | -34.52 | -17.29 | -0.02
6703 | 00:01:51:42 | 111700 | 6702 | -0.12 | 1.28 | -33.44 | -16.77 | -0.02
6704 | 00:01:51:43 | 111717 | 6703 | -0.07 | 1.27 | -32.5 | -16.29 | -0.02
6705 | 00:01:51:44 | 111733 | 6704 | -0.03 | 1.27 | -31.49 | -15.83 | -0.02
6706 | 00:01:51:45 | 111750 | 6705 | -0.02 | 1.27 | -30.52 | -15.36 | -0.02
6707 | 00:01:51:46 | 111767 | 6706 | -0.03 | 1.27 | -29.52 | -14.91 | -0.02
6708 | 00:01:51:47 | 111783 | 6707 | -0.03 | 1.27 | -28.52 | -14.44 | -0.02
6709 | 00:01:51:48 | 111800 | 6708 | -0.02 | 1.27 | -27.56 | -13.96 | -0.02
6710 | 00:01:51:49 | 111817 | 6709 | -0.03 | 1.27 | -26.58 | -13.48 | -0.02
6711 | 00:01:51:50 | 111833 | 6710 | 0.03 | 1.27 | -25.53 | -12.92 | -0.02
6712 | 00:01:51:51 | 111850 | 6711 | 0.08 | 1.27 | -24.46 | -12.42 | -0.02
6713 | 00:01:51:52 | 111867 | 6712 | 0.08 | 1.27 | -23.5 | -11.94 | -0.02
6714 | 00:01:51:53 | 111883 | 6713 | 0.14 | 1.27 | -22.43 | -11.47 | -0.02
6715 | 00:01:51:54 | 111900 | 6714 | 0.14 | 1.27 | -21.41 | -11.01 | -0.02
6716 | 00:01:51:55 | 111917 | 6715 | 0.07 | 1.27 | -20.55 | -10.6 | -0.02
6717 | 00:01:51:56 | 111933 | 6716 | 0 | 1.27 | -19.79 | -10.23 | -0.02
6718 | 00:01:51:57 | 111950 | 6717 | -0.1 | 1.26 | -18.99 | -9.83 | -0.02
6719 | 00:01:51:58 | 111967 | 6718 | -0.17 | 1.27 | -18.13 | -9.42 | -0.02
6720 | 00:01:51:59 | 111983 | 6719 | -0.15 | 1.27 | -17.26 | -8.97 | -0.02
6721 | 00:01:52:00 | 112000 | 6720 | -0.14 | 1.27 | -16.28 | -8.51 | -0.02
6722 | 00:01:52:01 | 112017 | 6721 | -0.14 | 1.26 | -15.26 | -8.03 | -0.02
6723 | 00:01:52:02 | 112033 | 6722 | -0.17 | 1.26 | -14.3 | -7.56 | -0.02
6724 | 00:01:52:03 | 112050 | 6723 | -0.14 | 1.26 | -13.35 | -7.07 | -0.02
6725 | 00:01:52:04 | 112067 | 6724 | -0.12 | 1.27 | -12.49 | -6.59 | -0.02
6726 | 00:01:52:05 | 112083 | 6725 | -0.07 | 1.27 | -11.47 | -6.08 | -0.02
6727 | 00:01:52:06 | 112100 | 6726 | -0.03 | 1.26 | -10.45 | -5.56 | -0.02
6728 | 00:01:52:07 | 112117 | 6727 | 0.05 | 1.26 | -9.27 | -5.04 | -0.02
6729 | 00:01:52:08 | 112133 | 6728 | 0.08 | 1.26 | -8.24 | -4.58 | -0.02
6730 | 00:01:52:09 | 112150 | 6729 | 0.08 | 1.26 | -7.32 | -4.15 | -0.02
6731 | 00:01:52:10 | 112167 | 6730 | 0.14 | 1.26 | -6.33 | -3.66 | -0.02
6732 | 00:01:52:11 | 112183 | 6731 | 0.17 | 1.26 | -5.4 | -3.18 | -0.02
6733 | 00:01:52:12 | 112200 | 6732 | 0.17 | 1.26 | -4.47 | -2.72 | -0.02
6734 | 00:01:52:13 | 112217 | 6733 | 0.14 | 1.26 | -3.54 | -2.24 | -0.02
6735 | 00:01:52:14 | 112233 | 6734 | 0.12 | 1.26 | -2.55 | -1.78 | -0.02
6736 | 00:01:52:15 | 112250 | 6735 | 0.14 | 1.26 | -1.56 | -1.3 | -0.02
6737 | 00:01:52:16 | 112267 | 6736 | 0.1 | 1.26 | -0.66 | -0.83 | -0.02
6738 | 00:01:52:17 | 112283 | 6737 | 0.14 | 1.26 | 0.28 | -0.34 | -0.02
6739 | 00:01:52:18 | 112300 | 6738 | 0.17 | 1.26 | 1.17 | 0.11 | -0.02
6740 | 00:01:52:19 | 112317 | 6739 | 0.12 | 1.26 | 2.07 | 0.54 | -0.02
6741 | 00:01:52:20 | 112333 | 6740 | 0.14 | 1.26 | 3.05 | 0.99 | -0.02
6742 | 00:01:52:21 | 112350 | 6741 | 0.15 | 1.26 | 4 | 1.42 | -0.02
6743 | 00:01:52:22 | 112367 | 6742 | 0.07 | 1.26 | 4.87 | 1.82 | -0.02
6744 | 00:01:52:23 | 112383 | 6743 | 0.05 | 1.26 | 5.81 | 2.26 | -0.02
6745 | 00:01:52:24 | 112400 | 6744 | 0.08 | 1.26 | 6.78 | 2.71 | -0.02
6746 | 00:01:52:25 | 112417 | 6745 | 0.07 | 1.26 | 7.72 | 3.18 | -0.02
6747 | 00:01:52:26 | 112433 | 6746 | -0.1 | 1.26 | 9.87 | 4.28 | -0.02
6748 | 00:01:52:27 | 112450 | 6747 | -0.08 | 1.26 | 12.77 | 5.72 | -0.02
6749 | 00:01:52:28 | 112467 | 6748 | 0.02 | 1.26 | 15.46 | 7.03 | -0.02
6750 | 00:01:52:29 | 112483 | 6749 | -0.02 | 1.26 | 17.9 | 8.14 | -0.02
6751 | 00:01:52:30 | 112500 | 6750 | -0.03 | 1.26 | 20.28 | 9.24 | -0.02
6752 | 00:01:52:31 | 112517 | 6751 | -0.03 | 1.26 | 22.6 | 10.41 | -0.02
6753 | 00:01:52:32 | 112533 | 6752 | -0.19 | 1.26 | 24.68 | 11.44 | -0.02
6754 | 00:01:52:33 | 112550 | 6753 | -0.34 | 1.26 | 26.75 | 12.47 | -0.02
6755 | 00:01:52:34 | 112567 | 6754 | -0.27 | 1.26 | 28.99 | 13.59 | -0.02
6756 | 00:01:52:35 | 112583 | 6755 | -0.2 | 1.26 | 31.48 | 14.71 | -0.02
6757 | 00:01:52:36 | 112600 | 6756 | -0.29 | 1.26 | 33.79 | 15.8 | -0.02
6758 | 00:01:52:37 | 112617 | 6757 | -0.48 | 1.25 | 35.97 | 16.88 | -0.02
6759 | 00:01:52:38 | 112633 | 6758 | -0.53 | 1.25 | 38.4 | 18.06 | -0.02
6760 | 00:01:52:39 | 112650 | 6759 | -0.59 | 1.25 | 40.63 | 19.15 | -0.02
6761 | 00:01:52:40 | 112667 | 6760 | -0.53 | 1.25 | 42.93 | 20.23 | -0.02
6762 | 00:01:52:41 | 112683 | 6761 | -0.41 | 1.25 | 45.41 | 21.29 | -0.02
6763 | 00:01:52:42 | 112700 | 6762 | -0.29 | 1.24 | 47.66 | 22.48 | -0.02
6764 | 00:01:52:43 | 112717 | 6763 | -0.36 | 1.24 | 49.97 | 23.66 | -0.02
6765 | 00:01:52:44 | 112733 | 6764 | -0.39 | 1.24 | 52.32 | 24.75 | -0.02
6766 | 00:01:52:45 | 112750 | 6765 | -0.27 | 1.24 | 54.7 | 25.83 | -0.02
6767 | 00:01:52:46 | 112767 | 6766 | -0.27 | 1.24 | 57.01 | 26.89 | -0.02
6768 | 00:01:52:47 | 112783 | 6767 | -0.32 | 1.23 | 59.38 | 28.02 | -0.02
6769 | 00:01:52:48 | 112800 | 6768 | -0.34 | 1.23 | 61.64 | 29.13 | -0.02
6770 | 00:01:52:49 | 112817 | 6769 | -0.37 | 1.23 | 63.92 | 30.22 | -0.02
6771 | 00:01:52:50 | 112833 | 6770 | -0.25 | 1.23 | 66.37 | 31.27 | -0.02
6772 | 00:01:52:51 | 112850 | 6771 | -0.49 | 1.23 | 68.48 | 32.33 | -0.02
6773 | 00:01:52:52 | 112867 | 6772 | -0.76 | 1.23 | 70.77 | 33.45 | -0.02
6774 | 00:01:52:53 | 112883 | 6773 | -0.73 | 1.23 | 73.08 | 34.55 | -0.02
6775 | 00:01:52:54 | 112900 | 6774 | -0.61 | 1.23 | 75.37 | 35.64 | -0.02
6776 | 00:01:52:55 | 112917 | 6775 | -0.54 | 1.23 | 77.73 | 36.66 | -0.02
6777 | 00:01:52:56 | 112933 | 6776 | -0.51 | 1.23 | 80.06 | 37.75 | -0.02
6778 | 00:01:52:57 | 112950 | 6777 | -0.46 | 1.22 | 82.41 | 38.86 | -0.02
6779 | 00:01:52:58 | 112967 | 6778 | -0.49 | 1.22 | 84.62 | 40 | -0.02
6780 | 00:01:52:59 | 112983 | 6779 | -0.56 | 1.22 | 86.92 | 41.06 | -0.02
6781 | 00:01:53:00 | 113000 | 6780 | -0.71 | 1.22 | 89.19 | 42.06 | -0.02
6782 | 00:01:53:01 | 113017 | 6781 | -0.75 | 1.22 | 91.54 | 43.15 | -0.02
6783 | 00:01:53:02 | 113033 | 6782 | -0.82 | 1.22 | 93.82 | 44.22 | -0.02
6784 | 00:01:53:03 | 113050 | 6783 | -0.85 | 1.22 | 96.03 | 45.35 | -0.02
6785 | 00:01:53:04 | 113067 | 6784 | -0.9 | 1.22 | 98.22 | 46.34 | -0.02
6786 | 00:01:53:05 | 113083 | 6785 | -0.88 | 1.22 | 98.83 | 46.62 | -0.02
6787 | 00:01:53:06 | 113100 | 6786 | -0.53 | 1.22 | 98.84 | 46.62 | -0.02
6788 | 00:01:53:07 | 113117 | 6787 | -0.49 | 1.22 | 98.84 | 46.62 | -0.02
6789 | 00:01:53:08 | 113133 | 6788 | -0.46 | 1.22 | 98.84 | 46.62 | -0.02
6790 | 00:01:53:09 | 113150 | 6789 | -0.44 | 1.22 | 98.84 | 46.62 | -0.02
6791 | 00:01:53:10 | 113167 | 6790 | -0.42 | 1.22 | 98.84 | 46.62 | -0.02
6792 | 00:01:53:11 | 113183 | 6791 | -0.42 | 1.22 | 98.84 | 46.62 | -0.02
6793 | 00:01:53:12 | 113200 | 6792 | -0.42 | 1.22 | 98.84 | 46.62 | -0.02
6794 | 00:01:53:13 | 113217 | 6793 | -0.41 | 1.22 | 98.84 | 46.62 | -0.02
6795 | 00:01:53:14 | 113233 | 6794 | -0.42 | 1.22 | 98.84 | 46.62 | -0.02
6796 | 00:01:53:15 | 113250 | 6795 | -0.39 | 1.22 | 98.84 | 46.62 | -0.02
6797 | 00:01:53:16 | 113267 | 6796 | -0.39 | 1.22 | 98.84 | 46.62 | -0.02
6798 | 00:01:53:17 | 113283 | 6797 | -0.39 | 1.22 | 98.84 | 46.63 | -0.02
6799 | 00:01:53:18 | 113300 | 6798 | -0.39 | 1.22 | 98.84 | 46.62 | -0.02
6800 | 00:01:53:19 | 113317 | 6799 | -0.39 | 1.22 | 98.84 | 46.62 | -0.02
6801 | 00:01:53:20 | 113333 | 6800 | -0.37 | 1.22 | 98.84 | 46.62 | -0.02
6802 | 00:01:53:21 | 113350 | 6801 | -0.39 | 1.22 | 98.84 | 46.62 | -0.02
6803 | 00:01:53:22 | 113367 | 6802 | -0.37 | 1.22 | 98.84 | 46.62 | -0.02
6804 | 00:01:53:23 | 113383 | 6803 | -0.36 | 1.22 | 98.84 | 46.62 | -0.02
6805 | 00:01:53:24 | 113400 | 6804 | -0.36 | 1.22 | 98.84 | 46.62 | -0.02
6806 | 00:01:53:25 | 113417 | 6805 | -0.37 | 1.22 | 98.84 | 46.62 | -0.02
6807 | 00:01:53:26 | 113433 | 6806 | -0.37 | 1.22 | 98.84 | 46.62 | -0.02
6808 | 00:01:53:27 | 113450 | 6807 | -0.36 | 1.22 | 98.84 | 46.62 | -0.02
6809 | 00:01:53:28 | 113467 | 6808 | -0.37 | 1.22 | 98.84 | 46.62 | -0.02
6810 | 00:01:53:29 | 113483 | 6809 | -0.34 | 1.22 | 98.84 | 46.62 | -0.02
6811 | 00:01:53:30 | 113500 | 6810 | -0.34 | 1.22 | 98.84 | 46.62 | -0.02
6812 | 00:01:53:31 | 113517 | 6811 | -0.36 | 1.22 | 98.84 | 46.62 | -0.02
6813 | 00:01:53:32 | 113533 | 6812 | -0.34 | 1.22 | 98.84 | 46.62 | -0.02
6814 | 00:01:53:33 | 113550 | 6813 | -0.36 | 1.22 | 98.84 | 46.62 | -0.02
6815 | 00:01:53:34 | 113567 | 6814 | -0.37 | 1.22 | 98.84 | 46.62 | -0.02
6816 | 00:01:53:35 | 113583 | 6815 | -0.36 | 1.22 | 98.84 | 46.62 | -0.02
6817 | 00:01:53:36 | 113600 | 6816 | -0.32 | 1.22 | 98.84 | 46.62 | -0.02
6818 | 00:01:53:37 | 113617 | 6817 | -0.32 | 1.22 | 98.84 | 46.62 | -0.02
6819 | 00:01:53:38 | 113633 | 6818 | -0.34 | 1.21 | 98.84 | 46.62 | -0.02
6820 | 00:01:53:39 | 113650 | 6819 | -0.34 | 1.22 | 98.84 | 46.62 | -0.02
6821 | 00:01:53:40 | 113667 | 6820 | -0.32 | 1.22 | 98.84 | 46.62 | -0.02
6822 | 00:01:53:41 | 113683 | 6821 | -0.36 | 1.22 | 98.84 | 46.62 | -0.02
6823 | 00:01:53:42 | 113700 | 6822 | -0.34 | 1.22 | 98.84 | 46.62 | -0.02
6824 | 00:01:53:43 | 113717 | 6823 | -0.34 | 1.22 | 98.84 | 46.62 | -0.02
6825 | 00:01:53:44 | 113733 | 6824 | -0.32 | 1.22 | 98.84 | 46.62 | -0.02
6826 | 00:01:53:45 | 113750 | 6825 | -0.32 | 1.22 | 98.84 | 46.62 | -0.02
6827 | 00:01:53:46 | 113767 | 6826 | -0.34 | 1.22 | 98.84 | 46.62 | -0.02
6828 | 00:01:53:47 | 113783 | 6827 | -0.34 | 1.22 | 98.84 | 46.62 | -0.02
6829 | 00:01:53:48 | 113800 | 6828 | -0.34 | 1.22 | 98.84 | 46.62 | -0.02
6830 | 00:01:53:49 | 113817 | 6829 | -0.34 | 1.22 | 98.84 | 46.62 | -0.02
6831 | 00:01:53:50 | 113833 | 6830 | -0.32 | 1.22 | 98.84 | 46.62 | -0.02
6832 | 00:01:53:51 | 113850 | 6831 | -0.32 | 1.22 | 98.84 | 46.62 | -0.02
6833 | 00:01:53:52 | 113867 | 6832 | -0.36 | 1.22 | 98.84 | 46.62 | -0.02
6834 | 00:01:53:53 | 113883 | 6833 | -0.34 | 1.22 | 98.84 | 46.62 | -0.02
6835 | 00:01:53:54 | 113900 | 6834 | -0.34 | 1.22 | 98.84 | 46.62 | -0.02
6836 | 00:01:53:55 | 113917 | 6835 | -0.32 | 1.22 | 98.84 | 46.62 | -0.02
6837 | 00:01:53:56 | 113933 | 6836 | -0.32 | 1.22 | 98.84 | 46.62 | -0.02
6838 | 00:01:53:57 | 113950 | 6837 | -0.32 | 1.22 | 98.84 | 46.62 | -0.02
6839 | 00:01:53:58 | 113967 | 6838 | -0.36 | 1.22 | 98.84 | 46.62 | -0.02
6840 | 00:01:53:59 | 113983 | 6839 | -0.32 | 1.22 | 98.84 | 46.62 | -0.02
6841 | 00:01:54:00 | 114000 | 6840 | -0.34 | 1.22 | 98.84 | 46.62 | -0.02
6842 | 00:01:54:01 | 114017 | 6841 | -0.32 | 1.22 | 98.84 | 46.62 | -0.02
6843 | 00:01:54:02 | 114033 | 6842 | -0.34 | 1.22 | 98.84 | 46.62 | -0.02
6844 | 00:01:54:03 | 114050 | 6843 | -0.32 | 1.22 | 98.84 | 46.62 | -0.02
6845 | 00:01:54:04 | 114067 | 6844 | -0.32 | 1.22 | 98.84 | 46.62 | -0.02
6846 | 00:01:54:05 | 114083 | 6845 | -0.34 | 1.22 | 98.84 | 46.62 | -0.02
6847 | 00:01:54:06 | 114100 | 6846 | -0.32 | 1.22 | 98.84 | 46.62 | -0.02
6848 | 00:01:54:07 | 114117 | 6847 | -0.34 | 1.22 | 98.84 | 46.62 | -0.02
6849 | 00:01:54:08 | 114133 | 6848 | -0.36 | 1.22 | 98.84 | 46.62 | -0.02
6850 | 00:01:54:09 | 114150 | 6849 | -0.39 | 1.22 | 98.84 | 46.62 | -0.02
6851 | 00:01:54:10 | 114167 | 6850 | -0.32 | 1.22 | 98.84 | 46.62 | -0.02
6852 | 00:01:54:11 | 114183 | 6851 | -0.36 | 1.22 | 98.84 | 46.62 | -0.02
6853 | 00:01:54:12 | 114200 | 6852 | -0.32 | 1.22 | 98.84 | 46.62 | -0.02
6854 | 00:01:54:13 | 114217 | 6853 | -0.34 | 1.22 | 98.84 | 46.62 | -0.02
6855 | 00:01:54:14 | 114233 | 6854 | -0.37 | 1.22 | 98.84 | 46.62 | -0.02
6856 | 00:01:54:15 | 114250 | 6855 | -0.32 | 1.22 | 98.84 | 46.62 | -0.02
6857 | 00:01:54:16 | 114267 | 6856 | -0.34 | 1.22 | 98.84 | 46.62 | -0.02
6858 | 00:01:54:17 | 114283 | 6857 | -0.32 | 1.22 | 98.84 | 46.62 | -0.02
6859 | 00:01:54:18 | 114300 | 6858 | -0.36 | 1.22 | 98.84 | 46.62 | -0.02
6860 | 00:01:54:19 | 114317 | 6859 | -0.34 | 1.22 | 98.84 | 46.62 | -0.02
6861 | 00:01:54:20 | 114333 | 6860 | -0.34 | 1.22 | 98.84 | 46.62 | -0.02
6862 | 00:01:54:21 | 114350 | 6861 | -0.34 | 1.22 | 98.84 | 46.62 | -0.02
6863 | 00:01:54:22 | 114367 | 6862 | -0.34 | 1.22 | 98.84 | 46.62 | -0.02
6864 | 00:01:54:23 | 114383 | 6863 | -0.34 | 1.22 | 98.84 | 46.62 | -0.02
6865 | 00:01:54:24 | 114400 | 6864 | -0.36 | 1.22 | 98.84 | 46.62 | -0.02
6866 | 00:01:54:25 | 114417 | 6865 | -0.36 | 1.22 | 98.83 | 46.62 | -0.02
6867 | 00:01:54:26 | 114433 | 6866 | -0.36 | 1.22 | 98.84 | 46.62 | -0.02
6868 | 00:01:54:27 | 114450 | 6867 | -0.34 | 1.22 | 98.84 | 46.62 | -0.02
6869 | 00:01:54:28 | 114467 | 6868 | -0.37 | 1.22 | 98.84 | 46.62 | -0.02
6870 | 00:01:54:29 | 114483 | 6869 | -0.37 | 1.22 | 98.84 | 46.62 | -0.02
6871 | 00:01:54:30 | 114500 | 6870 | -0.37 | 1.22 | 98.84 | 46.62 | -0.02
6872 | 00:01:54:31 | 114517 | 6871 | -0.36 | 1.22 | 98.84 | 46.62 | -0.02
6873 | 00:01:54:32 | 114533 | 6872 | -0.36 | 1.22 | 98.84 | 46.62 | -0.02
6874 | 00:01:54:33 | 114550 | 6873 | -0.36 | 1.22 | 98.84 | 46.62 | -0.02
6875 | 00:01:54:34 | 114567 | 6874 | -0.36 | 1.22 | 98.84 | 46.62 | -0.02
6876 | 00:01:54:35 | 114583 | 6875 | -0.37 | 1.22 | 98.84 | 46.62 | -0.02
6877 | 00:01:54:36 | 114600 | 6876 | -0.37 | 1.22 | 98.84 | 46.62 | -0.02
6878 | 00:01:54:37 | 114617 | 6877 | -0.36 | 1.22 | 98.84 | 46.62 | -0.02
6879 | 00:01:54:38 | 114633 | 6878 | -0.36 | 1.22 | 98.84 | 46.62 | -0.02
6880 | 00:01:54:39 | 114650 | 6879 | -0.39 | 1.22 | 98.84 | 46.62 | -0.02
6881 | 00:01:54:40 | 114667 | 6880 | -0.37 | 1.22 | 98.84 | 46.62 | -0.02
6882 | 00:01:54:41 | 114683 | 6881 | -0.41 | 1.22 | 98.84 | 46.62 | -0.02
6883 | 00:01:54:42 | 114700 | 6882 | -0.37 | 1.22 | 98.84 | 46.62 | -0.02
6884 | 00:01:54:43 | 114717 | 6883 | -0.36 | 1.22 | 98.84 | 46.62 | -0.02
6885 | 00:01:54:44 | 114733 | 6884 | -0.39 | 1.22 | 98.84 | 46.62 | -0.02
6886 | 00:01:54:45 | 114750 | 6885 | -0.37 | 1.22 | 98.84 | 46.62 | -0.02
6887 | 00:01:54:46 | 114767 | 6886 | -0.36 | 1.22 | 98.84 | 46.62 | -0.02
6888 | 00:01:54:47 | 114783 | 6887 | -0.41 | 1.22 | 98.84 | 46.62 | -0.02
6889 | 00:01:54:48 | 114800 | 6888 | -0.39 | 1.22 | 98.84 | 46.62 | -0.02
6890 | 00:01:54:49 | 114817 | 6889 | -0.39 | 1.22 | 98.84 | 46.62 | -0.02
6891 | 00:01:54:50 | 114833 | 6890 | -0.36 | 1.22 | 98.84 | 46.62 | -0.02
6892 | 00:01:54:51 | 114850 | 6891 | -0.37 | 1.22 | 98.84 | 46.62 | -0.02
6893 | 00:01:54:52 | 114867 | 6892 | -0.37 | 1.22 | 98.84 | 46.62 | -0.02
6894 | 00:01:54:53 | 114883 | 6893 | -0.39 | 1.22 | 98.84 | 46.62 | -0.02
6895 | 00:01:54:54 | 114900 | 6894 | -0.39 | 1.22 | 98.84 | 46.62 | -0.02
6896 | 00:01:54:55 | 114917 | 6895 | -0.39 | 1.22 | 98.84 | 46.62 | -0.02
6897 | 00:01:54:56 | 114933 | 6896 | -0.37 | 1.22 | 98.84 | 46.62 | -0.02
6898 | 00:01:54:57 | 114950 | 6897 | -0.39 | 1.22 | 98.84 | 46.62 | -0.02
6899 | 00:01:54:58 | 114967 | 6898 | -0.39 | 1.22 | 98.84 | 46.62 | -0.02
6900 | 00:01:54:59 | 114983 | 6899 | -0.39 | 1.22 | 98.84 | 46.62 | -0.02
6901 | 00:01:55:00 | 115000 | 6900 | -0.39 | 1.22 | 98.84 | 46.62 | -0.02
6902 | 00:01:55:01 | 115017 | 6901 | -0.39 | 1.22 | 98.84 | 46.62 | -0.02
6903 | 00:01:55:02 | 115033 | 6902 | -0.41 | 1.22 | 98.84 | 46.62 | -0.02
6904 | 00:01:55:03 | 115050 | 6903 | -0.39 | 1.22 | 98.84 | 46.62 | -0.02
6905 | 00:01:55:04 | 115067 | 6904 | -0.41 | 1.22 | 98.84 | 46.62 | -0.02
6906 | 00:01:55:05 | 115083 | 6905 | -0.39 | 1.22 | 98.84 | 46.62 | -0.02
6907 | 00:01:55:06 | 115100 | 6906 | -0.39 | 1.22 | 98.84 | 46.62 | -0.02
6908 | 00:01:55:07 | 115117 | 6907 | -0.39 | 1.22 | 98.84 | 46.62 | -0.02
6909 | 00:01:55:08 | 115133 | 6908 | -0.42 | 1.22 | 98.84 | 46.62 | -0.02
6910 | 00:01:55:09 | 115150 | 6909 | -0.41 | 1.22 | 98.84 | 46.62 | -0.02
6911 | 00:01:55:10 | 115167 | 6910 | -0.41 | 1.22 | 98.84 | 46.62 | -0.02
6912 | 00:01:55:11 | 115183 | 6911 | -0.41 | 1.22 | 98.84 | 46.62 | -0.02
6913 | 00:01:55:12 | 115200 | 6912 | -0.41 | 1.22 | 98.84 | 46.62 | -0.02
6914 | 00:01:55:13 | 115217 | 6913 | -0.41 | 1.21 | 98.84 | 46.62 | -0.02
6915 | 00:01:55:14 | 115233 | 6914 | -0.46 | 1.21 | 98.84 | 46.62 | -0.02
6916 | 00:01:55:15 | 115250 | 6915 | -0.41 | 1.22 | 98.84 | 46.62 | -0.02
6917 | 00:01:55:16 | 115267 | 6916 | -0.42 | 1.22 | 98.84 | 46.62 | -0.02
6918 | 00:01:55:17 | 115283 | 6917 | -0.41 | 1.22 | 98.84 | 46.62 | -0.02
6919 | 00:01:55:18 | 115300 | 6918 | -0.41 | 1.22 | 98.84 | 46.62 | -0.02
6920 | 00:01:55:19 | 115317 | 6919 | -0.44 | 1.22 | 98.84 | 46.62 | -0.02
6921 | 00:01:55:20 | 115333 | 6920 | -0.42 | 1.22 | 98.84 | 46.62 | -0.02
6922 | 00:01:55:21 | 115350 | 6921 | -0.42 | 1.22 | 98.84 | 46.62 | -0.02
6923 | 00:01:55:22 | 115367 | 6922 | -0.42 | 1.22 | 98.84 | 46.62 | -0.02
6924 | 00:01:55:23 | 115383 | 6923 | -0.42 | 1.21 | 98.84 | 46.62 | -0.02
6925 | 00:01:55:24 | 115400 | 6924 | -0.46 | 1.22 | 98.84 | 46.62 | -0.02
6926 | 00:01:55:25 | 115417 | 6925 | -0.44 | 1.22 | 98.84 | 46.62 | -0.02
6927 | 00:01:55:26 | 115433 | 6926 | -0.44 | 1.22 | 98.84 | 46.62 | -0.02
6928 | 00:01:55:27 | 115450 | 6927 | -0.42 | 1.22 | 98.84 | 46.62 | -0.02
6929 | 00:01:55:28 | 115467 | 6928 | -0.46 | 1.21 | 98.84 | 46.62 | -0.02
6930 | 00:01:55:29 | 115483 | 6929 | -0.42 | 1.22 | 98.84 | 46.62 | -0.02
6931 | 00:01:55:30 | 115500 | 6930 | -0.46 | 1.22 | 98.84 | 46.62 | -0.02
6932 | 00:01:55:31 | 115517 | 6931 | -0.46 | 1.22 | 98.84 | 46.62 | -0.02
6933 | 00:01:55:32 | 115533 | 6932 | -0.42 | 1.22 | 98.84 | 46.62 | -0.02
6934 | 00:01:55:33 | 115550 | 6933 | -0.44 | 1.22 | 98.84 | 46.62 | -0.02
6935 | 00:01:55:34 | 115567 | 6934 | -0.46 | 1.22 | 98.84 | 46.62 | -0.02
6936 | 00:01:55:35 | 115583 | 6935 | -0.46 | 1.22 | 98.84 | 46.62 | -0.02
6937 | 00:01:55:36 | 115600 | 6936 | -0.48 | 1.22 | 98.84 | 46.62 | -0.02
6938 | 00:01:55:37 | 115617 | 6937 | -0.44 | 1.22 | 98.84 | 46.62 | -0.02
6939 | 00:01:55:38 | 115633 | 6938 | -0.48 | 1.22 | 98.84 | 46.62 | -0.02
6940 | 00:01:55:39 | 115650 | 6939 | -0.46 | 1.22 | 98.84 | 46.62 | -0.02
6941 | 00:01:55:40 | 115667 | 6940 | -0.46 | 1.22 | 98.84 | 46.62 | -0.02
6942 | 00:01:55:41 | 115683 | 6941 | -0.49 | 1.22 | 98.84 | 46.62 | -0.02
6943 | 00:01:55:42 | 115700 | 6942 | -0.48 | 1.22 | 98.84 | 46.62 | -0.02
6944 | 00:01:55:43 | 115717 | 6943 | -0.48 | 1.22 | 98.84 | 46.62 | -0.02
6945 | 00:01:55:44 | 115733 | 6944 | -0.48 | 1.22 | 98.84 | 46.62 | -0.02
6946 | 00:01:55:45 | 115750 | 6945 | -0.44 | 1.22 | 98.84 | 46.62 | -0.02
6947 | 00:01:55:46 | 115767 | 6946 | -0.49 | 1.22 | 98.84 | 46.62 | -0.02
6948 | 00:01:55:47 | 115783 | 6947 | -0.48 | 1.22 | 98.84 | 46.62 | -0.02
6949 | 00:01:55:48 | 115800 | 6948 | -0.53 | 1.22 | 98.84 | 46.62 | -0.02
6950 | 00:01:55:49 | 115817 | 6949 | -0.46 | 1.22 | 98.84 | 46.62 | -0.02
6951 | 00:01:55:50 | 115833 | 6950 | -0.49 | 1.22 | 98.84 | 46.62 | -0.02
6952 | 00:01:55:51 | 115850 | 6951 | -0.46 | 1.22 | 98.84 | 46.62 | -0.02
6953 | 00:01:55:52 | 115867 | 6952 | -0.51 | 1.22 | 98.84 | 46.62 | -0.02
6954 | 00:01:55:53 | 115883 | 6953 | -0.49 | 1.22 | 98.84 | 46.62 | -0.02
6955 | 00:01:55:54 | 115900 | 6954 | -0.49 | 1.22 | 98.84 | 46.62 | -0.02
6956 | 00:01:55:55 | 115917 | 6955 | -0.48 | 1.22 | 98.84 | 46.62 | -0.02
6957 | 00:01:55:56 | 115933 | 6956 | -0.49 | 1.22 | 98.84 | 46.62 | -0.02
6958 | 00:01:55:57 | 115950 | 6957 | -0.51 | 1.22 | 98.84 | 46.62 | -0.02
6959 | 00:01:55:58 | 115967 | 6958 | -0.51 | 1.22 | 98.84 | 46.62 | -0.02
6960 | 00:01:55:59 | 115983 | 6959 | -0.51 | 1.22 | 98.84 | 46.62 | -0.02
6961 | 00:01:56:00 | 116000 | 6960 | -0.49 | 1.22 | 98.84 | 46.62 | -0.02
6962 | 00:01:56:01 | 116017 | 6961 | -0.49 | 1.21 | 98.84 | 46.62 | -0.02
6963 | 00:01:56:02 | 116033 | 6962 | -0.49 | 1.22 | 98.84 | 46.62 | -0.02
6964 | 00:01:56:03 | 116050 | 6963 | -0.51 | 1.22 | 98.84 | 46.62 | -0.02
6965 | 00:01:56:04 | 116067 | 6964 | -0.51 | 1.22 | 98.84 | 46.62 | -0.02
6966 | 00:01:56:05 | 116083 | 6965 | -0.51 | 1.22 | 98.84 | 46.62 | -0.02
6967 | 00:01:56:06 | 116100 | 6966 | -0.49 | 1.22 | 98.84 | 46.62 | -0.02
6968 | 00:01:56:07 | 116117 | 6967 | -0.51 | 1.22 | 98.84 | 46.62 | -0.02
6969 | 00:01:56:08 | 116133 | 6968 | -0.51 | 1.22 | 98.84 | 46.62 | -0.02
6970 | 00:01:56:09 | 116150 | 6969 | -0.51 | 1.22 | 98.84 | 46.62 | -0.02
6971 | 00:01:56:10 | 116167 | 6970 | -0.51 | 1.22 | 98.84 | 46.62 | -0.02
6972 | 00:01:56:11 | 116183 | 6971 | -0.51 | 1.22 | 98.84 | 46.62 | -0.02
6973 | 00:01:56:12 | 116200 | 6972 | -0.53 | 1.22 | 98.84 | 46.62 | -0.02
6974 | 00:01:56:13 | 116217 | 6973 | -0.51 | 1.22 | 98.84 | 46.62 | -0.02
6975 | 00:01:56:14 | 116233 | 6974 | -0.51 | 1.22 | 98.84 | 46.62 | -0.02
6976 | 00:01:56:15 | 116250 | 6975 | -0.51 | 1.22 | 98.84 | 46.62 | -0.02
6977 | 00:01:56:16 | 116267 | 6976 | -0.51 | 1.22 | 98.84 | 46.62 | -0.02
6978 | 00:01:56:17 | 116283 | 6977 | -0.53 | 1.22 | 98.84 | 46.62 | -0.02
6979 | 00:01:56:18 | 116300 | 6978 | -0.56 | 1.22 | 98.84 | 46.62 | -0.02
6980 | 00:01:56:19 | 116317 | 6979 | -0.54 | 1.22 | 98.84 | 46.62 | -0.02
6981 | 00:01:56:20 | 116333 | 6980 | -0.51 | 1.22 | 98.84 | 46.62 | -0.02
6982 | 00:01:56:21 | 116350 | 6981 | -0.54 | 1.22 | 98.84 | 46.62 | -0.02
6983 | 00:01:56:22 | 116367 | 6982 | -0.54 | 1.22 | 98.84 | 46.62 | -0.02
6984 | 00:01:56:23 | 116383 | 6983 | -0.51 | 1.22 | 98.84 | 46.62 | -0.02
6985 | 00:01:56:24 | 116400 | 6984 | -0.51 | 1.22 | 98.84 | 46.62 | -0.02
6986 | 00:01:56:25 | 116417 | 6985 | -0.51 | 1.22 | 98.84 | 46.62 | -0.02
6987 | 00:01:56:26 | 116433 | 6986 | -0.54 | 1.21 | 98.84 | 46.62 | -0.02
6988 | 00:01:56:27 | 116450 | 6987 | -0.54 | 1.22 | 98.84 | 46.62 | -0.02
6989 | 00:01:56:28 | 116467 | 6988 | -0.54 | 1.22 | 98.84 | 46.62 | -0.02
6990 | 00:01:56:29 | 116483 | 6989 | -0.54 | 1.22 | 98.84 | 46.62 | -0.02
6991 | 00:01:56:30 | 116500 | 6990 | -0.53 | 1.22 | 98.84 | 46.62 | -0.02
6992 | 00:01:56:31 | 116517 | 6991 | -0.54 | 1.22 | 98.84 | 46.62 | -0.02
6993 | 00:01:56:32 | 116533 | 6992 | -0.53 | 1.21 | 98.84 | 46.62 | -0.02
6994 | 00:01:56:33 | 116550 | 6993 | -0.54 | 1.21 | 98.84 | 46.62 | -0.02
6995 | 00:01:56:34 | 116567 | 6994 | -0.56 | 1.22 | 98.84 | 46.62 | -0.02
6996 | 00:01:56:35 | 116583 | 6995 | -0.54 | 1.22 | 98.84 | 46.62 | -0.02
6997 | 00:01:56:36 | 116600 | 6996 | -0.53 | 1.22 | 98.84 | 46.62 | -0.02
6998 | 00:01:56:37 | 116617 | 6997 | -0.53 | 1.22 | 98.84 | 46.62 | -0.02
6999 | 00:01:56:38 | 116633 | 6998 | -0.53 | 1.22 | 98.84 | 46.62 | -0.02
7000 | 00:01:56:39 | 116650 | 6999 | -0.53 | 1.22 | 98.84 | 46.62 | -0.02
7001 | 00:01:56:40 | 116667 | 7000 | -0.53 | 1.22 | 98.84 | 46.62 | -0.02
7002 | 00:01:56:41 | 116683 | 7001 | -0.54 | 1.21 | 98.84 | 46.62 | -0.02
7003 | 00:01:56:42 | 116700 | 7002 | -0.56 | 1.21 | 98.84 | 46.62 | -0.02
7004 | 00:01:56:43 | 116717 | 7003 | -0.54 | 1.22 | 98.84 | 46.62 | -0.02
7005 | 00:01:56:44 | 116733 | 7004 | -0.54 | 1.22 | 98.84 | 46.62 | -0.02
7006 | 00:01:56:45 | 116750 | 7005 | -0.54 | 1.22 | 98.84 | 46.62 | -0.02
7007 | 00:01:56:46 | 116767 | 7006 | -0.54 | 1.22 | 98.84 | 46.62 | -0.02
7008 | 00:01:56:47 | 116783 | 7007 | -0.54 | 1.22 | 98.84 | 46.62 | -0.02
7009 | 00:01:56:48 | 116800 | 7008 | -0.56 | 1.22 | 98.84 | 46.63 | -0.02
7010 | 00:01:56:49 | 116817 | 7009 | -0.54 | 1.22 | 98.85 | 46.62 | -0.02
7011 | 00:01:56:50 | 116833 | 7010 | -0.54 | 1.22 | 98.85 | 46.62 | -0.02
7012 | 00:01:56:51 | 116850 | 7011 | -0.56 | 1.22 | 98.85 | 46.62 | -0.02
7013 | 00:01:56:52 | 116867 | 7012 | -0.54 | 1.22 | 98.85 | 46.62 | -0.02
7014 | 00:01:56:53 | 116883 | 7013 | -0.56 | 1.21 | 98.85 | 46.62 | -0.02
7015 | 00:01:56:54 | 116900 | 7014 | -0.54 | 1.22 | 98.86 | 46.62 | -0.02
7016 | 00:01:56:55 | 116917 | 7015 | -0.58 | 1.22 | 98.86 | 46.62 | -0.02
7017 | 00:01:56:56 | 116933 | 7016 | -0.53 | 1.22 | 98.85 | 46.62 | -0.02
7018 | 00:01:56:57 | 116950 | 7017 | -0.56 | 1.22 | 98.85 | 46.62 | -0.02
7019 | 00:01:56:58 | 116967 | 7018 | -0.54 | 1.22 | 98.86 | 46.62 | -0.02
7020 | 00:01:56:59 | 116983 | 7019 | -0.56 | 1.22 | 98.85 | 46.62 | -0.02
7021 | 00:01:57:00 | 117000 | 7020 | -0.56 | 1.22 | 98.86 | 46.62 | -0.02
7022 | 00:01:57:01 | 117017 | 7021 | -0.56 | 1.21 | 98.85 | 46.62 | -0.02
7023 | 00:01:57:02 | 117033 | 7022 | -0.54 | 1.22 | 98.85 | 46.62 | -0.02
7024 | 00:01:57:03 | 117050 | 7023 | -0.54 | 1.22 | 98.85 | 46.62 | -0.02
7025 | 00:01:57:04 | 117067 | 7024 | -0.56 | 1.22 | 98.86 | 46.62 | -0.02
7026 | 00:01:57:05 | 117083 | 7025 | -0.56 | 1.22 | 98.85 | 46.62 | -0.02
7027 | 00:01:57:06 | 117100 | 7026 | -0.58 | 1.22 | 98.86 | 46.62 | -0.02
7028 | 00:01:57:07 | 117117 | 7027 | -0.58 | 1.22 | 98.86 | 46.62 | -0.02
7029 | 00:01:57:08 | 117133 | 7028 | -0.56 | 1.22 | 98.86 | 46.62 | -0.02
7030 | 00:01:57:09 | 117150 | 7029 | -0.56 | 1.22 | 98.86 | 46.62 | -0.02
7031 | 00:01:57:10 | 117167 | 7030 | -0.54 | 1.22 | 98.86 | 46.62 | -0.02
7032 | 00:01:57:11 | 117183 | 7031 | -0.54 | 1.22 | 98.86 | 46.62 | -0.02
7033 | 00:01:57:12 | 117200 | 7032 | -0.56 | 1.22 | 98.86 | 46.62 | -0.02
7034 | 00:01:57:13 | 117217 | 7033 | -0.54 | 1.22 | 98.86 | 46.62 | -0.02
7035 | 00:01:57:14 | 117233 | 7034 | -0.58 | 1.22 | 98.86 | 46.62 | -0.02
7036 | 00:01:57:15 | 117250 | 7035 | -0.56 | 1.22 | 98.86 | 46.62 | -0.02
7037 | 00:01:57:16 | 117267 | 7036 | -0.56 | 1.22 | 98.86 | 46.62 | -0.02
7038 | 00:01:57:17 | 117283 | 7037 | -0.56 | 1.22 | 98.86 | 46.62 | -0.02
7039 | 00:01:57:18 | 117300 | 7038 | -0.58 | 1.22 | 98.86 | 46.62 | -0.02
7040 | 00:01:57:19 | 117317 | 7039 | -0.56 | 1.21 | 98.86 | 46.62 | -0.02
7041 | 00:01:57:20 | 117333 | 7040 | -0.56 | 1.22 | 98.86 | 46.62 | -0.02
7042 | 00:01:57:21 | 117350 | 7041 | -0.59 | 1.22 | 98.86 | 46.62 | -0.02
7043 | 00:01:57:22 | 117367 | 7042 | -0.58 | 1.22 | 98.86 | 46.62 | -0.02
7044 | 00:01:57:23 | 117383 | 7043 | -0.56 | 1.22 | 98.86 | 46.62 | -0.02
7045 | 00:01:57:24 | 117400 | 7044 | -0.54 | 1.22 | 98.86 | 46.62 | -0.02
7046 | 00:01:57:25 | 117417 | 7045 | -0.56 | 1.22 | 98.86 | 46.62 | -0.02
7047 | 00:01:57:26 | 117433 | 7046 | -0.58 | 1.22 | 98.86 | 46.62 | -0.02
7048 | 00:01:57:27 | 117450 | 7047 | -0.58 | 1.22 | 98.86 | 46.62 | -0.02
7049 | 00:01:57:28 | 117467 | 7048 | -0.56 | 1.22 | 98.86 | 46.62 | -0.02
7050 | 00:01:57:29 | 117483 | 7049 | -0.53 | 1.22 | 98.86 | 46.62 | -0.02
7051 | 00:01:57:30 | 117500 | 7050 | -0.54 | 1.22 | 98.87 | 46.62 | -0.02
7052 | 00:01:57:31 | 117517 | 7051 | -0.56 | 1.22 | 98.86 | 46.62 | -0.02
7053 | 00:01:57:32 | 117533 | 7052 | -0.58 | 1.22 | 98.86 | 46.62 | -0.02
7054 | 00:01:57:33 | 117550 | 7053 | -0.58 | 1.22 | 98.87 | 46.62 | -0.02
7055 | 00:01:57:34 | 117567 | 7054 | -0.58 | 1.22 | 98.86 | 46.62 | -0.02
7056 | 00:01:57:35 | 117583 | 7055 | -0.58 | 1.22 | 98.87 | 46.62 | -0.02
7057 | 00:01:57:36 | 117600 | 7056 | -0.56 | 1.22 | 98.86 | 46.62 | -0.02
7058 | 00:01:57:37 | 117617 | 7057 | -0.58 | 1.22 | 98.87 | 46.62 | -0.02
7059 | 00:01:57:38 | 117633 | 7058 | -0.56 | 1.21 | 98.87 | 46.62 | -0.02
7060 | 00:01:57:39 | 117650 | 7059 | -0.58 | 1.22 | 98.86 | 46.62 | -0.02
7061 | 00:01:57:40 | 117667 | 7060 | -0.56 | 1.22 | 98.87 | 46.62 | -0.02
7062 | 00:01:57:41 | 117683 | 7061 | -0.56 | 1.22 | 98.87 | 46.62 | -0.02
7063 | 00:01:57:42 | 117700 | 7062 | -0.54 | 1.22 | 98.87 | 46.62 | -0.02
7064 | 00:01:57:43 | 117717 | 7063 | -0.56 | 1.22 | 98.87 | 46.62 | -0.02
7065 | 00:01:57:44 | 117733 | 7064 | -0.54 | 1.22 | 98.87 | 46.62 | -0.02
7066 | 00:01:57:45 | 117750 | 7065 | -0.54 | 1.22 | 98.86 | 46.62 | -0.02
7067 | 00:01:57:46 | 117767 | 7066 | -0.56 | 1.22 | 98.86 | 46.62 | -0.02
7068 | 00:01:57:47 | 117783 | 7067 | -0.56 | 1.22 | 98.87 | 46.62 | -0.02
7069 | 00:01:57:48 | 117800 | 7068 | -0.54 | 1.22 | 98.86 | 46.62 | -0.02
7070 | 00:01:57:49 | 117817 | 7069 | -0.58 | 1.22 | 98.87 | 46.62 | -0.02
7071 | 00:01:57:50 | 117833 | 7070 | -0.56 | 1.22 | 98.87 | 46.62 | -0.02
7072 | 00:01:57:51 | 117850 | 7071 | -0.56 | 1.22 | 98.87 | 46.62 | -0.02
7073 | 00:01:57:52 | 117867 | 7072 | -0.54 | 1.22 | 98.87 | 46.62 | -0.02
7074 | 00:01:57:53 | 117883 | 7073 | -0.54 | 1.22 | 98.87 | 46.62 | -0.02
7075 | 00:01:57:54 | 117900 | 7074 | -0.56 | 1.22 | 98.87 | 46.62 | -0.02
7076 | 00:01:57:55 | 117917 | 7075 | -0.58 | 1.22 | 98.87 | 46.62 | -0.02
7077 | 00:01:57:56 | 117933 | 7076 | -0.54 | 1.22 | 98.87 | 46.62 | -0.02
7078 | 00:01:57:57 | 117950 | 7077 | -0.53 | 1.22 | 98.87 | 46.62 | -0.02
7079 | 00:01:57:58 | 117967 | 7078 | -0.56 | 1.22 | 98.87 | 46.62 | -0.02
7080 | 00:01:57:59 | 117983 | 7079 | -0.54 | 1.22 | 98.87 | 46.62 | -0.02
7081 | 00:01:58:00 | 118000 | 7080 | -0.61 | 1.22 | 98.87 | 46.62 | -0.02
7082 | 00:01:58:01 | 118017 | 7081 | -0.54 | 1.22 | 98.86 | 46.62 | -0.02
7083 | 00:01:58:02 | 118033 | 7082 | -0.56 | 1.22 | 98.87 | 46.62 | -0.02
7084 | 00:01:58:03 | 118050 | 7083 | -0.53 | 1.22 | 98.87 | 46.62 | -0.02
7085 | 00:01:58:04 | 118067 | 7084 | -0.54 | 1.22 | 98.87 | 46.62 | -0.02
7086 | 00:01:58:05 | 118083 | 7085 | -0.56 | 1.22 | 98.87 | 46.62 | -0.02
7087 | 00:01:58:06 | 118100 | 7086 | -0.54 | 1.22 | 98.87 | 46.62 | -0.02
7088 | 00:01:58:07 | 118117 | 7087 | -0.54 | 1.22 | 98.87 | 46.62 | -0.02
7089 | 00:01:58:08 | 118133 | 7088 | -0.56 | 1.22 | 98.87 | 46.62 | -0.02
7090 | 00:01:58:09 | 118150 | 7089 | -0.56 | 1.22 | 98.86 | 46.62 | -0.02
7091 | 00:01:58:10 | 118167 | 7090 | -0.54 | 1.22 | 98.87 | 46.62 | -0.02
7092 | 00:01:58:11 | 118183 | 7091 | -0.54 | 1.22 | 98.87 | 46.62 | -0.02
7093 | 00:01:58:12 | 118200 | 7092 | -0.56 | 1.22 | 98.87 | 46.62 | -0.02
7094 | 00:01:58:13 | 118217 | 7093 | -0.56 | 1.22 | 98.87 | 46.62 | -0.02
7095 | 00:01:58:14 | 118233 | 7094 | -0.54 | 1.22 | 98.87 | 46.62 | -0.02
7096 | 00:01:58:15 | 118250 | 7095 | -0.56 | 1.22 | 98.87 | 46.62 | -0.02
7097 | 00:01:58:16 | 118267 | 7096 | -0.56 | 1.22 | 98.87 | 46.62 | -0.02
7098 | 00:01:58:17 | 118283 | 7097 | -0.54 | 1.22 | 98.87 | 46.62 | -0.02
7099 | 00:01:58:18 | 118300 | 7098 | -0.56 | 1.22 | 98.87 | 46.62 | -0.02
7100 | 00:01:58:19 | 118317 | 7099 | -0.56 | 1.22 | 98.87 | 46.62 | -0.02
7101 | 00:01:58:20 | 118333 | 7100 | -0.56 | 1.22 | 98.87 | 46.62 | -0.02
7102 | 00:01:58:21 | 118350 | 7101 | -0.36 | 1.22 | 98.87 | 46.62 | -0.02
7103 | 00:01:58:22 | 118367 | 7102 | -0.07 | 1.22 | 98.86 | 46.62 | -0.02
7104 | 00:01:58:23 | 118383 | 7103 | 0.08 | 1.22 | 98.87 | 46.62 | -0.02
7105 | 00:01:58:24 | 118400 | 7104 | 0.12 | 1.22 | 98.81 | 46.62 | -0.02
7106 | 00:01:58:25 | 118417 | 7105 | 0.19 | 1.22 | 98.5 | 46.63 | -0.02
7107 | 00:01:58:26 | 118433 | 7106 | 0.22 | 1.22 | 98.12 | 46.62 | -0.02
7108 | 00:01:58:27 | 118450 | 7107 | 0.24 | 1.22 | 97.7 | 46.62 | -0.02
7109 | 00:01:58:28 | 118467 | 7108 | 0.29 | 1.22 | 97.3 | 46.62 | -0.02
7110 | 00:01:58:29 | 118483 | 7109 | 0.32 | 1.22 | 96.9 | 46.62 | -0.02
7111 | 00:01:58:30 | 118500 | 7110 | 0.32 | 1.22 | 96.49 | 46.51 | -0.02
7112 | 00:01:58:31 | 118517 | 7111 | 0.34 | 1.21 | 96.1 | 46.32 | -0.02
7113 | 00:01:58:32 | 118533 | 7112 | 0.41 | 1.22 | 95.68 | 46.12 | -0.02
7114 | 00:01:58:33 | 118550 | 7113 | 0.41 | 1.22 | 95.26 | 45.9 | -0.02
7115 | 00:01:58:34 | 118567 | 7114 | 0.36 | 1.22 | 94.84 | 45.71 | -0.02
7116 | 00:01:58:35 | 118583 | 7115 | 0.36 | 1.22 | 94.43 | 45.5 | -0.02
7117 | 00:01:58:36 | 118600 | 7116 | 0.39 | 1.22 | 94 | 45.29 | -0.02
7118 | 00:01:58:37 | 118617 | 7117 | 0.42 | 1.22 | 93.59 | 45.08 | -0.02
7119 | 00:01:58:38 | 118633 | 7118 | 0.44 | 1.22 | 93.2 | 44.88 | -0.02
7120 | 00:01:58:39 | 118650 | 7119 | 0.46 | 1.22 | 92.82 | 44.69 | -0.02
7121 | 00:01:58:40 | 118667 | 7120 | 0.48 | 1.22 | 92.43 | 44.49 | -0.02
7122 | 00:01:58:41 | 118683 | 7121 | 0.48 | 1.22 | 92.04 | 44.3 | -0.02
7123 | 00:01:58:42 | 118700 | 7122 | 0.49 | 1.22 | 91.65 | 44.11 | -0.02
7124 | 00:01:58:43 | 118717 | 7123 | 0.48 | 1.22 | 91.22 | 43.91 | -0.02
7125 | 00:01:58:44 | 118733 | 7124 | 0.48 | 1.22 | 90.79 | 43.69 | -0.02
7126 | 00:01:58:45 | 118750 | 7125 | 0.51 | 1.22 | 90.12 | 43.36 | -0.02
7127 | 00:01:58:46 | 118767 | 7126 | 0.58 | 1.22 | 89.25 | 42.99 | -0.02
7128 | 00:01:58:47 | 118783 | 7127 | 0.63 | 1.22 | 88.42 | 42.59 | -0.02
7129 | 00:01:58:48 | 118800 | 7128 | 0.7 | 1.22 | 87.68 | 42.26 | -0.02
7130 | 00:01:58:49 | 118817 | 7129 | 0.75 | 1.22 | 87 | 41.95 | -0.02
7131 | 00:01:58:50 | 118833 | 7130 | 0.78 | 1.22 | 86.37 | 41.66 | -0.02
7132 | 00:01:58:51 | 118850 | 7131 | 0.83 | 1.22 | 85.75 | 41.38 | -0.02
7133 | 00:01:58:52 | 118867 | 7132 | 0.85 | 1.22 | 85.05 | 41.06 | -0.02
7134 | 00:01:58:53 | 118883 | 7133 | 0.87 | 1.22 | 84.3 | 40.71 | -0.02
7135 | 00:01:58:54 | 118900 | 7134 | 0.88 | 1.22 | 83.6 | 40.37 | -0.02
7136 | 00:01:58:55 | 118917 | 7135 | 0.88 | 1.22 | 82.8 | 40.01 | -0.02
7137 | 00:01:58:56 | 118933 | 7136 | 0.87 | 1.22 | 82.05 | 39.62 | -0.02
7138 | 00:01:58:57 | 118950 | 7137 | 0.88 | 1.22 | 81.31 | 39.27 | -0.02
7139 | 00:01:58:58 | 118967 | 7138 | 0.88 | 1.22 | 80.52 | 38.89 | -0.02
7140 | 00:01:58:59 | 118983 | 7139 | 0.85 | 1.22 | 79.74 | 38.51 | -0.02
7141 | 00:01:59:00 | 119000 | 7140 | 0.83 | 1.22 | 78.91 | 38.1 | -0.02
7142 | 00:01:59:01 | 119017 | 7141 | 0.8 | 1.22 | 77.97 | 37.65 | -0.02
7143 | 00:01:59:02 | 119033 | 7142 | 0.75 | 1.22 | 77.03 | 37.23 | -0.02
7144 | 00:01:59:03 | 119050 | 7143 | 0.75 | 1.22 | 76.29 | 36.89 | -0.02
7145 | 00:01:59:04 | 119067 | 7144 | 0.68 | 1.22 | 75.53 | 36.55 | -0.02
7146 | 00:01:59:05 | 119083 | 7145 | 0.58 | 1.22 | 74.78 | 36.2 | -0.02
7147 | 00:01:59:06 | 119100 | 7146 | 0.59 | 1.22 | 74.08 | 35.87 | -0.02
7148 | 00:01:59:07 | 119117 | 7147 | 0.56 | 1.22 | 73.31 | 35.51 | -0.02
7149 | 00:01:59:08 | 119133 | 7148 | 0.53 | 1.22 | 72.58 | 35.18 | -0.02
7150 | 00:01:59:09 | 119150 | 7149 | 0.56 | 1.22 | 71.79 | 34.81 | -0.02
7151 | 00:01:59:10 | 119167 | 7150 | 0.56 | 1.22 | 71.02 | 34.46 | -0.02
7152 | 00:01:59:11 | 119183 | 7151 | 0.56 | 1.22 | 70.25 | 34.1 | -0.02
7153 | 00:01:59:12 | 119200 | 7152 | 0.63 | 1.22 | 69.52 | 33.74 | -0.02
7154 | 00:01:59:13 | 119217 | 7153 | 0.71 | 1.22 | 68.83 | 33.41 | -0.02
7155 | 00:01:59:14 | 119233 | 7154 | 0.8 | 1.22 | 68.42 | 33.19 | -0.02
7156 | 00:01:59:15 | 119250 | 7155 | 0.9 | 1.22 | 67.88 | 32.9 | -0.02
7157 | 00:01:59:16 | 119267 | 7156 | 0.93 | 1.22 | 67.27 | 32.6 | -0.02
7158 | 00:01:59:17 | 119283 | 7157 | 0.92 | 1.22 | 66.53 | 32.23 | -0.02
7159 | 00:01:59:18 | 119300 | 7158 | 0.87 | 1.22 | 65.71 | 31.84 | -0.02
7160 | 00:01:59:19 | 119317 | 7159 | 0.83 | 1.22 | 64.79 | 31.42 | -0.02
7161 | 00:01:59:20 | 119333 | 7160 | 0.71 | 1.22 | 63.74 | 30.95 | -0.02
7162 | 00:01:59:21 | 119350 | 7161 | 0.75 | 1.22 | 62.97 | 30.61 | -0.02
7163 | 00:01:59:22 | 119367 | 7162 | 0.78 | 1.22 | 62.44 | 30.37 | -0.02
7164 | 00:01:59:23 | 119383 | 7163 | 0.76 | 1.22 | 61.68 | 30.02 | -0.02
7165 | 00:01:59:24 | 119400 | 7164 | 0.75 | 1.22 | 60.89 | 29.63 | -0.02
7166 | 00:01:59:25 | 119417 | 7165 | 0.76 | 1.22 | 60.24 | 29.3 | -0.02
7167 | 00:01:59:26 | 119433 | 7166 | 0.75 | 1.22 | 59.4 | 28.88 | -0.02
7168 | 00:01:59:27 | 119450 | 7167 | 0.75 | 1.22 | 58.67 | 28.52 | -0.02
7169 | 00:01:59:28 | 119467 | 7168 | 0.73 | 1.22 | 57.94 | 28.17 | -0.02
7170 | 00:01:59:29 | 119483 | 7169 | 0.8 | 1.22 | 57.37 | 27.9 | -0.02
7171 | 00:01:59:30 | 119500 | 7170 | 0.85 | 1.22 | 56.71 | 27.58 | -0.02
7172 | 00:01:59:31 | 119517 | 7171 | 0.87 | 1.22 | 55.94 | 27.21 | -0.02
7173 | 00:01:59:32 | 119533 | 7172 | 0.83 | 1.22 | 55.2 | 26.85 | -0.02
7174 | 00:01:59:33 | 119550 | 7173 | 0.76 | 1.22 | 54.36 | 26.45 | -0.02
7175 | 00:01:59:34 | 119567 | 7174 | 0.73 | 1.22 | 53.52 | 26.06 | -0.02
7176 | 00:01:59:35 | 119583 | 7175 | 0.73 | 1.22 | 52.79 | 25.72 | -0.02
7177 | 00:01:59:36 | 119600 | 7176 | 0.75 | 1.22 | 52.17 | 25.44 | -0.02
7178 | 00:01:59:37 | 119617 | 7177 | 0.82 | 1.22 | 51.53 | 25.16 | -0.02
7179 | 00:01:59:38 | 119633 | 7178 | 0.76 | 1.22 | 50.7 | 24.82 | -0.02
7180 | 00:01:59:39 | 119650 | 7179 | 0.8 | 1.22 | 49.99 | 24.48 | -0.02
7181 | 00:01:59:40 | 119667 | 7180 | 0.8 | 1.22 | 49.3 | 24.16 | -0.02
7182 | 00:01:59:41 | 119683 | 7181 | 0.9 | 1.22 | 48.76 | 23.89 | -0.02
7183 | 00:01:59:42 | 119700 | 7182 | 0.95 | 1.22 | 48.1 | 23.55 | -0.02
7184 | 00:01:59:43 | 119717 | 7183 | 0.9 | 1.21 | 47.38 | 23.17 | -0.02
7185 | 00:01:59:44 | 119733 | 7184 | 0.87 | 1.22 | 46.53 | 22.73 | -0.02
7186 | 00:01:59:45 | 119750 | 7185 | 0.83 | 1.22 | 45.69 | 22.32 | -0.02
7187 | 00:01:59:46 | 119767 | 7186 | 0.76 | 1.22 | 44.8 | 21.87 | -0.02
7188 | 00:01:59:47 | 119783 | 7187 | 0.75 | 1.22 | 43.97 | 21.47 | -0.02
7189 | 00:01:59:48 | 119800 | 7188 | 0.73 | 1.22 | 43.17 | 21.11 | -0.02
7190 | 00:01:59:49 | 119817 | 7189 | 0.68 | 1.22 | 42.42 | 20.76 | -0.02
7191 | 00:01:59:50 | 119833 | 7190 | 0.7 | 1.22 | 41.72 | 20.43 | -0.02
7192 | 00:01:59:51 | 119850 | 7191 | 0.68 | 1.22 | 41.02 | 20.09 | -0.02
7193 | 00:01:59:52 | 119867 | 7192 | 0.68 | 1.22 | 40.3 | 19.77 | -0.02
7194 | 00:01:59:53 | 119883 | 7193 | 0.76 | 1.22 | 39.66 | 19.45 | -0.02
7195 | 00:01:59:54 | 119900 | 7194 | 0.82 | 1.22 | 39.11 | 19.19 | -0.02
7196 | 00:01:59:55 | 119917 | 7195 | 0.88 | 1.22 | 38.58 | 18.94 | -0.02
7197 | 00:01:59:56 | 119933 | 7196 | 0.93 | 1.22 | 37.99 | 18.67 | -0.02
7198 | 00:01:59:57 | 119950 | 7197 | 0.95 | 1.22 | 37.37 | 18.37 | -0.02
7199 | 00:01:59:58 | 119967 | 7198 | 0.97 | 1.22 | 36.74 | 18.06 | -0.02
7200 | 00:01:59:59 | 119983 | 7199 | 1 | 1.22 | 36.03 | 17.73 | -0.02
7201 | 00:02:00:00 | 120000 | 7200 | 1.04 | 1.22 | 35.36 | 17.38 | -0.02
7202 | 00:02:00:01 | 120017 | 7201 | 1.07 | 1.22 | 34.65 | 17.02 | -0.02
7203 | 00:02:00:02 | 120033 | 7202 | 1.07 | 1.22 | 33.97 | 16.66 | -0.02
7204 | 00:02:00:03 | 120050 | 7203 | 1.1 | 1.22 | 33.26 | 16.31 | -0.02
7205 | 00:02:00:04 | 120067 | 7204 | 1.1 | 1.22 | 32.54 | 15.97 | -0.02
7206 | 00:02:00:05 | 120083 | 7205 | 1.14 | 1.22 | 31.83 | 15.64 | -0.02
7207 | 00:02:00:06 | 120100 | 7206 | 1.12 | 1.22 | 31.07 | 15.3 | -0.02
7208 | 00:02:00:07 | 120117 | 7207 | 1.1 | 1.22 | 30.34 | 14.96 | -0.02
7209 | 00:02:00:08 | 120133 | 7208 | 1.09 | 1.22 | 29.58 | 14.65 | -0.02
7210 | 00:02:00:09 | 120150 | 7209 | 1.09 | 1.23 | 28.85 | 14.29 | -0.02
7211 | 00:02:00:10 | 120167 | 7210 | 1 | 1.22 | 28.1 | 13.94 | -0.02
7212 | 00:02:00:11 | 120183 | 7211 | 1.07 | 1.22 | 27.42 | 13.61 | -0.02
7213 | 00:02:00:12 | 120200 | 7212 | 1 | 1.22 | 26.7 | 13.26 | -0.02
7214 | 00:02:00:13 | 120217 | 7213 | 1.05 | 1.22 | 26.01 | 12.94 | -0.02
7215 | 00:02:00:14 | 120233 | 7214 | 1.12 | 1.22 | 25.36 | 12.62 | -0.02
7216 | 00:02:00:15 | 120250 | 7215 | 1.15 | 1.22 | 24.67 | 12.3 | -0.02
7217 | 00:02:00:16 | 120267 | 7216 | 1.19 | 1.22 | 24 | 11.97 | -0.02
7218 | 00:02:00:17 | 120283 | 7217 | 1.22 | 1.22 | 23.29 | 11.62 | -0.02
7219 | 00:02:00:18 | 120300 | 7218 | 1.26 | 1.22 | 22.6 | 11.28 | -0.02
7220 | 00:02:00:19 | 120317 | 7219 | 1.21 | 1.22 | 21.87 | 10.91 | -0.02
7221 | 00:02:00:20 | 120333 | 7220 | 1.21 | 1.22 | 21.16 | 10.56 | -0.02
7222 | 00:02:00:21 | 120350 | 7221 | 1.19 | 1.22 | 20.48 | 10.2 | -0.02
7223 | 00:02:00:22 | 120367 | 7222 | 1.19 | 1.22 | 19.75 | 9.85 | -0.02
7224 | 00:02:00:23 | 120383 | 7223 | 1.19 | 1.22 | 19.03 | 9.5 | -0.02
7225 | 00:02:00:24 | 120400 | 7224 | 1.12 | 1.22 | 18.25 | 9.14 | -0.02
7226 | 00:02:00:25 | 120417 | 7225 | 1.12 | 1.22 | 17.5 | 8.8 | -0.02
7227 | 00:02:00:26 | 120433 | 7226 | 1.1 | 1.22 | 16.74 | 8.47 | -0.02
7228 | 00:02:00:27 | 120450 | 7227 | 1.15 | 1.22 | 16 | 8.14 | -0.02
7229 | 00:02:00:28 | 120467 | 7228 | 1.19 | 1.22 | 15.3 | 7.8 | -0.02
7230 | 00:02:00:29 | 120483 | 7229 | 1.17 | 1.22 | 14.55 | 7.45 | -0.02
7231 | 00:02:00:30 | 120500 | 7230 | 1.12 | 1.22 | 13.82 | 7.1 | -0.02
7232 | 00:02:00:31 | 120517 | 7231 | 1.12 | 1.22 | 13.08 | 6.75 | -0.02
7233 | 00:02:00:32 | 120533 | 7232 | 1.14 | 1.22 | 12.32 | 6.42 | -0.02
7234 | 00:02:00:33 | 120550 | 7233 | 1.1 | 1.22 | 11.56 | 6.06 | -0.02
7235 | 00:02:00:34 | 120567 | 7234 | 1.09 | 1.22 | 10.76 | 5.7 | -0.02
7236 | 00:02:00:35 | 120583 | 7235 | 1.1 | 1.22 | 10.05 | 5.34 | -0.02
7237 | 00:02:00:36 | 120600 | 7236 | 1.17 | 1.22 | 9.3 | 4.98 | -0.02
7238 | 00:02:00:37 | 120617 | 7237 | 1.17 | 1.22 | 8.59 | 4.61 | -0.02
7239 | 00:02:00:38 | 120633 | 7238 | 1.19 | 1.22 | 7.86 | 4.24 | -0.02
7240 | 00:02:00:39 | 120650 | 7239 | 1.17 | 1.22 | 7.16 | 3.87 | -0.02
7241 | 00:02:00:40 | 120667 | 7240 | 1.14 | 1.22 | 6.43 | 3.5 | -0.02
7242 | 00:02:00:41 | 120683 | 7241 | 1.14 | 1.22 | 5.67 | 3.12 | -0.02
7243 | 00:02:00:42 | 120700 | 7242 | 1.17 | 1.22 | 4.94 | 2.77 | -0.02
7244 | 00:02:00:43 | 120717 | 7243 | 1.21 | 1.22 | 4.19 | 2.43 | -0.02
7245 | 00:02:00:44 | 120733 | 7244 | 1.22 | 1.22 | 3.45 | 2.09 | -0.02
7246 | 00:02:00:45 | 120750 | 7245 | 1.26 | 1.22 | 2.69 | 1.76 | -0.02
7247 | 00:02:00:46 | 120767 | 7246 | 1.24 | 1.22 | 1.96 | 1.41 | -0.02
7248 | 00:02:00:47 | 120783 | 7247 | 1.17 | 1.22 | 1.22 | 1.06 | -0.02
7249 | 00:02:00:48 | 120800 | 7248 | 1.19 | 1.22 | 0.51 | 0.73 | -0.02
7250 | 00:02:00:49 | 120817 | 7249 | 1.22 | 1.22 | -0.17 | 0.37 | -0.02
7251 | 00:02:00:50 | 120833 | 7250 | 1.24 | 1.22 | -0.88 | 0.04 | -0.02
7252 | 00:02:00:51 | 120850 | 7251 | 1.26 | 1.22 | -1.59 | -0.32 | -0.02
7253 | 00:02:00:52 | 120867 | 7252 | 1.22 | 1.22 | -2.36 | -0.67 | -0.02
7254 | 00:02:00:53 | 120883 | 7253 | 1.27 | 1.22 | -3.14 | -1.04 | -0.02
7255 | 00:02:00:54 | 120900 | 7254 | 1.26 | 1.22 | -3.88 | -1.41 | -0.02
7256 | 00:02:00:55 | 120917 | 7255 | 1.27 | 1.22 | -4.63 | -1.77 | -0.02
7257 | 00:02:00:56 | 120933 | 7256 | 1.24 | 1.22 | -5.36 | -2.14 | -0.02
7258 | 00:02:00:57 | 120950 | 7257 | 1.24 | 1.22 | -6.07 | -2.49 | -0.02
7259 | 00:02:00:58 | 120967 | 7258 | 1.24 | 1.22 | -6.75 | -2.87 | -0.02
7260 | 00:02:00:59 | 120983 | 7259 | 1.22 | 1.22 | -7.47 | -3.22 | -0.02
7261 | 00:02:01:00 | 121000 | 7260 | 1.27 | 1.22 | -8.2 | -3.57 | -0.02
7262 | 00:02:01:01 | 121017 | 7261 | 1.26 | 1.22 | -8.93 | -3.91 | -0.02
7263 | 00:02:01:02 | 121033 | 7262 | 1.27 | 1.22 | -9.7 | -4.26 | -0.02
7264 | 00:02:01:03 | 121050 | 7263 | 1.24 | 1.22 | -10.44 | -4.58 | -0.02
7265 | 00:02:01:04 | 121067 | 7264 | 1.27 | 1.22 | -11.18 | -4.92 | -0.02
7266 | 00:02:01:05 | 121083 | 7265 | 1.24 | 1.22 | -11.89 | -5.27 | -0.02
7267 | 00:02:01:06 | 121100 | 7266 | 1.22 | 1.22 | -12.6 | -5.61 | -0.02
7268 | 00:02:01:07 | 121117 | 7267 | 1.19 | 1.22 | -13.3 | -5.97 | -0.02
7269 | 00:02:01:08 | 121133 | 7268 | 1.22 | 1.22 | -13.99 | -6.31 | -0.02
7270 | 00:02:01:09 | 121150 | 7269 | 1.26 | 1.22 | -14.72 | -6.67 | -0.02
7271 | 00:02:01:10 | 121167 | 7270 | 1.26 | 1.22 | -15.46 | -7.03 | -0.02
7272 | 00:02:01:11 | 121183 | 7271 | 1.26 | 1.22 | -16.24 | -7.4 | -0.02
7273 | 00:02:01:12 | 121200 | 7272 | 1.22 | 1.22 | -16.98 | -7.77 | -0.02
7274 | 00:02:01:13 | 121217 | 7273 | 1.22 | 1.22 | -17.74 | -8.14 | -0.02
7275 | 00:02:01:14 | 121233 | 7274 | 1.21 | 1.22 | -18.43 | -8.5 | -0.02
7276 | 00:02:01:15 | 121250 | 7275 | 1.15 | 1.22 | -19.15 | -8.86 | -0.02
7277 | 00:02:01:16 | 121267 | 7276 | 1.19 | 1.22 | -19.86 | -9.23 | -0.02
7278 | 00:02:01:17 | 121283 | 7277 | 1.21 | 1.22 | -20.53 | -9.56 | -0.02
7279 | 00:02:01:18 | 121300 | 7278 | 1.14 | 1.22 | -21.28 | -9.92 | -0.02
7280 | 00:02:01:19 | 121317 | 7279 | 1.17 | 1.22 | -22 | -10.26 | -0.02
7281 | 00:02:01:20 | 121333 | 7280 | 1.24 | 1.22 | -22.75 | -10.59 | -0.02
7282 | 00:02:01:21 | 121350 | 7281 | 1.19 | 1.22 | -23.47 | -10.94 | -0.02
7283 | 00:02:01:22 | 121367 | 7282 | 1.17 | 1.22 | -24.22 | -11.27 | -0.02
7284 | 00:02:01:23 | 121383 | 7283 | 1.19 | 1.22 | -24.96 | -11.62 | -0.02
7285 | 00:02:01:24 | 121400 | 7284 | 1.19 | 1.22 | -25.66 | -11.95 | -0.02
7286 | 00:02:01:25 | 121417 | 7285 | 1.22 | 1.22 | -26.4 | -12.31 | -0.02
7287 | 00:02:01:26 | 121433 | 7286 | 1.21 | 1.22 | -27.11 | -12.69 | -0.02
7288 | 00:02:01:27 | 121450 | 7287 | 1.17 | 1.22 | -27.86 | -13.05 | -0.02
7289 | 00:02:01:28 | 121467 | 7288 | 1.14 | 1.22 | -28.62 | -13.43 | -0.02
7290 | 00:02:01:29 | 121483 | 7289 | 1.09 | 1.22 | -29.4 | -13.81 | -0.02
7291 | 00:02:01:30 | 121500 | 7290 | 1.07 | 1.22 | -30.18 | -14.2 | -0.02
7292 | 00:02:01:31 | 121517 | 7291 | 1.04 | 1.22 | -30.91 | -14.55 | -0.02
7293 | 00:02:01:32 | 121533 | 7292 | 1.02 | 1.22 | -31.65 | -14.92 | -0.02
7294 | 00:02:01:33 | 121550 | 7293 | 1.02 | 1.22 | -32.33 | -15.28 | -0.02
7295 | 00:02:01:34 | 121567 | 7294 | 0.99 | 1.22 | -33.13 | -15.65 | -0.02
7296 | 00:02:01:35 | 121583 | 7295 | 0.95 | 1.23 | -33.97 | -16.04 | -0.02
7297 | 00:02:01:36 | 121600 | 7296 | 0.92 | 1.23 | -34.93 | -16.48 | -0.02
7298 | 00:02:01:37 | 121617 | 7297 | 0.9 | 1.23 | -35.72 | -16.84 | -0.02
7299 | 00:02:01:38 | 121633 | 7298 | 0.93 | 1.23 | -36.23 | -17.07 | -0.02
7300 | 00:02:01:39 | 121650 | 7299 | 1 | 1.23 | -36.78 | -17.33 | -0.02
7301 | 00:02:01:40 | 121667 | 7300 | 1.05 | 1.23 | -37.47 | -17.66 | -0.02
7302 | 00:02:01:41 | 121683 | 7301 | 1.1 | 1.23 | -38.16 | -18.03 | -0.02
7303 | 00:02:01:42 | 121700 | 7302 | 1.12 | 1.23 | -38.88 | -18.41 | -0.02
7304 | 00:02:01:43 | 121717 | 7303 | 1.17 | 1.23 | -39.57 | -18.74 | -0.02
7305 | 00:02:01:44 | 121733 | 7304 | 1.22 | 1.24 | -40.31 | -19.1 | -0.02
7306 | 00:02:01:45 | 121750 | 7305 | 1.29 | 1.24 | -41.01 | -19.45 | -0.02
7307 | 00:02:01:46 | 121767 | 7306 | 1.36 | 1.24 | -41.74 | -19.8 | -0.02
7308 | 00:02:01:47 | 121783 | 7307 | 1.38 | 1.24 | -42.44 | -20.15 | -0.02
7309 | 00:02:01:48 | 121800 | 7308 | 1.43 | 1.24 | -43.14 | -20.51 | -0.02
7310 | 00:02:01:49 | 121817 | 7309 | 1.32 | 1.24 | -43.84 | -20.86 | -0.02
7311 | 00:02:01:50 | 121833 | 7310 | 1.31 | 1.24 | -44.52 | -21.21 | -0.02
7312 | 00:02:01:51 | 121850 | 7311 | 1.29 | 1.24 | -45.23 | -21.55 | -0.02
7313 | 00:02:01:52 | 121867 | 7312 | 1.36 | 1.24 | -45.93 | -21.88 | -0.02
7314 | 00:02:01:53 | 121883 | 7313 | 1.31 | 1.24 | -46.69 | -22.22 | -0.02
7315 | 00:02:01:54 | 121900 | 7314 | 1.26 | 1.24 | -47.43 | -22.54 | -0.02
7316 | 00:02:01:55 | 121917 | 7315 | 1.32 | 1.24 | -48.17 | -22.88 | -0.02
7317 | 00:02:01:56 | 121933 | 7316 | 1.41 | 1.24 | -48.91 | -23.19 | -0.02
7318 | 00:02:01:57 | 121950 | 7317 | 1.43 | 1.24 | -49.61 | -23.53 | -0.02
7319 | 00:02:01:58 | 121967 | 7318 | 1.44 | 1.23 | -50.32 | -23.88 | -0.02
7320 | 00:02:01:59 | 121983 | 7319 | 1.36 | 1.24 | -50.99 | -24.22 | -0.02
7321 | 00:02:02:00 | 122000 | 7320 | 1.34 | 1.24 | -51.72 | -24.57 | -0.02
7322 | 00:02:02:01 | 122017 | 7321 | 1.29 | 1.24 | -52.46 | -24.93 | -0.02
7323 | 00:02:02:02 | 122033 | 7322 | 1.29 | 1.24 | -53.23 | -25.29 | -0.02
7324 | 00:02:02:03 | 122050 | 7323 | 1.27 | 1.24 | -54 | -25.66 | -0.02
7325 | 00:02:02:04 | 122067 | 7324 | 1.26 | 1.24 | -54.73 | -26.05 | -0.02
7326 | 00:02:02:05 | 122083 | 7325 | 1.24 | 1.24 | -55.48 | -26.45 | -0.02
7327 | 00:02:02:06 | 122100 | 7326 | 1.24 | 1.25 | -56.19 | -26.81 | -0.02
7328 | 00:02:02:07 | 122117 | 7327 | 1.21 | 1.25 | -56.91 | -27.2 | -0.02
7329 | 00:02:02:08 | 122133 | 7328 | 1.19 | 1.25 | -57.6 | -27.55 | -0.02
7330 | 00:02:02:09 | 122150 | 7329 | 1.19 | 1.25 | -58.31 | -27.92 | -0.02
7331 | 00:02:02:10 | 122167 | 7330 | 1.21 | 1.25 | -59.05 | -28.26 | -0.02
7332 | 00:02:02:11 | 122183 | 7331 | 1.22 | 1.25 | -59.77 | -28.61 | -0.02
7333 | 00:02:02:12 | 122200 | 7332 | 1.24 | 1.25 | -60.54 | -28.96 | -0.02
7334 | 00:02:02:13 | 122217 | 7333 | 1.22 | 1.25 | -61.26 | -29.28 | -0.02
7335 | 00:02:02:14 | 122233 | 7334 | 1.21 | 1.25 | -61.99 | -29.62 | -0.02
7336 | 00:02:02:15 | 122250 | 7335 | 1.22 | 1.25 | -62.66 | -29.94 | -0.02
7337 | 00:02:02:16 | 122267 | 7336 | 1.22 | 1.25 | -63.34 | -30.28 | -0.02
7338 | 00:02:02:17 | 122283 | 7337 | 1.22 | 1.25 | -64.04 | -30.64 | -0.02
7339 | 00:02:02:18 | 122300 | 7338 | 1.14 | 1.25 | -64.74 | -30.99 | -0.02
7340 | 00:02:02:19 | 122317 | 7339 | 1.14 | 1.25 | -65.48 | -31.35 | -0.02
7341 | 00:02:02:20 | 122333 | 7340 | 1.12 | 1.25 | -66.25 | -31.72 | -0.02
7342 | 00:02:02:21 | 122350 | 7341 | 1.12 | 1.26 | -67.07 | -32.1 | -0.02
7343 | 00:02:02:22 | 122367 | 7342 | 1.21 | 1.25 | -67.83 | -32.46 | -0.02
7344 | 00:02:02:23 | 122383 | 7343 | 1.15 | 1.25 | -68.59 | -32.83 | -0.02
7345 | 00:02:02:24 | 122400 | 7344 | 1.22 | 1.25 | -69.31 | -33.18 | -0.02
7346 | 00:02:02:25 | 122417 | 7345 | 1.24 | 1.26 | -69.98 | -33.54 | -0.02
7347 | 00:02:02:26 | 122433 | 7346 | 1.27 | 1.26 | -70.68 | -33.9 | -0.02
7348 | 00:02:02:27 | 122450 | 7347 | 1.27 | 1.25 | -71.37 | -34.26 | -0.02
7349 | 00:02:02:28 | 122467 | 7348 | 1.29 | 1.26 | -72.1 | -34.62 | -0.02
7350 | 00:02:02:29 | 122483 | 7349 | 1.27 | 1.26 | -72.84 | -34.96 | -0.02
7351 | 00:02:02:30 | 122500 | 7350 | 1.29 | 1.26 | -73.61 | -35.3 | -0.02
7352 | 00:02:02:31 | 122517 | 7351 | 1.29 | 1.26 | -74.38 | -35.65 | -0.02
7353 | 00:02:02:32 | 122533 | 7352 | 1.27 | 1.26 | -75.12 | -35.99 | -0.02
7354 | 00:02:02:33 | 122550 | 7353 | 1.27 | 1.26 | -75.86 | -36.33 | -0.02
7355 | 00:02:02:34 | 122567 | 7354 | 1.29 | 1.26 | -76.55 | -36.68 | -0.02
7356 | 00:02:02:35 | 122583 | 7355 | 1.34 | 1.26 | -77.25 | -37.02 | -0.02
7357 | 00:02:02:36 | 122600 | 7356 | 1.38 | 1.26 | -77.92 | -37.35 | -0.02
7358 | 00:02:02:37 | 122617 | 7357 | 1.41 | 1.26 | -78.61 | -37.71 | -0.02
7359 | 00:02:02:38 | 122633 | 7358 | 1.41 | 1.26 | -79.33 | -38.05 | -0.02
7360 | 00:02:02:39 | 122650 | 7359 | 1.41 | 1.26 | -80.03 | -38.41 | -0.02
7361 | 00:02:02:40 | 122667 | 7360 | 1.43 | 1.26 | -80.79 | -38.76 | -0.02
7362 | 00:02:02:41 | 122683 | 7361 | 1.41 | 1.27 | -81.52 | -39.13 | -0.02
7363 | 00:02:02:42 | 122700 | 7362 | 1.34 | 1.27 | -82.29 | -39.51 | -0.02
7364 | 00:02:02:43 | 122717 | 7363 | 1.36 | 1.27 | -83.04 | -39.87 | -0.02
7365 | 00:02:02:44 | 122733 | 7364 | 1.31 | 1.27 | -83.73 | -40.25 | -0.02
7366 | 00:02:02:45 | 122750 | 7365 | 1.34 | 1.27 | -84.43 | -40.61 | -0.02
7367 | 00:02:02:46 | 122767 | 7366 | 1.38 | 1.27 | -85.1 | -40.97 | -0.02
7368 | 00:02:02:47 | 122783 | 7367 | 1.38 | 1.27 | -85.82 | -41.33 | -0.02
7369 | 00:02:02:48 | 122800 | 7368 | 1.36 | 1.27 | -86.53 | -41.68 | -0.02
7370 | 00:02:02:49 | 122817 | 7369 | 1.31 | 1.27 | -87.31 | -42.03 | -0.02
7371 | 00:02:02:50 | 122833 | 7370 | 1.29 | 1.27 | -88.07 | -42.4 | -0.02
7372 | 00:02:02:51 | 122850 | 7371 | 1.26 | 1.28 | -88.84 | -42.78 | -0.02
7373 | 00:02:02:52 | 122867 | 7372 | 1.26 | 1.28 | -89.6 | -43.14 | -0.02
7374 | 00:02:02:53 | 122883 | 7373 | 1.31 | 1.28 | -90.31 | -43.51 | -0.02
7375 | 00:02:02:54 | 122900 | 7374 | 1.31 | 1.28 | -91.02 | -43.86 | -0.02
7376 | 00:02:02:55 | 122917 | 7375 | 1.24 | 1.28 | -91.71 | -44.22 | -0.02
7377 | 00:02:02:56 | 122933 | 7376 | 1.26 | 1.28 | -92.43 | -44.58 | -0.02
7378 | 00:02:02:57 | 122950 | 7377 | 1.26 | 1.29 | -93.13 | -44.96 | -0.02
7379 | 00:02:02:58 | 122967 | 7378 | 1.26 | 1.29 | -93.88 | -45.32 | -0.02
7380 | 00:02:02:59 | 122983 | 7379 | 1.32 | 1.29 | -94.64 | -45.7 | -0.02
7381 | 00:02:03:00 | 123000 | 7380 | 1.31 | 1.29 | -95.35 | -46.08 | -0.02
7382 | 00:02:03:01 | 123017 | 7381 | 1.36 | 1.29 | -96.07 | -46.44 | -0.02
7383 | 00:02:03:02 | 123033 | 7382 | 1.38 | 1.29 | -96.74 | -46.8 | -0.02
7384 | 00:02:03:03 | 123050 | 7383 | 1.36 | 1.29 | -97.41 | -47.14 | -0.02
7385 | 00:02:03:04 | 123067 | 7384 | 1.38 | 1.29 | -98.1 | -47.5 | -0.02
7386 | 00:02:03:05 | 123083 | 7385 | 1.34 | 1.29 | -98.78 | -47.83 | -0.02
7387 | 00:02:03:06 | 123100 | 7386 | 1.32 | 1.29 | -99.51 | -48.18 | -0.02
7388 | 00:02:03:07 | 123117 | 7387 | 1.26 | 1.3 | -100.34 | -48.61 | -0.02
7389 | 00:02:03:08 | 123133 | 7388 | 1.27 | 1.3 | -101.18 | -48.98 | -0.02
7390 | 00:02:03:09 | 123150 | 7389 | 1.27 | 1.3 | -101.99 | -49.37 | -0.02
7391 | 00:02:03:10 | 123167 | 7390 | 1.24 | 1.31 | -102.83 | -49.77 | -0.02
7392 | 00:02:03:11 | 123183 | 7391 | 1.34 | 1.31 | -103.55 | -50.14 | -0.02
7393 | 00:02:03:12 | 123200 | 7392 | 1.39 | 1.3 | -104.26 | -50.5 | -0.02
7394 | 00:02:03:13 | 123217 | 7393 | 1.38 | 1.31 | -104.98 | -50.88 | -0.02
7395 | 00:02:03:14 | 123233 | 7394 | 1.38 | 1.31 | -105.67 | -51.24 | -0.02
7396 | 00:02:03:15 | 123250 | 7395 | 1.38 | 1.31 | -106.4 | -51.63 | -0.02
7397 | 00:02:03:16 | 123267 | 7396 | 1.34 | 1.31 | -107.11 | -52.03 | -0.02
7398 | 00:02:03:17 | 123283 | 7397 | 1.36 | 1.32 | -107.84 | -52.41 | -0.02
7399 | 00:02:03:18 | 123300 | 7398 | 1.34 | 1.33 | -108.57 | -52.81 | -0.02
7400 | 00:02:03:19 | 123317 | 7399 | 1.31 | 1.33 | -109.29 | -53.18 | -0.02
7401 | 00:02:03:20 | 123333 | 7400 | 1.32 | 1.34 | -110.01 | -53.57 | -0.02
7402 | 00:02:03:21 | 123350 | 7401 | 1.32 | 1.34 | -110.73 | -53.93 | -0.02
7403 | 00:02:03:22 | 123367 | 7402 | 1.32 | 1.35 | -111.45 | -54.3 | -0.02
7404 | 00:02:03:23 | 123383 | 7403 | 1.36 | 1.36 | -112.13 | -54.66 | -0.02
7405 | 00:02:03:24 | 123400 | 7404 | 1.39 | 1.38 | -112.82 | -55.01 | -0.02
7406 | 00:02:03:25 | 123417 | 7405 | 1.41 | 1.38 | -113.47 | -55.35 | -0.02
7407 | 00:02:03:26 | 123433 | 7406 | 1.44 | 1.4 | -114.17 | -55.68 | -0.02
7408 | 00:02:03:27 | 123450 | 7407 | 1.56 | 1.4 | -114.88 | -56.02 | -0.02
7409 | 00:02:03:28 | 123467 | 7408 | 1.6 | 1.41 | -115.56 | -56.35 | -0.02
7410 | 00:02:03:29 | 123483 | 7409 | 1.55 | 1.41 | -116.32 | -56.71 | -0.02
7411 | 00:02:03:30 | 123500 | 7410 | 1.58 | 1.42 | -117.01 | -57.04 | -0.02
7412 | 00:02:03:31 | 123517 | 7411 | 1.61 | 1.43 | -117.76 | -57.4 | -0.02
7413 | 00:02:03:32 | 123533 | 7412 | 1.66 | 1.43 | -118.49 | -57.77 | -0.02
7414 | 00:02:03:33 | 123550 | 7413 | 1.68 | 1.44 | -119.17 | -58.14 | -0.02
7415 | 00:02:03:34 | 123567 | 7414 | 1.68 | 1.44 | -119.87 | -58.51 | -0.02
7416 | 00:02:03:35 | 123583 | 7415 | 1.68 | 1.45 | -120.55 | -58.89 | -0.02
7417 | 00:02:03:36 | 123600 | 7416 | 1.68 | 1.45 | -121.23 | -59.29 | -0.02
7418 | 00:02:03:37 | 123617 | 7417 | 1.65 | 1.46 | -121.91 | -59.67 | -0.02
7419 | 00:02:03:38 | 123633 | 7418 | 1.63 | 1.48 | -122.64 | -60.04 | -0.02
7420 | 00:02:03:39 | 123650 | 7419 | 1.66 | 1.49 | -123.4 | -60.41 | -0.02
7421 | 00:02:03:40 | 123667 | 7420 | 1.66 | 1.52 | -124.15 | -60.76 | -0.02
7422 | 00:02:03:41 | 123683 | 7421 | 1.66 | 1.58 | -124.92 | -61.11 | -0.02
7423 | 00:02:03:42 | 123700 | 7422 | 1.68 | 1.63 | -125.65 | -61.46 | -0.02
7424 | 00:02:03:43 | 123717 | 7423 | 1.7 | 1.69 | -126.37 | -61.82 | -0.02
7425 | 00:02:03:44 | 123733 | 7424 | 1.7 | 1.74 | -127.06 | -62.16 | -0.02
7426 | 00:02:03:45 | 123750 | 7425 | 1.68 | 1.81 | -127.77 | -62.51 | -0.02
7427 | 00:02:03:46 | 123767 | 7426 | 1.7 | 1.88 | -128.47 | -62.86 | -0.02
7428 | 00:02:03:47 | 123783 | 7427 | 1.72 | 1.96 | -129.17 | -63.21 | -0.02
7429 | 00:02:03:48 | 123800 | 7428 | 1.73 | 2.04 | -129.88 | -63.58 | -0.02
7430 | 00:02:03:49 | 123817 | 7429 | 1.73 | 2.12 | -130.6 | -63.94 | -0.02
7431 | 00:02:03:50 | 123833 | 7430 | 1.77 | 2.23 | -131.37 | -64.3 | -0.01
7432 | 00:02:03:51 | 123850 | 7431 | 1.77 | 2.29 | -132.09 | -64.66 | -0.01
7433 | 00:02:03:52 | 123867 | 7432 | 1.77 | 2.35 | -132.84 | -65.03 | -0.01
7434 | 00:02:03:53 | 123883 | 7433 | 1.75 | 2.39 | -133.59 | -65.4 | -0.01
7435 | 00:02:03:54 | 123900 | 7434 | 1.77 | 2.44 | -134.29 | -65.75 | -0.01
7436 | 00:02:03:55 | 123917 | 7435 | 1.73 | 2.51 | -135 | -66.12 | -0.02
7437 | 00:02:03:56 | 123933 | 7436 | 1.75 | 2.58 | -135.7 | -66.46 | -0.02
7438 | 00:02:03:57 | 123950 | 7437 | 1.78 | 2.65 | -136.43 | -66.81 | -0.02
7439 | 00:02:03:58 | 123967 | 7438 | 1.78 | 2.71 | -137.13 | -67.15 | -0.02
7440 | 00:02:03:59 | 123983 | 7439 | 1.78 | 2.77 | -137.87 | -67.48 | -0.01
7441 | 00:02:04:00 | 124000 | 7440 | 1.82 | 2.84 | -138.59 | -67.82 | -0.01
7442 | 00:02:04:01 | 124017 | 7441 | 1.78 | 2.91 | -139.34 | -68.17 | -0.01
7443 | 00:02:04:02 | 124033 | 7442 | 1.82 | 3 | -140.08 | -68.51 | -0.01
7444 | 00:02:04:03 | 124050 | 7443 | 1.8 | 3.05 | -140.78 | -68.85 | -0.01
7445 | 00:02:04:04 | 124067 | 7444 | 1.83 | 3.13 | -141.5 | -69.21 | -0.01
7446 | 00:02:04:05 | 124083 | 7445 | 1.8 | 3.2 | -142.19 | -69.56 | -0.01
7447 | 00:02:04:06 | 124100 | 7446 | 1.8 | 3.28 | -142.92 | -69.93 | -0.01
7448 | 00:02:04:07 | 124117 | 7447 | 1.83 | 3.36 | -143.62 | -70.29 | -0.01
7449 | 00:02:04:08 | 124133 | 7448 | 1.85 | 3.45 | -144.37 | -70.66 | -0.01
7450 | 00:02:04:09 | 124150 | 7449 | 1.89 | 3.55 | -145.13 | -71.04 | -0.01
7451 | 00:02:04:10 | 124167 | 7450 | 1.87 | 3.63 | -145.85 | -71.38 | -0.01
7452 | 00:02:04:11 | 124183 | 7451 | 1.87 | 3.75 | -146.59 | -71.74 | -0.01
7453 | 00:02:04:12 | 124200 | 7452 | 1.92 | 3.88 | -147.3 | -72.07 | -0.01
7454 | 00:02:04:13 | 124217 | 7453 | 1.92 | 4.01 | -148.02 | -72.41 | -0.01
7455 | 00:02:04:14 | 124233 | 7454 | 1.95 | 4.11 | -148.72 | -72.72 | -0.01
7456 | 00:02:04:15 | 124250 | 7455 | 1.95 | 4.2 | -149.41 | -73.06 | -0.02
7457 | 00:02:04:16 | 124267 | 7456 | 1.95 | 4.29 | -150.14 | -73.41 | -0.01
7458 | 00:02:04:17 | 124283 | 7457 | 2 | 4.35 | -150.85 | -73.75 | -0.02
7459 | 00:02:04:18 | 124300 | 7458 | 2.02 | 4.37 | -151.57 | -74.1 | -0.02
7460 | 00:02:04:19 | 124317 | 7459 | 2.06 | 4.38 | -152.3 | -74.45 | -0.01
7461 | 00:02:04:20 | 124333 | 7460 | 2.06 | 4.41 | -153.03 | -74.82 | -0.01
7462 | 00:02:04:21 | 124350 | 7461 | 2.09 | 4.44 | -153.77 | -75.19 | -0.01
7463 | 00:02:04:22 | 124367 | 7462 | 2.09 | 4.49 | -154.47 | -75.54 | -0.01
7464 | 00:02:04:23 | 124383 | 7463 | 2.07 | 4.55 | -155.2 | -75.88 | -0.01
7465 | 00:02:04:24 | 124400 | 7464 | 2.12 | 4.6 | -155.89 | -76.22 | -0.01
7466 | 00:02:04:25 | 124417 | 7465 | 2.12 | 4.64 | -156.58 | -76.55 | -0.01
7467 | 00:02:04:26 | 124433 | 7466 | 2.12 | 4.67 | -157.26 | -76.86 | -0.01
7468 | 00:02:04:27 | 124450 | 7467 | 2.12 | 4.71 | -157.97 | -77.2 | -0.01
7469 | 00:02:04:28 | 124467 | 7468 | 2.12 | 4.74 | -158.7 | -77.52 | -0.01
7470 | 00:02:04:29 | 124483 | 7469 | 2.17 | 4.77 | -159.38 | -77.85 | -0.01
7471 | 00:02:04:30 | 124500 | 7470 | 2.21 | 4.79 | -160.07 | -78.16 | -0.01
7472 | 00:02:04:31 | 124517 | 7471 | 2.21 | 4.81 | -160.73 | -78.49 | -0.01
7473 | 00:02:04:32 | 124533 | 7472 | 2.21 | 4.82 | -161.41 | -78.82 | -0.01
7474 | 00:02:04:33 | 124550 | 7473 | 2.22 | 4.84 | -162.07 | -79.16 | -0.01
7475 | 00:02:04:34 | 124567 | 7474 | 2.22 | 4.85 | -162.75 | -79.51 | -0.02
7476 | 00:02:04:35 | 124583 | 7475 | 2.22 | 4.86 | -163.42 | -79.86 | -0.01
7477 | 00:02:04:36 | 124600 | 7476 | 2.22 | 4.87 | -164.14 | -80.21 | -0.01
7478 | 00:02:04:37 | 124617 | 7477 | 2.26 | 4.86 | -164.86 | -80.55 | -0.01
7479 | 00:02:04:38 | 124633 | 7478 | 2.26 | 4.87 | -165.55 | -80.89 | -0.02
7480 | 00:02:04:39 | 124650 | 7479 | 2.28 | 4.87 | -166.27 | -81.23 | -0.02
7481 | 00:02:04:40 | 124667 | 7480 | 2.28 | 4.86 | -166.95 | -81.57 | -0.02
7482 | 00:02:04:41 | 124683 | 7481 | 2.28 | 4.86 | -167.65 | -81.9 | -0.01
7483 | 00:02:04:42 | 124700 | 7482 | 2.31 | 4.86 | -168.34 | -82.22 | -0.01
7484 | 00:02:04:43 | 124717 | 7483 | 2.33 | 4.87 | -169.02 | -82.55 | -0.01
7485 | 00:02:04:44 | 124733 | 7484 | 2.33 | 4.87 | -169.7 | -82.86 | -0.01
7486 | 00:02:04:45 | 124750 | 7485 | 2.33 | 4.87 | -170.39 | -83.17 | -0.01
7487 | 00:02:04:46 | 124767 | 7486 | 2.36 | 4.87 | -171.12 | -83.49 | -0.02
7488 | 00:02:04:47 | 124783 | 7487 | 2.39 | 4.86 | -171.83 | -83.83 | -0.02
7489 | 00:02:04:48 | 124800 | 7488 | 2.39 | 4.86 | -172.57 | -84.16 | -0.02
7490 | 00:02:04:49 | 124817 | 7489 | 2.39 | 4.86 | -173.29 | -84.48 | -0.02
7491 | 00:02:04:50 | 124833 | 7490 | 2.38 | 4.87 | -173.97 | -84.81 | -0.01
7492 | 00:02:04:51 | 124850 | 7491 | 2.36 | 4.87 | -174.68 | -85.15 | -0.02
7493 | 00:02:04:52 | 124867 | 7492 | 2.38 | 4.86 | -175.36 | -85.52 | -0.01
7494 | 00:02:04:53 | 124883 | 7493 | 2.39 | 4.86 | -176.07 | -85.88 | -0.01
7495 | 00:02:04:54 | 124900 | 7494 | 2.41 | 4.86 | -176.78 | -86.24 | -0.02
7496 | 00:02:04:55 | 124917 | 7495 | 2.41 | 4.86 | -177.51 | -86.61 | -0.02
7497 | 00:02:04:56 | 124933 | 7496 | 2.38 | 4.86 | -178.27 | -86.95 | -0.02
7498 | 00:02:04:57 | 124950 | 7497 | 2.39 | 4.87 | -178.98 | -87.3 | -0.02
7499 | 00:02:04:58 | 124967 | 7498 | 2.38 | 4.87 | -179.73 | -87.63 | -0.02
7500 | 00:02:04:59 | 124983 | 7499 | 2.36 | 4.87 | -180.43 | -87.97 | -0.01
7501 | 00:02:05:00 | 125000 | 7500 | 2.38 | 4.88 | -181.11 | -88.31 | -0.02
7502 | 00:02:05:01 | 125017 | 7501 | 2.38 | 4.87 | -181.79 | -88.65 | -0.02
7503 | 00:02:05:02 | 125033 | 7502 | 2.38 | 4.87 | -182.49 | -88.98 | -0.02
7504 | 00:02:05:03 | 125050 | 7503 | 2.38 | 4.87 | -183.23 | -89.31 | -0.02
7505 | 00:02:05:04 | 125067 | 7504 | 2.38 | 4.88 | -183.93 | -89.63 | -0.02
7506 | 00:02:05:05 | 125083 | 7505 | 2.45 | 4.88 | -184.68 | -89.96 | -0.02
7507 | 00:02:05:06 | 125100 | 7506 | 2.43 | 4.88 | -185.39 | -90.3 | -0.02
7508 | 00:02:05:07 | 125117 | 7507 | 2.46 | 4.88 | -186.14 | -90.62 | -0.02
7509 | 00:02:05:08 | 125133 | 7508 | 2.45 | 4.88 | -186.84 | -90.96 | -0.02
7510 | 00:02:05:09 | 125150 | 7509 | 2.5 | 4.88 | -187.54 | -91.29 | -0.02
7511 | 00:02:05:10 | 125167 | 7510 | 2.48 | 4.88 | -188.25 | -91.64 | -0.02
7512 | 00:02:05:11 | 125183 | 7511 | 2.5 | 4.89 | -188.92 | -91.99 | -0.02
7513 | 00:02:05:12 | 125200 | 7512 | 2.5 | 4.88 | -189.65 | -92.34 | -0.02
7514 | 00:02:05:13 | 125217 | 7513 | 2.48 | 4.88 | -190.37 | -92.71 | -0.02
7515 | 00:02:05:14 | 125233 | 7514 | 2.53 | 4.89 | -191.12 | -93.06 | -0.02
7516 | 00:02:05:15 | 125250 | 7515 | 2.53 | 4.88 | -191.85 | -93.43 | -0.02
7517 | 00:02:05:16 | 125267 | 7516 | 2.56 | 4.88 | -192.62 | -93.78 | -0.02
7518 | 00:02:05:17 | 125283 | 7517 | 2.58 | 4.88 | -193.36 | -94.15 | -0.02
7519 | 00:02:05:18 | 125300 | 7518 | 2.6 | 4.88 | -193.98 | -94.5 | -0.02
7520 | 00:02:05:19 | 125317 | 7519 | 2.58 | 4.87 | -194.68 | -94.86 | -0.02
7521 | 00:02:05:20 | 125333 | 7520 | 2.62 | 4.87 | -195.36 | -95.23 | -0.02
7522 | 00:02:05:21 | 125350 | 7521 | 2.62 | 4.86 | -196.07 | -95.57 | -0.02
7523 | 00:02:05:22 | 125367 | 7522 | 2.6 | 4.84 | -196.56 | -95.89 | -0.02
7524 | 00:02:05:23 | 125383 | 7523 | 2.62 | 4.83 | -197.29 | -96.21 | -0.02
7525 | 00:02:05:24 | 125400 | 7524 | 2.63 | 4.82 | -198.05 | -96.55 | -0.02
7526 | 00:02:05:25 | 125417 | 7525 | 2.62 | 4.82 | -198.81 | -96.89 | -0.02
7527 | 00:02:05:26 | 125433 | 7526 | 2.67 | 4.81 | -199.57 | -97.24 | -0.01
7528 | 00:02:05:27 | 125450 | 7527 | 2.7 | 4.79 | -200.33 | -97.61 | -0.02
7529 | 00:02:05:28 | 125467 | 7528 | 2.7 | 4.77 | -200.99 | -97.94 | -0.02
7530 | 00:02:05:29 | 125483 | 7529 | 2.63 | 4.78 | -201 | -97.96 | -0.02
7531 | 00:02:05:30 | 125500 | 7530 | 2.65 | 4.78 | -201 | -97.96 | -0.02
7532 | 00:02:05:31 | 125517 | 7531 | 2.62 | 4.78 | -201 | -97.96 | -0.02
7533 | 00:02:05:32 | 125533 | 7532 | 2.62 | 4.78 | -201.01 | -97.97 | -0.02
7534 | 00:02:05:33 | 125550 | 7533 | 2.6 | 4.78 | -201.01 | -97.97 | -0.02
7535 | 00:02:05:34 | 125567 | 7534 | 2.58 | 4.78 | -201.01 | -97.97 | -0.02
7536 | 00:02:05:35 | 125583 | 7535 | 2.6 | 4.78 | -201.01 | -97.97 | -0.02
7537 | 00:02:05:36 | 125600 | 7536 | 2.58 | 4.78 | -201.01 | -97.97 | -0.02
7538 | 00:02:05:37 | 125617 | 7537 | 2.6 | 4.78 | -201.01 | -97.97 | -0.02
7539 | 00:02:05:38 | 125633 | 7538 | 2.6 | 4.78 | -201.01 | -97.97 | -0.02
7540 | 00:02:05:39 | 125650 | 7539 | 2.55 | 4.78 | -201.01 | -97.97 | -0.02
7541 | 00:02:05:40 | 125667 | 7540 | 2.51 | 4.78 | -201.01 | -97.97 | -0.02
7542 | 00:02:05:41 | 125683 | 7541 | 2.53 | 4.78 | -201.01 | -97.97 | -0.02
7543 | 00:02:05:42 | 125700 | 7542 | 2.55 | 4.78 | -201.01 | -97.97 | -0.02
7544 | 00:02:05:43 | 125717 | 7543 | 2.55 | 4.78 | -201.01 | -97.97 | -0.02
7545 | 00:02:05:44 | 125733 | 7544 | 2.56 | 4.78 | -201.01 | -97.97 | -0.02
7546 | 00:02:05:45 | 125750 | 7545 | 2.55 | 4.77 | -201.01 | -97.97 | -0.02
7547 | 00:02:05:46 | 125767 | 7546 | 2.53 | 4.78 | -201.01 | -97.97 | -0.02
7548 | 00:02:05:47 | 125783 | 7547 | 2.51 | 4.78 | -201.01 | -97.97 | -0.02
7549 | 00:02:05:48 | 125800 | 7548 | 2.53 | 4.78 | -201.01 | -97.97 | -0.02
7550 | 00:02:05:49 | 125817 | 7549 | 2.53 | 4.78 | -201.01 | -97.97 | -0.01
7551 | 00:02:05:50 | 125833 | 7550 | 2.53 | 4.78 | -201.01 | -97.97 | -0.02
7552 | 00:02:05:51 | 125850 | 7551 | 2.53 | 4.78 | -201.01 | -97.97 | -0.02
7553 | 00:02:05:52 | 125867 | 7552 | 2.53 | 4.78 | -201.01 | -97.97 | -0.02
7554 | 00:02:05:53 | 125883 | 7553 | 2.51 | 4.77 | -201.01 | -97.97 | -0.02
7555 | 00:02:05:54 | 125900 | 7554 | 2.5 | 4.77 | -201.01 | -97.96 | -0.02
7556 | 00:02:05:55 | 125917 | 7555 | 2.53 | 4.78 | -201.01 | -97.97 | -0.01
7557 | 00:02:05:56 | 125933 | 7556 | 2.5 | 4.78 | -201.01 | -97.97 | -0.02
7558 | 00:02:05:57 | 125950 | 7557 | 2.53 | 4.78 | -201.01 | -97.97 | -0.02
7559 | 00:02:05:58 | 125967 | 7558 | 2.51 | 4.77 | -201.01 | -97.97 | -0.02
7560 | 00:02:05:59 | 125983 | 7559 | 2.5 | 4.77 | -201.01 | -97.97 | -0.02
7561 | 00:02:06:00 | 126000 | 7560 | 2.5 | 4.78 | -201.01 | -97.97 | -0.02
7562 | 00:02:06:01 | 126017 | 7561 | 2.5 | 4.78 | -201.01 | -97.97 | -0.02
7563 | 00:02:06:02 | 126033 | 7562 | 2.48 | 4.78 | -201.01 | -97.97 | -0.02
7564 | 00:02:06:03 | 126050 | 7563 | 2.51 | 4.78 | -201.01 | -97.97 | -0.02
7565 | 00:02:06:04 | 126067 | 7564 | 2.51 | 4.78 | -201.01 | -97.97 | -0.02
7566 | 00:02:06:05 | 126083 | 7565 | 2.48 | 4.78 | -201.01 | -97.97 | -0.02
7567 | 00:02:06:06 | 126100 | 7566 | 2.46 | 4.78 | -201.01 | -97.97 | -0.02
7568 | 00:02:06:07 | 126117 | 7567 | 2.51 | 4.77 | -201.01 | -97.97 | -0.02
7569 | 00:02:06:08 | 126133 | 7568 | 2.5 | 4.78 | -201.01 | -97.97 | -0.02
7570 | 00:02:06:09 | 126150 | 7569 | 2.5 | 4.78 | -201.01 | -97.97 | -0.01
7571 | 00:02:06:10 | 126167 | 7570 | 2.53 | 4.78 | -201.01 | -97.97 | -0.02
7572 | 00:02:06:11 | 126183 | 7571 | 2.5 | 4.77 | -201.01 | -97.97 | -0.02
7573 | 00:02:06:12 | 126200 | 7572 | 2.46 | 4.78 | -201.01 | -97.97 | -0.02
7574 | 00:02:06:13 | 126217 | 7573 | 2.48 | 4.77 | -201.01 | -97.97 | -0.02
7575 | 00:02:06:14 | 126233 | 7574 | 2.5 | 4.78 | -201.01 | -97.97 | -0.01
7576 | 00:02:06:15 | 126250 | 7575 | 2.48 | 4.78 | -201.01 | -97.97 | -0.01
7577 | 00:02:06:16 | 126267 | 7576 | 2.46 | 4.77 | -201.01 | -97.97 | -0.01
7578 | 00:02:06:17 | 126283 | 7577 | 2.48 | 4.78 | -201.01 | -97.97 | -0.01
7579 | 00:02:06:18 | 126300 | 7578 | 2.46 | 4.78 | -201.01 | -97.97 | -0.01
7580 | 00:02:06:19 | 126317 | 7579 | 2.48 | 4.78 | -201.01 | -97.97 | -0.02
7581 | 00:02:06:20 | 126333 | 7580 | 2.46 | 4.77 | -201.01 | -97.97 | -0.02
7582 | 00:02:06:21 | 126350 | 7581 | 2.46 | 4.77 | -201.01 | -97.97 | -0.01
7583 | 00:02:06:22 | 126367 | 7582 | 2.48 | 4.78 | -201.01 | -97.97 | -0.02
7584 | 00:02:06:23 | 126383 | 7583 | 2.48 | 4.78 | -201.01 | -97.97 | -0.01
7585 | 00:02:06:24 | 126400 | 7584 | 2.48 | 4.78 | -201.01 | -97.97 | -0.02
7586 | 00:02:06:25 | 126417 | 7585 | 2.5 | 4.78 | -201.01 | -97.97 | -0.02
7587 | 00:02:06:26 | 126433 | 7586 | 2.46 | 4.77 | -201.01 | -97.97 | -0.02
7588 | 00:02:06:27 | 126450 | 7587 | 2.46 | 4.78 | -201.01 | -97.97 | -0.02
7589 | 00:02:06:28 | 126467 | 7588 | 2.48 | 4.78 | -201.01 | -97.97 | -0.02
7590 | 00:02:06:29 | 126483 | 7589 | 2.46 | 4.77 | -201.01 | -97.97 | -0.02
7591 | 00:02:06:30 | 126500 | 7590 | 2.46 | 4.77 | -201.01 | -97.97 | -0.02
7592 | 00:02:06:31 | 126517 | 7591 | 2.46 | 4.77 | -201.01 | -97.97 | -0.02
7593 | 00:02:06:32 | 126533 | 7592 | 2.46 | 4.77 | -201.01 | -97.97 | -0.02
7594 | 00:02:06:33 | 126550 | 7593 | 2.45 | 4.78 | -201.01 | -97.97 | -0.02
7595 | 00:02:06:34 | 126567 | 7594 | 2.45 | 4.77 | -201.01 | -97.97 | -0.02
7596 | 00:02:06:35 | 126583 | 7595 | 2.48 | 4.77 | -201.01 | -97.97 | -0.02
7597 | 00:02:06:36 | 126600 | 7596 | 2.45 | 4.78 | -201.01 | -97.97 | -0.01
7598 | 00:02:06:37 | 126617 | 7597 | 2.46 | 4.78 | -201.01 | -97.97 | -0.02
7599 | 00:02:06:38 | 126633 | 7598 | 2.45 | 4.77 | -201.01 | -97.97 | -0.02
7600 | 00:02:06:39 | 126650 | 7599 | 2.46 | 4.77 | -201.01 | -97.97 | -0.02
7601 | 00:02:06:40 | 126667 | 7600 | 2.43 | 4.78 | -201.01 | -97.97 | -0.02
7602 | 00:02:06:41 | 126683 | 7601 | 2.45 | 4.78 | -201.01 | -97.97 | -0.02
7603 | 00:02:06:42 | 126700 | 7602 | 2.5 | 4.78 | -201.01 | -97.97 | -0.02
7604 | 00:02:06:43 | 126717 | 7603 | 2.45 | 4.77 | -201.01 | -97.97 | -0.02
7605 | 00:02:06:44 | 126733 | 7604 | 2.48 | 4.77 | -201.01 | -97.97 | -0.02
7606 | 00:02:06:45 | 126750 | 7605 | 2.43 | 4.77 | -201.01 | -97.97 | -0.02
7607 | 00:02:06:46 | 126767 | 7606 | 2.45 | 4.78 | -201.01 | -97.97 | -0.02
7608 | 00:02:06:47 | 126783 | 7607 | 2.43 | 4.78 | -201.01 | -97.97 | -0.02
7609 | 00:02:06:48 | 126800 | 7608 | 2.45 | 4.77 | -201.01 | -97.97 | -0.02
7610 | 00:02:06:49 | 126817 | 7609 | 2.45 | 4.77 | -201.01 | -97.97 | -0.02
7611 | 00:02:06:50 | 126833 | 7610 | 2.45 | 4.77 | -201.01 | -97.97 | -0.02
7612 | 00:02:06:51 | 126850 | 7611 | 2.43 | 4.78 | -201.01 | -97.97 | -0.02
7613 | 00:02:06:52 | 126867 | 7612 | 2.45 | 4.78 | -201.01 | -97.97 | -0.02
7614 | 00:02:06:53 | 126883 | 7613 | 2.45 | 4.77 | -201.01 | -97.97 | -0.02
7615 | 00:02:06:54 | 126900 | 7614 | 2.45 | 4.77 | -201.01 | -97.97 | -0.02
7616 | 00:02:06:55 | 126917 | 7615 | 2.45 | 4.77 | -201.01 | -97.97 | -0.02
7617 | 00:02:06:56 | 126933 | 7616 | 2.43 | 4.77 | -201.01 | -97.97 | -0.02
7618 | 00:02:06:57 | 126950 | 7617 | 2.43 | 4.77 | -201.01 | -97.97 | -0.02
7619 | 00:02:06:58 | 126967 | 7618 | 2.41 | 4.78 | -201.01 | -97.97 | -0.02
7620 | 00:02:06:59 | 126983 | 7619 | 2.45 | 4.78 | -201.01 | -97.97 | -0.02
7621 | 00:02:07:00 | 127000 | 7620 | 2.43 | 4.77 | -201.01 | -97.97 | -0.02
7622 | 00:02:07:01 | 127017 | 7621 | 2.43 | 4.77 | -201.01 | -97.97 | -0.02
7623 | 00:02:07:02 | 127033 | 7622 | 2.45 | 4.77 | -201.01 | -97.97 | -0.02
7624 | 00:02:07:03 | 127050 | 7623 | 2.43 | 4.77 | -201.01 | -97.97 | -0.02
7625 | 00:02:07:04 | 127067 | 7624 | 2.43 | 4.77 | -201.01 | -97.97 | -0.02
7626 | 00:02:07:05 | 127083 | 7625 | 2.45 | 4.77 | -201.01 | -97.97 | -0.02
7627 | 00:02:07:06 | 127100 | 7626 | 2.43 | 4.77 | -201.01 | -97.97 | -0.02
7628 | 00:02:07:07 | 127117 | 7627 | 2.43 | 4.77 | -201.01 | -97.97 | -0.02
7629 | 00:02:07:08 | 127133 | 7628 | 2.43 | 4.78 | -201.01 | -97.97 | -0.02
7630 | 00:02:07:09 | 127150 | 7629 | 2.43 | 4.78 | -201.01 | -97.97 | -0.02
7631 | 00:02:07:10 | 127167 | 7630 | 2.43 | 4.78 | -201.01 | -97.97 | -0.01
7632 | 00:02:07:11 | 127183 | 7631 | 2.43 | 4.78 | -201.01 | -97.97 | -0.01
7633 | 00:02:07:12 | 127200 | 7632 | 2.45 | 4.77 | -201.01 | -97.97 | -0.02
7634 | 00:02:07:13 | 127217 | 7633 | 2.43 | 4.77 | -201.01 | -97.97 | -0.02
7635 | 00:02:07:14 | 127233 | 7634 | 2.43 | 4.77 | -201.01 | -97.97 | -0.02
7636 | 00:02:07:15 | 127250 | 7635 | 2.39 | 4.77 | -201.01 | -97.97 | -0.02
7637 | 00:02:07:16 | 127267 | 7636 | 2.41 | 4.77 | -201.01 | -97.97 | -0.01
7638 | 00:02:07:17 | 127283 | 7637 | 2.45 | 4.78 | -201.01 | -97.97 | -0.01
7639 | 00:02:07:18 | 127300 | 7638 | 2.41 | 4.77 | -201.01 | -97.97 | -0.01
7640 | 00:02:07:19 | 127317 | 7639 | 2.45 | 4.77 | -201.01 | -97.97 | -0.02
7641 | 00:02:07:20 | 127333 | 7640 | 2.41 | 4.77 | -201.01 | -97.97 | -0.02
7642 | 00:02:07:21 | 127350 | 7641 | 2.41 | 4.77 | -201.01 | -97.97 | -0.02
7643 | 00:02:07:22 | 127367 | 7642 | 2.43 | 4.78 | -201.01 | -97.97 | -0.02
7644 | 00:02:07:23 | 127383 | 7643 | 2.43 | 4.78 | -201.01 | -97.97 | -0.01
7645 | 00:02:07:24 | 127400 | 7644 | 2.43 | 4.78 | -201.01 | -97.97 | -0.01
7646 | 00:02:07:25 | 127417 | 7645 | 2.41 | 4.77 | -201.01 | -97.97 | -0.02
7647 | 00:02:07:26 | 127433 | 7646 | 2.41 | 4.77 | -201.01 | -97.97 | -0.02
7648 | 00:02:07:27 | 127450 | 7647 | 2.41 | 4.78 | -201.01 | -97.97 | -0.02
7649 | 00:02:07:28 | 127467 | 7648 | 2.41 | 4.78 | -201.01 | -97.97 | -0.02
7650 | 00:02:07:29 | 127483 | 7649 | 2.43 | 4.77 | -201.02 | -97.97 | -0.02
7651 | 00:02:07:30 | 127500 | 7650 | 2.43 | 4.77 | -201.01 | -97.97 | -0.02
7652 | 00:02:07:31 | 127517 | 7651 | 2.41 | 4.78 | -201.01 | -97.97 | -0.02
7653 | 00:02:07:32 | 127533 | 7652 | 2.43 | 4.78 | -201.01 | -97.97 | -0.02
7654 | 00:02:07:33 | 127550 | 7653 | 2.41 | 4.78 | -201.01 | -97.97 | -0.02
7655 | 00:02:07:34 | 127567 | 7654 | 2.39 | 4.78 | -201.01 | -97.97 | -0.02
7656 | 00:02:07:35 | 127583 | 7655 | 2.41 | 4.77 | -201.01 | -97.97 | -0.01
7657 | 00:02:07:36 | 127600 | 7656 | 2.43 | 4.78 | -201.01 | -97.97 | -0.01
7658 | 00:02:07:37 | 127617 | 7657 | 2.43 | 4.77 | -201.01 | -97.97 | -0.02
7659 | 00:02:07:38 | 127633 | 7658 | 2.39 | 4.77 | -201.01 | -97.97 | -0.02
7660 | 00:02:07:39 | 127650 | 7659 | 2.43 | 4.77 | -201.01 | -97.97 | -0.02
7661 | 00:02:07:40 | 127667 | 7660 | 2.41 | 4.78 | -201.01 | -97.97 | -0.01
7662 | 00:02:07:41 | 127683 | 7661 | 2.39 | 4.78 | -201.01 | -97.97 | -0.02
7663 | 00:02:07:42 | 127700 | 7662 | 2.41 | 4.78 | -201.01 | -97.97 | -0.02
7664 | 00:02:07:43 | 127717 | 7663 | 2.41 | 4.78 | -201.01 | -97.97 | -0.02
7665 | 00:02:07:44 | 127733 | 7664 | 2.43 | 4.78 | -201.01 | -97.97 | -0.02
7666 | 00:02:07:45 | 127750 | 7665 | 2.39 | 4.78 | -201.01 | -97.97 | -0.02
7667 | 00:02:07:46 | 127767 | 7666 | 2.41 | 4.77 | -201.01 | -97.97 | -0.01
7668 | 00:02:07:47 | 127783 | 7667 | 2.41 | 4.78 | -201.01 | -97.97 | -0.02
7669 | 00:02:07:48 | 127800 | 7668 | 2.36 | 4.78 | -201.01 | -97.97 | -0.02
7670 | 00:02:07:49 | 127817 | 7669 | 2.41 | 4.78 | -201.01 | -97.97 | -0.02
7671 | 00:02:07:50 | 127833 | 7670 | 2.43 | 4.78 | -201.01 | -97.97 | -0.02
7672 | 00:02:07:51 | 127850 | 7671 | 2.39 | 4.78 | -201.01 | -97.97 | -0.02
7673 | 00:02:07:52 | 127867 | 7672 | 2.41 | 4.78 | -201.01 | -97.97 | -0.02
7674 | 00:02:07:53 | 127883 | 7673 | 2.41 | 4.78 | -201.01 | -97.97 | -0.02
7675 | 00:02:07:54 | 127900 | 7674 | 2.39 | 4.78 | -201.01 | -97.97 | -0.02
7676 | 00:02:07:55 | 127917 | 7675 | 2.39 | 4.78 | -201.01 | -97.97 | -0.02
7677 | 00:02:07:56 | 127933 | 7676 | 2.41 | 4.78 | -201.01 | -97.97 | -0.02
7678 | 00:02:07:57 | 127950 | 7677 | 2.41 | 4.78 | -201.01 | -97.97 | -0.02
7679 | 00:02:07:58 | 127967 | 7678 | 2.43 | 4.77 | -201.01 | -97.97 | -0.02
7680 | 00:02:07:59 | 127983 | 7679 | 2.39 | 4.78 | -201.01 | -97.97 | -0.02
7681 | 00:02:08:00 | 128000 | 7680 | 2.39 | 4.78 | -201.01 | -97.97 | -0.02
7682 | 00:02:08:01 | 128017 | 7681 | 2.41 | 4.77 | -201.01 | -97.97 | -0.02
7683 | 00:02:08:02 | 128033 | 7682 | 2.41 | 4.78 | -201.01 | -97.97 | -0.01
7684 | 00:02:08:03 | 128050 | 7683 | 2.41 | 4.77 | -201.01 | -97.97 | -0.02
7685 | 00:02:08:04 | 128067 | 7684 | 2.39 | 4.77 | -201.01 | -97.97 | -0.02
7686 | 00:02:08:05 | 128083 | 7685 | 2.41 | 4.77 | -201.01 | -97.97 | -0.02
7687 | 00:02:08:06 | 128100 | 7686 | 2.38 | 4.78 | -201.01 | -97.97 | -0.02
7688 | 00:02:08:07 | 128117 | 7687 | 2.39 | 4.78 | -201.01 | -97.97 | -0.02
7689 | 00:02:08:08 | 128133 | 7688 | 2.41 | 4.78 | -201.01 | -97.97 | -0.02
7690 | 00:02:08:09 | 128150 | 7689 | 2.41 | 4.77 | -201.01 | -97.97 | -0.02
7691 | 00:02:08:10 | 128167 | 7690 | 2.41 | 4.78 | -201.01 | -97.97 | -0.02
7692 | 00:02:08:11 | 128183 | 7691 | 2.39 | 4.78 | -201.01 | -97.97 | -0.02
7693 | 00:02:08:12 | 128200 | 7692 | 2.39 | 4.77 | -201.01 | -97.97 | -0.02
7694 | 00:02:08:13 | 128217 | 7693 | 2.39 | 4.78 | -201.01 | -97.97 | -0.01
7695 | 00:02:08:14 | 128233 | 7694 | 2.39 | 4.78 | -201.01 | -97.97 | -0.02
7696 | 00:02:08:15 | 128250 | 7695 | 2.39 | 4.77 | -201.01 | -97.97 | -0.02
7697 | 00:02:08:16 | 128267 | 7696 | 2.38 | 4.78 | -201.01 | -97.97 | -0.02
7698 | 00:02:08:17 | 128283 | 7697 | 2.39 | 4.78 | -201.01 | -97.97 | -0.02
7699 | 00:02:08:18 | 128300 | 7698 | 2.38 | 4.78 | -201.01 | -97.97 | -0.02
7700 | 00:02:08:19 | 128317 | 7699 | 2.41 | 4.78 | -201.01 | -97.97 | -0.02
7701 | 00:02:08:20 | 128333 | 7700 | 2.39 | 4.78 | -201.01 | -97.97 | -0.01
7702 | 00:02:08:21 | 128350 | 7701 | 2.45 | 4.78 | -201.01 | -97.97 | -0.01
7703 | 00:02:08:22 | 128367 | 7702 | 2.39 | 4.78 | -201.01 | -97.97 | -0.02
7704 | 00:02:08:23 | 128383 | 7703 | 2.39 | 4.78 | -201.01 | -97.97 | -0.02
7705 | 00:02:08:24 | 128400 | 7704 | 2.39 | 4.78 | -201.01 | -97.97 | -0.02
7706 | 00:02:08:25 | 128417 | 7705 | 2.38 | 4.78 | -201.01 | -97.97 | -0.02
7707 | 00:02:08:26 | 128433 | 7706 | 2.39 | 4.78 | -201.01 | -97.97 | -0.02
7708 | 00:02:08:27 | 128450 | 7707 | 2.39 | 4.77 | -201.01 | -97.97 | -0.01
7709 | 00:02:08:28 | 128467 | 7708 | 2.41 | 4.78 | -201.01 | -97.97 | -0.02
7710 | 00:02:08:29 | 128483 | 7709 | 2.38 | 4.78 | -201.01 | -97.97 | -0.02
7711 | 00:02:08:30 | 128500 | 7710 | 2.39 | 4.78 | -201.01 | -97.97 | -0.02
7712 | 00:02:08:31 | 128517 | 7711 | 2.39 | 4.77 | -201.01 | -97.97 | -0.02
7713 | 00:02:08:32 | 128533 | 7712 | 2.39 | 4.77 | -201.01 | -97.97 | -0.01
7714 | 00:02:08:33 | 128550 | 7713 | 2.39 | 4.77 | -201.01 | -97.97 | -0.01
7715 | 00:02:08:34 | 128567 | 7714 | 2.38 | 4.78 | -201.01 | -97.97 | -0.02
7716 | 00:02:08:35 | 128583 | 7715 | 2.41 | 4.78 | -201.01 | -97.97 | -0.02
7717 | 00:02:08:36 | 128600 | 7716 | 2.39 | 4.78 | -201.01 | -97.97 | -0.02
7718 | 00:02:08:37 | 128617 | 7717 | 2.41 | 4.78 | -201.01 | -97.97 | -0.01
7719 | 00:02:08:38 | 128633 | 7718 | 2.38 | 4.77 | -201.01 | -97.97 | -0.02
7720 | 00:02:08:39 | 128650 | 7719 | 2.41 | 4.78 | -201.01 | -97.97 | -0.02
7721 | 00:02:08:40 | 128667 | 7720 | 2.39 | 4.78 | -201.01 | -97.97 | -0.01
7722 | 00:02:08:41 | 128683 | 7721 | 2.38 | 4.78 | -201.01 | -97.97 | -0.01
7723 | 00:02:08:42 | 128700 | 7722 | 2.39 | 4.78 | -201.01 | -97.97 | -0.02
7724 | 00:02:08:43 | 128717 | 7723 | 2.41 | 4.78 | -201.01 | -97.97 | -0.02
7725 | 00:02:08:44 | 128733 | 7724 | 2.38 | 4.78 | -201.02 | -97.97 | -0.02
7726 | 00:02:08:45 | 128750 | 7725 | 2.38 | 4.77 | -201.01 | -97.97 | -0.01
7727 | 00:02:08:46 | 128767 | 7726 | 2.39 | 4.77 | -201.01 | -97.97 | -0.01
7728 | 00:02:08:47 | 128783 | 7727 | 2.39 | 4.77 | -201.01 | -97.97 | -0.01
7729 | 00:02:08:48 | 128800 | 7728 | 2.38 | 4.78 | -201.01 | -97.97 | -0.01
7730 | 00:02:08:49 | 128817 | 7729 | 2.38 | 4.78 | -201.01 | -97.97 | -0.02
7731 | 00:02:08:50 | 128833 | 7730 | 2.36 | 4.78 | -201.01 | -97.97 | -0.02
7732 | 00:02:08:51 | 128850 | 7731 | 2.07 | 4.78 | -200.64 | -97.97 | -0.02
7733 | 00:02:08:52 | 128867 | 7732 | 1.9 | 4.78 | -199.47 | -97.96 | -0.01
7734 | 00:02:08:53 | 128883 | 7733 | 1.73 | 4.78 | -198.26 | -97.41 | -0.02
7735 | 00:02:08:54 | 128900 | 7734 | 1.61 | 4.78 | -196.95 | -96.85 | -0.02
7736 | 00:02:08:55 | 128917 | 7735 | 1.43 | 4.78 | -195.73 | -96.28 | -0.02
7737 | 00:02:08:56 | 128933 | 7736 | 1.31 | 4.78 | -194.57 | -95.76 | -0.01
7738 | 00:02:08:57 | 128950 | 7737 | 1.26 | 4.78 | -193.45 | -95.21 | -0.02
7739 | 00:02:08:58 | 128967 | 7738 | 1.15 | 4.78 | -191.79 | -94.44 | -0.02
7740 | 00:02:08:59 | 128983 | 7739 | 0.97 | 4.78 | -189.05 | -93.22 | -0.02
7741 | 00:02:09:00 | 129000 | 7740 | 0.85 | 4.78 | -187.02 | -92.16 | -0.02
7742 | 00:02:09:01 | 129017 | 7741 | 0.73 | 4.81 | -184.31 | -91.01 | -0.02
7743 | 00:02:09:02 | 129033 | 7742 | 0.58 | 4.84 | -181.67 | -89.82 | -0.02
7744 | 00:02:09:03 | 129050 | 7743 | 0.53 | 4.88 | -179.04 | -88.7 | -0.02
7745 | 00:02:09:04 | 129067 | 7744 | 0.49 | 4.89 | -176.3 | -87.43 | -0.01
7746 | 00:02:09:05 | 129083 | 7745 | 0.46 | 4.89 | -173.68 | -86.15 | -0.02
7747 | 00:02:09:06 | 129100 | 7746 | 0.41 | 4.85 | -171.2 | -84.96 | -0.02
7748 | 00:02:09:07 | 129117 | 7747 | 0.41 | 4.72 | -168.5 | -83.72 | -0.02
7749 | 00:02:09:08 | 129133 | 7748 | 0.31 | 4.45 | -165.86 | -82.58 | -0.02
7750 | 00:02:09:09 | 129150 | 7749 | 0.22 | 4.1 | -163.22 | -81.32 | -0.02
7751 | 00:02:09:10 | 129167 | 7750 | 0.2 | 3.81 | -160.56 | -80.02 | -0.02
7752 | 00:02:09:11 | 129183 | 7751 | 0.19 | 3.37 | -157.96 | -78.71 | -0.02
7753 | 00:02:09:12 | 129200 | 7752 | 0.22 | 2.9 | -155.21 | -77.43 | -0.01
7754 | 00:02:09:13 | 129217 | 7753 | 0.19 | 2.51 | -152.46 | -76.18 | -0.02
7755 | 00:02:09:14 | 129233 | 7754 | 0.17 | 2.23 | -149.8 | -74.83 | -0.02
7756 | 00:02:09:15 | 129250 | 7755 | 0.17 | 2.01 | -147.2 | -73.53 | -0.01
7757 | 00:02:09:16 | 129267 | 7756 | 0.14 | 1.8 | -144.58 | -72.24 | -0.01
7758 | 00:02:09:17 | 129283 | 7757 | 0.14 | 1.59 | -141.83 | -70.95 | -0.02
7759 | 00:02:09:18 | 129300 | 7758 | 0.14 | 1.54 | -139.26 | -69.54 | -0.01
7760 | 00:02:09:19 | 129317 | 7759 | 0.07 | 1.51 | -136.7 | -68.38 | -0.02
7761 | 00:02:09:20 | 129333 | 7760 | 0.05 | 1.49 | -134.04 | -67.15 | -0.02
7762 | 00:02:09:21 | 129350 | 7761 | -0.05 | 1.46 | -131.45 | -65.9 | -0.02
7763 | 00:02:09:22 | 129367 | 7762 | -0.12 | 1.44 | -128.85 | -64.56 | -0.02
7764 | 00:02:09:23 | 129383 | 7763 | -0.17 | 1.42 | -126.66 | -63.37 | -0.02
7765 | 00:02:09:24 | 129400 | 7764 | -0.19 | 1.4 | -123.93 | -62.09 | -0.02
7766 | 00:02:09:25 | 129417 | 7765 | -0.19 | 1.39 | -121.31 | -60.77 | -0.02
7767 | 00:02:09:26 | 129433 | 7766 | -0.07 | 1.38 | -118.56 | -59.34 | -0.02
7768 | 00:02:09:27 | 129450 | 7767 | 0.02 | 1.37 | -115.59 | -57.8 | -0.01
7769 | 00:02:09:28 | 129467 | 7768 | -0.05 | 1.36 | -113.09 | -56.52 | -0.01
7770 | 00:02:09:29 | 129483 | 7769 | -0.14 | 1.36 | -110.55 | -55.29 | -0.02
7771 | 00:02:09:30 | 129500 | 7770 | -0.17 | 1.36 | -107.94 | -53.97 | -0.02
7772 | 00:02:09:31 | 129517 | 7771 | -0.25 | 1.35 | -105.53 | -52.76 | -0.02
7773 | 00:02:09:32 | 129533 | 7772 | -0.2 | 1.35 | -103.17 | -51.41 | -0.02
7774 | 00:02:09:33 | 129550 | 7773 | -0.15 | 1.34 | -100.44 | -50.12 | -0.02
7775 | 00:02:09:34 | 129567 | 7774 | 0 | 1.34 | -97.3 | -48.64 | -0.02
7776 | 00:02:09:35 | 129583 | 7775 | 0.02 | 1.33 | -94.74 | -47.38 | -0.02
7777 | 00:02:09:36 | 129600 | 7776 | -0.07 | 1.33 | -92.11 | -46.07 | -0.01
7778 | 00:02:09:37 | 129617 | 7777 | -0.03 | 1.32 | -89.5 | -44.63 | -0.02
7779 | 00:02:09:38 | 129633 | 7778 | -0.07 | 1.32 | -86.72 | -43.35 | -0.02
7780 | 00:02:09:39 | 129650 | 7779 | -0.03 | 1.32 | -84.14 | -42.01 | -0.01
7781 | 00:02:09:40 | 129667 | 7780 | 0 | 1.32 | -81.4 | -40.72 | -0.02
7782 | 00:02:09:41 | 129683 | 7781 | 0.05 | 1.31 | -78.62 | -39.32 | -0.02
7783 | 00:02:09:42 | 129700 | 7782 | 0.05 | 1.31 | -76.04 | -37.96 | -0.02
7784 | 00:02:09:43 | 129717 | 7783 | 0.02 | 1.31 | -73.37 | -36.64 | -0.02
7785 | 00:02:09:44 | 129733 | 7784 | 0 | 1.31 | -70.73 | -35.33 | -0.02
7786 | 00:02:09:45 | 129750 | 7785 | 0 | 1.31 | -68.08 | -33.96 | -0.01
7787 | 00:02:09:46 | 129767 | 7786 | -0.19 | 1.31 | -65.69 | -32.74 | -0.01
7788 | 00:02:09:47 | 129783 | 7787 | -0.17 | 1.31 | -63.11 | -31.33 | -0.02
7789 | 00:02:09:48 | 129800 | 7788 | -0.07 | 1.31 | -60.34 | -29.92 | -0.02
7790 | 00:02:09:49 | 129817 | 7789 | 0 | 1.3 | -57.62 | -28.62 | -0.02
7791 | 00:02:09:50 | 129833 | 7790 | -0.03 | 1.3 | -54.99 | -27.3 | -0.02
7792 | 00:02:09:51 | 129850 | 7791 | 0.02 | 1.3 | -52.24 | -25.92 | -0.02
7793 | 00:02:09:52 | 129867 | 7792 | 0.02 | 1.3 | -49.58 | -24.53 | -0.02
7794 | 00:02:09:53 | 129883 | 7793 | -0.08 | 1.3 | -47.06 | -23.32 | -0.02
7795 | 00:02:09:54 | 129900 | 7794 | -0.24 | 1.3 | -44.62 | -22.25 | -0.02
7796 | 00:02:09:55 | 129917 | 7795 | -0.07 | 1.29 | -41.72 | -20.87 | -0.01
7797 | 00:02:09:56 | 129933 | 7796 | 0.1 | 1.29 | -38.72 | -19.39 | -0.02
7798 | 00:02:09:57 | 129950 | 7797 | 0.15 | 1.29 | -35.97 | -17.98 | -0.01
7799 | 00:02:09:58 | 129967 | 7798 | 0.2 | 1.29 | -33.15 | -16.64 | -0.01
7800 | 00:02:09:59 | 129983 | 7799 | 0.05 | 1.29 | -30.9 | -15.55 | -0.02
7801 | 00:02:10:00 | 130000 | 7800 | -0.2 | 1.29 | -28.79 | -14.54 | -0.02
7802 | 00:02:10:01 | 130017 | 7801 | -0.1 | 1.29 | -25.85 | -13.13 | -0.02
7803 | 00:02:10:02 | 130033 | 7802 | 0.02 | 1.29 | -22.97 | -11.73 | -0.02
7804 | 00:02:10:03 | 130050 | 7803 | 0.05 | 1.29 | -20.24 | -10.48 | -0.01
7805 | 00:02:10:04 | 130067 | 7804 | 0.05 | 1.29 | -17.63 | -9.21 | -0.01
7806 | 00:02:10:05 | 130083 | 7805 | 0 | 1.29 | -14.94 | -7.93 | -0.01
7807 | 00:02:10:06 | 130100 | 7806 | -0.08 | 1.29 | -12.31 | -6.59 | -0.01
7808 | 00:02:10:07 | 130117 | 7807 | -0.12 | 1.29 | -9.57 | -5.22 | -0.01
7809 | 00:02:10:08 | 130133 | 7808 | -0.17 | 1.28 | -6.6 | -3.91 | -0.02
7810 | 00:02:10:09 | 130150 | 7809 | -0.1 | 1.28 | -3.58 | -2.43 | -0.02
7811 | 00:02:10:10 | 130167 | 7810 | -0.25 | 1.28 | -0.87 | -1.12 | -0.02
7812 | 00:02:10:11 | 130183 | 7811 | -0.29 | 1.28 | 2 | 0.34 | -0.02
7813 | 00:02:10:12 | 130200 | 7812 | -0.29 | 1.28 | 5.03 | 1.72 | -0.01
7814 | 00:02:10:13 | 130217 | 7813 | -0.51 | 1.29 | 7.96 | 3.11 | -0.01
7815 | 00:02:10:14 | 130233 | 7814 | -0.66 | 1.28 | 10.96 | 4.59 | -0.01
7816 | 00:02:10:15 | 130250 | 7815 | -0.61 | 1.27 | 13.94 | 6.12 | -0.01
7817 | 00:02:10:16 | 130267 | 7816 | -0.48 | 1.27 | 16.94 | 7.54 | -0.02
7818 | 00:02:10:17 | 130283 | 7817 | -0.27 | 1.27 | 19.98 | 8.92 | -0.02
7819 | 00:02:10:18 | 130300 | 7818 | -0.19 | 1.27 | 23.18 | 10.49 | -0.01
7820 | 00:02:10:19 | 130317 | 7819 | -0.29 | 1.27 | 25.97 | 11.86 | -0.01
7821 | 00:02:10:20 | 130333 | 7820 | -0.41 | 1.27 | 28.92 | 13.34 | -0.01
7822 | 00:02:10:21 | 130350 | 7821 | -0.48 | 1.26 | 31.89 | 14.67 | -0.02
7823 | 00:02:10:22 | 130367 | 7822 | -0.37 | 1.26 | 34.9 | 16.1 | -0.01
7824 | 00:02:10:23 | 130383 | 7823 | -0.27 | 1.26 | 38 | 17.61 | -0.01
7825 | 00:02:10:24 | 130400 | 7824 | -0.27 | 1.25 | 40.95 | 19.04 | -0.02
7826 | 00:02:10:25 | 130417 | 7825 | -0.27 | 1.26 | 43.97 | 20.44 | -0.02
7827 | 00:02:10:26 | 130433 | 7826 | -0.36 | 1.25 | 46.89 | 21.78 | -0.02
7828 | 00:02:10:27 | 130450 | 7827 | -0.56 | 1.26 | 49.8 | 23.25 | -0.02
7829 | 00:02:10:28 | 130467 | 7828 | -0.56 | 1.25 | 52.91 | 24.67 | -0.02
7830 | 00:02:10:29 | 130483 | 7829 | -0.39 | 1.25 | 55.81 | 26.06 | -0.02
7831 | 00:02:10:30 | 130500 | 7830 | -0.37 | 1.25 | 58.92 | 27.43 | -0.01
7832 | 00:02:10:31 | 130517 | 7831 | -0.44 | 1.25 | 61.76 | 28.91 | -0.01
7833 | 00:02:10:32 | 130533 | 7832 | -0.66 | 1.25 | 64.81 | 30.32 | -0.02
7834 | 00:02:10:33 | 130550 | 7833 | -0.75 | 1.25 | 67.68 | 31.64 | -0.02
7835 | 00:02:10:34 | 130567 | 7834 | -0.7 | 1.25 | 70.68 | 33.07 | -0.01
7836 | 00:02:10:35 | 130583 | 7835 | -0.68 | 1.25 | 73.78 | 34.51 | -0.02
7837 | 00:02:10:36 | 130600 | 7836 | -0.66 | 1.25 | 76.63 | 35.91 | -0.02
7838 | 00:02:10:37 | 130617 | 7837 | -0.8 | 1.24 | 79.72 | 37.25 | -0.02
7839 | 00:02:10:38 | 130633 | 7838 | -0.78 | 1.25 | 82.61 | 38.65 | -0.02
7840 | 00:02:10:39 | 130650 | 7839 | -0.92 | 1.25 | 85.54 | 40.1 | -0.02
7841 | 00:02:10:40 | 130667 | 7840 | -1.09 | 1.24 | 88.4 | 41.33 | -0.01
7842 | 00:02:10:41 | 130683 | 7841 | -1.38 | 1.25 | 91.4 | 42.35 | -0.03
7843 | 00:02:10:42 | 130700 | 7842 | -1.24 | 1.23 | 94.38 | 43.74 | -0.02
7844 | 00:02:10:43 | 130717 | 7843 | -1.19 | 1.23 | 97.28 | 45.21 | -0.02
7845 | 00:02:10:44 | 130733 | 7844 | -1.12 | 1.23 | 100.37 | 46.57 | -0.03
7846 | 00:02:10:45 | 130750 | 7845 | -1.19 | 1.23 | 103.29 | 47.91 | -0.03
7847 | 00:02:10:46 | 130767 | 7846 | -1.24 | 1.23 | 106.27 | 49.32 | -0.03
7848 | 00:02:10:47 | 130783 | 7847 | -1.48 | 1.23 | 109.13 | 50.69 | -0.03
7849 | 00:02:10:48 | 130800 | 7848 | -1.6 | 1.22 | 112.11 | 52.11 | -0.03
7850 | 00:02:10:49 | 130817 | 7849 | -1.46 | 1.22 | 115.09 | 53.41 | -0.03
7851 | 00:02:10:50 | 130833 | 7850 | -1.38 | 1.22 | 118.02 | 54.78 | -0.02
7852 | 00:02:10:51 | 130850 | 7851 | -1.63 | 1.22 | 121.04 | 56.15 | -0.02
7853 | 00:02:10:52 | 130867 | 7852 | -2 | 1.22 | 123.87 | 57.55 | -0.03
7854 | 00:02:10:53 | 130883 | 7853 | -2.09 | 1.22 | 126.85 | 58.89 | -0.03
7855 | 00:02:10:54 | 130900 | 7854 | -2.07 | 1.22 | 129.79 | 60.24 | -0.02
7856 | 00:02:10:55 | 130917 | 7855 | -2.02 | 1.22 | 132.81 | 61.62 | -0.02
7857 | 00:02:10:56 | 130933 | 7856 | -1.99 | 1.22 | 135.88 | 63.04 | -0.03
7858 | 00:02:10:57 | 130950 | 7857 | -2.02 | 1.22 | 138.74 | 64.48 | -0.02
7859 | 00:02:10:58 | 130967 | 7858 | -2.05 | 1.22 | 141.78 | 65.74 | -0.02
7860 | 00:02:10:59 | 130983 | 7859 | -2.19 | 1.23 | 144.65 | 67.07 | -0.02
7861 | 00:02:11:00 | 131000 | 7860 | -2.09 | 1.22 | 147.65 | 68.45 | -0.02
7862 | 00:02:11:01 | 131017 | 7861 | -2.22 | 1.22 | 150.56 | 69.87 | -0.01
7863 | 00:02:11:02 | 131033 | 7862 | -2.27 | 1.22 | 153.56 | 71.28 | -0.01
7864 | 00:02:11:03 | 131050 | 7863 | -2.33 | 1.23 | 156.42 | 72.59 | -0.02
7865 | 00:02:11:04 | 131067 | 7864 | -2.12 | 1.22 | 159.43 | 74.02 | -0.01
7866 | 00:02:11:05 | 131083 | 7865 | -2.04 | 1.23 | 162.48 | 75.43 | -0.02
7867 | 00:02:11:06 | 131100 | 7866 | -2.19 | 1.22 | 165.28 | 76.8 | -0.01
7868 | 00:02:11:07 | 131117 | 7867 | -2.31 | 1.22 | 168.34 | 78.11 | -0.01
7869 | 00:02:11:08 | 131133 | 7868 | -2.24 | 1.22 | 171.2 | 79.52 | -0.01
7870 | 00:02:11:09 | 131150 | 7869 | -2.1 | 1.22 | 174.14 | 80.97 | -0.01
7871 | 00:02:11:10 | 131167 | 7870 | -2.1 | 1.23 | 177.05 | 82.32 | -0.01
7872 | 00:02:11:11 | 131183 | 7871 | -2.14 | 1.22 | 179.94 | 83.66 | -0.01
7873 | 00:02:11:12 | 131200 | 7872 | -2.31 | 1.22 | 183.04 | 84.92 | -0.01
7874 | 00:02:11:13 | 131217 | 7873 | -2.31 | 1.22 | 185.85 | 86.41 | -0.01
7875 | 00:02:11:14 | 131233 | 7874 | -2.09 | 1.22 | 188.67 | 87.8 | -0.01
7876 | 00:02:11:15 | 131250 | 7875 | -1.97 | 1.22 | 190.72 | 88.67 | 0
7877 | 00:02:11:16 | 131267 | 7876 | -1.92 | 1.22 | 192.83 | 89.67 | -0.01
7878 | 00:02:11:17 | 131283 | 7877 | -1.77 | 1.23 | 194.96 | 90.72 | 0
7879 | 00:02:11:18 | 131300 | 7878 | -1.75 | 1.22 | 197.32 | 91.9 | 0
7880 | 00:02:11:19 | 131317 | 7879 | -1.73 | 1.22 | 199.69 | 93.01 | 0
7881 | 00:02:11:20 | 131333 | 7880 | -1.82 | 1.22 | 201.95 | 94.13 | 0
7882 | 00:02:11:21 | 131350 | 7881 | -1.54 | 1.23 | 202.48 | 94.4 | 0
7883 | 00:02:11:22 | 131367 | 7882 | -1.34 | 1.22 | 202.48 | 94.4 | 0
7884 | 00:02:11:23 | 131383 | 7883 | -1.32 | 1.23 | 202.48 | 94.4 | 0
7885 | 00:02:11:24 | 131400 | 7884 | -1.32 | 1.23 | 202.49 | 94.4 | 0
7886 | 00:02:11:25 | 131417 | 7885 | -1.32 | 1.23 | 202.48 | 94.4 | 0
7887 | 00:02:11:26 | 131433 | 7886 | -1.27 | 1.23 | 202.48 | 94.4 | 0
7888 | 00:02:11:27 | 131450 | 7887 | -1.31 | 1.23 | 202.48 | 94.4 | 0
7889 | 00:02:11:28 | 131467 | 7888 | -1.29 | 1.23 | 202.49 | 94.4 | 0
7890 | 00:02:11:29 | 131483 | 7889 | -0.93 | 1.23 | 202.49 | 94.4 | 0
7891 | 00:02:11:30 | 131500 | 7890 | -0.87 | 1.23 | 202.49 | 94.4 | 0
7892 | 00:02:11:31 | 131517 | 7891 | -0.87 | 1.23 | 202.49 | 94.4 | 0
7893 | 00:02:11:32 | 131533 | 7892 | -0.7 | 1.23 | 201.71 | 94.4 | 0
7894 | 00:02:11:33 | 131550 | 7893 | -0.53 | 1.23 | 200.77 | 94.4 | 0
7895 | 00:02:11:34 | 131567 | 7894 | -0.34 | 1.23 | 199.74 | 94.4 | 0
7896 | 00:02:11:35 | 131583 | 7895 | -0.25 | 1.23 | 198.7 | 94.4 | 0
7897 | 00:02:11:36 | 131600 | 7896 | -0.1 | 1.24 | 197.65 | 94.13 | 0
7898 | 00:02:11:37 | 131617 | 7897 | -0.02 | 1.23 | 196.45 | 93.64 | 0
7899 | 00:02:11:38 | 131633 | 7898 | 0 | 1.23 | 195.29 | 93.1 | 0
7900 | 00:02:11:39 | 131650 | 7899 | 0.05 | 1.24 | 194.1 | 92.56 | 0
7901 | 00:02:11:40 | 131667 | 7900 | 0.08 | 1.24 | 192.84 | 91.99 | 0
7902 | 00:02:11:41 | 131683 | 7901 | 0.1 | 1.24 | 191.67 | 91.39 | 0
7903 | 00:02:11:42 | 131700 | 7902 | 0.17 | 1.24 | 190.33 | 90.79 | 0
7904 | 00:02:11:43 | 131717 | 7903 | 0.15 | 1.23 | 188.79 | 90.07 | 0
7905 | 00:02:11:44 | 131733 | 7904 | 0.17 | 1.24 | 187.25 | 89.36 | 0
7906 | 00:02:11:45 | 131750 | 7905 | 0.2 | 1.24 | 185.89 | 88.69 | 0
7907 | 00:02:11:46 | 131767 | 7906 | 0.25 | 1.24 | 184.48 | 88.05 | 0
7908 | 00:02:11:47 | 131783 | 7907 | 0.31 | 1.24 | 182.95 | 87.37 | 0
7909 | 00:02:11:48 | 131800 | 7908 | 0.31 | 1.23 | 181.41 | 86.65 | 0
7910 | 00:02:11:49 | 131817 | 7909 | 0.31 | 1.24 | 179.86 | 85.93 | 0
7911 | 00:02:11:50 | 131833 | 7910 | 0.2 | 1.24 | 178.39 | 85.15 | 0
7912 | 00:02:11:51 | 131850 | 7911 | 0.22 | 1.24 | 176.94 | 84.45 | 0
7913 | 00:02:11:52 | 131867 | 7912 | 0.37 | 1.24 | 175.54 | 83.78 | 0
7914 | 00:02:11:53 | 131883 | 7913 | 0.53 | 1.24 | 174.36 | 83.23 | 0
7915 | 00:02:11:54 | 131900 | 7914 | 0.54 | 1.24 | 172.83 | 82.61 | 0
7916 | 00:02:11:55 | 131917 | 7915 | 0.59 | 1.23 | 171.46 | 81.95 | 0
7917 | 00:02:11:56 | 131933 | 7916 | 0.66 | 1.24 | 170.07 | 81.32 | 0
7918 | 00:02:11:57 | 131950 | 7917 | 0.75 | 1.23 | 168.87 | 80.72 | 0
7919 | 00:02:11:58 | 131967 | 7918 | 0.76 | 1.24 | 167.42 | 80.07 | 0
7920 | 00:02:11:59 | 131983 | 7919 | 0.75 | 1.24 | 165.9 | 79.32 | 0
7921 | 00:02:12:00 | 132000 | 7920 | 0.75 | 1.24 | 164.45 | 78.64 | 0
7922 | 00:02:12:01 | 132017 | 7921 | 0.76 | 1.24 | 163.04 | 77.95 | 0
7923 | 00:02:12:02 | 132033 | 7922 | 0.8 | 1.24 | 161.77 | 77.35 | 0
7924 | 00:02:12:03 | 132050 | 7923 | 0.82 | 1.24 | 160.35 | 76.72 | 0
7925 | 00:02:12:04 | 132067 | 7924 | 0.87 | 1.24 | 159.04 | 76.1 | 0
7926 | 00:02:12:05 | 132083 | 7925 | 0.9 | 1.24 | 157.7 | 75.49 | 0
7927 | 00:02:12:06 | 132100 | 7926 | 0.93 | 1.24 | 156.44 | 74.87 | 0
7928 | 00:02:12:07 | 132117 | 7927 | 0.9 | 1.24 | 154.88 | 74.08 | 0
7929 | 00:02:12:08 | 132133 | 7928 | 0.97 | 1.24 | 153.73 | 73.51 | 0
7930 | 00:02:12:09 | 132150 | 7929 | 0.95 | 1.24 | 152.39 | 72.87 | 0
7931 | 00:02:12:10 | 132167 | 7930 | 1.07 | 1.24 | 151.06 | 72.28 | 0
7932 | 00:02:12:11 | 132183 | 7931 | 1.07 | 1.24 | 149.79 | 71.66 | 0
7933 | 00:02:12:12 | 132200 | 7932 | 1.15 | 1.24 | 148.39 | 71.06 | 0
7934 | 00:02:12:13 | 132217 | 7933 | 1.1 | 1.23 | 146.97 | 70.38 | 0
7935 | 00:02:12:14 | 132233 | 7934 | 1.12 | 1.24 | 145.54 | 69.73 | 0
7936 | 00:02:12:15 | 132250 | 7935 | 1.07 | 1.24 | 144.11 | 69.03 | 0
7937 | 00:02:12:16 | 132267 | 7936 | 1.05 | 1.24 | 142.75 | 68.35 | 0
7938 | 00:02:12:17 | 132283 | 7937 | 1.12 | 1.24 | 141.33 | 67.7 | 0
7939 | 00:02:12:18 | 132300 | 7938 | 1.17 | 1.24 | 139.91 | 67.05 | 0
7940 | 00:02:12:19 | 132317 | 7939 | 1.15 | 1.24 | 138.52 | 66.42 | 0
7941 | 00:02:12:20 | 132333 | 7940 | 1.1 | 1.24 | 137.13 | 65.78 | 0
7942 | 00:02:12:21 | 132350 | 7941 | 1.14 | 1.24 | 135.76 | 65.17 | 0
7943 | 00:02:12:22 | 132367 | 7942 | 1.14 | 1.24 | 134.3 | 64.52 | 0
7944 | 00:02:12:23 | 132383 | 7943 | 1.17 | 1.24 | 132.91 | 63.85 | 0
7945 | 00:02:12:24 | 132400 | 7944 | 1.15 | 1.24 | 131.5 | 63.16 | 0
7946 | 00:02:12:25 | 132417 | 7945 | 1.05 | 1.24 | 130.08 | 62.42 | 0
7947 | 00:02:12:26 | 132433 | 7946 | 1.02 | 1.24 | 128.61 | 61.71 | 0
7948 | 00:02:12:27 | 132450 | 7947 | 1.04 | 1.24 | 127.19 | 61.04 | 0
7949 | 00:02:12:28 | 132467 | 7948 | 1 | 1.24 | 125.77 | 60.39 | 0
7950 | 00:02:12:29 | 132483 | 7949 | 1.02 | 1.24 | 124.37 | 59.74 | 0
7951 | 00:02:12:30 | 132500 | 7950 | 1.04 | 1.23 | 123.05 | 59.13 | 0
7952 | 00:02:12:31 | 132517 | 7951 | 1.02 | 1.24 | 121.63 | 58.46 | 0
7953 | 00:02:12:32 | 132533 | 7952 | 1.1 | 1.24 | 120.31 | 57.81 | 0
7954 | 00:02:12:33 | 132550 | 7953 | 1.12 | 1.24 | 118.91 | 57.16 | 0
7955 | 00:02:12:34 | 132567 | 7954 | 1.12 | 1.24 | 117.51 | 56.46 | 0
7956 | 00:02:12:35 | 132583 | 7955 | 1.09 | 1.24 | 116.08 | 55.81 | 0
7957 | 00:02:12:36 | 132600 | 7956 | 1.1 | 1.24 | 114.58 | 55.07 | 0
7958 | 00:02:12:37 | 132617 | 7957 | 1 | 1.24 | 112.32 | 53.96 | 0
7959 | 00:02:12:38 | 132633 | 7958 | 0.92 | 1.24 | 108.2 | 52.04 | 0
7960 | 00:02:12:39 | 132650 | 7959 | 0.73 | 1.24 | 104.13 | 49.96 | 0
7961 | 00:02:12:40 | 132667 | 7960 | 0.56 | 1.24 | 100.16 | 48.09 | 0
7962 | 00:02:12:41 | 132683 | 7961 | 0.63 | 1.24 | 96.29 | 46.32 | 0
7963 | 00:02:12:42 | 132700 | 7962 | 0.95 | 1.24 | 93.37 | 44.87 | 0
7964 | 00:02:12:43 | 132717 | 7963 | 1 | 1.24 | 89.8 | 43.1 | 0
7965 | 00:02:12:44 | 132733 | 7964 | 0.92 | 1.25 | 85.79 | 41.21 | 0
7966 | 00:02:12:45 | 132750 | 7965 | 1.04 | 1.25 | 82.52 | 39.64 | 0
7967 | 00:02:12:46 | 132767 | 7966 | 1.07 | 1.25 | 78.91 | 37.77 | 0
7968 | 00:02:12:47 | 132783 | 7967 | 1.22 | 1.25 | 75.17 | 36.1 | 0
7969 | 00:02:12:48 | 132800 | 7968 | 1.22 | 1.25 | 71.61 | 34.33 | 0
7970 | 00:02:12:49 | 132817 | 7969 | 1.24 | 1.25 | 67.87 | 32.53 | 0
7971 | 00:02:12:50 | 132833 | 7970 | 1.26 | 1.25 | 64.2 | 30.78 | 0
7972 | 00:02:12:51 | 132850 | 7971 | 1.21 | 1.25 | 60.63 | 29.07 | 0
7973 | 00:02:12:52 | 132867 | 7972 | 1.19 | 1.25 | 56.86 | 27.2 | 0
7974 | 00:02:12:53 | 132883 | 7973 | 1.1 | 1.25 | 53.28 | 25.51 | 0
7975 | 00:02:12:54 | 132900 | 7974 | 1.22 | 1.25 | 49.52 | 23.77 | 0
7976 | 00:02:12:55 | 132917 | 7975 | 1.32 | 1.25 | 46 | 21.93 | 0
7977 | 00:02:12:56 | 132933 | 7976 | 1.31 | 1.25 | 42.36 | 20.25 | 0
7978 | 00:02:12:57 | 132950 | 7977 | 1.27 | 1.25 | 38.74 | 18.53 | 0
7979 | 00:02:12:58 | 132967 | 7978 | 1.17 | 1.25 | 35.09 | 16.74 | 0
7980 | 00:02:12:59 | 132983 | 7979 | 1.26 | 1.25 | 31.44 | 14.99 | 0
7981 | 00:02:13:00 | 133000 | 7980 | 1.14 | 1.25 | 27.71 | 13.35 | 0
7982 | 00:02:13:01 | 133017 | 7981 | 1.1 | 1.25 | 24.14 | 11.53 | 0
7983 | 00:02:13:02 | 133033 | 7982 | 1.43 | 1.26 | 20.58 | 9.74 | 0
7984 | 00:02:13:03 | 133050 | 7983 | 1.36 | 1.27 | 16.99 | 8.09 | 0
7985 | 00:02:13:04 | 133067 | 7984 | 1.6 | 1.27 | 13.43 | 6.43 | 0
7986 | 00:02:13:05 | 133083 | 7985 | 1.53 | 1.27 | 9.82 | 4.71 | 0
7987 | 00:02:13:06 | 133100 | 7986 | 1.55 | 1.27 | 6.24 | 2.89 | 0
7988 | 00:02:13:07 | 133117 | 7987 | 1.53 | 1.27 | 2.55 | 1.26 | 0
7989 | 00:02:13:08 | 133133 | 7988 | 1.43 | 1.27 | -0.87 | -0.46 | 0
7990 | 00:02:13:09 | 133150 | 7989 | 1.39 | 1.27 | -4.59 | -2.25 | 0
7991 | 00:02:13:10 | 133167 | 7990 | 1.44 | 1.27 | -8.01 | -3.91 | 0
7992 | 00:02:13:11 | 133183 | 7991 | 1.36 | 1.27 | -11.71 | -5.55 | 0
7993 | 00:02:13:12 | 133200 | 7992 | 1.29 | 1.27 | -15.12 | -7.21 | 0
7994 | 00:02:13:13 | 133217 | 7993 | 1.31 | 1.27 | -18.79 | -8.95 | 0
7995 | 00:02:13:14 | 133233 | 7994 | 1.27 | 1.27 | -22.34 | -10.58 | 0
7996 | 00:02:13:15 | 133250 | 7995 | 1.34 | 1.27 | -25.82 | -12.23 | 0
7997 | 00:02:13:16 | 133267 | 7996 | 1.34 | 1.27 | -29.4 | -14 | 0
7998 | 00:02:13:17 | 133283 | 7997 | 1.36 | 1.27 | -32.75 | -15.64 | 0
7999 | 00:02:13:18 | 133300 | 7998 | 1.39 | 1.27 | -36.34 | -17.28 | 0
8000 | 00:02:13:19 | 133317 | 7999 | 1.26 | 1.27 | -39.7 | -18.97 | 0
8001 | 00:02:13:20 | 133333 | 8000 | 1.17 | 1.27 | -43.34 | -20.73 | 0
8002 | 00:02:13:21 | 133350 | 8001 | 1.02 | 1.27 | -46.84 | -22.38 | 0
8003 | 00:02:13:22 | 133367 | 8002 | 0.73 | 1.28 | -51.29 | -24.5 | 0
8004 | 00:02:13:23 | 133383 | 8003 | 0.9 | 1.29 | -54.52 | -26.09 | 0
8005 | 00:02:13:24 | 133400 | 8004 | 1.04 | 1.29 | -57.56 | -27.75 | 0
8006 | 00:02:13:25 | 133417 | 8005 | 1.04 | 1.29 | -61.15 | -29.44 | 0
8007 | 00:02:13:26 | 133433 | 8006 | 1 | 1.29 | -64.47 | -31.04 | 0
8008 | 00:02:13:27 | 133450 | 8007 | 0.97 | 1.3 | -68.19 | -32.8 | 0
8009 | 00:02:13:28 | 133467 | 8008 | 0.97 | 1.3 | -71.65 | -34.49 | 0
8010 | 00:02:13:29 | 133483 | 8009 | 0.92 | 1.31 | -75.41 | -36.26 | 0
8011 | 00:02:13:30 | 133500 | 8010 | 1 | 1.31 | -78.64 | -37.8 | 0
8012 | 00:02:13:31 | 133517 | 8011 | 0.93 | 1.31 | -82.31 | -39.68 | 0
8013 | 00:02:13:32 | 133533 | 8012 | 0.97 | 1.32 | -85.59 | -41.35 | 0
8014 | 00:02:13:33 | 133550 | 8013 | 1.04 | 1.33 | -89.13 | -43 | 0
8015 | 00:02:13:34 | 133567 | 8014 | 1.09 | 1.34 | -92.54 | -44.72 | 0
8016 | 00:02:13:35 | 133583 | 8015 | 1.14 | 1.35 | -95.99 | -46.46 | 0
8017 | 00:02:13:36 | 133600 | 8016 | 1.15 | 1.36 | -99.39 | -48.2 | 0
8018 | 00:02:13:37 | 133617 | 8017 | 1.21 | 1.37 | -103.04 | -49.82 | 0
8019 | 00:02:13:38 | 133633 | 8018 | 1.24 | 1.38 | -106.37 | -51.54 | 0
8020 | 00:02:13:39 | 133650 | 8019 | 1.29 | 1.4 | -109.93 | -53.35 | 0
8021 | 00:02:13:40 | 133667 | 8020 | 1.27 | 1.43 | -113.32 | -55.08 | 0
8022 | 00:02:13:41 | 133683 | 8021 | 1.26 | 1.47 | -116.78 | -56.77 | 0
8023 | 00:02:13:42 | 133700 | 8022 | 1.43 | 1.75 | -120.24 | -58.43 | 0
8024 | 00:02:13:43 | 133717 | 8023 | 1.29 | 2.22 | -123.71 | -60.28 | 0
8025 | 00:02:13:44 | 133733 | 8024 | 1.38 | 2.78 | -127.35 | -61.94 | 0
8026 | 00:02:13:45 | 133750 | 8025 | 1.44 | 3.26 | -130.66 | -63.61 | 0
8027 | 00:02:13:46 | 133767 | 8026 | 1.44 | 3.7 | -134.3 | -65.32 | 0
8028 | 00:02:13:47 | 133783 | 8027 | 1.48 | 3.91 | -137.64 | -67.05 | 0
8029 | 00:02:13:48 | 133800 | 8028 | 1.49 | 4.04 | -141.22 | -68.74 | 0
8030 | 00:02:13:49 | 133817 | 8029 | 1.53 | 4.27 | -144.66 | -70.47 | 0
8031 | 00:02:13:50 | 133833 | 8030 | 1.48 | 4.53 | -148.04 | -72.23 | 0
8032 | 00:02:13:51 | 133850 | 8031 | 1.46 | 4.7 | -150.11 | -73.25 | 0
8033 | 00:02:13:52 | 133867 | 8032 | 1.44 | 4.7 | -150.13 | -73.25 | 0
8034 | 00:02:13:53 | 133883 | 8033 | 1.31 | 4.7 | -150.13 | -73.25 | 0
8035 | 00:02:13:54 | 133900 | 8034 | 0.92 | 4.7 | -149.73 | -73.25 | 0
8036 | 00:02:13:55 | 133917 | 8035 | 0.71 | 4.51 | -145.55 | -71.58 | 0
8037 | 00:02:13:56 | 133933 | 8036 | 0.59 | 3.89 | -140.43 | -69.18 | 0
8038 | 00:02:13:57 | 133950 | 8037 | 0.48 | 3.38 | -135.43 | -66.87 | 0
8039 | 00:02:13:58 | 133967 | 8038 | 0.22 | 2.69 | -130.41 | -64.62 | 0
8040 | 00:02:13:59 | 133983 | 8039 | 0.2 | 1.97 | -125.31 | -62.12 | 0
8041 | 00:02:14:00 | 134000 | 8040 | 0.19 | 1.52 | -119.92 | -59.69 | 0
8042 | 00:02:14:01 | 134017 | 8041 | 0.17 | 1.48 | -114.78 | -56.99 | 0
8043 | 00:02:14:02 | 134033 | 8042 | 0.12 | 1.44 | -109.73 | -54.63 | 0
8044 | 00:02:14:03 | 134050 | 8043 | 0.03 | 1.42 | -104.6 | -51.98 | 0
8045 | 00:02:14:04 | 134067 | 8044 | 0.05 | 1.4 | -99.8 | -49.56 | 0
8046 | 00:02:14:05 | 134083 | 8045 | 0.07 | 1.39 | -94.69 | -47.1 | 0
8047 | 00:02:14:06 | 134100 | 8046 | 0.1 | 1.38 | -89.7 | -44.44 | 0
8048 | 00:02:14:07 | 134117 | 8047 | 0.07 | 1.37 | -84.46 | -42 | 0
8049 | 00:02:14:08 | 134133 | 8048 | 0.02 | 1.37 | -79.47 | -39.45 | 0
8050 | 00:02:14:09 | 134150 | 8049 | 0.03 | 1.36 | -74.3 | -36.92 | 0
8051 | 00:02:14:10 | 134167 | 8050 | 0.15 | 1.35 | -68.95 | -34.32 | 0
8052 | 00:02:14:11 | 134183 | 8051 | 0.2 | 1.35 | -63.77 | -31.72 | 0
8053 | 00:02:14:12 | 134200 | 8052 | 0.1 | 1.35 | -58.59 | -29.24 | 0
8054 | 00:02:14:13 | 134217 | 8053 | 0.05 | 1.35 | -53.71 | -26.72 | 0
8055 | 00:02:14:14 | 134233 | 8054 | -0.03 | 1.35 | -48.56 | -24.12 | 0
8056 | 00:02:14:15 | 134250 | 8055 | -0.03 | 1.34 | -42.96 | -21.42 | 0
8057 | 00:02:14:16 | 134267 | 8056 | 0.19 | 1.33 | -37.36 | -18.74 | 0
8058 | 00:02:14:17 | 134283 | 8057 | 0.29 | 1.34 | -31.71 | -16.03 | 0
8059 | 00:02:14:18 | 134300 | 8058 | 0.29 | 1.34 | -26.4 | -13.4 | 0
8060 | 00:02:14:19 | 134317 | 8059 | 0.36 | 1.33 | -20.87 | -10.87 | 0
8061 | 00:02:14:20 | 134333 | 8060 | 0.27 | 1.34 | -15.71 | -8.32 | 0
8062 | 00:02:14:21 | 134350 | 8061 | 0.2 | 1.33 | -10.34 | -5.76 | 0
8063 | 00:02:14:22 | 134367 | 8062 | 0.02 | 1.33 | -5.28 | -3.34 | 0
8064 | 00:02:14:23 | 134383 | 8063 | 0.05 | 1.34 | 0.14 | -0.78 | 0
8065 | 00:02:14:24 | 134400 | 8064 | 0 | 1.33 | 5.67 | 1.8 | 0
8066 | 00:02:14:25 | 134417 | 8065 | 0.1 | 1.33 | 10.87 | 4.35 | 0
8067 | 00:02:14:26 | 134433 | 8066 | 0.05 | 1.33 | 16.28 | 7.01 | 0
8068 | 00:02:14:27 | 134450 | 8067 | -0.15 | 1.33 | 21.08 | 9.3 | 0
8069 | 00:02:14:28 | 134467 | 8068 | -0.27 | 1.33 | 26.24 | 11.82 | 0
8070 | 00:02:14:29 | 134483 | 8069 | -0.14 | 1.33 | 31.64 | 14.52 | 0
8071 | 00:02:14:30 | 134500 | 8070 | 0.07 | 1.32 | 37.38 | 17.15 | 0
8072 | 00:02:14:31 | 134517 | 8071 | 0.05 | 1.32 | 42.78 | 19.77 | 0
8073 | 00:02:14:32 | 134533 | 8072 | 0.02 | 1.32 | 47.92 | 22.18 | 0
8074 | 00:02:14:33 | 134550 | 8073 | 0.05 | 1.32 | 53.49 | 24.89 | 0
8075 | 00:02:14:34 | 134567 | 8074 | 0 | 1.32 | 58.64 | 27.32 | 0
8076 | 00:02:14:35 | 134583 | 8075 | -0.17 | 1.32 | 63.58 | 29.7 | 0
8077 | 00:02:14:36 | 134600 | 8076 | -0.15 | 1.32 | 68.83 | 32.23 | 0
8078 | 00:02:14:37 | 134617 | 8077 | -0.37 | 1.32 | 74.05 | 34.66 | 0
8079 | 00:02:14:38 | 134633 | 8078 | -0.37 | 1.32 | 79.44 | 37.11 | 0
8080 | 00:02:14:39 | 134650 | 8079 | -0.37 | 1.32 | 84.63 | 39.67 | 0
8081 | 00:02:14:40 | 134667 | 8080 | -0.39 | 1.32 | 90.1 | 42.16 | 0
8082 | 00:02:14:41 | 134683 | 8081 | -0.59 | 1.32 | 95.32 | 44.66 | 0
8083 | 00:02:14:42 | 134700 | 8082 | -0.71 | 1.31 | 100.79 | 47.03 | 0
8084 | 00:02:14:43 | 134717 | 8083 | -0.54 | 1.31 | 106.15 | 49.44 | 0
8085 | 00:02:14:44 | 134733 | 8084 | -0.49 | 1.31 | 111.35 | 51.88 | 0
8086 | 00:02:14:45 | 134750 | 8085 | -0.46 | 1.31 | 116.73 | 54.31 | 0
8087 | 00:02:14:46 | 134767 | 8086 | -0.59 | 1.31 | 121.98 | 56.73 | 0
8088 | 00:02:14:47 | 134783 | 8087 | -0.75 | 1.31 | 127.35 | 59.24 | 0
8089 | 00:02:14:48 | 134800 | 8088 | -0.8 | 1.31 | 132.53 | 61.64 | 0
8090 | 00:02:14:49 | 134817 | 8089 | -0.95 | 1.31 | 137.94 | 64.22 | 0
8091 | 00:02:14:50 | 134833 | 8090 | -1.07 | 1.31 | 143.18 | 66.63 | 0
8092 | 00:02:14:51 | 134850 | 8091 | -1.15 | 1.31 | 148.57 | 69.09 | 0
8093 | 00:02:14:52 | 134867 | 8092 | -1.24 | 1.31 | 153.95 | 71.65 | 0
8094 | 00:02:14:53 | 134883 | 8093 | -0.71 | 1.31 | 154.21 | 71.78 | 0
8095 | 00:02:14:54 | 134900 | 8094 | -0.56 | 1.31 | 154.21 | 71.78 | 0
8096 | 00:02:14:55 | 134917 | 8095 | 0.05 | 1.31 | 153.45 | 71.78 | 0
8097 | 00:02:14:56 | 134933 | 8096 | 0.49 | 1.31 | 147.68 | 69.69 | 0
8098 | 00:02:14:57 | 134950 | 8097 | 0.59 | 1.31 | 141.58 | 66.7 | 0
8099 | 00:02:14:58 | 134967 | 8098 | 0.83 | 1.31 | 135.82 | 64.22 | 0
8100 | 00:02:14:59 | 134983 | 8099 | 0.93 | 1.31 | 129.58 | 61.18 | 0
8101 | 00:02:15:00 | 135000 | 8100 | 0.82 | 1.31 | 126.32 | 59.78 | 0
8102 | 00:02:15:01 | 135017 | 8101 | 0.92 | 1.31 | 124.17 | 58.82 | 0
8103 | 00:02:15:02 | 135033 | 8102 | 0.92 | 1.31 | 118.28 | 56 | 0
8104 | 00:02:15:03 | 135050 | 8103 | 0.85 | 1.31 | 111.56 | 52.81 | 0
8105 | 00:02:15:04 | 135067 | 8104 | 0.54 | 1.31 | 104.7 | 49.49 | 0
8106 | 00:02:15:05 | 135083 | 8105 | 0.61 | 1.31 | 98.17 | 46.49 | 0
8107 | 00:02:15:06 | 135100 | 8106 | 0.88 | 1.31 | 91.86 | 43.4 | 0
8108 | 00:02:15:07 | 135117 | 8107 | 0.88 | 1.31 | 85.37 | 40.41 | 0
8109 | 00:02:15:08 | 135133 | 8108 | 0.9 | 1.31 | 78.81 | 37.17 | 0
8110 | 00:02:15:09 | 135150 | 8109 | 0.93 | 1.31 | 72.7 | 34.32 | 0
8111 | 00:02:15:10 | 135167 | 8110 | 0.92 | 1.31 | 65.5 | 30.8 | 0
8112 | 00:02:15:11 | 135183 | 8111 | 1 | 1.31 | 59.32 | 27.8 | 0
8113 | 00:02:15:12 | 135200 | 8112 | 1.05 | 1.31 | 52.96 | 24.83 | 0
8114 | 00:02:15:13 | 135217 | 8113 | 1.17 | 1.31 | 46.42 | 21.56 | 0
8115 | 00:02:15:14 | 135233 | 8114 | 1.14 | 1.31 | 40 | 18.6 | 0
8116 | 00:02:15:15 | 135250 | 8115 | 1.1 | 1.31 | 33.33 | 15.32 | 0
8117 | 00:02:15:16 | 135267 | 8116 | 0.99 | 1.31 | 26.81 | 12.31 | 0
8118 | 00:02:15:17 | 135283 | 8117 | 1.34 | 1.31 | 20.52 | 9.21 | 0
8119 | 00:02:15:18 | 135300 | 8118 | 1.48 | 1.31 | 13.9 | 6.27 | 0
8120 | 00:02:15:19 | 135317 | 8119 | 1.38 | 1.31 | 7.5 | 3.12 | 0
8121 | 00:02:15:20 | 135333 | 8120 | 1.26 | 1.31 | 0.83 | 0.07 | 0
8122 | 00:02:15:21 | 135350 | 8121 | 1.31 | 1.31 | -5.54 | -3.05 | 0
8123 | 00:02:15:22 | 135367 | 8122 | 1.29 | 1.31 | -12.18 | -6.14 | 0
8124 | 00:02:15:23 | 135383 | 8123 | 1.27 | 1.31 | -18.6 | -9.31 | 0
8125 | 00:02:15:24 | 135400 | 8124 | 1.24 | 1.31 | -25.12 | -12.39 | 0
8126 | 00:02:15:25 | 135417 | 8125 | 1.17 | 1.31 | -31.66 | -15.6 | 0
8127 | 00:02:15:26 | 135433 | 8126 | 1.12 | 1.31 | -37.89 | -18.65 | 0
8128 | 00:02:15:27 | 135450 | 8127 | 0.95 | 1.31 | -44.51 | -21.99 | 0
8129 | 00:02:15:28 | 135467 | 8128 | 0.95 | 1.31 | -50.83 | -25.1 | 0
8130 | 00:02:15:29 | 135483 | 8129 | 1.24 | 1.31 | -57.14 | -28.45 | 0
8131 | 00:02:15:30 | 135500 | 8130 | 1.24 | 1.31 | -63.36 | -31.43 | 0
8132 | 00:02:15:31 | 135517 | 8131 | 1.15 | 1.31 | -69.9 | -34.72 | 0
8133 | 00:02:15:32 | 135533 | 8132 | 1.12 | 1.31 | -76.36 | -37.73 | 0
8134 | 00:02:15:33 | 135550 | 8133 | 1 | 1.32 | -82.92 | -41.02 | 0
8135 | 00:02:15:34 | 135567 | 8134 | 1.04 | 1.34 | -89.42 | -44.18 | 0
8136 | 00:02:15:35 | 135583 | 8135 | 1.02 | 1.36 | -95.68 | -47.38 | 0
8137 | 00:02:15:36 | 135600 | 8136 | 1.09 | 1.39 | -102.25 | -50.45 | 0
8138 | 00:02:15:37 | 135617 | 8137 | 1.09 | 1.44 | -108.38 | -53.69 | 0
8139 | 00:02:15:38 | 135633 | 8138 | 1.14 | 1.72 | -114.83 | -56.75 | 0
8140 | 00:02:15:39 | 135650 | 8139 | 1.21 | 2.41 | -121.37 | -59.97 | 0
8141 | 00:02:15:40 | 135667 | 8140 | 1.36 | 3.38 | -127.91 | -63.18 | 0
8142 | 00:02:15:41 | 135683 | 8141 | 1.41 | 3.92 | -134.47 | -66.43 | 0
8143 | 00:02:15:42 | 135700 | 8142 | 1.58 | 4.33 | -140.77 | -69.6 | 0
8144 | 00:02:15:43 | 135717 | 8143 | 1.63 | 4.7 | -147.34 | -72.91 | 0
8145 | 00:02:15:44 | 135733 | 8144 | 1.68 | 4.91 | -153.01 | -75.77 | 0
8146 | 00:02:15:45 | 135750 | 8145 | 1.46 | 4.91 | -153.02 | -75.77 | 0
8147 | 00:02:15:46 | 135767 | 8146 | 1.34 | 4.91 | -153.02 | -75.77 | 0
8148 | 00:02:15:47 | 135783 | 8147 | 0.83 | 4.91 | -150.52 | -75.09 | 0
8149 | 00:02:15:48 | 135800 | 8148 | 0.58 | 4.62 | -145.45 | -72.67 | 0
8150 | 00:02:15:49 | 135817 | 8149 | 0.46 | 4.27 | -140.26 | -70.18 | 0
8151 | 00:02:15:50 | 135833 | 8150 | 0.29 | 3.51 | -134.87 | -67.68 | 0
8152 | 00:02:15:51 | 135850 | 8151 | 0.17 | 2.7 | -129.54 | -65.25 | 0
8153 | 00:02:15:52 | 135867 | 8152 | 0.19 | 1.95 | -123.91 | -62.52 | 0
8154 | 00:02:15:53 | 135883 | 8153 | 0.19 | 1.53 | -118.41 | -59.92 | 0
8155 | 00:02:15:54 | 135900 | 8154 | 0.2 | 1.49 | -112.96 | -56.99 | 0
8156 | 00:02:15:55 | 135917 | 8155 | 0.05 | 1.46 | -107.55 | -54.51 | 0
8157 | 00:02:15:56 | 135933 | 8156 | 0.05 | 1.44 | -102.48 | -51.67 | 0
8158 | 00:02:15:57 | 135950 | 8157 | 0.08 | 1.42 | -97.05 | -49.02 | 0
8159 | 00:02:15:58 | 135967 | 8158 | 0.07 | 1.4 | -91.75 | -46.47 | 0
8160 | 00:02:15:59 | 135983 | 8159 | 0.08 | 1.39 | -86.26 | -43.7 | 0
8161 | 00:02:16:00 | 136000 | 8160 | -0.14 | 1.38 | -81.29 | -41.39 | 0
8162 | 00:02:16:01 | 136017 | 8161 | -0.24 | 1.38 | -76.22 | -38.71 | 0
8163 | 00:02:16:02 | 136033 | 8162 | -0.19 | 1.36 | -70.6 | -36.08 | 0
8164 | 00:02:16:03 | 136050 | 8163 | -0.22 | 1.36 | -65.3 | -33.4 | 0
8165 | 00:02:16:04 | 136067 | 8164 | -0.24 | 1.36 | -59.97 | -30.77 | 0
8166 | 00:02:16:05 | 136083 | 8165 | -0.19 | 1.36 | -54.75 | -28.2 | 0
8167 | 00:02:16:06 | 136100 | 8166 | -0.07 | 1.35 | -49.1 | -25.14 | 0
8168 | 00:02:16:07 | 136117 | 8167 | -0.08 | 1.34 | -43.58 | -22.57 | 0
8169 | 00:02:16:08 | 136133 | 8168 | -0.02 | 1.34 | -38.2 | -19.9 | 0
8170 | 00:02:16:09 | 136150 | 8169 | 0 | 1.34 | -32.77 | -17.23 | 0
8171 | 00:02:16:10 | 136167 | 8170 | -0.07 | 1.34 | -27.58 | -14.69 | 0
8172 | 00:02:16:11 | 136183 | 8171 | 0.12 | 1.34 | -21.55 | -11.87 | 0
8173 | 00:02:16:12 | 136200 | 8172 | 0.19 | 1.34 | -16.16 | -9.25 | 0
8174 | 00:02:16:13 | 136217 | 8173 | 0.17 | 1.34 | -10.67 | -6.52 | 0
8175 | 00:02:16:14 | 136233 | 8174 | 0.03 | 1.34 | -5.37 | -4.14 | 0
8176 | 00:02:16:15 | 136250 | 8175 | 0.05 | 1.34 | 0.02 | -1.46 | 0
8177 | 00:02:16:16 | 136267 | 8176 | 0.07 | 1.34 | 5.61 | 1.11 | 0
8178 | 00:02:16:17 | 136283 | 8177 | -0.08 | 1.34 | 10.61 | 3.63 | 0
8179 | 00:02:16:18 | 136300 | 8178 | 0 | 1.34 | 16.19 | 6.34 | 0
8180 | 00:02:16:19 | 136317 | 8179 | -0.31 | 1.34 | 21.07 | 8.69 | 0
8181 | 00:02:16:20 | 136333 | 8180 | -0.36 | 1.34 | 26.57 | 11.33 | 0
8182 | 00:02:16:21 | 136350 | 8181 | -0.05 | 1.33 | 32.39 | 14.18 | 0
8183 | 00:02:16:22 | 136367 | 8182 | 0.08 | 1.33 | 38 | 16.94 | 0
8184 | 00:02:16:23 | 136383 | 8183 | 0.05 | 1.33 | 43.45 | 19.53 | 0
8185 | 00:02:16:24 | 136400 | 8184 | -0.02 | 1.33 | 48.69 | 22.08 | 0
8186 | 00:02:16:25 | 136417 | 8185 | 0.05 | 1.33 | 54.34 | 24.74 | 0
8187 | 00:02:16:26 | 136433 | 8186 | 0.03 | 1.33 | 59.62 | 27.23 | 0
8188 | 00:02:16:27 | 136450 | 8187 | -0.07 | 1.33 | 64.95 | 29.75 | 0
8189 | 00:02:16:28 | 136467 | 8188 | -0.1 | 1.33 | 70.33 | 32.27 | 0
8190 | 00:02:16:29 | 136483 | 8189 | -0.2 | 1.32 | 75.44 | 34.87 | 0
8191 | 00:02:16:30 | 136500 | 8190 | -0.27 | 1.33 | 80.93 | 37.25 | 0
8192 | 00:02:16:31 | 136517 | 8191 | -0.36 | 1.33 | 86.14 | 39.94 | 0
8193 | 00:02:16:32 | 136533 | 8192 | -0.41 | 1.33 | 91.72 | 42.37 | 0
8194 | 00:02:16:33 | 136550 | 8193 | -0.56 | 1.33 | 97.17 | 44.96 | 0
8195 | 00:02:16:34 | 136567 | 8194 | -0.61 | 1.32 | 102.72 | 47.34 | 0
8196 | 00:02:16:35 | 136583 | 8195 | -0.51 | 1.31 | 108.2 | 49.89 | 0
8197 | 00:02:16:36 | 136600 | 8196 | -0.54 | 1.32 | 113.43 | 52.49 | 0
8198 | 00:02:16:37 | 136617 | 8197 | -0.48 | 1.31 | 119.01 | 54.92 | 0
8199 | 00:02:16:38 | 136633 | 8198 | -0.63 | 1.32 | 124.32 | 57.53 | 0
8200 | 00:02:16:39 | 136650 | 8199 | -0.68 | 1.31 | 129.84 | 59.91 | 0
8201 | 00:02:16:40 | 136667 | 8200 | -0.71 | 1.32 | 135.43 | 62.46 | 0
8202 | 00:02:16:41 | 136683 | 8201 | -0.76 | 1.32 | 140.73 | 65.04 | 0
8203 | 00:02:16:42 | 136700 | 8202 | -0.88 | 1.31 | 146.21 | 67.48 | 0
8204 | 00:02:16:43 | 136717 | 8203 | -0.98 | 1.31 | 151.53 | 70.16 | 0
8205 | 00:02:16:44 | 136733 | 8204 | -1.17 | 1.32 | 156.96 | 72.56 | 0
8206 | 00:02:16:45 | 136750 | 8205 | -1.54 | 1.31 | 161.8 | 74.87 | 0
8207 | 00:02:16:46 | 136767 | 8206 | -1.71 | 1.32 | 163.6 | 75.7 | 0
8208 | 00:02:16:47 | 136783 | 8207 | -1.65 | 1.31 | 163.61 | 75.7 | 0
8209 | 00:02:16:48 | 136800 | 8208 | -1.63 | 1.32 | 163.61 | 75.7 | 0
8210 | 00:02:16:49 | 136817 | 8209 | -1.6 | 1.31 | 163.61 | 75.7 | 0
8211 | 00:02:16:50 | 136833 | 8210 | -1.58 | 1.31 | 163.61 | 75.7 | 0
8212 | 00:02:16:51 | 136850 | 8211 | -1.36 | 1.31 | 163.61 | 75.71 | 0
8213 | 00:02:16:52 | 136867 | 8212 | -1.24 | 1.32 | 163.61 | 75.7 | 0
8214 | 00:02:16:53 | 136883 | 8213 | -1.15 | 1.31 | 163.61 | 75.7 | 0
8215 | 00:02:16:54 | 136900 | 8214 | -1.04 | 1.31 | 163.61 | 75.7 | 0
8216 | 00:02:16:55 | 136917 | 8215 | -0.7 | 1.31 | 162.83 | 75.71 | 0
8217 | 00:02:16:56 | 136933 | 8216 | -0.2 | 1.32 | 160.93 | 75.7 | 0
8218 | 00:02:16:57 | 136950 | 8217 | -0.02 | 1.32 | 158.93 | 74.79 | 0
8219 | 00:02:16:58 | 136967 | 8218 | 0.1 | 1.32 | 156.79 | 73.74 | 0
8220 | 00:02:16:59 | 136983 | 8219 | 0.2 | 1.32 | 154.77 | 72.72 | 0
8221 | 00:02:17:00 | 137000 | 8220 | 0.25 | 1.32 | 152.45 | 71.75 | 0
8222 | 00:02:17:01 | 137017 | 8221 | 0.39 | 1.32 | 150.23 | 70.7 | 0
8223 | 00:02:17:02 | 137033 | 8222 | 0.46 | 1.31 | 147.9 | 69.64 | 0
8224 | 00:02:17:03 | 137050 | 8223 | 0.54 | 1.32 | 145.59 | 68.52 | 0
8225 | 00:02:17:04 | 137067 | 8224 | 0.51 | 1.31 | 143.32 | 67.43 | 0
8226 | 00:02:17:05 | 137083 | 8225 | 0.68 | 1.32 | 140.96 | 66.37 | 0
8227 | 00:02:17:06 | 137100 | 8226 | 0.73 | 1.32 | 138.73 | 65.36 | 0
8228 | 00:02:17:07 | 137117 | 8227 | 0.8 | 1.32 | 136.72 | 64.52 | 0
8229 | 00:02:17:08 | 137133 | 8228 | 0.92 | 1.31 | 134.55 | 63.45 | 0
8230 | 00:02:17:09 | 137150 | 8229 | 0.93 | 1.31 | 132.44 | 62.43 | 0
8231 | 00:02:17:10 | 137167 | 8230 | 1.02 | 1.32 | 130.23 | 61.33 | 0
8232 | 00:02:17:11 | 137183 | 8231 | 0.99 | 1.32 | 127.89 | 60.25 | 0
8233 | 00:02:17:12 | 137200 | 8232 | 1 | 1.32 | 125.47 | 59.16 | 0
8234 | 00:02:17:13 | 137217 | 8233 | 1 | 1.31 | 123.19 | 58.07 | 0
8235 | 00:02:17:14 | 137233 | 8234 | 0.95 | 1.32 | 120.74 | 56.88 | 0
8236 | 00:02:17:15 | 137250 | 8235 | 0.97 | 1.32 | 118.45 | 55.79 | 0
8237 | 00:02:17:16 | 137267 | 8236 | 1 | 1.32 | 116.11 | 54.66 | 0
8238 | 00:02:17:17 | 137283 | 8237 | 0.97 | 1.32 | 113.7 | 53.54 | 0
8239 | 00:02:17:18 | 137300 | 8238 | 0.9 | 1.32 | 111.18 | 52.4 | 0
8240 | 00:02:17:19 | 137317 | 8239 | 0.9 | 1.32 | 108.78 | 51.26 | 0
8241 | 00:02:17:20 | 137333 | 8240 | 0.82 | 1.32 | 106.4 | 50.09 | 0
8242 | 00:02:17:21 | 137350 | 8241 | 0.73 | 1.32 | 103.77 | 48.79 | 0
8243 | 00:02:17:22 | 137367 | 8242 | 0.63 | 1.31 | 101.34 | 47.66 | 0
8244 | 00:02:17:23 | 137383 | 8243 | 0.7 | 1.32 | 98.95 | 46.61 | 0
8245 | 00:02:17:24 | 137400 | 8244 | 0.92 | 1.31 | 97.02 | 45.72 | 0
8246 | 00:02:17:25 | 137417 | 8245 | 1.04 | 1.31 | 95.02 | 44.74 | 0
8247 | 00:02:17:26 | 137433 | 8246 | 1.07 | 1.31 | 92.75 | 43.59 | 0
8248 | 00:02:17:27 | 137450 | 8247 | 0.83 | 1.32 | 89.87 | 42.22 | 0
8249 | 00:02:17:28 | 137467 | 8248 | 0.78 | 1.32 | 87.32 | 41.08 | 0
8250 | 00:02:17:29 | 137483 | 8249 | 0.95 | 1.32 | 85.43 | 40.19 | 0
8251 | 00:02:17:30 | 137500 | 8250 | 1 | 1.31 | 83.29 | 39.12 | 0
8252 | 00:02:17:31 | 137517 | 8251 | 1.04 | 1.31 | 80.98 | 37.94 | 0
8253 | 00:02:17:32 | 137533 | 8252 | 1 | 1.31 | 78.66 | 36.86 | 0
8254 | 00:02:17:33 | 137550 | 8253 | 1 | 1.31 | 76.21 | 35.77 | 0
8255 | 00:02:17:34 | 137567 | 8254 | 0.99 | 1.32 | 73.97 | 34.7 | 0
8256 | 00:02:17:35 | 137583 | 8255 | 0.99 | 1.32 | 71.47 | 33.45 | 0
8257 | 00:02:17:36 | 137600 | 8256 | 0.95 | 1.32 | 68.91 | 32.2 | 0
8258 | 00:02:17:37 | 137617 | 8257 | 0.95 | 1.32 | 66.75 | 31.15 | 0
8259 | 00:02:17:38 | 137633 | 8258 | 1 | 1.32 | 64.46 | 30.09 | 0
8260 | 00:02:17:39 | 137650 | 8259 | 1.04 | 1.32 | 62.11 | 29 | 0
8261 | 00:02:17:40 | 137667 | 8260 | 1.02 | 1.32 | 59.8 | 27.79 | 0
8262 | 00:02:17:41 | 137683 | 8261 | 0.97 | 1.32 | 57.43 | 26.65 | 0
8263 | 00:02:17:42 | 137700 | 8262 | 1 | 1.32 | 55.03 | 25.55 | 0
8264 | 00:02:17:43 | 137717 | 8263 | 1.05 | 1.32 | 52.75 | 24.5 | 0
8265 | 00:02:17:44 | 137733 | 8264 | 1.07 | 1.32 | 50.39 | 23.37 | 0
8266 | 00:02:17:45 | 137750 | 8265 | 1.09 | 1.32 | 47.51 | 21.9 | 0
8267 | 00:02:17:46 | 137767 | 8266 | 1.09 | 1.32 | 43.56 | 20.09 | 0
8268 | 00:02:17:47 | 137783 | 8267 | 1 | 1.32 | 39.28 | 18.05 | 0
8269 | 00:02:17:48 | 137800 | 8268 | 0.99 | 1.32 | 35.07 | 16.02 | 0
8270 | 00:02:17:49 | 137817 | 8269 | 1.05 | 1.32 | 30.89 | 14.1 | 0
8271 | 00:02:17:50 | 137833 | 8270 | 1 | 1.32 | 26.64 | 12.15 | 0
8272 | 00:02:17:51 | 137850 | 8271 | 1.17 | 1.32 | 22.56 | 10.06 | 0
8273 | 00:02:17:52 | 137867 | 8272 | 1.17 | 1.31 | 18.32 | 8.07 | 0
8274 | 00:02:17:53 | 137883 | 8273 | 1.27 | 1.32 | 14.3 | 6.24 | 0
8275 | 00:02:17:54 | 137900 | 8274 | 1.17 | 1.32 | 9.95 | 4.13 | 0
8276 | 00:02:17:55 | 137917 | 8275 | 1.17 | 1.32 | 5.89 | 2.13 | 0
8277 | 00:02:17:56 | 137933 | 8276 | 1.12 | 1.31 | 1.5 | 0.16 | 0
8278 | 00:02:17:57 | 137950 | 8277 | 1.19 | 1.32 | -2.13 | -1.66 | 0
8279 | 00:02:17:58 | 137967 | 8278 | 1.15 | 1.32 | -2.16 | -1.69 | 0
8280 | 00:02:17:59 | 137983 | 8279 | 1.1 | 1.32 | -2.17 | -1.7 | 0
8281 | 00:02:18:00 | 138000 | 8280 | 1.09 | 1.32 | -2.17 | -1.7 | 0
8282 | 00:02:18:01 | 138017 | 8281 | 1.09 | 1.32 | -2.19 | -1.7 | 0
8283 | 00:02:18:02 | 138033 | 8282 | 1.07 | 1.32 | -2.19 | -1.7 | 0
8284 | 00:02:18:03 | 138050 | 8283 | 1.07 | 1.31 | -2.19 | -1.7 | 0
8285 | 00:02:18:04 | 138067 | 8284 | 1.07 | 1.32 | -2.19 | -1.7 | 0
8286 | 00:02:18:05 | 138083 | 8285 | 1.05 | 1.32 | -2.19 | -1.7 | 0
8287 | 00:02:18:06 | 138100 | 8286 | 1.02 | 1.32 | -2.19 | -1.7 | 0
8288 | 00:02:18:07 | 138117 | 8287 | 1 | 1.32 | -2.19 | -1.7 | 0
8289 | 00:02:18:08 | 138133 | 8288 | 1.05 | 1.32 | -2.19 | -1.7 | 0
8290 | 00:02:18:09 | 138150 | 8289 | 1.02 | 1.32 | -2.19 | -1.7 | 0
8291 | 00:02:18:10 | 138167 | 8290 | 1 | 1.32 | -2.19 | -1.7 | 0
8292 | 00:02:18:11 | 138183 | 8291 | 1.02 | 1.31 | -2.19 | -1.7 | 0
8293 | 00:02:18:12 | 138200 | 8292 | 0.97 | 1.31 | -2.19 | -1.7 | 0
8294 | 00:02:18:13 | 138217 | 8293 | 0.97 | 1.32 | -2.19 | -1.7 | 0
8295 | 00:02:18:14 | 138233 | 8294 | 1 | 1.32 | -2.19 | -1.7 | 0
8296 | 00:02:18:15 | 138250 | 8295 | 0.99 | 1.32 | -2.19 | -1.7 | 0
8297 | 00:02:18:16 | 138267 | 8296 | 1 | 1.32 | -2.19 | -1.7 | 0
8298 | 00:02:18:17 | 138283 | 8297 | 1 | 1.32 | -2.19 | -1.7 | 0
8299 | 00:02:18:18 | 138300 | 8298 | 0.99 | 1.32 | -2.19 | -1.7 | 0
8300 | 00:02:18:19 | 138317 | 8299 | 0.97 | 1.32 | -2.19 | -1.7 | 0
8301 | 00:02:18:20 | 138333 | 8300 | 0.99 | 1.32 | -2.19 | -1.7 | 0
8302 | 00:02:18:21 | 138350 | 8301 | 0.99 | 1.32 | -2.19 | -1.7 | 0
8303 | 00:02:18:22 | 138367 | 8302 | 0.99 | 1.32 | -2.19 | -1.7 | 0
8304 | 00:02:18:23 | 138383 | 8303 | 1 | 1.32 | -2.19 | -1.7 | 0
8305 | 00:02:18:24 | 138400 | 8304 | 0.99 | 1.32 | -2.19 | -1.7 | 0
8306 | 00:02:18:25 | 138417 | 8305 | 0.99 | 1.31 | -2.19 | -1.7 | 0
8307 | 00:02:18:26 | 138433 | 8306 | 0.97 | 1.31 | -2.19 | -1.7 | 0
8308 | 00:02:18:27 | 138450 | 8307 | 0.97 | 1.32 | -2.19 | -1.7 | 0
8309 | 00:02:18:28 | 138467 | 8308 | 0.99 | 1.32 | -2.19 | -1.7 | 0
8310 | 00:02:18:29 | 138483 | 8309 | 0.97 | 1.32 | -2.19 | -1.7 | 0
8311 | 00:02:18:30 | 138500 | 8310 | 0.97 | 1.31 | -2.19 | -1.7 | 0
8312 | 00:02:18:31 | 138517 | 8311 | 0.99 | 1.32 | -2.19 | -1.7 | 0
8313 | 00:02:18:32 | 138533 | 8312 | 0.99 | 1.32 | -2.19 | -1.7 | 0
8314 | 00:02:18:33 | 138550 | 8313 | 0.97 | 1.31 | -2.19 | -1.7 | 0
8315 | 00:02:18:34 | 138567 | 8314 | 0.97 | 1.32 | -2.19 | -1.7 | 0
8316 | 00:02:18:35 | 138583 | 8315 | 0.97 | 1.32 | -2.19 | -1.7 | 0
8317 | 00:02:18:36 | 138600 | 8316 | 0.95 | 1.31 | -2.19 | -1.7 | 0
8318 | 00:02:18:37 | 138617 | 8317 | 0.95 | 1.32 | -2.19 | -1.7 | 0
8319 | 00:02:18:38 | 138633 | 8318 | 0.97 | 1.32 | -2.19 | -1.7 | 0
8320 | 00:02:18:39 | 138650 | 8319 | 0.97 | 1.32 | -2.19 | -1.7 | 0
8321 | 00:02:18:40 | 138667 | 8320 | 0.95 | 1.32 | -2.19 | -1.7 | 0
8322 | 00:02:18:41 | 138683 | 8321 | 0.97 | 1.32 | -2.2 | -1.7 | 0
8323 | 00:02:18:42 | 138700 | 8322 | 0.93 | 1.32 | -2.19 | -1.7 | 0
8324 | 00:02:18:43 | 138717 | 8323 | 0.9 | 1.32 | -2.2 | -1.7 | 0
8325 | 00:02:18:44 | 138733 | 8324 | 0.95 | 1.32 | -2.19 | -1.7 | 0
8326 | 00:02:18:45 | 138750 | 8325 | 1 | 1.32 | -2.19 | -1.7 | 0
8327 | 00:02:18:46 | 138767 | 8326 | 0.97 | 1.31 | -2.2 | -1.7 | 0
8328 | 00:02:18:47 | 138783 | 8327 | 0.93 | 1.31 | -2.19 | -1.7 | 0
8329 | 00:02:18:48 | 138800 | 8328 | 0.92 | 1.31 | -2.19 | -1.7 | 0
8330 | 00:02:18:49 | 138817 | 8329 | 0.95 | 1.32 | -2.19 | -1.7 | 0
8331 | 00:02:18:50 | 138833 | 8330 | 0.95 | 1.32 | -2.19 | -1.7 | 0
8332 | 00:02:18:51 | 138850 | 8331 | 0.92 | 1.32 | -2.19 | -1.7 | 0
8333 | 00:02:18:52 | 138867 | 8332 | 0.95 | 1.32 | -2.19 | -1.7 | 0
8334 | 00:02:18:53 | 138883 | 8333 | 0.92 | 1.32 | -2.19 | -1.7 | 0
8335 | 00:02:18:54 | 138900 | 8334 | 0.95 | 1.31 | -2.19 | -1.7 | 0
8336 | 00:02:18:55 | 138917 | 8335 | 0.93 | 1.31 | -2.19 | -1.7 | 0
8337 | 00:02:18:56 | 138933 | 8336 | 0.95 | 1.32 | -2.19 | -1.7 | 0
8338 | 00:02:18:57 | 138950 | 8337 | 0.93 | 1.32 | -2.2 | -1.7 | 0
8339 | 00:02:18:58 | 138967 | 8338 | 0.93 | 1.32 | -2.19 | -1.7 | 0
8340 | 00:02:18:59 | 138983 | 8339 | 0.93 | 1.32 | -2.19 | -1.7 | 0
8341 | 00:02:19:00 | 139000 | 8340 | 0.93 | 1.32 | -2.19 | -1.7 | 0
8342 | 00:02:19:01 | 139017 | 8341 | 0.95 | 1.31 | -2.2 | -1.7 | 0
8343 | 00:02:19:02 | 139033 | 8342 | 0.93 | 1.32 | -2.19 | -1.7 | 0
8344 | 00:02:19:03 | 139050 | 8343 | 0.93 | 1.31 | -2.19 | -1.7 | 0
8345 | 00:02:19:04 | 139067 | 8344 | 0.92 | 1.32 | -2.19 | -1.7 | 0
8346 | 00:02:19:05 | 139083 | 8345 | 0.92 | 1.32 | -2.19 | -1.7 | 0
8347 | 00:02:19:06 | 139100 | 8346 | 0.92 | 1.32 | -2.19 | -1.7 | 0
8348 | 00:02:19:07 | 139117 | 8347 | 0.92 | 1.32 | -2.2 | -1.7 | 0
8349 | 00:02:19:08 | 139133 | 8348 | 0.92 | 1.31 | -2.19 | -1.7 | 0
8350 | 00:02:19:09 | 139150 | 8349 | 0.93 | 1.32 | -2.19 | -1.7 | 0
8351 | 00:02:19:10 | 139167 | 8350 | 0.93 | 1.32 | -2.19 | -1.7 | 0
8352 | 00:02:19:11 | 139183 | 8351 | 0.92 | 1.32 | -2.19 | -1.7 | 0
8353 | 00:02:19:12 | 139200 | 8352 | 0.93 | 1.31 | -2.19 | -1.7 | 0
8354 | 00:02:19:13 | 139217 | 8353 | 0.9 | 1.32 | -2.19 | -1.7 | 0
8355 | 00:02:19:14 | 139233 | 8354 | 0.9 | 1.32 | -2.19 | -1.7 | 0
8356 | 00:02:19:15 | 139250 | 8355 | 0.93 | 1.32 | -2.19 | -1.7 | 0
8357 | 00:02:19:16 | 139267 | 8356 | 0.92 | 1.32 | -2.19 | -1.7 | 0
8358 | 00:02:19:17 | 139283 | 8357 | 0.95 | 1.32 | -2.19 | -1.7 | 0
8359 | 00:02:19:18 | 139300 | 8358 | 0.92 | 1.32 | -2.2 | -1.7 | 0
8360 | 00:02:19:19 | 139317 | 8359 | 0.93 | 1.32 | -2.19 | -1.7 | 0
8361 | 00:02:19:20 | 139333 | 8360 | 0.9 | 1.32 | -2.19 | -1.7 | 0
8362 | 00:02:19:21 | 139350 | 8361 | 0.88 | 1.32 | -2.2 | -1.7 | 0
8363 | 00:02:19:22 | 139367 | 8362 | 0.92 | 1.32 | -2.2 | -1.7 | 0
8364 | 00:02:19:23 | 139383 | 8363 | 0.92 | 1.32 | -2.19 | -1.7 | 0
8365 | 00:02:19:24 | 139400 | 8364 | 0.9 | 1.32 | -2.19 | -1.7 | 0
8366 | 00:02:19:25 | 139417 | 8365 | 0.92 | 1.31 | -2.19 | -1.7 | 0
8367 | 00:02:19:26 | 139433 | 8366 | 0.9 | 1.31 | -2.2 | -1.7 | 0
8368 | 00:02:19:27 | 139450 | 8367 | 0.9 | 1.31 | -2.19 | -1.7 | 0
8369 | 00:02:19:28 | 139467 | 8368 | 0.9 | 1.32 | -2.2 | -1.7 | 0
8370 | 00:02:19:29 | 139483 | 8369 | 0.92 | 1.32 | -2.19 | -1.7 | 0
8371 | 00:02:19:30 | 139500 | 8370 | 0.93 | 1.32 | -2.19 | -1.7 | 0
8372 | 00:02:19:31 | 139517 | 8371 | 0.9 | 1.32 | -2.19 | -1.7 | 0
8373 | 00:02:19:32 | 139533 | 8372 | 0.92 | 1.31 | -2.2 | -1.7 | 0
8374 | 00:02:19:33 | 139550 | 8373 | 0.92 | 1.31 | -2.19 | -1.7 | 0
8375 | 00:02:19:34 | 139567 | 8374 | 0.9 | 1.32 | -2.2 | -1.7 | 0
8376 | 00:02:19:35 | 139583 | 8375 | 0.92 | 1.31 | -2.19 | -1.7 | 0
8377 | 00:02:19:36 | 139600 | 8376 | 0.88 | 1.32 | -2.2 | -1.7 | 0
8378 | 00:02:19:37 | 139617 | 8377 | 0.9 | 1.32 | -2.19 | -1.7 | 0
8379 | 00:02:19:38 | 139633 | 8378 | 0.9 | 1.32 | -2.2 | -1.7 | 0
8380 | 00:02:19:39 | 139650 | 8379 | 0.88 | 1.32 | -2.19 | -1.7 | 0
8381 | 00:02:19:40 | 139667 | 8380 | 0.87 | 1.32 | -2.19 | -1.7 | 0
8382 | 00:02:19:41 | 139683 | 8381 | 0.9 | 1.32 | -2.19 | -1.7 | 0
8383 | 00:02:19:42 | 139700 | 8382 | 0.9 | 1.31 | -2.2 | -1.7 | 0
8384 | 00:02:19:43 | 139717 | 8383 | 0.88 | 1.32 | -2.19 | -1.7 | 0
8385 | 00:02:19:44 | 139733 | 8384 | 0.88 | 1.32 | -2.19 | -1.7 | 0
8386 | 00:02:19:45 | 139750 | 8385 | 0.88 | 1.32 | -2.19 | -1.7 | 0
8387 | 00:02:19:46 | 139767 | 8386 | 0.92 | 1.32 | -2.19 | -1.7 | 0
8388 | 00:02:19:46 | 139767 | 8386 | 0.92 | 1.32 | -2.19 | -1.7 | 0
8389 | 00:02:19:47 | 139783 | 8387 | 0.92 | 1.32 | -2.19 | -1.7 | 0
8390 | 00:02:19:48 | 139800 | 8388 | 0.88 | 1.31 | -2.19 | -1.7 | 0
8391 | 00:02:19:49 | 139817 | 8389 | 0.87 | 1.31 | -2.19 | -1.7 | 0
8392 | 00:02:19:50 | 139833 | 8390 | 0.9 | 1.32 | -2.19 | -1.7 | 0
8393 | 00:02:19:50 | 139847 | 8390 | 0.88 | 1.32 | -2.19 | -1.7 | 0

## Muro 1 Monotónico UEES
ENSAYOS DE MUROS DE BAHAREQUE
| FECHA : | 30 de septiembre 2024
| Proyecto: | UEES - ESPOL
| Dirección: | Guayaquil
| Espécimen: | Sin relleno (solo estructura) [con ventana] (1 de 8) / Ensayo Monotónico | [6 empty] | Carga Vertical: | 1500 kg
30/9/2024 15:15 - DATASOIL - CH1: 2019AFB006 CH2: LTD 500mm CH3: LTD 500mm CH4: LTD 300mm CH5: LTD 300mm
Nr. | Time | Time | Time | 1 | 3 | 5 | 11 | 15
| mins | mins | seg | kN | mm | mm | mm | mm
1 | 00:00:00:00 | 0.000 | 0 | 0.02 | -0.01 | -0.01 | 0 | 0
2 | 00:00:00:01 | 0.017 | 1 | 0.02 | -0.01 | -0.01 | 0 | 0
3 | 00:00:00:02 | 0.033 | 2 | 0.03 | 0 | 0 | 0 | 0
4 | 00:00:00:03 | 0.050 | 3 | 0.02 | 0 | 0 | 0 | 0
5 | 00:00:00:04 | 0.067 | 4 | 0.02 | 0 | 0 | -0.01 | 0
6 | 00:00:00:05 | 0.083 | 5 | 0 | 0 | 0 | 0 | 0
7 | 00:00:00:06 | 0.100 | 6 | 0 | 0 | 0 | 0 | 0
8 | 00:00:00:07 | 0.117 | 7 | 0.02 | 0 | -0.01 | -0.01 | 0
9 | 00:00:00:08 | 0.133 | 8 | 0.02 | -0.01 | 0 | 0 | 0
10 | 00:00:00:09 | 0.150 | 9 | 0.02 | 0 | 0 | -0.01 | 0
11 | 00:00:00:10 | 0.167 | 10 | 0 | 0 | 0 | -0.01 | 0
12 | 00:00:00:11 | 0.183 | 11 | 0.02 | 0 | 0 | -0.01 | 0
13 | 00:00:00:12 | 0.200 | 12 | 0.02 | 0 | -0.01 | -0.01 | 0
14 | 00:00:00:13 | 0.217 | 13 | 0.02 | 0 | -0.01 | -0.01 | 0
15 | 00:00:00:14 | 0.233 | 14 | 0.02 | 0 | 0 | -0.01 | 0
16 | 00:00:00:15 | 0.250 | 15 | 0.03 | 0 | -0.01 | -0.01 | 0
17 | 00:00:00:16 | 0.267 | 16 | 0.02 | 0 | -0.01 | 0 | 0
18 | 00:00:00:17 | 0.283 | 17 | 0 | -0.01 | -0.01 | -0.01 | 0
19 | 00:00:00:18 | 0.300 | 18 | 0 | 0 | -0.01 | -0.01 | 0
20 | 00:00:00:19 | 0.317 | 19 | 0.02 | 0 | -0.01 | -0.01 | 0
21 | 00:00:00:20 | 0.333 | 20 | -0.02 | 0 | -0.01 | -0.01 | 0
22 | 00:00:00:21 | 0.350 | 21 | 0.02 | -0.01 | 0 | -0.01 | 0
23 | 00:00:00:22 | 0.367 | 22 | 0.03 | -0.01 | 0 | -0.01 | 0
24 | 00:00:00:23 | 0.383 | 23 | 0.03 | 0 | -0.01 | 0 | 0
25 | 00:00:00:24 | 0.400 | 24 | 0 | -0.01 | 0 | -0.01 | 0
26 | 00:00:00:25 | 0.417 | 25 | 0.02 | 0 | -0.01 | -0.01 | 0
27 | 00:00:00:26 | 0.433 | 26 | 0 | 0 | -0.01 | -0.01 | 0
28 | 00:00:00:27 | 0.450 | 27 | 0.02 | -0.01 | -0.01 | -0.01 | 0
29 | 00:00:00:28 | 0.467 | 28 | 0.02 | 0 | -0.01 | -0.01 | 0
30 | 00:00:00:29 | 0.483 | 29 | 0.02 | 0 | -0.01 | -0.01 | 0
31 | 00:00:00:30 | 0.500 | 30 | 0.03 | -0.01 | -0.01 | -0.01 | 0
32 | 00:00:00:31 | 0.517 | 31 | 0.02 | -0.01 | -0.01 | -0.01 | 0
33 | 00:00:00:32 | 0.533 | 32 | 0 | 0 | -0.01 | -0.01 | 0
34 | 00:00:00:33 | 0.550 | 33 | 0 | 0 | -0.01 | -0.01 | 0
35 | 00:00:00:34 | 0.567 | 34 | 0.03 | 0 | -0.01 | -0.01 | 0
36 | 00:00:00:35 | 0.583 | 35 | 0.03 | -0.01 | -0.01 | -0.01 | 0
37 | 00:00:00:36 | 0.600 | 36 | 0.03 | 0 | 0 | -0.01 | 0
38 | 00:00:00:37 | 0.617 | 37 | 0.02 | -0.01 | -0.01 | -0.01 | 0
39 | 00:00:00:38 | 0.633 | 38 | 0.02 | 0 | -0.01 | -0.01 | -0.01
40 | 00:00:00:39 | 0.650 | 39 | 0 | 0 | -0.01 | -0.01 | 0
41 | 00:00:00:40 | 0.667 | 40 | 0.03 | -0.01 | -0.01 | -0.01 | 0
42 | 00:00:00:41 | 0.683 | 41 | 0.02 | 0 | -0.01 | -0.01 | 0
43 | 00:00:00:42 | 0.700 | 42 | 0.02 | -0.01 | -0.01 | -0.01 | 0
44 | 00:00:00:43 | 0.717 | 43 | 0.02 | -0.01 | -0.01 | -0.01 | 0
45 | 00:00:00:44 | 0.733 | 44 | 0 | 0 | -0.01 | -0.01 | 0
46 | 00:00:00:45 | 0.750 | 45 | 0 | 0 | 0 | -0.01 | -0.01
47 | 00:00:00:46 | 0.767 | 46 | 0.03 | 0 | -0.01 | -0.01 | 0
48 | 00:00:00:47 | 0.783 | 47 | 0.03 | 0 | -0.01 | -0.01 | 0
49 | 00:00:00:48 | 0.800 | 48 | 0.02 | -0.01 | 0 | -0.01 | 0
50 | 00:00:00:49 | 0.817 | 49 | 0.03 | 0 | 0 | -0.01 | 0
51 | 00:00:00:50 | 0.833 | 50 | -0.02 | -0.01 | -0.01 | -0.01 | 0
52 | 00:00:00:51 | 0.850 | 51 | 0 | 0 | -0.01 | -0.01 | -0.01
53 | 00:00:00:52 | 0.867 | 52 | 0.02 | 0 | -0.01 | -0.01 | 0
54 | 00:00:00:53 | 0.883 | 53 | 0.02 | 0 | -0.01 | -0.01 | 0
55 | 00:00:00:54 | 0.900 | 54 | 0.05 | -0.01 | -0.01 | -0.01 | 0
56 | 00:00:00:55 | 0.917 | 55 | 0 | -0.01 | -0.01 | -0.01 | -0.01
57 | 00:00:00:56 | 0.933 | 56 | 0.03 | -0.01 | -0.01 | -0.01 | -0.01
58 | 00:00:00:57 | 0.950 | 57 | 0 | -0.01 | -0.01 | -0.01 | 0
59 | 00:00:00:58 | 0.967 | 58 | 0 | 0 | -0.01 | -0.01 | -0.01
60 | 00:00:00:59 | 0.983 | 59 | 0.03 | -0.01 | -0.01 | -0.01 | -0.01
61 | 00:00:01:00 | 1000 | 60 | 0.03 | -0.01 | -0.01 | -0.01 | 0
62 | 00:00:01:01 | 1017 | 61 | 0 | 0 | -0.01 | -0.01 | 0
63 | 00:00:01:02 | 1033 | 62 | 0 | 0 | -0.01 | -0.01 | -0.01
64 | 00:00:01:03 | 1050 | 63 | 0 | 0 | 0 | -0.01 | 0
65 | 00:00:01:04 | 1067 | 64 | 0.02 | 0 | -0.01 | -0.01 | -0.01
66 | 00:00:01:05 | 1083 | 65 | 0.03 | -0.01 | -0.01 | -0.01 | 0
67 | 00:00:01:06 | 1100 | 66 | 0.03 | -0.01 | -0.01 | -0.01 | -0.01
68 | 00:00:01:07 | 1117 | 67 | 0.02 | 0 | -0.01 | -0.01 | -0.01
69 | 00:00:01:08 | 1133 | 68 | 0.02 | -0.01 | -0.01 | -0.01 | 0
70 | 00:00:01:09 | 1150 | 69 | 0.03 | -0.01 | -0.01 | -0.01 | 0
71 | 00:00:01:10 | 1167 | 70 | 0.02 | -0.01 | -0.01 | -0.01 | 0
72 | 00:00:01:11 | 1183 | 71 | 0 | -0.02 | 0 | -0.01 | -0.01
73 | 00:00:01:12 | 1200 | 72 | 0.02 | -0.02 | -0.01 | -0.01 | 0
74 | 00:00:01:13 | 1217 | 73 | 0 | -0.02 | -0.01 | -0.01 | -0.01
75 | 00:00:01:14 | 1233 | 74 | 0 | -0.02 | -0.01 | -0.01 | 0
76 | 00:00:01:15 | 1250 | 75 | 0 | -0.02 | -0.01 | -0.01 | 0
77 | 00:00:01:16 | 1267 | 76 | 0.02 | -0.04 | -0.01 | -0.01 | 0
78 | 00:00:01:17 | 1283 | 77 | 0 | -0.04 | -0.01 | -0.01 | -0.01
79 | 00:00:01:18 | 1300 | 78 | 0.07 | 0.21 | -0.01 | -0.02 | -0.01
80 | 00:00:01:19 | 1317 | 79 | 0.14 | 1.19 | -0.01 | -0.02 | -0.01
81 | 00:00:01:20 | 1333 | 80 | 0.24 | 2.17 | 0 | -0.02 | 0
82 | 00:00:01:21 | 1350 | 81 | 0.32 | 3.07 | 0.01 | -0.01 | 0.01
83 | 00:00:01:22 | 1367 | 82 | 0.31 | 3.81 | 0.05 | -0.01 | 0.02
84 | 00:00:01:23 | 1383 | 83 | 0.15 | 3.61 | 0.07 | -0.01 | 0.02
85 | 00:00:01:24 | 1400 | 84 | 0.15 | 3.08 | 0.06 | -0.02 | 0.02
86 | 00:00:01:25 | 1417 | 85 | -0.05 | 2.69 | 0.06 | -0.01 | 0.02
87 | 00:00:01:26 | 1433 | 86 | -0.03 | 2.38 | 0.07 | -0.01 | 0.02
88 | 00:00:01:27 | 1450 | 87 | -0.02 | 2.13 | 0.07 | -0.02 | 0.02
89 | 00:00:01:28 | 1467 | 88 | -0.02 | 1.93 | 0.06 | -0.01 | 0.02
90 | 00:00:01:29 | 1483 | 89 | -0.07 | 1.78 | 0.06 | -0.01 | 0.02
91 | 00:00:01:30 | 1500 | 90 | -0.08 | 1.73 | 0.07 | -0.02 | 0.02
92 | 00:00:01:31 | 1517 | 91 | 0.03 | 1.77 | 0.06 | -0.02 | 0.02
93 | 00:00:01:32 | 1533 | 92 | 0.14 | 2.36 | 0.06 | -0.01 | 0.02
94 | 00:00:01:33 | 1550 | 93 | 0.2 | 3.43 | 0.07 | -0.01 | 0.02
95 | 00:00:01:34 | 1567 | 94 | 0.29 | 4.18 | 0.08 | -0.01 | 0.03
96 | 00:00:01:35 | 1583 | 95 | 0.31 | 4.62 | 0.1 | -0.02 | 0.03
97 | 00:00:01:36 | 1600 | 96 | 0.31 | 4.86 | 0.11 | -0.01 | 0.04
98 | 00:00:01:37 | 1617 | 97 | 0.29 | 4.92 | 0.11 | -0.02 | 0.04
99 | 00:00:01:38 | 1633 | 98 | 0.31 | 4.99 | 0.11 | -0.02 | 0.04
100 | 00:00:01:39 | 1650 | 99 | 0.31 | 5.05 | 0.11 | -0.02 | 0.04
101 | 00:00:01:40 | 1667 | 100 | 0.27 | 5.06 | 0.11 | -0.02 | 0.04
102 | 00:00:01:41 | 1683 | 101 | 0.29 | 5.06 | 0.12 | -0.01 | 0.04
103 | 00:00:01:42 | 1700 | 102 | 0.27 | 5.07 | 0.11 | -0.02 | 0.04
104 | 00:00:01:43 | 1717 | 103 | 0.29 | 5.07 | 0.12 | -0.02 | 0.04
105 | 00:00:01:44 | 1733 | 104 | 0.27 | 5.07 | 0.12 | -0.02 | 0.04
106 | 00:00:01:45 | 1750 | 105 | 0.27 | 5.07 | 0.12 | -0.02 | 0.04
107 | 00:00:01:46 | 1767 | 106 | 0.25 | 5.07 | 0.11 | -0.01 | 0.04
108 | 00:00:01:47 | 1783 | 107 | 0.27 | 5.07 | 0.11 | -0.02 | 0.04
109 | 00:00:01:48 | 1800 | 108 | 0.24 | 5.07 | 0.12 | -0.02 | 0.04
110 | 00:00:01:49 | 1817 | 109 | 0.25 | 5.07 | 0.12 | -0.02 | 0.04
111 | 00:00:01:50 | 1833 | 110 | 0.27 | 5.07 | 0.12 | -0.01 | 0.04
112 | 00:00:01:51 | 1850 | 111 | 0.29 | 5.07 | 0.11 | -0.01 | 0.04
113 | 00:00:01:52 | 1867 | 112 | 0.27 | 5.07 | 0.11 | -0.02 | 0.04
114 | 00:00:01:53 | 1883 | 113 | 0.22 | 5.07 | 0.12 | -0.02 | 0.04
115 | 00:00:01:54 | 1900 | 114 | 0.24 | 5.07 | 0.11 | -0.02 | 0.04
116 | 00:00:01:55 | 1917 | 115 | 0.29 | 5.07 | 0.11 | -0.02 | 0.04
117 | 00:00:01:56 | 1933 | 116 | 0.24 | 5.07 | 0.12 | -0.02 | 0.04
118 | 00:00:01:57 | 1950 | 117 | 0.25 | 5.07 | 0.12 | -0.02 | 0.04
119 | 00:00:01:58 | 1967 | 118 | 0.29 | 5.07 | 0.12 | -0.02 | 0.04
120 | 00:00:01:59 | 1983 | 119 | 0.2 | 5.06 | 0.11 | -0.02 | 0.04
121 | 00:00:02:00 | 2000 | 120 | 0.2 | 5.07 | 0.12 | -0.02 | 0.04
122 | 00:00:02:01 | 2017 | 121 | 0.25 | 5.07 | 0.12 | -0.02 | 0.04
123 | 00:00:02:02 | 2033 | 122 | 0.2 | 5.07 | 0.12 | -0.02 | 0.04
124 | 00:00:02:03 | 2050 | 123 | 0.22 | 5.05 | 0.12 | -0.02 | 0.04
125 | 00:00:02:04 | 2067 | 124 | 0.24 | 5.02 | 0.12 | -0.02 | 0.04
126 | 00:00:02:05 | 2083 | 125 | 0.22 | 5 | 0.11 | -0.02 | 0.04
127 | 00:00:02:06 | 2100 | 126 | 0.2 | 4.99 | 0.12 | -0.02 | 0.04
128 | 00:00:02:07 | 2117 | 127 | 0.25 | 4.99 | 0.12 | -0.02 | 0.04
129 | 00:00:02:08 | 2133 | 128 | 0.2 | 4.97 | 0.12 | -0.02 | 0.04
130 | 00:00:02:09 | 2150 | 129 | 0.22 | 4.95 | 0.12 | -0.02 | 0.04
131 | 00:00:02:10 | 2167 | 130 | 0.2 | 4.92 | 0.11 | -0.02 | 0.04
132 | 00:00:02:11 | 2183 | 131 | 0.17 | 4.9 | 0.12 | -0.02 | 0.04
133 | 00:00:02:12 | 2200 | 132 | 0.19 | 4.88 | 0.12 | -0.02 | 0.04
134 | 00:00:02:13 | 2217 | 133 | 0.19 | 4.86 | 0.12 | -0.02 | 0.04
135 | 00:00:02:14 | 2233 | 134 | 0.19 | 4.83 | 0.12 | -0.02 | 0.04
136 | 00:00:02:15 | 2250 | 135 | 0.22 | 4.81 | 0.12 | -0.02 | 0.04
137 | 00:00:02:16 | 2267 | 136 | 0.2 | 4.78 | 0.12 | -0.02 | 0.04
138 | 00:00:02:17 | 2283 | 137 | 0.19 | 4.76 | 0.11 | -0.02 | 0.04
139 | 00:00:02:18 | 2300 | 138 | 0.2 | 4.76 | 0.12 | -0.02 | 0.04
140 | 00:00:02:19 | 2317 | 139 | 0.19 | 4.76 | 0.12 | -0.02 | 0.04
141 | 00:00:02:20 | 2333 | 140 | 0.22 | 4.76 | 0.12 | -0.02 | 0.04
142 | 00:00:02:21 | 2350 | 141 | 0.2 | 4.76 | 0.11 | -0.02 | 0.04
143 | 00:00:02:22 | 2367 | 142 | 0.2 | 4.76 | 0.11 | -0.02 | 0.04
144 | 00:00:02:23 | 2383 | 143 | 0.19 | 4.76 | 0.11 | -0.02 | 0.04
145 | 00:00:02:24 | 2400 | 144 | 0.19 | 4.76 | 0.12 | -0.02 | 0.04
146 | 00:00:02:25 | 2417 | 145 | 0.17 | 4.76 | 0.12 | -0.02 | 0.04
147 | 00:00:02:26 | 2433 | 146 | 0.2 | 4.76 | 0.12 | -0.02 | 0.04
148 | 00:00:02:27 | 2450 | 147 | 0.19 | 4.76 | 0.11 | -0.02 | 0.04
149 | 00:00:02:28 | 2467 | 148 | 0.24 | 4.76 | 0.11 | -0.02 | 0.04
150 | 00:00:02:29 | 2483 | 149 | 0.17 | 4.76 | 0.11 | -0.02 | 0.04
151 | 00:00:02:30 | 2500 | 150 | 0.15 | 4.76 | 0.11 | -0.02 | 0.04
152 | 00:00:02:31 | 2517 | 151 | 0.2 | 4.76 | 0.12 | -0.02 | 0.04
153 | 00:00:02:32 | 2533 | 152 | 0.15 | 4.76 | 0.11 | -0.02 | 0.04
154 | 00:00:02:33 | 2550 | 153 | 0.17 | 4.76 | 0.12 | -0.02 | 0.04
155 | 00:00:02:34 | 2567 | 154 | 0.19 | 4.76 | 0.11 | -0.02 | 0.04
156 | 00:00:02:35 | 2583 | 155 | 0.2 | 4.76 | 0.12 | -0.02 | 0.04
157 | 00:00:02:36 | 2600 | 156 | 0.2 | 4.75 | 0.11 | -0.02 | 0.04
158 | 00:00:02:37 | 2617 | 157 | 0.22 | 4.75 | 0.12 | -0.02 | 0.04
159 | 00:00:02:38 | 2633 | 158 | 0.2 | 4.75 | 0.11 | -0.02 | 0.04
160 | 00:00:02:39 | 2650 | 159 | 0.17 | 4.76 | 0.11 | -0.02 | 0.04
161 | 00:00:02:40 | 2667 | 160 | 0.19 | 4.76 | 0.12 | -0.02 | 0.04
162 | 00:00:02:40 | 2676 | 160 | 0.2 | 4.75 | 0.12 | -0.02 | 0.04

## MURO 2 CR UEES
ENSAYOS DE MUROS DE BAHAREQUE
| FECHA : | 03 de octubre 2024
| Proyecto: | UEES - ESPOL
| Dirección: | Guayaquil
| Espécimen: | Relleno [con ventana] (2 de 8) / Ensayo Cíclico
[9 empty] | Carga Vertical: | 1500 kg
3/10/2024 10:22 - DATASOIL - CH1: 2019AFB006 CH2: LTD 500mm CH3: LTD 500mm CH4: LTD 300mm CH5: LTD 300mm
Nr. | Time | Time | Time | 1 | 3 | 5 | 11 | 15
| mins | mins | seg | kN | mm | mm | mm | mm
1 | 00:00:00:00 | 0.000 | 0 | 0.02 | 0 | 0 | 0 | 0
2 | 00:00:00:01 | 0.017 | 1 | 0.02 | 0 | 0 | 0 | 0
3 | 00:00:00:02 | 0.033 | 2 | 0.02 | 0 | 0 | 0 | 0
4 | 00:00:00:03 | 0.050 | 3 | 0.07 | 0 | 0 | 0 | 0
5 | 00:00:00:04 | 0.067 | 4 | 0.08 | 0 | 0 | 0 | 0
6 | 00:00:00:05 | 0.083 | 5 | 0.08 | 0 | 0 | 0 | 0
7 | 00:00:00:06 | 0.100 | 6 | 0.05 | 0 | 0 | 0 | 0
8 | 00:00:00:07 | 0.117 | 7 | 0.03 | 0 | 0 | 0 | 0
9 | 00:00:00:08 | 0.133 | 8 | -0.03 | 0 | 0 | 0 | 0
10 | 00:00:00:09 | 0.150 | 9 | -0.02 | 0 | 0 | 0 | 0
11 | 00:00:00:10 | 0.167 | 10 | -0.02 | 0 | 0 | 0 | 0
12 | 00:00:00:11 | 0.183 | 11 | 0.05 | 0 | 0 | 0 | 0
13 | 00:00:00:12 | 0.200 | 12 | 0.05 | 0.01 | 0 | 0 | 0
14 | 00:00:00:13 | 0.217 | 13 | 0 | 0.01 | 0 | 0 | 0
15 | 00:00:00:14 | 0.233 | 14 | -0.02 | 0 | 0 | 0 | 0
16 | 00:00:00:15 | 0.250 | 15 | 0.03 | 0.01 | 0 | 0 | 0
17 | 00:00:00:16 | 0.267 | 16 | 0.05 | 0.01 | 0 | 0 | 0
18 | 00:00:00:17 | 0.283 | 17 | 0.03 | 0.01 | 0 | 0 | 0
19 | 00:00:00:18 | 0.300 | 18 | 0.02 | 0.01 | 0 | 0 | 0
20 | 00:00:00:19 | 0.317 | 19 | -0.02 | 0.01 | 0 | 0 | 0
21 | 00:00:00:20 | 0.333 | 20 | 0.02 | 0.01 | 0 | 0 | 0
22 | 00:00:00:21 | 0.350 | 21 | 0.03 | 0.01 | 0 | 0 | 0
23 | 00:00:00:22 | 0.367 | 22 | 0.03 | 0.01 | 0 | 0 | 0
24 | 00:00:00:23 | 0.383 | 23 | 0.02 | 0.01 | 0 | 0 | 0
25 | 00:00:00:24 | 0.400 | 24 | 0 | 0.01 | 0 | 0 | 0
26 | 00:00:00:25 | 0.417 | 25 | 0 | 0.01 | 0 | 0 | 0
27 | 00:00:00:26 | 0.433 | 26 | 0.02 | 0.01 | 0 | 0 | 0
28 | 00:00:00:27 | 0.450 | 27 | 0.05 | 0.01 | 0 | 0 | 0
29 | 00:00:00:28 | 0.467 | 28 | 0.03 | 0.01 | 0 | 0 | 0
30 | 00:00:00:29 | 0.483 | 29 | 0.02 | 0.01 | 0 | 0 | 0
31 | 00:00:00:30 | 0.500 | 30 | -0.02 | 0.01 | 0 | 0 | 0
32 | 00:00:00:31 | 0.517 | 31 | 0 | 0.01 | 0 | 0 | 0
33 | 00:00:00:32 | 0.533 | 32 | 0.05 | 0.01 | 0 | 0 | 0
34 | 00:00:00:33 | 0.550 | 33 | 0.05 | 0.01 | 0 | 0 | 0
35 | 00:00:00:34 | 0.567 | 34 | 0 | 0.01 | 0 | 0 | 0
36 | 00:00:00:35 | 0.583 | 35 | -0.02 | 0.01 | 0 | 0 | 0
37 | 00:00:00:36 | 0.600 | 36 | -0.03 | 0.01 | 0 | 0 | 0
38 | 00:00:00:37 | 0.617 | 37 | 0 | 0.01 | 0 | 0 | 0
39 | 00:00:00:38 | 0.633 | 38 | 0.03 | 0.01 | 0 | 0 | 0
40 | 00:00:00:39 | 0.650 | 39 | 0.08 | 0.01 | 0 | 0 | 0
41 | 00:00:00:40 | 0.667 | 40 | 0.08 | 0.01 | 0 | 0 | 0
42 | 00:00:00:41 | 0.683 | 41 | 0.02 | 0.01 | 0 | 0 | 0
43 | 00:00:00:42 | 0.700 | 42 | 0 | 0.01 | 0 | 0 | 0
44 | 00:00:00:43 | 0.717 | 43 | 0.02 | 0.01 | 0 | 0 | 0
45 | 00:00:00:44 | 0.733 | 44 | 0.1 | 0.01 | 0 | 0 | 0
46 | 00:00:00:45 | 0.750 | 45 | 0.15 | 0.01 | 0 | 0 | 0
47 | 00:00:00:46 | 0.767 | 46 | 0.17 | 0.01 | 0 | 0 | 0
48 | 00:00:00:47 | 0.783 | 47 | 0.22 | 0.01 | 0 | 0 | 0
49 | 00:00:00:48 | 0.800 | 48 | 0.27 | 0.01 | 0 | 0 | 0
50 | 00:00:00:49 | 0.817 | 49 | 0.31 | 0.01 | 0 | 0 | 0
51 | 00:00:00:50 | 0.833 | 50 | 0.36 | 0.01 | 0 | 0 | 0
52 | 00:00:00:51 | 0.850 | 51 | 0.41 | 0.01 | 0 | 0 | 0
53 | 00:00:00:52 | 0.867 | 52 | 0.42 | 0.01 | 0 | 0 | 0
54 | 00:00:00:53 | 0.883 | 53 | 0.44 | 0.01 | 0 | 0 | 0
55 | 00:00:00:54 | 0.900 | 54 | 0.46 | 0.01 | 0 | -0.01 | 0
56 | 00:00:00:55 | 0.917 | 55 | 0.53 | 0.01 | 0 | 0 | 0
57 | 00:00:00:56 | 0.933 | 56 | 0.56 | 0.01 | 0 | 0 | 0
58 | 00:00:00:57 | 0.950 | 57 | 0.61 | 0 | 0 | 0 | 0
59 | 00:00:00:58 | 0.967 | 58 | 0.61 | 0.01 | 0 | 0 | 0
60 | 00:00:00:59 | 0.983 | 59 | 0.61 | 0.01 | 0 | 0 | 0
61 | 00:00:01:00 | 1000 | 60 | 0.66 | 0.01 | 0 | 0 | 0
62 | 00:00:01:01 | 1017 | 61 | 0.76 | 0.01 | 0 | 0 | 0
63 | 00:00:01:02 | 1033 | 62 | 0.87 | 0.01 | 0 | 0 | 0
64 | 00:00:01:03 | 1050 | 63 | 0.88 | 0.01 | 0 | 0 | 0
65 | 00:00:01:04 | 1067 | 64 | 0.9 | 0.01 | 0 | 0 | 0
66 | 00:00:01:05 | 1083 | 65 | 0.95 | 0.01 | 0 | 0 | 0
67 | 00:00:01:06 | 1100 | 66 | 0.97 | 0.01 | 0 | 0 | 0
68 | 00:00:01:07 | 1117 | 67 | 0.95 | 0 | 0 | 0 | 0
69 | 00:00:01:08 | 1133 | 68 | 0.97 | 0.01 | 0 | 0 | 0
70 | 00:00:01:09 | 1150 | 69 | 0.95 | 0.01 | 0 | 0 | 0
71 | 00:00:01:10 | 1167 | 70 | 0.97 | 0.01 | 0 | 0 | 0
72 | 00:00:01:11 | 1183 | 71 | 1 | 0.01 | 0 | 0 | 0
73 | 00:00:01:12 | 1200 | 72 | 1.05 | 0.01 | 0 | 0 | 0
74 | 00:00:01:13 | 1217 | 73 | 1.09 | 0.01 | 0 | 0 | 0
75 | 00:00:01:14 | 1233 | 74 | 1.15 | 0.01 | 0 | 0 | 0
76 | 00:00:01:15 | 1250 | 75 | 1.19 | 0 | 0 | 0 | 0
77 | 00:00:01:16 | 1267 | 76 | 1.17 | 0 | 0 | -0.01 | 0
78 | 00:00:01:17 | 1283 | 77 | 1.21 | 0.01 | 0 | 0 | 0
79 | 00:00:01:18 | 1300 | 78 | 1.22 | 0 | 0 | 0 | 0
80 | 00:00:01:19 | 1317 | 79 | 1.21 | 0.01 | 0 | -0.01 | 0
81 | 00:00:01:20 | 1333 | 80 | 1.29 | 0.01 | 0 | -0.01 | 0
82 | 00:00:01:21 | 1350 | 81 | 1.41 | 0 | 0 | 0 | 0
83 | 00:00:01:22 | 1367 | 82 | 1.43 | 0.01 | 0 | 0 | 0
84 | 00:00:01:23 | 1383 | 83 | 1.44 | 0.01 | 0 | -0.01 | 0
85 | 00:00:01:24 | 1400 | 84 | 1.51 | 0.01 | 0 | 0 | 0
86 | 00:00:01:25 | 1417 | 85 | 1.55 | 0.01 | 0 | -0.01 | 0
87 | 00:00:01:26 | 1433 | 86 | 1.6 | 0.01 | 0 | 0 | 0
88 | 00:00:01:27 | 1450 | 87 | 1.65 | 0.01 | 0 | -0.01 | 0
89 | 00:00:01:28 | 1467 | 88 | 1.77 | 0.01 | 0 | 0 | 0
90 | 00:00:01:29 | 1483 | 89 | 1.89 | 0.01 | 0 | -0.01 | 0
91 | 00:00:01:30 | 1500 | 90 | 1.97 | 0.01 | 0 | 0 | 0
92 | 00:00:01:31 | 1517 | 91 | 2 | 0.01 | 0 | -0.01 | 0
93 | 00:00:01:32 | 1533 | 92 | 2.02 | 0.01 | 0 | -0.01 | 0
94 | 00:00:01:33 | 1550 | 93 | 2.06 | 0.01 | 0 | -0.01 | 0
95 | 00:00:01:34 | 1567 | 94 | 2.11 | 0.01 | 0 | -0.01 | 0
96 | 00:00:01:35 | 1583 | 95 | 2.21 | 0.01 | 0 | -0.01 | 0
97 | 00:00:01:36 | 1600 | 96 | 2.29 | 0.01 | 0 | -0.01 | 0
98 | 00:00:01:37 | 1617 | 97 | 2.39 | 0.01 | 0 | -0.01 | 0
99 | 00:00:01:38 | 1633 | 98 | 2.46 | 0.01 | 0 | -0.01 | 0
100 | 00:00:01:39 | 1650 | 99 | 2.6 | 0.01 | 0 | -0.01 | 0
101 | 00:00:01:40 | 1667 | 100 | 2.79 | 0.01 | 0 | -0.01 | 0
102 | 00:00:01:41 | 1683 | 101 | 2.96 | 0.01 | 0 | -0.01 | 0
103 | 00:00:01:42 | 1700 | 102 | 3.09 | 0 | -0.06 | -0.01 | 0
104 | 00:00:01:43 | 1717 | 103 | 3.16 | 0 | -0.13 | -0.01 | 0
105 | 00:00:01:44 | 1733 | 104 | 3.21 | 0.01 | -0.2 | -0.01 | 0
106 | 00:00:01:45 | 1750 | 105 | 3.35 | 0.01 | -0.26 | -0.01 | 0
107 | 00:00:01:46 | 1767 | 106 | 3.48 | 0.01 | -0.33 | -0.01 | 0
108 | 00:00:01:47 | 1783 | 107 | 3.62 | 0.01 | -0.4 | -0.01 | 0
109 | 00:00:01:48 | 1800 | 108 | 3.7 | 0.01 | -0.47 | -0.03 | 0
110 | 00:00:01:49 | 1817 | 109 | 3.75 | 0.01 | -0.54 | -0.05 | 0
111 | 00:00:01:50 | 1833 | 110 | 3.87 | 0.01 | -0.6 | -0.07 | 0
112 | 00:00:01:51 | 1850 | 111 | 3.97 | 0.01 | -0.67 | -0.09 | 0
113 | 00:00:01:52 | 1867 | 112 | 4.09 | 0 | -0.74 | -0.11 | 0
114 | 00:00:01:53 | 1883 | 113 | 4.14 | 0 | -0.8 | -0.13 | 0
115 | 00:00:01:54 | 1900 | 114 | 4.14 | 0.01 | -0.86 | -0.15 | 0
116 | 00:00:01:55 | 1917 | 115 | 4.21 | 0.01 | -0.93 | -0.17 | 0
117 | 00:00:01:56 | 1933 | 116 | 4.31 | 0 | -1 | -0.19 | 0
118 | 00:00:01:57 | 1950 | 117 | 4.36 | 0 | -1.07 | -0.21 | 0
119 | 00:00:01:58 | 1967 | 118 | 4.42 | 0.01 | -1.14 | -0.23 | 0
120 | 00:00:01:59 | 1983 | 119 | 4.35 | 0.01 | -1.17 | -0.24 | 0
121 | 00:00:02:00 | 2000 | 120 | 4.42 | 0.01 | -1.22 | -0.25 | 0
122 | 00:00:02:01 | 2017 | 121 | 4.48 | 0.01 | -1.26 | -0.27 | 0
123 | 00:00:02:02 | 2033 | 122 | 4.53 | 0 | -1.31 | -0.29 | 0
124 | 00:00:02:03 | 2050 | 123 | 4.59 | 0.01 | -1.37 | -0.3 | -0.01
125 | 00:00:02:04 | 2067 | 124 | 4.62 | 0.01 | -1.42 | -0.32 | 0
126 | 00:00:02:05 | 2083 | 125 | 4.65 | 0.01 | -1.48 | -0.34 | 0
127 | 00:00:02:06 | 2100 | 126 | 4.72 | 0.01 | -1.53 | -0.36 | -0.01
128 | 00:00:02:07 | 2117 | 127 | 4.79 | 0.01 | -1.59 | -0.37 | 0
129 | 00:00:02:08 | 2133 | 128 | 4.84 | 0 | -1.64 | -0.39 | -0.01
130 | 00:00:02:09 | 2150 | 129 | 4.86 | 0.01 | -1.71 | -0.41 | 0
131 | 00:00:02:10 | 2167 | 130 | 4.89 | 0.01 | -1.76 | -0.43 | -0.01
132 | 00:00:02:11 | 2183 | 131 | 4.98 | 0.01 | -1.81 | -0.44 | 0
133 | 00:00:02:12 | 2200 | 132 | 5.03 | 0.01 | -1.87 | -0.46 | 0
134 | 00:00:02:13 | 2217 | 133 | 5.03 | 0.01 | -1.93 | -0.49 | 0
135 | 00:00:02:14 | 2233 | 134 | 5.04 | 0.01 | -1.98 | -0.5 | 0
136 | 00:00:02:15 | 2250 | 135 | 5.08 | 0.01 | -2.04 | -0.52 | -0.01
137 | 00:00:02:16 | 2267 | 136 | 5.16 | 0.01 | -2.1 | -0.54 | 0
138 | 00:00:02:17 | 2283 | 137 | 5.28 | 0.01 | -2.15 | -0.55 | 0
139 | 00:00:02:18 | 2300 | 138 | 5.33 | 0.01 | -2.21 | -0.57 | 0
140 | 00:00:02:19 | 2317 | 139 | 5.35 | 0.01 | -2.27 | -0.59 | 0
141 | 00:00:02:20 | 2333 | 140 | 5.32 | 0.01 | -2.32 | -0.61 | 0
142 | 00:00:02:21 | 2350 | 141 | 5.33 | 0.01 | -2.37 | -0.63 | 0
143 | 00:00:02:22 | 2367 | 142 | 5.42 | 0.01 | -2.43 | -0.65 | 0
144 | 00:00:02:23 | 2383 | 143 | 5.47 | 0.01 | -2.48 | -0.67 | 0
145 | 00:00:02:24 | 2400 | 144 | 5.5 | 0.01 | -2.54 | -0.69 | 0
146 | 00:00:02:25 | 2417 | 145 | 5.5 | 0.01 | -2.59 | -0.71 | 0
147 | 00:00:02:26 | 2433 | 146 | 5.54 | 0.01 | -2.65 | -0.73 | 0
148 | 00:00:02:27 | 2450 | 147 | 5.6 | 0.01 | -2.7 | -0.75 | 0
149 | 00:00:02:28 | 2467 | 148 | 5.54 | 0.01 | -2.75 | -0.77 | 0
150 | 00:00:02:29 | 2483 | 149 | 5.64 | 0.01 | -2.79 | -0.78 | 0
151 | 00:00:02:30 | 2500 | 150 | 5.69 | 0.01 | -2.85 | -0.8 | 0
152 | 00:00:02:31 | 2517 | 151 | 5.71 | 0 | -2.9 | -0.82 | 0
153 | 00:00:02:32 | 2533 | 152 | 5.72 | 0.01 | -2.95 | -0.84 | 0
154 | 00:00:02:33 | 2550 | 153 | 5.77 | 0.01 | -3.01 | -0.86 | -0.01
155 | 00:00:02:34 | 2567 | 154 | 5.86 | 0.01 | -3.06 | -0.88 | 0
156 | 00:00:02:35 | 2583 | 155 | 5.89 | 0.01 | -3.11 | -0.9 | 0
157 | 00:00:02:36 | 2600 | 156 | 5.89 | 0 | -3.17 | -0.93 | 0
158 | 00:00:02:37 | 2617 | 157 | 5.93 | 0 | -3.22 | -0.94 | 0
159 | 00:00:02:38 | 2633 | 158 | 5.94 | 0 | -3.27 | -0.96 | 0
160 | 00:00:02:39 | 2650 | 159 | 6.01 | 0 | -3.32 | -0.99 | 0
161 | 00:00:02:40 | 2667 | 160 | 6.06 | 0 | -3.37 | -1.01 | -0.01
162 | 00:00:02:41 | 2683 | 161 | 6.08 | 0 | -3.43 | -1.03 | 0
163 | 00:00:02:42 | 2700 | 162 | 6.08 | -0.01 | -3.48 | -1.05 | 0
164 | 00:00:02:43 | 2717 | 163 | 6.06 | 0 | -3.53 | -1.08 | -0.01
165 | 00:00:02:44 | 2733 | 164 | 6.1 | -0.01 | -3.59 | -1.1 | -0.01
166 | 00:00:02:45 | 2750 | 165 | 6.15 | -0.01 | -3.64 | -1.12 | -0.01
167 | 00:00:02:46 | 2767 | 166 | 6.23 | -0.01 | -3.69 | -1.15 | -0.01
168 | 00:00:02:47 | 2783 | 167 | 6.27 | -0.01 | -3.74 | -1.16 | -0.01
169 | 00:00:02:48 | 2800 | 168 | 6.2 | -0.02 | -3.77 | -1.18 | 0
170 | 00:00:02:49 | 2817 | 169 | 6.2 | -0.02 | -3.79 | -1.19 | -0.01
171 | 00:00:02:50 | 2833 | 170 | 6.25 | -0.03 | -3.82 | -1.21 | -0.01
172 | 00:00:02:51 | 2850 | 171 | 6.32 | -0.03 | -3.86 | -1.23 | -0.01
173 | 00:00:02:52 | 2867 | 172 | 6.4 | -0.03 | -3.89 | -1.25 | -0.01
174 | 00:00:02:53 | 2883 | 173 | 6.4 | -0.04 | -3.92 | -1.26 | -0.01
175 | 00:00:02:54 | 2900 | 174 | 6.18 | -0.05 | -3.92 | -1.26 | -0.01
176 | 00:00:02:55 | 2917 | 175 | 6 | -0.07 | -3.92 | -1.26 | -0.01
177 | 00:00:02:56 | 2933 | 176 | 6.27 | -0.07 | -3.92 | -1.26 | -0.01
178 | 00:00:02:57 | 2950 | 177 | 6.49 | -0.07 | -3.92 | -1.26 | -0.01
179 | 00:00:02:58 | 2967 | 178 | 6.62 | -0.07 | -3.92 | -1.28 | -0.01
180 | 00:00:02:59 | 2983 | 179 | 6.67 | -0.07 | -3.94 | -1.31 | -0.01
181 | 00:00:03:00 | 3000 | 180 | 6.67 | -0.07 | -4.02 | -1.35 | -0.01
182 | 00:00:03:01 | 3017 | 181 | 6.76 | -0.07 | -4.1 | -1.38 | -0.01
183 | 00:00:03:02 | 3033 | 182 | 6.86 | -0.07 | -4.16 | -1.41 | -0.01
184 | 00:00:03:03 | 3050 | 183 | 6.98 | -0.07 | -4.24 | -1.43 | -0.01
185 | 00:00:03:04 | 3067 | 184 | 7.1 | -0.07 | -4.3 | -1.46 | -0.01
186 | 00:00:03:05 | 3083 | 185 | 7.17 | -0.08 | -4.37 | -1.49 | -0.01
187 | 00:00:03:06 | 3100 | 186 | 7.24 | -0.08 | -4.45 | -1.51 | -0.01
188 | 00:00:03:07 | 3117 | 187 | 7.25 | -0.08 | -4.52 | -1.54 | -0.01
189 | 00:00:03:08 | 3133 | 188 | 7.3 | -0.08 | -4.59 | -1.57 | -0.01
190 | 00:00:03:09 | 3150 | 189 | 7.42 | -0.08 | -4.67 | -1.6 | -0.01
191 | 00:00:03:10 | 3167 | 190 | 7.51 | -0.09 | -4.76 | -1.63 | -0.01
192 | 00:00:03:11 | 3183 | 191 | 7.61 | -0.09 | -4.85 | -1.67 | -0.01
193 | 00:00:03:12 | 3200 | 192 | 7.68 | -0.09 | -4.94 | -1.69 | -0.01
194 | 00:00:03:13 | 3217 | 193 | 7.74 | -0.09 | -5.03 | -1.73 | -0.01
195 | 00:00:03:14 | 3233 | 194 | 7.78 | -0.09 | -5.12 | -1.76 | -0.01
196 | 00:00:03:15 | 3250 | 195 | 7.86 | -0.1 | -5.2 | -1.79 | -0.01
197 | 00:00:03:16 | 3267 | 196 | 7.95 | -0.1 | -5.29 | -1.82 | -0.01
198 | 00:00:03:17 | 3283 | 197 | 8.03 | -0.1 | -5.38 | -1.86 | -0.01
199 | 00:00:03:18 | 3300 | 198 | 8.14 | -0.11 | -5.47 | -1.89 | -0.01
200 | 00:00:03:19 | 3317 | 199 | 8.15 | -0.11 | -5.56 | -1.93 | -0.01
201 | 00:00:03:20 | 3333 | 200 | 8.22 | -0.11 | -5.65 | -1.96 | -0.01
202 | 00:00:03:21 | 3350 | 201 | 8.24 | -0.11 | -5.74 | -1.99 | -0.01
203 | 00:00:03:22 | 3367 | 202 | 8.29 | -0.11 | -5.84 | -2.02 | -0.01
204 | 00:00:03:23 | 3383 | 203 | 8.36 | -0.12 | -5.93 | -2.05 | -0.01
205 | 00:00:03:24 | 3400 | 204 | 8.46 | -0.12 | -6.03 | -2.09 | -0.01
206 | 00:00:03:25 | 3417 | 205 | 8.54 | -0.12 | -6.14 | -2.12 | -0.01
207 | 00:00:03:26 | 3433 | 206 | 8.68 | -0.12 | -6.24 | -2.15 | -0.01
208 | 00:00:03:27 | 3450 | 207 | 8.75 | -0.12 | -6.35 | -2.19 | -0.01
209 | 00:00:03:28 | 3467 | 208 | 8.76 | -0.12 | -6.44 | -2.23 | -0.02
210 | 00:00:03:29 | 3483 | 209 | 8.83 | -0.12 | -6.54 | -2.26 | -0.02
211 | 00:00:03:30 | 3500 | 210 | 8.85 | -0.13 | -6.64 | -2.3 | -0.02
212 | 00:00:03:31 | 3517 | 211 | 8.92 | -0.12 | -6.74 | -2.33 | -0.01
213 | 00:00:03:32 | 3533 | 212 | 8.81 | -0.13 | -6.86 | -2.35 | -0.01
214 | 00:00:03:33 | 3550 | 213 | 8.95 | -0.13 | -6.97 | -2.37 | -0.02
215 | 00:00:03:34 | 3567 | 214 | 8.98 | -0.13 | -7.07 | -2.41 | -0.01
216 | 00:00:03:35 | 3583 | 215 | 9.02 | -0.13 | -7.18 | -2.44 | -0.01
217 | 00:00:03:36 | 3600 | 216 | 9.09 | -0.13 | -7.29 | -2.48 | -0.02
218 | 00:00:03:37 | 3617 | 217 | 9.14 | -0.13 | -7.38 | -2.51 | -0.02
219 | 00:00:03:38 | 3633 | 218 | 9.19 | -0.13 | -7.48 | -2.55 | -0.01
220 | 00:00:03:39 | 3650 | 219 | 9.26 | -0.12 | -7.6 | -2.58 | -0.02
221 | 00:00:03:40 | 3667 | 220 | 9.36 | -0.13 | -7.7 | -2.61 | -0.02
222 | 00:00:03:41 | 3683 | 221 | 9.44 | -0.13 | -7.81 | -2.65 | -0.02
223 | 00:00:03:42 | 3700 | 222 | 9.51 | -0.13 | -7.92 | -2.68 | -0.01
224 | 00:00:03:43 | 3717 | 223 | 9.56 | -0.13 | -8.03 | -2.72 | -0.02
225 | 00:00:03:44 | 3733 | 224 | 9.6 | -0.13 | -8.13 | -2.76 | -0.02
226 | 00:00:03:45 | 3750 | 225 | 9.65 | -0.13 | -8.25 | -2.79 | -0.01
227 | 00:00:03:46 | 3767 | 226 | 9.7 | -0.13 | -8.33 | -2.82 | -0.02
228 | 00:00:03:47 | 3783 | 227 | 9.77 | -0.13 | -8.43 | -2.85 | -0.02
229 | 00:00:03:48 | 3800 | 228 | 9.85 | -0.13 | -8.52 | -2.88 | -0.01
230 | 00:00:03:49 | 3817 | 229 | 9.9 | -0.13 | -8.61 | -2.91 | -0.02
231 | 00:00:03:50 | 3833 | 230 | 9.94 | -0.13 | -8.7 | -2.93 | -0.02
232 | 00:00:03:51 | 3850 | 231 | 9.94 | -0.13 | -8.79 | -2.96 | -0.02
233 | 00:00:03:52 | 3867 | 232 | 10 | -0.13 | -8.89 | -2.99 | -0.01
234 | 00:00:03:53 | 3883 | 233 | 10.09 | -0.13 | -8.98 | -3.02 | -0.02
235 | 00:00:03:54 | 3900 | 234 | 10.19 | -0.13 | -9.07 | -3.05 | -0.02
236 | 00:00:03:55 | 3917 | 235 | 10.21 | -0.13 | -9.16 | -3.08 | -0.01
237 | 00:00:03:56 | 3933 | 236 | 10.19 | -0.13 | -9.25 | -3.12 | -0.02
238 | 00:00:03:57 | 3950 | 237 | 10.19 | -0.13 | -9.34 | -3.15 | -0.02
239 | 00:00:03:58 | 3967 | 238 | 10.22 | -0.13 | -9.43 | -3.18 | -0.02
240 | 00:00:03:59 | 3983 | 239 | 10.29 | -0.13 | -9.52 | -3.21 | -0.02
241 | 00:00:04:00 | 4000 | 240 | 10.33 | -0.13 | -9.62 | -3.24 | -0.01
242 | 00:00:04:01 | 4017 | 241 | 10.34 | -0.13 | -9.71 | -3.27 | -0.01
243 | 00:00:04:02 | 4033 | 242 | 10.31 | -0.13 | -9.8 | -3.3 | -0.02
244 | 00:00:04:03 | 4050 | 243 | 10.31 | -0.13 | -9.86 | -3.32 | -0.02
245 | 00:00:04:04 | 4067 | 244 | 10.33 | -0.13 | -9.93 | -3.34 | -0.02
246 | 00:00:04:05 | 4083 | 245 | 10.38 | -0.13 | -10 | -3.37 | -0.01
247 | 00:00:04:06 | 4100 | 246 | 10.36 | -0.13 | -10.07 | -3.39 | -0.02
248 | 00:00:04:07 | 4117 | 247 | 10.31 | -0.13 | -10.13 | -3.42 | -0.02
249 | 00:00:04:08 | 4133 | 248 | 10.22 | -0.13 | -10.15 | -3.43 | -0.02
250 | 00:00:04:09 | 4150 | 249 | 10.16 | -0.13 | -10.16 | -3.44 | -0.02
251 | 00:00:04:10 | 4167 | 250 | 10.14 | -0.13 | -10.17 | -3.44 | -0.01
252 | 00:00:04:11 | 4183 | 251 | 10.09 | -0.13 | -10.17 | -3.44 | -0.01
253 | 00:00:04:12 | 4200 | 252 | 10.11 | -0.13 | -10.18 | -3.44 | -0.01
254 | 00:00:04:13 | 4217 | 253 | 10.14 | -0.13 | -10.18 | -3.44 | -0.02
255 | 00:00:04:14 | 4233 | 254 | 10.16 | -0.13 | -10.19 | -3.45 | -0.02
256 | 00:00:04:15 | 4250 | 255 | 10.19 | -0.13 | -10.21 | -3.45 | -0.02
257 | 00:00:04:16 | 4267 | 256 | 10.17 | -0.13 | -10.21 | -3.45 | -0.01
258 | 00:00:04:17 | 4283 | 257 | 10.12 | -0.13 | -10.23 | -3.46 | -0.02
259 | 00:00:04:18 | 4300 | 258 | 10.11 | -0.13 | -10.23 | -3.46 | -0.02
260 | 00:00:04:19 | 4317 | 259 | 10.11 | -0.13 | -10.24 | -3.47 | -0.02
261 | 00:00:04:20 | 4333 | 260 | 10.12 | -0.13 | -10.25 | -3.47 | -0.02
262 | 00:00:04:21 | 4350 | 261 | 10.09 | -0.13 | -10.26 | -3.47 | -0.02
263 | 00:00:04:22 | 4367 | 262 | 10.04 | -0.13 | -10.26 | -3.47 | -0.02
264 | 00:00:04:23 | 4383 | 263 | 10.05 | -0.13 | -10.27 | -3.47 | -0.02
265 | 00:00:04:24 | 4400 | 264 | 10.09 | -0.13 | -10.27 | -3.48 | -0.02
266 | 00:00:04:25 | 4417 | 265 | 10.04 | -0.13 | -10.27 | -3.48 | -0.02
267 | 00:00:04:26 | 4433 | 266 | 9.82 | -0.13 | -10.27 | -3.48 | -0.02
268 | 00:00:04:27 | 4450 | 267 | 9.61 | -0.14 | -10.28 | -3.48 | -0.02
269 | 00:00:04:28 | 4467 | 268 | 9.41 | -0.14 | -10.28 | -3.48 | -0.02
270 | 00:00:04:29 | 4483 | 269 | 9.27 | -0.14 | -10.28 | -3.48 | -0.02
271 | 00:00:04:30 | 4500 | 270 | 9.17 | -0.14 | -10.28 | -3.48 | -0.02
272 | 00:00:04:31 | 4517 | 271 | 9.1 | -0.14 | -10.28 | -3.48 | -0.02
273 | 00:00:04:32 | 4533 | 272 | 9.02 | -0.14 | -10.28 | -3.48 | -0.02
274 | 00:00:04:33 | 4550 | 273 | 8.88 | -0.14 | -10.28 | -3.48 | -0.02
275 | 00:00:04:34 | 4567 | 274 | 8.81 | -0.14 | -10.28 | -3.48 | -0.02
276 | 00:00:04:35 | 4583 | 275 | 8.76 | -0.14 | -10.28 | -3.48 | -0.02
277 | 00:00:04:36 | 4600 | 276 | 8.76 | -0.14 | -10.28 | -3.48 | -0.02
278 | 00:00:04:37 | 4617 | 277 | 8.71 | -0.15 | -10.28 | -3.48 | -0.02
279 | 00:00:04:38 | 4633 | 278 | 8.64 | -0.15 | -10.28 | -3.48 | -0.02
280 | 00:00:04:39 | 4650 | 279 | 8.61 | -0.14 | -10.28 | -3.48 | -0.01
281 | 00:00:04:40 | 4667 | 280 | 8.58 | -0.15 | -10.28 | -3.48 | -0.02
282 | 00:00:04:41 | 4683 | 281 | 8.59 | -0.15 | -10.28 | -3.48 | -0.02
283 | 00:00:04:42 | 4700 | 282 | 8.58 | -0.15 | -10.28 | -3.48 | -0.02
284 | 00:00:04:43 | 4717 | 283 | 8.53 | -0.15 | -10.28 | -3.48 | -0.02
285 | 00:00:04:44 | 4733 | 284 | 8.49 | -0.15 | -10.28 | -3.48 | -0.02
286 | 00:00:04:45 | 4750 | 285 | 8.47 | -0.15 | -10.28 | -3.48 | -0.02
287 | 00:00:04:46 | 4767 | 286 | 8.46 | -0.15 | -10.28 | -3.48 | -0.02
288 | 00:00:04:47 | 4783 | 287 | 8.46 | -0.15 | -10.28 | -3.48 | -0.02
289 | 00:00:04:48 | 4800 | 288 | 8.41 | -0.15 | -10.28 | -3.48 | -0.02
290 | 00:00:04:49 | 4817 | 289 | 8.31 | -0.15 | -10.28 | -3.48 | -0.02
291 | 00:00:04:50 | 4833 | 290 | 8.2 | -0.15 | -10.28 | -3.48 | -0.02
292 | 00:00:04:51 | 4850 | 291 | 8.03 | -0.15 | -10.28 | -3.48 | -0.02
293 | 00:00:04:52 | 4867 | 292 | 7.91 | -0.15 | -10.28 | -3.48 | -0.02
294 | 00:00:04:53 | 4883 | 293 | 7.78 | -0.15 | -10.28 | -3.48 | -0.02
295 | 00:00:04:54 | 4900 | 294 | 7.66 | -0.16 | -10.28 | -3.48 | -0.02
296 | 00:00:04:55 | 4917 | 295 | 7.54 | -0.16 | -10.28 | -3.48 | -0.02
297 | 00:00:04:56 | 4933 | 296 | 7.42 | -0.16 | -10.28 | -3.48 | -0.02
298 | 00:00:04:57 | 4950 | 297 | 7.27 | -0.16 | -10.28 | -3.48 | -0.02
299 | 00:00:04:58 | 4967 | 298 | 7.17 | -0.16 | -10.28 | -3.48 | -0.02
300 | 00:00:04:59 | 4983 | 299 | 7.1 | -0.16 | -10.28 | -3.48 | -0.02
301 | 00:00:05:00 | 5000 | 300 | 7.03 | -0.17 | -10.28 | -3.48 | -0.02
302 | 00:00:05:01 | 5017 | 301 | 6.95 | -0.16 | -10.28 | -3.48 | -0.02
303 | 00:00:05:02 | 5033 | 302 | 6.91 | -0.17 | -10.28 | -3.48 | -0.02
304 | 00:00:05:03 | 5050 | 303 | 6.83 | -0.17 | -10.28 | -3.48 | -0.02
305 | 00:00:05:04 | 5067 | 304 | 6.69 | -0.17 | -10.28 | -3.48 | -0.02
306 | 00:00:05:05 | 5083 | 305 | 6.61 | -0.18 | -10.28 | -3.49 | -0.02
307 | 00:00:05:06 | 5100 | 306 | 6.54 | -0.17 | -10.28 | -3.49 | -0.02
308 | 00:00:05:07 | 5117 | 307 | 6.49 | -0.18 | -10.28 | -3.48 | -0.02
309 | 00:00:05:08 | 5133 | 308 | 6.44 | -0.18 | -10.28 | -3.48 | -0.02
310 | 00:00:05:09 | 5150 | 309 | 6.39 | -0.18 | -10.28 | -3.49 | -0.02
311 | 00:00:05:10 | 5167 | 310 | 6.3 | -0.18 | -10.28 | -3.48 | -0.02
312 | 00:00:05:11 | 5183 | 311 | 6.23 | -0.18 | -10.28 | -3.48 | -0.02
313 | 00:00:05:12 | 5200 | 312 | 6.17 | -0.18 | -10.28 | -3.48 | -0.02
314 | 00:00:05:13 | 5217 | 313 | 6.11 | -0.18 | -10.28 | -3.48 | -0.02
315 | 00:00:05:14 | 5233 | 314 | 6.1 | -0.18 | -10.28 | -3.48 | -0.02
316 | 00:00:05:15 | 5250 | 315 | 6.05 | -0.18 | -10.28 | -3.48 | -0.02
317 | 00:00:05:16 | 5267 | 316 | 5.96 | -0.19 | -10.29 | -3.48 | -0.02
318 | 00:00:05:17 | 5283 | 317 | 5.89 | -0.19 | -10.28 | -3.48 | -0.02
319 | 00:00:05:18 | 5300 | 318 | 5.84 | -0.18 | -10.28 | -3.48 | -0.02
320 | 00:00:05:19 | 5317 | 319 | 5.81 | -0.19 | -10.28 | -3.48 | -0.02
321 | 00:00:05:20 | 5333 | 320 | 5.77 | -0.19 | -10.28 | -3.48 | -0.02
322 | 00:00:05:21 | 5350 | 321 | 5.74 | -0.19 | -10.28 | -3.48 | -0.02
323 | 00:00:05:22 | 5367 | 322 | 5.67 | -0.2 | -10.28 | -3.48 | -0.02
324 | 00:00:05:23 | 5383 | 323 | 5.59 | -0.19 | -10.28 | -3.49 | -0.02
325 | 00:00:05:24 | 5400 | 324 | 5.54 | -0.19 | -10.28 | -3.49 | -0.02
326 | 00:00:05:25 | 5417 | 325 | 5.52 | -0.2 | -10.28 | -3.48 | -0.02
327 | 00:00:05:26 | 5433 | 326 | 5.49 | -0.2 | -10.28 | -3.49 | -0.02
328 | 00:00:05:27 | 5450 | 327 | 5.45 | -0.2 | -10.28 | -3.48 | -0.02
329 | 00:00:05:28 | 5467 | 328 | 5.38 | -0.2 | -10.28 | -3.49 | -0.02
330 | 00:00:05:29 | 5483 | 329 | 5.32 | -0.2 | -10.28 | -3.49 | -0.02
331 | 00:00:05:30 | 5500 | 330 | 5.26 | -0.2 | -10.28 | -3.49 | -0.02
332 | 00:00:05:31 | 5517 | 331 | 5.23 | -0.2 | -10.28 | -3.49 | -0.02
333 | 00:00:05:32 | 5533 | 332 | 5.26 | -0.2 | -10.28 | -3.48 | -0.02
334 | 00:00:05:33 | 5550 | 333 | 5.21 | -0.21 | -10.28 | -3.49 | -0.02
335 | 00:00:05:34 | 5567 | 334 | 4.91 | -0.21 | -10.28 | -3.49 | -0.02
336 | 00:00:05:35 | 5583 | 335 | 4.47 | -0.22 | -10.28 | -3.48 | -0.02
337 | 00:00:05:36 | 5600 | 336 | 4.08 | -0.23 | -10.28 | -3.49 | -0.02
338 | 00:00:05:37 | 5617 | 337 | 3.75 | -0.24 | -10.28 | -3.44 | -0.02
339 | 00:00:05:38 | 5633 | 338 | 3.5 | -0.24 | -10.28 | -3.36 | -0.02
340 | 00:00:05:39 | 5650 | 339 | 3.19 | -0.24 | -10.18 | -3.27 | -0.02
341 | 00:00:05:40 | 5667 | 340 | 2.85 | -0.25 | -9.89 | -3.19 | -0.02
342 | 00:00:05:41 | 5683 | 341 | 2.58 | -0.25 | -9.62 | -3.12 | -0.02
343 | 00:00:05:42 | 5700 | 342 | 2.36 | -0.25 | -9.37 | -3.04 | -0.02
344 | 00:00:05:43 | 5717 | 343 | 2.14 | -0.26 | -9.14 | -2.97 | -0.02
345 | 00:00:05:44 | 5733 | 344 | 2 | -0.26 | -8.95 | -2.91 | -0.02
346 | 00:00:05:45 | 5750 | 345 | 1.89 | -0.26 | -8.77 | -2.86 | -0.02
347 | 00:00:05:46 | 5767 | 346 | 1.77 | -0.26 | -8.61 | -2.81 | -0.02
348 | 00:00:05:47 | 5783 | 347 | 1.66 | -0.26 | -8.43 | -2.77 | -0.02
349 | 00:00:05:48 | 5800 | 348 | 1.58 | -0.26 | -8.29 | -2.73 | -0.02
350 | 00:00:05:49 | 5817 | 349 | 1.43 | -0.26 | -8.16 | -2.69 | -0.02
351 | 00:00:05:50 | 5833 | 350 | 1.29 | -0.26 | -8.02 | -2.66 | -0.02
352 | 00:00:05:51 | 5850 | 351 | 1.24 | -0.26 | -7.95 | -2.64 | -0.02
353 | 00:00:05:52 | 5867 | 352 | 1.15 | -0.26 | -7.87 | -2.61 | -0.02
354 | 00:00:05:53 | 5883 | 353 | 1.15 | -0.26 | -7.79 | -2.6 | -0.02
355 | 00:00:05:54 | 5900 | 354 | 1.09 | -0.26 | -7.74 | -2.58 | -0.02
356 | 00:00:05:55 | 5917 | 355 | 0.97 | -0.26 | -7.62 | -2.55 | -0.02
357 | 00:00:05:56 | 5933 | 356 | 0.78 | -0.26 | -7.48 | -2.51 | -0.02
358 | 00:00:05:57 | 5950 | 357 | 0.65 | -0.26 | -7.34 | -2.46 | -0.02
359 | 00:00:05:58 | 5967 | 358 | 0.58 | -0.26 | -7.24 | -2.44 | -0.02
360 | 00:00:05:59 | 5983 | 359 | 0.53 | -0.26 | -7.17 | -2.42 | -0.02
361 | 00:00:06:00 | 6000 | 360 | 0.49 | -0.26 | -7.1 | -2.4 | -0.02
362 | 00:00:06:01 | 6017 | 361 | 0.36 | -0.26 | -6.97 | -2.36 | -0.02
363 | 00:00:06:02 | 6033 | 362 | 0.22 | -0.27 | -6.83 | -2.32 | -0.02
364 | 00:00:06:03 | 6050 | 363 | 0.08 | -0.26 | -6.73 | -2.3 | -0.02
365 | 00:00:06:04 | 6067 | 364 | -0.05 | -0.26 | -6.6 | -2.25 | -0.02
366 | 00:00:06:05 | 6083 | 365 | -0.19 | -0.26 | -6.4 | -2.19 | -0.02
367 | 00:00:06:06 | 6100 | 366 | -0.41 | -0.26 | -6.11 | -2.12 | -0.02
368 | 00:00:06:07 | 6117 | 367 | -0.63 | -0.26 | -5.79 | -2.03 | -0.02
369 | 00:00:06:08 | 6133 | 368 | -0.87 | -0.26 | -5.47 | -1.93 | -0.02
370 | 00:00:06:09 | 6150 | 369 | -1.14 | -0.26 | -5.12 | -1.83 | -0.02
371 | 00:00:06:10 | 6167 | 370 | -1.41 | -0.26 | -4.75 | -1.73 | -0.02
372 | 00:00:06:11 | 6183 | 371 | -1.66 | -0.26 | -4.37 | -1.61 | -0.02
373 | 00:00:06:12 | 6200 | 372 | -1.99 | -0.26 | -4 | -1.49 | -0.02
374 | 00:00:06:13 | 6217 | 373 | -2.29 | -0.26 | -3.63 | -1.38 | -0.02
375 | 00:00:06:14 | 6233 | 374 | -2.6 | -0.26 | -3.28 | -1.25 | -0.02
376 | 00:00:06:15 | 6250 | 375 | -2.88 | -0.26 | -2.91 | -1.12 | -0.02
377 | 00:00:06:16 | 6267 | 376 | -3.16 | -0.26 | -2.52 | -0.99 | -0.02
378 | 00:00:06:17 | 6283 | 377 | -3.34 | -0.26 | -2.16 | -0.85 | -0.01
379 | 00:00:06:18 | 6300 | 378 | -3.51 | -0.26 | -1.76 | -0.71 | -0.01
380 | 00:00:06:19 | 6317 | 379 | -3.7 | -0.26 | -1.39 | -0.57 | -0.01
381 | 00:00:06:20 | 6333 | 380 | -3.99 | -0.26 | -1 | -0.44 | -0.01
382 | 00:00:06:21 | 6350 | 381 | -4.26 | -0.26 | -0.63 | -0.31 | -0.01
383 | 00:00:06:22 | 6367 | 382 | -4.53 | -0.26 | -0.26 | -0.18 | 0
384 | 00:00:06:23 | 6383 | 383 | -4.89 | -0.26 | 0.12 | -0.05 | 0
385 | 00:00:06:24 | 6400 | 384 | -5.28 | -0.26 | 0.49 | 0.06 | 0
386 | 00:00:06:25 | 6417 | 385 | -5.62 | -0.25 | 0.77 | 0.21 | 0
387 | 00:00:06:26 | 6433 | 386 | -5.99 | -0.24 | 1.1 | 0.33 | 0
388 | 00:00:06:27 | 6450 | 387 | -6.23 | -0.23 | 1.46 | 0.43 | 0.01
389 | 00:00:06:28 | 6467 | 388 | -6.4 | -0.22 | 1.81 | 0.57 | 0.01
390 | 00:00:06:29 | 6483 | 389 | -6.6 | -0.21 | 2.17 | 0.71 | 0.01
391 | 00:00:06:30 | 6500 | 390 | -6.85 | -0.2 | 2.5 | 0.84 | 0.01
392 | 00:00:06:31 | 6517 | 391 | -7.13 | -0.18 | 2.84 | 0.97 | 0.02
393 | 00:00:06:32 | 6533 | 392 | -7.45 | -0.18 | 3.18 | 1.08 | 0.02
394 | 00:00:06:33 | 6550 | 393 | -7.77 | -0.17 | 3.52 | 1.2 | 0.02
395 | 00:00:06:34 | 6567 | 394 | -8.04 | -0.15 | 3.87 | 1.32 | 0.02
396 | 00:00:06:35 | 6583 | 395 | -8.3 | -0.14 | 4.22 | 1.44 | 0.02
397 | 00:00:06:36 | 6600 | 396 | -8.53 | -0.13 | 4.59 | 1.55 | 0.03
398 | 00:00:06:37 | 6617 | 397 | -8.72 | -0.13 | 4.98 | 1.67 | 0.03
399 | 00:00:06:38 | 6633 | 398 | -8.84 | -0.12 | 5.34 | 1.78 | 0.03
400 | 00:00:06:39 | 6650 | 399 | -9.06 | -0.12 | 5.7 | 1.89 | 0.04
401 | 00:00:06:40 | 6667 | 400 | -9.33 | -0.11 | 6.06 | 2.01 | 0.04
402 | 00:00:06:41 | 6683 | 401 | -9.54 | -0.11 | 6.41 | 2.12 | 0.04
403 | 00:00:06:42 | 6700 | 402 | -9.65 | -0.1 | 6.75 | 2.24 | 0.04
404 | 00:00:06:43 | 6717 | 403 | -9.81 | -0.1 | 7.08 | 2.35 | 0.05
405 | 00:00:06:44 | 6733 | 404 | -9.96 | -0.09 | 7.41 | 2.46 | 0.05
406 | 00:00:06:45 | 6750 | 405 | -10.11 | -0.09 | 7.71 | 2.58 | 0.05
407 | 00:00:06:46 | 6767 | 406 | -10.25 | -0.08 | 8 | 2.7 | 0.06
408 | 00:00:06:47 | 6783 | 407 | -10.35 | -0.08 | 8.3 | 2.82 | 0.06
409 | 00:00:06:48 | 6800 | 408 | -10.45 | -0.07 | 8.58 | 2.94 | 0.06
410 | 00:00:06:49 | 6817 | 409 | -10.62 | -0.06 | 8.85 | 3.06 | 0.06
411 | 00:00:06:50 | 6833 | 410 | -10.74 | -0.06 | 9.13 | 3.18 | 0.06
412 | 00:00:06:51 | 6850 | 411 | -10.86 | -0.05 | 9.4 | 3.3 | 0.07
413 | 00:00:06:52 | 6867 | 412 | -10.86 | -0.05 | 9.65 | 3.43 | 0.07
414 | 00:00:06:53 | 6883 | 413 | -10.94 | -0.04 | 9.9 | 3.55 | 0.07
415 | 00:00:06:54 | 6900 | 414 | -11.03 | -0.04 | 10.13 | 3.67 | 0.07
416 | 00:00:06:55 | 6917 | 415 | -10.98 | -0.03 | 10.32 | 3.76 | 0.07
417 | 00:00:06:56 | 6933 | 416 | -10.77 | -0.04 | 10.35 | 3.78 | 0.07
418 | 00:00:06:57 | 6950 | 417 | -10.69 | -0.03 | 10.37 | 3.78 | 0.07
419 | 00:00:06:58 | 6967 | 418 | -10.62 | -0.03 | 10.38 | 3.79 | 0.07
420 | 00:00:06:59 | 6983 | 419 | -10.62 | -0.03 | 10.39 | 3.79 | 0.08
421 | 00:00:07:00 | 7000 | 420 | -10.6 | -0.04 | 10.4 | 3.8 | 0.07
422 | 00:00:07:01 | 7017 | 421 | -10.59 | -0.03 | 10.41 | 3.8 | 0.08
423 | 00:00:07:02 | 7033 | 422 | -10.57 | -0.04 | 10.42 | 3.81 | 0.07
424 | 00:00:07:03 | 7050 | 423 | -10.5 | -0.04 | 10.42 | 3.81 | 0.07
425 | 00:00:07:04 | 7067 | 424 | -10.49 | -0.04 | 10.43 | 3.81 | 0.08
426 | 00:00:07:05 | 7083 | 425 | -10.52 | -0.04 | 10.43 | 3.82 | 0.07
427 | 00:00:07:06 | 7100 | 426 | -10.52 | -0.03 | 10.44 | 3.82 | 0.08
428 | 00:00:07:07 | 7117 | 427 | -10.5 | -0.03 | 10.44 | 3.82 | 0.07
429 | 00:00:07:08 | 7133 | 428 | -10.43 | -0.03 | 10.45 | 3.83 | 0.08
430 | 00:00:07:09 | 7150 | 429 | -10.42 | -0.03 | 10.46 | 3.83 | 0.08
431 | 00:00:07:10 | 7167 | 430 | -10.45 | -0.04 | 10.46 | 3.83 | 0.07
432 | 00:00:07:11 | 7183 | 431 | -10.49 | -0.03 | 10.47 | 3.83 | 0.07
433 | 00:00:07:12 | 7200 | 432 | -10.5 | -0.03 | 10.47 | 3.83 | 0.07
434 | 00:00:07:13 | 7217 | 433 | -10.49 | -0.04 | 10.48 | 3.84 | 0.07
435 | 00:00:07:14 | 7233 | 434 | -10.45 | -0.03 | 10.48 | 3.84 | 0.07
436 | 00:00:07:15 | 7250 | 435 | -10.38 | -0.04 | 10.49 | 3.84 | 0.08
437 | 00:00:07:16 | 7267 | 436 | -10.38 | -0.04 | 10.5 | 3.84 | 0.08
438 | 00:00:07:17 | 7283 | 437 | -10.43 | -0.04 | 10.5 | 3.84 | 0.08
439 | 00:00:07:18 | 7300 | 438 | -10.45 | -0.04 | 10.5 | 3.85 | 0.07
440 | 00:00:07:19 | 7317 | 439 | -10.42 | -0.03 | 10.51 | 3.85 | 0.07
441 | 00:00:07:20 | 7333 | 440 | -10.4 | -0.04 | 10.52 | 3.85 | 0.08
442 | 00:00:07:21 | 7350 | 441 | -10.4 | -0.03 | 10.52 | 3.85 | 0.07
443 | 00:00:07:22 | 7367 | 442 | -10.4 | -0.03 | 10.52 | 3.86 | 0.08
444 | 00:00:07:23 | 7383 | 443 | -10.42 | -0.03 | 10.53 | 3.86 | 0.07
445 | 00:00:07:24 | 7400 | 444 | -10.45 | -0.03 | 10.53 | 3.86 | 0.07
446 | 00:00:07:25 | 7417 | 445 | -10.43 | -0.04 | 10.54 | 3.86 | 0.07
447 | 00:00:07:26 | 7433 | 446 | -10.43 | -0.04 | 10.54 | 3.86 | 0.07
448 | 00:00:07:27 | 7450 | 447 | -10.38 | -0.04 | 10.55 | 3.87 | 0.08
449 | 00:00:07:28 | 7467 | 448 | -10.38 | -0.04 | 10.56 | 3.87 | 0.08
450 | 00:00:07:29 | 7483 | 449 | -10.4 | -0.03 | 10.56 | 3.87 | 0.07
451 | 00:00:07:30 | 7500 | 450 | -10.4 | -0.03 | 10.56 | 3.87 | 0.08
452 | 00:00:07:31 | 7517 | 451 | -10.43 | -0.03 | 10.57 | 3.87 | 0.08
453 | 00:00:07:32 | 7533 | 452 | -10.42 | -0.03 | 10.58 | 3.88 | 0.08
454 | 00:00:07:33 | 7550 | 453 | -10.38 | -0.04 | 10.58 | 3.88 | 0.08
455 | 00:00:07:34 | 7567 | 454 | -10.38 | -0.04 | 10.58 | 3.88 | 0.08
456 | 00:00:07:35 | 7583 | 455 | -10.38 | -0.04 | 10.59 | 3.88 | 0.08
457 | 00:00:07:36 | 7600 | 456 | -10.43 | -0.03 | 10.6 | 3.88 | 0.07
458 | 00:00:07:37 | 7617 | 457 | -10.43 | -0.03 | 10.6 | 3.88 | 0.08
459 | 00:00:07:38 | 7633 | 458 | -10.38 | -0.04 | 10.61 | 3.88 | 0.08
460 | 00:00:07:39 | 7650 | 459 | -10.38 | -0.04 | 10.61 | 3.89 | 0.08
461 | 00:00:07:40 | 7667 | 460 | -10.35 | -0.04 | 10.61 | 3.89 | 0.08
462 | 00:00:07:41 | 7683 | 461 | -10.35 | -0.03 | 10.62 | 3.89 | 0.08
463 | 00:00:07:42 | 7700 | 462 | -10.37 | -0.04 | 10.63 | 3.89 | 0.08
464 | 00:00:07:43 | 7717 | 463 | -10.33 | -0.03 | 10.63 | 3.89 | 0.08
465 | 00:00:07:44 | 7733 | 464 | -10.3 | -0.04 | 10.64 | 3.89 | 0.08
466 | 00:00:07:45 | 7750 | 465 | -10.25 | -0.03 | 10.64 | 3.89 | 0.08
467 | 00:00:07:46 | 7767 | 466 | -10.25 | -0.04 | 10.64 | 3.9 | 0.08
468 | 00:00:07:47 | 7783 | 467 | -10.33 | -0.04 | 10.65 | 3.9 | 0.08
469 | 00:00:07:48 | 7800 | 468 | -10.35 | -0.04 | 10.65 | 3.9 | 0.08
470 | 00:00:07:49 | 7817 | 469 | -10.35 | -0.03 | 10.65 | 3.9 | 0.08
471 | 00:00:07:50 | 7833 | 470 | -10.35 | -0.04 | 10.66 | 3.9 | 0.08
472 | 00:00:07:51 | 7850 | 471 | -10.32 | -0.04 | 10.67 | 3.9 | 0.08
473 | 00:00:07:52 | 7867 | 472 | -10.3 | -0.04 | 10.67 | 3.91 | 0.08
474 | 00:00:07:53 | 7883 | 473 | -10.32 | -0.04 | 10.67 | 3.91 | 0.08
475 | 00:00:07:54 | 7900 | 474 | -10.35 | -0.03 | 10.68 | 3.91 | 0.08
476 | 00:00:07:55 | 7917 | 475 | -10.35 | -0.04 | 10.69 | 3.91 | 0.08
477 | 00:00:07:56 | 7933 | 476 | -10.35 | -0.03 | 10.69 | 3.91 | 0.08
478 | 00:00:07:57 | 7950 | 477 | -10.33 | -0.03 | 10.7 | 3.91 | 0.07
479 | 00:00:07:58 | 7967 | 478 | -10.32 | -0.04 | 10.7 | 3.92 | 0.08
480 | 00:00:07:59 | 7983 | 479 | -10.3 | -0.04 | 10.7 | 3.92 | 0.08
481 | 00:00:08:00 | 8000 | 480 | -10.3 | -0.04 | 10.71 | 3.92 | 0.08
482 | 00:00:08:01 | 8017 | 481 | -10.32 | -0.03 | 10.71 | 3.92 | 0.08
483 | 00:00:08:02 | 8033 | 482 | -10.33 | -0.04 | 10.72 | 3.92 | 0.08
484 | 00:00:08:03 | 8050 | 483 | -10.33 | -0.04 | 10.72 | 3.92 | 0.08
485 | 00:00:08:04 | 8067 | 484 | -10.37 | -0.04 | 10.72 | 3.92 | 0.08
486 | 00:00:08:05 | 8083 | 485 | -10.37 | -0.03 | 10.73 | 3.93 | 0.08
487 | 00:00:08:06 | 8100 | 486 | -10.33 | -0.03 | 10.74 | 3.93 | 0.08
488 | 00:00:08:07 | 8117 | 487 | -10.33 | -0.04 | 10.74 | 3.93 | 0.08
489 | 00:00:08:08 | 8133 | 488 | -10.3 | -0.04 | 10.74 | 3.93 | 0.08
490 | 00:00:08:09 | 8150 | 489 | -10.32 | -0.04 | 10.74 | 3.93 | 0.08
491 | 00:00:08:10 | 8167 | 490 | -10.32 | -0.03 | 10.75 | 3.94 | 0.08
492 | 00:00:08:11 | 8183 | 491 | -10.35 | -0.04 | 10.75 | 3.94 | 0.08
493 | 00:00:08:12 | 8200 | 492 | -10.35 | -0.04 | 10.76 | 3.94 | 0.08
494 | 00:00:08:13 | 8217 | 493 | -10.3 | -0.04 | 10.77 | 3.94 | 0.08
495 | 00:00:08:14 | 8233 | 494 | -10.28 | -0.04 | 10.77 | 3.94 | 0.08
496 | 00:00:08:15 | 8250 | 495 | -10.26 | -0.04 | 10.77 | 3.94 | 0.08
497 | 00:00:08:16 | 8267 | 496 | -10.3 | -0.04 | 10.78 | 3.94 | 0.08
498 | 00:00:08:17 | 8283 | 497 | -10.37 | -0.03 | 10.78 | 3.95 | 0.08
499 | 00:00:08:18 | 8300 | 498 | -10.4 | -0.04 | 10.78 | 3.95 | 0.08
500 | 00:00:08:19 | 8317 | 499 | -10.4 | -0.04 | 10.79 | 3.95 | 0.08
501 | 00:00:08:20 | 8333 | 500 | -10.35 | -0.03 | 10.79 | 3.95 | 0.08
502 | 00:00:08:21 | 8350 | 501 | -10.33 | -0.03 | 10.8 | 3.95 | 0.08
503 | 00:00:08:22 | 8367 | 502 | -10.3 | -0.04 | 10.8 | 3.96 | 0.08
504 | 00:00:08:23 | 8383 | 503 | -10.32 | -0.04 | 10.8 | 3.96 | 0.08
505 | 00:00:08:24 | 8400 | 504 | -10.38 | -0.04 | 10.81 | 3.96 | 0.08
506 | 00:00:08:25 | 8417 | 505 | -10.37 | -0.04 | 10.81 | 3.96 | 0.08
507 | 00:00:08:26 | 8433 | 506 | -10.37 | -0.03 | 10.82 | 3.96 | 0.08
508 | 00:00:08:27 | 8450 | 507 | -10.33 | -0.04 | 10.82 | 3.96 | 0.08
509 | 00:00:08:28 | 8467 | 508 | -10.33 | -0.04 | 10.83 | 3.96 | 0.08
510 | 00:00:08:29 | 8483 | 509 | -10.33 | -0.04 | 10.83 | 3.97 | 0.08
511 | 00:00:08:30 | 8500 | 510 | -10.35 | -0.04 | 10.83 | 3.97 | 0.08
512 | 00:00:08:31 | 8517 | 511 | -10.37 | -0.03 | 10.84 | 3.97 | 0.08
513 | 00:00:08:32 | 8533 | 512 | -10.38 | -0.04 | 10.84 | 3.97 | 0.08
514 | 00:00:08:33 | 8550 | 513 | -10.35 | -0.03 | 10.85 | 3.97 | 0.08
515 | 00:00:08:34 | 8567 | 514 | -10.33 | -0.04 | 10.85 | 3.97 | 0.08
516 | 00:00:08:35 | 8583 | 515 | -10.33 | -0.04 | 10.85 | 3.97 | 0.08
517 | 00:00:08:36 | 8600 | 516 | -10.38 | -0.04 | 10.85 | 3.97 | 0.08
518 | 00:00:08:37 | 8617 | 517 | -10.38 | -0.03 | 10.86 | 3.98 | 0.08
519 | 00:00:08:38 | 8633 | 518 | -10.35 | -0.03 | 10.86 | 3.98 | 0.08
520 | 00:00:08:39 | 8650 | 519 | -10.35 | -0.04 | 10.87 | 3.98 | 0.08
521 | 00:00:08:40 | 8667 | 520 | -10.33 | -0.04 | 10.87 | 3.98 | 0.08
522 | 00:00:08:41 | 8683 | 521 | -10.37 | -0.03 | 10.87 | 3.98 | 0.08
523 | 00:00:08:42 | 8700 | 522 | -10.38 | -0.04 | 10.88 | 3.98 | 0.08
524 | 00:00:08:43 | 8717 | 523 | -10.38 | -0.03 | 10.88 | 3.98 | 0.08
525 | 00:00:08:44 | 8733 | 524 | -10.37 | -0.03 | 10.89 | 3.98 | 0.08
526 | 00:00:08:45 | 8750 | 525 | -10.33 | -0.03 | 10.89 | 3.98 | 0.08
527 | 00:00:08:46 | 8767 | 526 | -10.37 | -0.04 | 10.89 | 3.99 | 0.08
528 | 00:00:08:47 | 8783 | 527 | -10.38 | -0.04 | 10.89 | 3.99 | 0.08
529 | 00:00:08:48 | 8800 | 528 | -10.45 | -0.04 | 10.9 | 3.99 | 0.08
530 | 00:00:08:49 | 8817 | 529 | -10.43 | -0.04 | 10.9 | 3.99 | 0.08
531 | 00:00:08:50 | 8833 | 530 | -10.35 | -0.03 | 10.91 | 3.99 | 0.08
532 | 00:00:08:51 | 8850 | 531 | -10.33 | -0.04 | 10.91 | 3.99 | 0.08
533 | 00:00:08:52 | 8867 | 532 | -10.35 | -0.03 | 10.92 | 4 | 0.08
534 | 00:00:08:53 | 8883 | 533 | -10.37 | -0.03 | 10.92 | 4 | 0.08
535 | 00:00:08:54 | 8900 | 534 | -10.42 | -0.03 | 10.92 | 4 | 0.08
536 | 00:00:08:55 | 8917 | 535 | -10.42 | -0.04 | 10.93 | 4 | 0.08
537 | 00:00:08:56 | 8933 | 536 | -10.42 | -0.04 | 10.94 | 4 | 0.08
538 | 00:00:08:57 | 8950 | 537 | -10.38 | -0.04 | 10.94 | 4 | 0.08
539 | 00:00:08:58 | 8967 | 538 | -10.38 | -0.03 | 10.94 | 4 | 0.08
540 | 00:00:08:59 | 8983 | 539 | -10.37 | -0.04 | 10.94 | 4.01 | 0.08
541 | 00:00:09:00 | 9000 | 540 | -10.37 | -0.04 | 10.94 | 4.01 | 0.08
542 | 00:00:09:01 | 9017 | 541 | -10.38 | -0.04 | 10.95 | 4.01 | 0.08
543 | 00:00:09:02 | 9033 | 542 | -10.38 | -0.04 | 10.95 | 4.01 | 0.08
544 | 00:00:09:03 | 9050 | 543 | -10.38 | -0.04 | 10.96 | 4.01 | 0.08
545 | 00:00:09:04 | 9067 | 544 | -10.42 | -0.04 | 10.96 | 4.01 | 0.08
546 | 00:00:09:05 | 9083 | 545 | -10.42 | -0.04 | 10.96 | 4.01 | 0.08
547 | 00:00:09:06 | 9100 | 546 | -10.43 | -0.03 | 10.97 | 4.01 | 0.08
548 | 00:00:09:07 | 9117 | 547 | -10.43 | -0.03 | 10.98 | 4.02 | 0.08
549 | 00:00:09:08 | 9133 | 548 | -10.42 | -0.03 | 10.98 | 4.02 | 0.08
550 | 00:00:09:09 | 9150 | 549 | -10.42 | -0.04 | 10.98 | 4.02 | 0.08
551 | 00:00:09:10 | 9167 | 550 | -10.42 | -0.04 | 10.98 | 4.02 | 0.08
552 | 00:00:09:11 | 9183 | 551 | -10.38 | -0.04 | 10.99 | 4.02 | 0.08
553 | 00:00:09:12 | 9200 | 552 | -10.38 | -0.04 | 10.99 | 4.02 | 0.08
554 | 00:00:09:13 | 9217 | 553 | -10.35 | -0.04 | 11 | 4.03 | 0.08
555 | 00:00:09:14 | 9233 | 554 | -10.33 | -0.04 | 11 | 4.03 | 0.08
556 | 00:00:09:15 | 9250 | 555 | -10.38 | -0.03 | 11.01 | 4.03 | 0.08
557 | 00:00:09:16 | 9267 | 556 | -10.38 | -0.04 | 11.01 | 4.03 | 0.08
558 | 00:00:09:17 | 9283 | 557 | -10.4 | -0.03 | 11.01 | 4.03 | 0.08
559 | 00:00:09:18 | 9300 | 558 | -10.4 | -0.04 | 11.02 | 4.04 | 0.08
560 | 00:00:09:19 | 9317 | 559 | -10.4 | -0.04 | 11.02 | 4.03 | 0.08
561 | 00:00:09:20 | 9333 | 560 | -10.37 | -0.04 | 11.03 | 4.04 | 0.08
562 | 00:00:09:21 | 9350 | 561 | -10.37 | -0.04 | 11.03 | 4.04 | 0.08
563 | 00:00:09:22 | 9367 | 562 | -10.32 | -0.04 | 11.03 | 4.04 | 0.08
564 | 00:00:09:23 | 9383 | 563 | -10.33 | -0.04 | 11.03 | 4.04 | 0.08
565 | 00:00:09:24 | 9400 | 564 | -10.33 | -0.03 | 11.04 | 4.04 | 0.08
566 | 00:00:09:25 | 9417 | 565 | -10.33 | -0.04 | 11.04 | 4.05 | 0.08
567 | 00:00:09:26 | 9433 | 566 | -10.32 | -0.04 | 11.05 | 4.05 | 0.08
568 | 00:00:09:27 | 9450 | 567 | -10.38 | -0.04 | 11.05 | 4.05 | 0.08
569 | 00:00:09:28 | 9467 | 568 | -10.37 | -0.04 | 11.05 | 4.05 | 0.08
570 | 00:00:09:29 | 9483 | 569 | -10.42 | -0.04 | 11.05 | 4.05 | 0.08
571 | 00:00:09:30 | 9500 | 570 | -10.4 | -0.03 | 11.06 | 4.05 | 0.08
572 | 00:00:09:31 | 9517 | 571 | -10.4 | -0.04 | 11.06 | 4.05 | 0.08
573 | 00:00:09:32 | 9533 | 572 | -10.37 | -0.04 | 11.07 | 4.05 | 0.08
574 | 00:00:09:33 | 9550 | 573 | -10.37 | -0.04 | 11.07 | 4.06 | 0.08
575 | 00:00:09:34 | 9567 | 574 | -10.35 | -0.04 | 11.07 | 4.06 | 0.08
576 | 00:00:09:35 | 9583 | 575 | -10.37 | -0.04 | 11.07 | 4.06 | 0.08
577 | 00:00:09:36 | 9600 | 576 | -10.4 | -0.04 | 11.08 | 4.06 | 0.08
578 | 00:00:09:37 | 9617 | 577 | -10.4 | -0.04 | 11.08 | 4.06 | 0.08
579 | 00:00:09:38 | 9633 | 578 | -10.4 | -0.04 | 11.09 | 4.06 | 0.08
580 | 00:00:09:39 | 9650 | 579 | -10.4 | -0.04 | 11.09 | 4.07 | 0.08
581 | 00:00:09:40 | 9667 | 580 | -10.38 | -0.04 | 11.09 | 4.07 | 0.08
582 | 00:00:09:41 | 9683 | 581 | -10.37 | -0.04 | 11.09 | 4.07 | 0.08
583 | 00:00:09:42 | 9700 | 582 | -10.37 | -0.04 | 11.1 | 4.07 | 0.08
584 | 00:00:09:43 | 9717 | 583 | -10.4 | -0.04 | 11.1 | 4.07 | 0.08
585 | 00:00:09:44 | 9733 | 584 | -10.4 | -0.04 | 11.11 | 4.07 | 0.08
586 | 00:00:09:45 | 9750 | 585 | -10.42 | -0.04 | 11.11 | 4.07 | 0.08
587 | 00:00:09:46 | 9767 | 586 | -10.42 | -0.04 | 11.12 | 4.07 | 0.08
588 | 00:00:09:47 | 9783 | 587 | -10.37 | -0.04 | 11.12 | 4.08 | 0.08
589 | 00:00:09:48 | 9800 | 588 | -10.37 | -0.04 | 11.12 | 4.08 | 0.08
590 | 00:00:09:49 | 9817 | 589 | -10.37 | -0.04 | 11.12 | 4.08 | 0.08
591 | 00:00:09:50 | 9833 | 590 | -10.37 | -0.04 | 11.13 | 4.08 | 0.08
592 | 00:00:09:51 | 9850 | 591 | -10.4 | -0.04 | 11.13 | 4.08 | 0.08
593 | 00:00:09:52 | 9867 | 592 | -10.42 | -0.04 | 11.13 | 4.08 | 0.08
594 | 00:00:09:53 | 9883 | 593 | -10.45 | -0.04 | 11.14 | 4.08 | 0.08
595 | 00:00:09:54 | 9900 | 594 | -10.45 | -0.04 | 11.14 | 4.08 | 0.08
596 | 00:00:09:55 | 9917 | 595 | -10.42 | -0.04 | 11.14 | 4.08 | 0.08
597 | 00:00:09:56 | 9933 | 596 | -10.4 | -0.04 | 11.14 | 4.08 | 0.08
598 | 00:00:09:57 | 9950 | 597 | -10.35 | -0.04 | 11.15 | 4.09 | 0.08
599 | 00:00:09:58 | 9967 | 598 | -10.35 | -0.04 | 11.15 | 4.09 | 0.08
600 | 00:00:09:59 | 9983 | 599 | -10.42 | -0.04 | 11.16 | 4.09 | 0.08
601 | 00:00:10:00 | 10000 | 600 | -10.42 | -0.04 | 11.16 | 4.09 | 0.08
602 | 00:00:10:01 | 10017 | 601 | -10.43 | -0.04 | 11.16 | 4.09 | 0.08
603 | 00:00:10:02 | 10033 | 602 | -10.38 | -0.04 | 11.16 | 4.09 | 0.08
604 | 00:00:10:03 | 10050 | 603 | -10.38 | -0.04 | 11.16 | 4.09 | 0.08
605 | 00:00:10:04 | 10067 | 604 | -10.42 | -0.04 | 11.17 | 4.09 | 0.08
606 | 00:00:10:05 | 10083 | 605 | -10.42 | -0.04 | 11.17 | 4.1 | 0.08
607 | 00:00:10:06 | 10100 | 606 | -10.43 | -0.04 | 11.18 | 4.1 | 0.08
608 | 00:00:10:07 | 10117 | 607 | -10.42 | -0.04 | 11.18 | 4.1 | 0.08
609 | 00:00:10:08 | 10133 | 608 | -10.42 | -0.03 | 11.18 | 4.1 | 0.08
610 | 00:00:10:09 | 10150 | 609 | -10.4 | -0.04 | 11.18 | 4.1 | 0.08
611 | 00:00:10:10 | 10167 | 610 | -10.4 | -0.04 | 11.19 | 4.1 | 0.08
612 | 00:00:10:11 | 10183 | 611 | -10.43 | -0.04 | 11.19 | 4.1 | 0.08
613 | 00:00:10:12 | 10200 | 612 | -10.45 | -0.04 | 11.2 | 4.1 | 0.08
614 | 00:00:10:13 | 10217 | 613 | -10.45 | -0.04 | 11.2 | 4.1 | 0.08
615 | 00:00:10:14 | 10233 | 614 | -10.45 | -0.04 | 11.2 | 4.11 | 0.08
616 | 00:00:10:15 | 10250 | 615 | -10.45 | -0.04 | 11.21 | 4.11 | 0.08
617 | 00:00:10:16 | 10267 | 616 | -10.42 | -0.04 | 11.21 | 4.11 | 0.08
618 | 00:00:10:17 | 10283 | 617 | -10.42 | -0.04 | 11.22 | 4.11 | 0.08
619 | 00:00:10:18 | 10300 | 618 | -10.42 | -0.04 | 11.22 | 4.11 | 0.08
620 | 00:00:10:19 | 10317 | 619 | -10.4 | -0.04 | 11.22 | 4.11 | 0.08
621 | 00:00:10:20 | 10333 | 620 | -10.47 | -0.04 | 11.23 | 4.11 | 0.08
622 | 00:00:10:21 | 10350 | 621 | -10.47 | -0.04 | 11.23 | 4.12 | 0.08
623 | 00:00:10:22 | 10367 | 622 | -10.47 | -0.04 | 11.23 | 4.12 | 0.09
624 | 00:00:10:23 | 10383 | 623 | -10.45 | -0.04 | 11.24 | 4.12 | 0.08
625 | 00:00:10:24 | 10400 | 624 | -10.45 | -0.04 | 11.24 | 4.12 | 0.09
626 | 00:00:10:25 | 10417 | 625 | -10.38 | -0.04 | 11.24 | 4.12 | 0.08
627 | 00:00:10:26 | 10433 | 626 | -10.37 | -0.04 | 11.25 | 4.12 | 0.09
628 | 00:00:10:27 | 10450 | 627 | -10.4 | -0.04 | 11.25 | 4.12 | 0.09
629 | 00:00:10:28 | 10467 | 628 | -10.43 | -0.04 | 11.25 | 4.12 | 0.08
630 | 00:00:10:29 | 10483 | 629 | -10.47 | -0.04 | 11.25 | 4.12 | 0.09
631 | 00:00:10:30 | 10500 | 630 | -10.5 | -0.04 | 11.26 | 4.12 | 0.08
632 | 00:00:10:31 | 10517 | 631 | -10.5 | -0.04 | 11.26 | 4.12 | 0.08
633 | 00:00:10:32 | 10533 | 632 | -10.45 | -0.04 | 11.27 | 4.13 | 0.08
634 | 00:00:10:33 | 10550 | 633 | -10.43 | -0.04 | 11.27 | 4.13 | 0.08
635 | 00:00:10:34 | 10567 | 634 | -10.45 | -0.04 | 11.27 | 4.13 | 0.08
636 | 00:00:10:35 | 10583 | 635 | -10.47 | -0.04 | 11.27 | 4.13 | 0.08
637 | 00:00:10:36 | 10600 | 636 | -10.47 | -0.04 | 11.27 | 4.13 | 0.09
638 | 00:00:10:37 | 10617 | 637 | -10.49 | -0.04 | 11.28 | 4.13 | 0.09
639 | 00:00:10:38 | 10633 | 638 | -10.49 | -0.04 | 11.28 | 4.13 | 0.08
640 | 00:00:10:39 | 10650 | 639 | -10.45 | -0.04 | 11.29 | 4.13 | 0.08
641 | 00:00:10:40 | 10667 | 640 | -10.45 | -0.04 | 11.29 | 4.13 | 0.08
642 | 00:00:10:41 | 10683 | 641 | -10.45 | -0.04 | 11.29 | 4.14 | 0.08
643 | 00:00:10:42 | 10700 | 642 | -10.45 | -0.04 | 11.29 | 4.14 | 0.09
644 | 00:00:10:43 | 10717 | 643 | -10.47 | -0.04 | 11.29 | 4.14 | 0.09
645 | 00:00:10:44 | 10733 | 644 | -10.5 | -0.04 | 11.3 | 4.14 | 0.08
646 | 00:00:10:45 | 10750 | 645 | -10.5 | -0.03 | 11.3 | 4.14 | 0.09
647 | 00:00:10:46 | 10767 | 646 | -10.49 | -0.04 | 11.31 | 4.14 | 0.08
648 | 00:00:10:47 | 10783 | 647 | -10.47 | -0.04 | 11.31 | 4.14 | 0.09
649 | 00:00:10:48 | 10800 | 648 | -10.45 | -0.04 | 11.31 | 4.14 | 0.08
650 | 00:00:10:49 | 10817 | 649 | -10.45 | -0.04 | 11.32 | 4.14 | 0.09
651 | 00:00:10:50 | 10833 | 650 | -10.5 | -0.04 | 11.32 | 4.14 | 0.09
652 | 00:00:10:51 | 10850 | 651 | -10.5 | -0.04 | 11.32 | 4.14 | 0.08
653 | 00:00:10:52 | 10867 | 652 | -10.52 | -0.04 | 11.33 | 4.15 | 0.09
654 | 00:00:10:53 | 10883 | 653 | -10.49 | -0.04 | 11.33 | 4.15 | 0.09
655 | 00:00:10:54 | 10900 | 654 | -10.47 | -0.04 | 11.33 | 4.15 | 0.08
656 | 00:00:10:55 | 10917 | 655 | -10.43 | -0.04 | 11.34 | 4.15 | 0.09
657 | 00:00:10:56 | 10933 | 656 | -10.43 | -0.04 | 11.34 | 4.15 | 0.08
658 | 00:00:10:57 | 10950 | 657 | -10.49 | -0.04 | 11.34 | 4.15 | 0.09
659 | 00:00:10:58 | 10967 | 658 | -10.5 | -0.04 | 11.34 | 4.15 | 0.09
660 | 00:00:10:59 | 10983 | 659 | -10.5 | -0.04 | 11.35 | 4.15 | 0.09
661 | 00:00:11:00 | 11000 | 660 | -10.55 | -0.04 | 11.35 | 4.16 | 0.09
662 | 00:00:11:01 | 11017 | 661 | -10.55 | -0.04 | 11.35 | 4.15 | 0.09
663 | 00:00:11:02 | 11033 | 662 | -10.52 | -0.04 | 11.36 | 4.16 | 0.09
664 | 00:00:11:03 | 11050 | 663 | -10.52 | -0.03 | 11.36 | 4.16 | 0.08
665 | 00:00:11:04 | 11067 | 664 | -10.47 | -0.03 | 11.36 | 4.16 | 0.08
666 | 00:00:11:05 | 11083 | 665 | -10.47 | -0.04 | 11.36 | 4.16 | 0.09
667 | 00:00:11:06 | 11100 | 666 | -10.47 | -0.04 | 11.36 | 4.16 | 0.09
668 | 00:00:11:07 | 11117 | 667 | -10.52 | -0.04 | 11.37 | 4.16 | 0.09
669 | 00:00:11:08 | 11133 | 668 | -10.52 | -0.04 | 11.37 | 4.17 | 0.09
670 | 00:00:11:09 | 11150 | 669 | -10.52 | -0.04 | 11.38 | 4.17 | 0.09
671 | 00:00:11:10 | 11167 | 670 | -10.54 | -0.04 | 11.38 | 4.17 | 0.09
672 | 00:00:11:11 | 11183 | 671 | -10.5 | -0.04 | 11.38 | 4.17 | 0.09
673 | 00:00:11:12 | 11200 | 672 | -10.5 | -0.03 | 11.38 | 4.17 | 0.08
674 | 00:00:11:13 | 11217 | 673 | -10.5 | -0.04 | 11.39 | 4.17 | 0.09
675 | 00:00:11:14 | 11233 | 674 | -10.49 | -0.04 | 11.39 | 4.17 | 0.08
676 | 00:00:11:15 | 11250 | 675 | -10.47 | -0.04 | 11.39 | 4.17 | 0.09
677 | 00:00:11:16 | 11267 | 676 | -10.49 | -0.04 | 11.4 | 4.18 | 0.09
678 | 00:00:11:17 | 11283 | 677 | -10.49 | -0.04 | 11.4 | 4.18 | 0.09
679 | 00:00:11:18 | 11300 | 678 | -10.54 | -0.04 | 11.4 | 4.18 | 0.09
680 | 00:00:11:19 | 11317 | 679 | -10.54 | -0.04 | 11.4 | 4.18 | 0.09
681 | 00:00:11:20 | 11333 | 680 | -10.54 | -0.03 | 11.41 | 4.18 | 0.09
682 | 00:00:11:21 | 11350 | 681 | -10.54 | -0.04 | 11.41 | 4.18 | 0.09
683 | 00:00:11:22 | 11367 | 682 | -10.54 | -0.03 | 11.41 | 4.18 | 0.09
684 | 00:00:11:23 | 11383 | 683 | -10.5 | -0.04 | 11.42 | 4.18 | 0.09
685 | 00:00:11:24 | 11400 | 684 | -10.49 | -0.04 | 11.42 | 4.18 | 0.09
686 | 00:00:11:25 | 11417 | 685 | -10.5 | -0.04 | 11.42 | 4.18 | 0.09
687 | 00:00:11:26 | 11433 | 686 | -10.5 | -0.04 | 11.42 | 4.18 | 0.09
688 | 00:00:11:27 | 11450 | 687 | -10.52 | -0.04 | 11.43 | 4.18 | 0.09
689 | 00:00:11:28 | 11467 | 688 | -10.55 | -0.04 | 11.43 | 4.18 | 0.09
690 | 00:00:11:29 | 11483 | 689 | -10.57 | -0.04 | 11.43 | 4.18 | 0.09
691 | 00:00:11:30 | 11500 | 690 | -10.54 | -0.04 | 11.44 | 4.18 | 0.09
692 | 00:00:11:31 | 11517 | 691 | -10.52 | -0.04 | 11.44 | 4.18 | 0.09
693 | 00:00:11:32 | 11533 | 692 | -10.47 | -0.04 | 11.44 | 4.19 | 0.09
694 | 00:00:11:33 | 11550 | 693 | -10.47 | -0.04 | 11.45 | 4.18 | 0.09
695 | 00:00:11:34 | 11567 | 694 | -10.47 | -0.04 | 11.45 | 4.19 | 0.09
696 | 00:00:11:35 | 11583 | 695 | -10.5 | -0.04 | 11.45 | 4.19 | 0.09
697 | 00:00:11:36 | 11600 | 696 | -10.5 | -0.04 | 11.45 | 4.19 | 0.09
698 | 00:00:11:37 | 11617 | 697 | -10.55 | -0.04 | 11.46 | 4.19 | 0.09
699 | 00:00:11:38 | 11633 | 698 | -10.55 | -0.04 | 11.46 | 4.19 | 0.09
700 | 00:00:11:39 | 11650 | 699 | -10.5 | -0.04 | 11.46 | 4.19 | 0.09
701 | 00:00:11:40 | 11667 | 700 | -10.49 | -0.04 | 11.46 | 4.19 | 0.09
702 | 00:00:11:41 | 11683 | 701 | -10.52 | -0.04 | 11.47 | 4.2 | 0.09
703 | 00:00:11:42 | 11700 | 702 | -10.54 | -0.04 | 11.47 | 4.2 | 0.09
704 | 00:00:11:43 | 11717 | 703 | -10.55 | -0.04 | 11.47 | 4.2 | 0.09
705 | 00:00:11:44 | 11733 | 704 | -10.55 | -0.04 | 11.48 | 4.2 | 0.09
706 | 00:00:11:45 | 11750 | 705 | -10.52 | -0.04 | 11.48 | 4.2 | 0.09
707 | 00:00:11:46 | 11767 | 706 | -10.5 | -0.04 | 11.48 | 4.2 | 0.09
708 | 00:00:11:47 | 11783 | 707 | -10.52 | -0.04 | 11.48 | 4.2 | 0.09
709 | 00:00:11:48 | 11800 | 708 | -10.55 | -0.04 | 11.49 | 4.2 | 0.09
710 | 00:00:11:49 | 11817 | 709 | -10.55 | -0.04 | 11.49 | 4.2 | 0.09
711 | 00:00:11:50 | 11833 | 710 | -10.54 | -0.04 | 11.5 | 4.2 | 0.09
712 | 00:00:11:51 | 11850 | 711 | -10.5 | -0.04 | 11.5 | 4.2 | 0.09
713 | 00:00:11:52 | 11867 | 712 | -10.52 | -0.04 | 11.5 | 4.2 | 0.09
714 | 00:00:11:53 | 11883 | 713 | -10.55 | -0.04 | 11.5 | 4.21 | 0.09
715 | 00:00:11:54 | 11900 | 714 | -10.57 | -0.04 | 11.51 | 4.21 | 0.09
716 | 00:00:11:55 | 11917 | 715 | -10.54 | -0.04 | 11.51 | 4.21 | 0.09
717 | 00:00:11:56 | 11933 | 716 | -10.52 | -0.04 | 11.51 | 4.21 | 0.09
718 | 00:00:11:57 | 11950 | 717 | -10.52 | -0.04 | 11.51 | 4.21 | 0.09
719 | 00:00:11:58 | 11967 | 718 | -10.54 | -0.04 | 11.52 | 4.21 | 0.09
720 | 00:00:11:59 | 11983 | 719 | -10.54 | -0.04 | 11.52 | 4.21 | 0.09
721 | 00:00:12:00 | 12000 | 720 | -10.59 | -0.04 | 11.52 | 4.21 | 0.09
722 | 00:00:12:01 | 12017 | 721 | -10.6 | -0.04 | 11.53 | 4.21 | 0.09
723 | 00:00:12:02 | 12033 | 722 | -10.59 | -0.04 | 11.53 | 4.21 | 0.09
724 | 00:00:12:03 | 12050 | 723 | -10.54 | -0.04 | 11.53 | 4.21 | 0.09
725 | 00:00:12:04 | 12067 | 724 | -10.54 | -0.04 | 11.54 | 4.21 | 0.08
726 | 00:00:12:05 | 12083 | 725 | -10.49 | -0.04 | 11.54 | 4.22 | 0.09
727 | 00:00:12:06 | 12100 | 726 | -10.49 | -0.04 | 11.54 | 4.22 | 0.09
728 | 00:00:12:07 | 12117 | 727 | -10.5 | -0.04 | 11.54 | 4.22 | 0.09
729 | 00:00:12:08 | 12133 | 728 | -10.52 | -0.04 | 11.54 | 4.22 | 0.09
730 | 00:00:12:09 | 12150 | 729 | -10.57 | -0.04 | 11.55 | 4.22 | 0.09
731 | 00:00:12:10 | 12167 | 730 | -10.57 | -0.04 | 11.55 | 4.22 | 0.09
732 | 00:00:12:11 | 12183 | 731 | -10.57 | -0.04 | 11.56 | 4.22 | 0.09
733 | 00:00:12:12 | 12200 | 732 | -10.54 | -0.04 | 11.56 | 4.22 | 0.09
734 | 00:00:12:13 | 12217 | 733 | -10.54 | -0.04 | 11.56 | 4.22 | 0.09
735 | 00:00:12:14 | 12233 | 734 | -10.52 | -0.04 | 11.56 | 4.22 | 0.09
736 | 00:00:12:15 | 12250 | 735 | -10.54 | -0.04 | 11.57 | 4.22 | 0.09
737 | 00:00:12:16 | 12267 | 736 | -10.57 | -0.04 | 11.57 | 4.22 | 0.09
738 | 00:00:12:17 | 12283 | 737 | -10.59 | -0.04 | 11.58 | 4.23 | 0.09
739 | 00:00:12:18 | 12300 | 738 | -10.59 | -0.04 | 11.58 | 4.23 | 0.09
740 | 00:00:12:19 | 12317 | 739 | -10.59 | -0.04 | 11.58 | 4.23 | 0.09
741 | 00:00:12:20 | 12333 | 740 | -10.57 | -0.04 | 11.58 | 4.23 | 0.09
742 | 00:00:12:21 | 12350 | 741 | -10.54 | -0.04 | 11.58 | 4.23 | 0.09
743 | 00:00:12:22 | 12367 | 742 | -10.54 | -0.04 | 11.58 | 4.23 | 0.09
744 | 00:00:12:23 | 12383 | 743 | -10.54 | -0.04 | 11.59 | 4.23 | 0.09
745 | 00:00:12:24 | 12400 | 744 | -10.57 | -0.04 | 11.59 | 4.23 | 0.09
746 | 00:00:12:25 | 12417 | 745 | -10.59 | -0.04 | 11.6 | 4.23 | 0.09
747 | 00:00:12:26 | 12433 | 746 | -10.59 | -0.04 | 11.6 | 4.23 | 0.09
748 | 00:00:12:27 | 12450 | 747 | -10.59 | -0.04 | 11.6 | 4.23 | 0.09
749 | 00:00:12:28 | 12467 | 748 | -10.55 | -0.04 | 11.6 | 4.23 | 0.09
750 | 00:00:12:29 | 12483 | 749 | -10.54 | -0.04 | 11.6 | 4.24 | 0.09
751 | 00:00:12:30 | 12500 | 750 | -10.57 | -0.04 | 11.61 | 4.24 | 0.09
752 | 00:00:12:31 | 12517 | 751 | -10.59 | -0.04 | 11.61 | 4.24 | 0.09
753 | 00:00:12:32 | 12533 | 752 | -10.57 | -0.04 | 11.61 | 4.24 | 0.09
754 | 00:00:12:33 | 12550 | 753 | -10.77 | -0.04 | 11.62 | 4.25 | 0.09
755 | 00:00:12:34 | 12567 | 754 | -10.93 | -0.04 | 11.69 | 4.28 | 0.09
756 | 00:00:12:35 | 12583 | 755 | -10.89 | -0.04 | 11.76 | 4.3 | 0.09
757 | 00:00:12:36 | 12600 | 756 | -10.93 | -0.04 | 11.8 | 4.31 | 0.09
758 | 00:00:12:37 | 12617 | 757 | -10.89 | -0.04 | 11.85 | 4.33 | 0.09
759 | 00:00:12:38 | 12633 | 758 | -10.86 | -0.04 | 11.88 | 4.34 | 0.09
760 | 00:00:12:39 | 12650 | 759 | -10.82 | -0.04 | 11.9 | 4.35 | 0.09
761 | 00:00:12:40 | 12667 | 760 | -10.86 | -0.04 | 11.91 | 4.35 | 0.09
762 | 00:00:12:41 | 12683 | 761 | -10.88 | -0.04 | 11.93 | 4.36 | 0.09
763 | 00:00:12:42 | 12700 | 762 | -10.91 | -0.04 | 11.94 | 4.36 | 0.09
764 | 00:00:12:43 | 12717 | 763 | -10.89 | -0.04 | 11.95 | 4.37 | 0.09
765 | 00:00:12:44 | 12733 | 764 | -10.81 | -0.04 | 11.96 | 4.37 | 0.09
766 | 00:00:12:45 | 12750 | 765 | -10.77 | -0.04 | 11.97 | 4.37 | 0.09
767 | 00:00:12:46 | 12767 | 766 | -10.71 | -0.04 | 11.97 | 4.37 | 0.09
768 | 00:00:12:47 | 12783 | 767 | -10.42 | -0.04 | 11.98 | 4.37 | 0.09
769 | 00:00:12:48 | 12800 | 768 | -10.01 | -0.04 | 11.97 | 4.37 | 0.09
770 | 00:00:12:49 | 12817 | 769 | -9.69 | -0.04 | 11.97 | 4.37 | 0.09
771 | 00:00:12:50 | 12833 | 770 | -9.16 | -0.04 | 11.98 | 4.37 | 0.09
772 | 00:00:12:51 | 12850 | 771 | -8.52 | -0.04 | 11.97 | 4.37 | 0.09
773 | 00:00:12:52 | 12867 | 772 | -7.96 | -0.04 | 11.97 | 4.37 | 0.09
774 | 00:00:12:53 | 12883 | 773 | -7.52 | -0.04 | 11.98 | 4.37 | 0.09
775 | 00:00:12:54 | 12900 | 774 | -7.16 | -0.04 | 11.97 | 4.37 | 0.09
776 | 00:00:12:55 | 12917 | 775 | -6.82 | -0.04 | 11.97 | 4.37 | 0.09
777 | 00:00:12:56 | 12933 | 776 | -6.5 | -0.04 | 11.97 | 4.37 | 0.09
778 | 00:00:12:57 | 12950 | 777 | -6.23 | -0.04 | 11.97 | 4.37 | 0.09
779 | 00:00:12:58 | 12967 | 778 | -6.01 | -0.05 | 11.97 | 4.37 | 0.09
780 | 00:00:12:59 | 12983 | 779 | -5.79 | -0.06 | 11.98 | 4.37 | 0.09
781 | 00:00:13:00 | 13000 | 780 | -5.58 | -0.07 | 11.98 | 4.37 | 0.09
782 | 00:00:13:01 | 13017 | 781 | -5.38 | -0.08 | 11.98 | 4.37 | 0.09
783 | 00:00:13:02 | 13033 | 782 | -3.05 | -0.17 | 11.17 | 4.11 | 0.09
784 | 00:00:13:03 | 13050 | 783 | -1.82 | -0.21 | 10.3 | 3.84 | 0.09
785 | 00:00:13:04 | 13067 | 784 | -1.49 | -0.22 | 10 | 3.73 | 0.09
786 | 00:00:13:05 | 13083 | 785 | -1.53 | -0.23 | 9.96 | 3.72 | 0.09
787 | 00:00:13:06 | 13100 | 786 | -1.39 | -0.23 | 9.86 | 3.68 | 0.09
788 | 00:00:13:07 | 13117 | 787 | -1.27 | -0.23 | 9.72 | 3.64 | 0.09
789 | 00:00:13:08 | 13133 | 788 | -0.97 | -0.24 | 9.4 | 3.54 | 0.09
790 | 00:00:13:09 | 13150 | 789 | -0.63 | -0.24 | 9.07 | 3.42 | 0.09
791 | 00:00:13:10 | 13167 | 790 | -0.32 | -0.25 | 8.75 | 3.32 | 0.09
792 | 00:00:13:11 | 13183 | 791 | -0.08 | -0.25 | 8.46 | 3.23 | 0.09
793 | 00:00:13:12 | 13200 | 792 | 0.03 | -0.25 | 8.26 | 3.16 | 0.09
794 | 00:00:13:13 | 13217 | 793 | 0.14 | -0.25 | 8.09 | 3.1 | 0.09
795 | 00:00:13:14 | 13233 | 794 | 0.19 | -0.26 | 7.92 | 3.04 | 0.09
796 | 00:00:13:15 | 13250 | 795 | 0.34 | -0.26 | 7.7 | 2.98 | 0.09
797 | 00:00:13:16 | 13267 | 796 | 0.46 | -0.26 | 7.49 | 2.91 | 0.09
798 | 00:00:13:17 | 13283 | 797 | 0.66 | -0.26 | 7.25 | 2.83 | 0.09
799 | 00:00:13:18 | 13300 | 798 | 0.87 | -0.26 | 6.94 | 2.74 | 0.09
800 | 00:00:13:19 | 13317 | 799 | 0.88 | -0.26 | 6.8 | 2.69 | 0.09
801 | 00:00:13:20 | 13333 | 800 | 0.99 | -0.26 | 6.63 | 2.64 | 0.09
802 | 00:00:13:21 | 13350 | 801 | 1.12 | -0.26 | 6.4 | 2.58 | 0.09
803 | 00:00:13:22 | 13367 | 802 | 1.21 | -0.26 | 6.24 | 2.53 | 0.08
804 | 00:00:13:23 | 13383 | 803 | 1.36 | -0.27 | 5.98 | 2.46 | 0.08
805 | 00:00:13:24 | 13400 | 804 | 1.41 | -0.27 | 5.77 | 2.4 | 0.08
806 | 00:00:13:25 | 13417 | 805 | 1.51 | -0.27 | 5.53 | 2.31 | 0.08
807 | 00:00:13:26 | 13433 | 806 | 1.63 | -0.27 | 5.24 | 2.24 | 0.08
808 | 00:00:13:27 | 13450 | 807 | 1.83 | -0.27 | 4.88 | 2.14 | 0.08
809 | 00:00:13:28 | 13467 | 808 | 2 | -0.27 | 4.57 | 2.05 | 0.08
810 | 00:00:13:29 | 13483 | 809 | 2.14 | -0.28 | 4.26 | 1.96 | 0.08
811 | 00:00:13:30 | 13500 | 810 | 2.28 | -0.28 | 3.92 | 1.85 | 0.08
812 | 00:00:13:31 | 13517 | 811 | 2.41 | -0.28 | 3.56 | 1.73 | 0.08
813 | 00:00:13:32 | 13533 | 812 | 2.6 | -0.28 | 3.15 | 1.6 | 0.07
814 | 00:00:13:33 | 13550 | 813 | 2.8 | -0.27 | 2.78 | 1.47 | 0.07
815 | 00:00:13:34 | 13567 | 814 | 3.02 | -0.28 | 2.42 | 1.34 | 0.07
816 | 00:00:13:35 | 13583 | 815 | 3.19 | -0.27 | 2.05 | 1.21 | 0.07
817 | 00:00:13:36 | 13600 | 816 | 3.38 | -0.28 | 1.66 | 1.07 | 0.07
818 | 00:00:13:37 | 13617 | 817 | 3.57 | -0.28 | 1.27 | 0.92 | 0.06
819 | 00:00:13:38 | 13633 | 818 | 3.8 | -0.28 | 0.91 | 0.78 | 0.06
820 | 00:00:13:39 | 13650 | 819 | 3.96 | -0.28 | 0.51 | 0.64 | 0.06
821 | 00:00:13:40 | 13667 | 820 | 4.03 | -0.28 | 0.11 | 0.49 | 0.06
822 | 00:00:13:41 | 13683 | 821 | 4.11 | -0.28 | -0.32 | 0.34 | 0.06
823 | 00:00:13:42 | 13700 | 822 | 4.21 | -0.27 | -0.75 | 0.19 | 0.06
824 | 00:00:13:43 | 13717 | 823 | 4.36 | -0.28 | -1.19 | 0.04 | 0.05
825 | 00:00:13:44 | 13733 | 824 | 4.55 | -0.28 | -1.63 | -0.13 | 0.05
826 | 00:00:13:45 | 13750 | 825 | 4.74 | -0.27 | -2.04 | -0.28 | 0.05
827 | 00:00:13:46 | 13767 | 826 | 4.91 | -0.27 | -2.45 | -0.44 | 0.05
828 | 00:00:13:47 | 13783 | 827 | 5.03 | -0.27 | -2.85 | -0.58 | 0.05
829 | 00:00:13:48 | 13800 | 828 | 5.23 | -0.28 | -3.25 | -0.73 | 0.05
830 | 00:00:13:49 | 13817 | 829 | 5.45 | -0.27 | -3.61 | -0.87 | 0.05
831 | 00:00:13:50 | 13833 | 830 | 5.67 | -0.27 | -4 | -1.02 | 0.04
832 | 00:00:13:51 | 13850 | 831 | 5.88 | -0.27 | -4.39 | -1.17 | 0.04
833 | 00:00:13:52 | 13867 | 832 | 6.13 | -0.27 | -4.76 | -1.32 | 0.04
834 | 00:00:13:53 | 13883 | 833 | 6.37 | -0.28 | -5.15 | -1.47 | 0.04
835 | 00:00:13:54 | 13900 | 834 | 6.56 | -0.28 | -5.52 | -1.62 | 0.04
836 | 00:00:13:55 | 13917 | 835 | 6.78 | -0.27 | -5.9 | -1.76 | 0.04
837 | 00:00:13:56 | 13933 | 836 | 6.91 | -0.27 | -6.12 | -1.85 | 0.04
838 | 00:00:13:57 | 13950 | 837 | 7.07 | -0.28 | -6.35 | -1.93 | 0.04
839 | 00:00:13:58 | 13967 | 838 | 7.24 | -0.27 | -6.59 | -2.02 | 0.04
840 | 00:00:13:59 | 13983 | 839 | 7.42 | -0.27 | -6.81 | -2.1 | 0.04
841 | 00:00:14:00 | 14000 | 840 | 7.61 | -0.27 | -7.05 | -2.19 | 0.04
842 | 00:00:14:01 | 14017 | 841 | 7.74 | -0.27 | -7.29 | -2.27 | 0.04
843 | 00:00:14:02 | 14033 | 842 | 7.86 | -0.27 | -7.53 | -2.35 | 0.04
844 | 00:00:14:03 | 14050 | 843 | 7.93 | -0.28 | -7.77 | -2.44 | 0.03
845 | 00:00:14:04 | 14067 | 844 | 8.12 | -0.27 | -8.02 | -2.53 | 0.03
846 | 00:00:14:05 | 14083 | 845 | 8.2 | -0.27 | -8.21 | -2.6 | 0.03
847 | 00:00:14:06 | 14100 | 846 | 8.32 | -0.27 | -8.38 | -2.65 | 0.04
848 | 00:00:14:07 | 14117 | 847 | 8.44 | -0.27 | -8.57 | -2.71 | 0.04
849 | 00:00:14:08 | 14133 | 848 | 8.61 | -0.27 | -8.74 | -2.77 | 0.04
850 | 00:00:14:09 | 14150 | 849 | 8.71 | -0.27 | -8.92 | -2.83 | 0.03
851 | 00:00:14:10 | 14167 | 850 | 8.78 | -0.28 | -9.09 | -2.88 | 0.03
852 | 00:00:14:11 | 14183 | 851 | 8.85 | -0.27 | -9.26 | -2.94 | 0.03
853 | 00:00:14:12 | 14200 | 852 | 8.95 | -0.27 | -9.43 | -2.99 | 0.04
854 | 00:00:14:13 | 14217 | 853 | 9.02 | -0.27 | -9.59 | -3.05 | 0.03
855 | 00:00:14:14 | 14233 | 854 | 9.12 | -0.28 | -9.76 | -3.11 | 0.03
856 | 00:00:14:15 | 14250 | 855 | 9.26 | -0.27 | -9.93 | -3.16 | 0.03
857 | 00:00:14:16 | 14267 | 856 | 9.24 | -0.28 | -10.03 | -3.19 | 0.03
858 | 00:00:14:17 | 14283 | 857 | 9.21 | -0.27 | -10.07 | -3.2 | 0.03
859 | 00:00:14:18 | 14300 | 858 | 9.24 | -0.28 | -10.09 | -3.21 | 0.03
860 | 00:00:14:19 | 14317 | 859 | 9.27 | -0.28 | -10.14 | -3.23 | 0.03
861 | 00:00:14:20 | 14333 | 860 | 9.24 | -0.28 | -10.18 | -3.24 | 0.03
862 | 00:00:14:21 | 14350 | 861 | 9.26 | -0.28 | -10.23 | -3.26 | 0.03
863 | 00:00:14:22 | 14367 | 862 | 9.24 | -0.27 | -10.26 | -3.27 | 0.03
864 | 00:00:14:23 | 14383 | 863 | 9.24 | -0.27 | -10.29 | -3.28 | 0.03
865 | 00:00:14:24 | 14400 | 864 | 7.51 | -0.27 | -10.29 | -3.28 | 0.03
866 | 00:00:14:25 | 14417 | 865 | 7.27 | -0.27 | -10.29 | -3.28 | 0.03
867 | 00:00:14:26 | 14433 | 866 | 7 | -0.28 | -10.29 | -3.28 | 0.03
868 | 00:00:14:27 | 14450 | 867 | 6.74 | -0.27 | -10.3 | -3.28 | 0.03
869 | 00:00:14:28 | 14467 | 868 | 6.54 | -0.27 | -10.3 | -3.28 | 0.03
870 | 00:00:14:29 | 14483 | 869 | 6.42 | -0.27 | -10.3 | -3.28 | 0.03
871 | 00:00:14:30 | 14500 | 870 | 6.3 | -0.27 | -10.3 | -3.28 | 0.03
872 | 00:00:14:31 | 14517 | 871 | 6.18 | -0.27 | -10.3 | -3.28 | 0.03
873 | 00:00:14:32 | 14533 | 872 | 6.06 | -0.27 | -10.3 | -3.28 | 0.03
874 | 00:00:14:33 | 14550 | 873 | 5.94 | -0.27 | -10.3 | -3.28 | 0.03
875 | 00:00:14:34 | 14567 | 874 | 5.81 | -0.27 | -10.3 | -3.29 | 0.03
876 | 00:00:14:35 | 14583 | 875 | 5.72 | -0.27 | -10.3 | -3.28 | 0.03
877 | 00:00:14:36 | 14600 | 876 | 5.69 | -0.27 | -10.3 | -3.29 | 0.03
878 | 00:00:14:37 | 14617 | 877 | 5.62 | -0.27 | -10.3 | -3.29 | 0.03
879 | 00:00:14:38 | 14633 | 878 | 5.54 | -0.27 | -10.3 | -3.28 | 0.03
880 | 00:00:14:39 | 14650 | 879 | 5.45 | -0.27 | -10.3 | -3.28 | 0.03
881 | 00:00:14:40 | 14667 | 880 | 5.37 | -0.27 | -10.3 | -3.28 | 0.03
882 | 00:00:14:41 | 14683 | 881 | 5.28 | -0.27 | -10.29 | -3.28 | 0.03
883 | 00:00:14:42 | 14700 | 882 | 5.2 | -0.27 | -10.3 | -3.28 | 0.03
884 | 00:00:14:43 | 14717 | 883 | 5.15 | -0.27 | -10.3 | -3.29 | 0.03
885 | 00:00:14:44 | 14733 | 884 | 5.06 | -0.27 | -10.3 | -3.28 | 0.03
886 | 00:00:14:45 | 14750 | 885 | 4.98 | -0.27 | -10.3 | -3.28 | 0.03
887 | 00:00:14:46 | 14767 | 886 | 4.86 | -0.28 | -10.3 | -3.29 | 0.03
888 | 00:00:14:47 | 14783 | 887 | 4.72 | -0.28 | -10.3 | -3.28 | 0.03
889 | 00:00:14:48 | 14800 | 888 | 4.57 | -0.28 | -10.3 | -3.28 | 0.03
890 | 00:00:14:49 | 14817 | 889 | 4.47 | -0.28 | -10.3 | -3.28 | 0.03
891 | 00:00:14:50 | 14833 | 890 | 4.38 | -0.27 | -10.3 | -3.28 | 0.03
892 | 00:00:14:51 | 14850 | 891 | 4.3 | -0.27 | -10.3 | -3.28 | 0.03
893 | 00:00:14:52 | 14867 | 892 | 4.23 | -0.27 | -10.3 | -3.28 | 0.03
894 | 00:00:14:53 | 14883 | 893 | 4.19 | -0.27 | -10.3 | -3.25 | 0.03
895 | 00:00:14:54 | 14900 | 894 | 4.13 | -0.28 | -10.3 | -3.23 | 0.03
896 | 00:00:14:55 | 14917 | 895 | 4.06 | -0.28 | -10.3 | -3.21 | 0.03
897 | 00:00:14:56 | 14933 | 896 | 3.99 | -0.28 | -10.3 | -3.19 | 0.03
898 | 00:00:14:57 | 14950 | 897 | 3.91 | -0.28 | -10.3 | -3.17 | 0.03
899 | 00:00:14:58 | 14967 | 898 | 3.84 | -0.28 | -10.3 | -3.15 | 0.03
900 | 00:00:14:59 | 14983 | 899 | 3.79 | -0.28 | -10.3 | -3.13 | 0.03
901 | 00:00:15:00 | 15000 | 900 | 3.77 | -0.28 | -10.3 | -3.11 | 0.03
902 | 00:00:15:01 | 15017 | 901 | 3.72 | -0.28 | -10.3 | -3.09 | 0.03
903 | 00:00:15:02 | 15033 | 902 | 3.69 | -0.28 | -10.3 | -3.07 | 0.03
904 | 00:00:15:03 | 15050 | 903 | 3.63 | -0.28 | -10.25 | -3.05 | 0.03
905 | 00:00:15:04 | 15067 | 904 | 3.55 | -0.28 | -10.2 | -3.03 | 0.03
906 | 00:00:15:05 | 15083 | 905 | 3.48 | -0.28 | -10.13 | -3.01 | 0.03
907 | 00:00:15:06 | 15100 | 906 | 3.29 | -0.28 | -9.96 | -2.96 | 0.03
908 | 00:00:15:07 | 15117 | 907 | 2.79 | -0.28 | -9.44 | -2.8 | 0.03
909 | 00:00:15:08 | 15133 | 908 | 2.45 | -0.28 | -8.95 | -2.65 | 0.03
910 | 00:00:15:09 | 15150 | 909 | 2.17 | -0.29 | -8.43 | -2.51 | 0.03
911 | 00:00:15:10 | 15167 | 910 | 1.94 | -0.29 | -7.91 | -2.36 | 0.03
912 | 00:00:15:11 | 15183 | 911 | 1.73 | -0.29 | -7.53 | -2.25 | 0.03
913 | 00:00:15:12 | 15200 | 912 | 1.56 | -0.3 | -7.24 | -2.17 | 0.03
914 | 00:00:15:13 | 15217 | 913 | 1.32 | -0.29 | -6.89 | -2.07 | 0.03
915 | 00:00:15:14 | 15233 | 914 | 1.22 | -0.3 | -6.7 | -2.01 | 0.03
916 | 00:00:15:15 | 15250 | 915 | 1.12 | -0.3 | -6.52 | -1.95 | 0.03
917 | 00:00:15:16 | 15267 | 916 | 1.05 | -0.3 | -6.34 | -1.89 | 0.03
918 | 00:00:15:17 | 15283 | 917 | 0.88 | -0.3 | -6.07 | -1.81 | 0.03
919 | 00:00:15:18 | 15300 | 918 | 0.66 | -0.3 | -5.79 | -1.72 | 0.03
920 | 00:00:15:19 | 15317 | 919 | 0.51 | -0.3 | -5.52 | -1.64 | 0.03
921 | 00:00:15:20 | 15333 | 920 | 0.39 | -0.3 | -5.32 | -1.57 | 0.03
922 | 00:00:15:21 | 15350 | 921 | 0.29 | -0.3 | -5.05 | -1.48 | 0.03
923 | 00:00:15:22 | 15367 | 922 | 0.2 | -0.3 | -4.75 | -1.4 | 0.03
924 | 00:00:15:23 | 15383 | 923 | 0.12 | -0.3 | -4.54 | -1.32 | 0.03
925 | 00:00:15:24 | 15400 | 924 | 0 | -0.3 | -4.3 | -1.24 | 0.03
926 | 00:00:15:25 | 15417 | 925 | -0.2 | -0.3 | -3.98 | -1.14 | 0.03
927 | 00:00:15:26 | 15433 | 926 | -0.37 | -0.3 | -3.55 | -1.01 | 0.03
928 | 00:00:15:27 | 15450 | 927 | -0.61 | -0.31 | -2.97 | -0.83 | 0.03
929 | 00:00:15:28 | 15467 | 928 | -0.81 | -0.3 | -2.29 | -0.6 | 0.03
930 | 00:00:15:29 | 15483 | 929 | -1.12 | -0.31 | -1.58 | -0.37 | 0.03
931 | 00:00:15:30 | 15500 | 930 | -1.46 | -0.31 | -0.89 | -0.14 | 0.03
932 | 00:00:15:31 | 15517 | 931 | -1.83 | -0.3 | -0.18 | 0.09 | 0.03
933 | 00:00:15:32 | 15533 | 932 | -2.14 | -0.3 | 0.51 | 0.33 | 0.03
934 | 00:00:15:33 | 15550 | 933 | -2.44 | -0.3 | 1.15 | 0.55 | 0.03
935 | 00:00:15:34 | 15567 | 934 | -2.78 | -0.31 | 1.79 | 0.78 | 0.04
936 | 00:00:15:35 | 15583 | 935 | -3.14 | -0.31 | 2.39 | 1.01 | 0.04
937 | 00:00:15:36 | 15600 | 936 | -3.5 | -0.3 | 3.02 | 1.22 | 0.04
938 | 00:00:15:37 | 15617 | 937 | -3.85 | -0.3 | 3.65 | 1.43 | 0.05
939 | 00:00:15:38 | 15633 | 938 | -4.23 | -0.31 | 4.3 | 1.63 | 0.05
940 | 00:00:15:39 | 15650 | 939 | -4.63 | -0.3 | 4.98 | 1.83 | 0.05
941 | 00:00:15:40 | 15667 | 940 | -5.06 | -0.31 | 5.62 | 2.04 | 0.06
942 | 00:00:15:41 | 15683 | 941 | -5.5 | -0.29 | 6.28 | 2.24 | 0.06
943 | 00:00:15:42 | 15700 | 942 | -5.92 | -0.28 | 6.89 | 2.44 | 0.06
944 | 00:00:15:43 | 15717 | 943 | -6.35 | -0.26 | 7.46 | 2.63 | 0.07
945 | 00:00:15:44 | 15733 | 944 | -6.74 | -0.24 | 7.96 | 2.82 | 0.07
946 | 00:00:15:45 | 15750 | 945 | -7.23 | -0.23 | 8.46 | 2.99 | 0.07
947 | 00:00:15:46 | 15767 | 946 | -7.75 | -0.2 | 8.91 | 3.17 | 0.07
948 | 00:00:15:47 | 15783 | 947 | -8.21 | -0.19 | 9.37 | 3.35 | 0.08
949 | 00:00:15:48 | 15800 | 948 | -8.62 | -0.17 | 9.83 | 3.53 | 0.09
950 | 00:00:15:49 | 15817 | 949 | -8.6 | -0.16 | 10.03 | 3.61 | 0.09
951 | 00:00:15:50 | 15833 | 950 | -8.52 | -0.17 | 10.04 | 3.62 | 0.09
952 | 00:00:15:51 | 15850 | 951 | -8.92 | -0.16 | 10.16 | 3.67 | 0.09
953 | 00:00:15:52 | 15867 | 952 | -9.26 | -0.15 | 10.45 | 3.77 | 0.09
954 | 00:00:15:53 | 15883 | 953 | -9.45 | -0.14 | 10.69 | 3.87 | 0.09
955 | 00:00:15:54 | 15900 | 954 | -9.45 | -0.13 | 10.83 | 3.92 | 0.1
956 | 00:00:15:55 | 15917 | 955 | -9.55 | -0.13 | 10.94 | 3.97 | 0.09
957 | 00:00:15:56 | 15933 | 956 | -9.69 | -0.13 | 11.09 | 4.02 | 0.09
958 | 00:00:15:57 | 15950 | 957 | -9.81 | -0.13 | 11.21 | 4.07 | 0.09
959 | 00:00:15:58 | 15967 | 958 | -9.91 | -0.12 | 11.31 | 4.1 | 0.1
960 | 00:00:15:59 | 15983 | 959 | -9.96 | -0.12 | 11.39 | 4.13 | 0.1
961 | 00:00:16:00 | 16000 | 960 | -9.96 | -0.12 | 11.45 | 4.16 | 0.1
962 | 00:00:16:01 | 16017 | 961 | -9.99 | -0.12 | 11.51 | 4.18 | 0.1
963 | 00:00:16:02 | 16033 | 962 | -10.03 | -0.12 | 11.57 | 4.19 | 0.1
964 | 00:00:16:03 | 16050 | 963 | -10.06 | -0.12 | 11.61 | 4.21 | 0.1
965 | 00:00:16:04 | 16067 | 964 | -10.08 | -0.12 | 11.65 | 4.22 | 0.1
966 | 00:00:16:05 | 16083 | 965 | -10.03 | -0.11 | 11.68 | 4.23 | 0.1
967 | 00:00:16:06 | 16100 | 966 | -10.04 | -0.11 | 11.71 | 4.24 | 0.1
968 | 00:00:16:07 | 16117 | 967 | -10.08 | -0.12 | 11.73 | 4.25 | 0.1
969 | 00:00:16:08 | 16133 | 968 | -10.09 | -0.11 | 11.75 | 4.25 | 0.1
970 | 00:00:16:09 | 16150 | 969 | -10.08 | -0.11 | 11.76 | 4.26 | 0.1
971 | 00:00:16:10 | 16167 | 970 | -10.04 | -0.11 | 11.78 | 4.27 | 0.1
972 | 00:00:16:11 | 16183 | 971 | -10.01 | -0.12 | 11.79 | 4.27 | 0.1
973 | 00:00:16:12 | 16200 | 972 | -10.04 | -0.11 | 11.8 | 4.27 | 0.1
974 | 00:00:16:13 | 16217 | 973 | -10.04 | -0.12 | 11.82 | 4.28 | 0.1
975 | 00:00:16:14 | 16233 | 974 | -10.03 | -0.11 | 11.82 | 4.28 | 0.1
976 | 00:00:16:15 | 16250 | 975 | -9.91 | -0.11 | 11.83 | 4.28 | 0.1
977 | 00:00:16:16 | 16267 | 976 | -7.28 | -0.11 | 11.83 | 4.28 | 0.1
978 | 00:00:16:17 | 16283 | 977 | -6.04 | -0.11 | 11.83 | 4.28 | 0.1
979 | 00:00:16:18 | 16300 | 978 | -5.26 | -0.11 | 11.83 | 4.28 | 0.1
980 | 00:00:16:19 | 16317 | 979 | -4.67 | -0.13 | 11.83 | 4.28 | 0.1
981 | 00:00:16:20 | 16333 | 980 | -4.16 | -0.15 | 11.83 | 4.28 | 0.1
982 | 00:00:16:21 | 16350 | 981 | -3.68 | -0.17 | 11.78 | 4.21 | 0.1
983 | 00:00:16:22 | 16367 | 982 | -3.27 | -0.19 | 11.51 | 4.14 | 0.1
984 | 00:00:16:23 | 16383 | 983 | -2.95 | -0.2 | 11.29 | 4.07 | 0.1
985 | 00:00:16:24 | 16400 | 984 | -2.73 | -0.22 | 11.08 | 4.01 | 0.1
986 | 00:00:16:25 | 16417 | 985 | -2.53 | -0.22 | 10.89 | 3.95 | 0.1
987 | 00:00:16:26 | 16433 | 986 | -2.41 | -0.22 | 10.73 | 3.9 | 0.1
988 | 00:00:16:27 | 16450 | 987 | -2.27 | -0.23 | 10.59 | 3.86 | 0.1
989 | 00:00:16:28 | 16467 | 988 | -2.1 | -0.23 | 10.46 | 3.82 | 0.1
990 | 00:00:16:29 | 16483 | 989 | -1.97 | -0.23 | 10.35 | 3.78 | 0.1
991 | 00:00:16:30 | 16500 | 990 | -1.82 | -0.23 | 10.25 | 3.75 | 0.1
992 | 00:00:16:31 | 16517 | 991 | -1.71 | -0.24 | 10.16 | 3.72 | 0.1
993 | 00:00:16:32 | 16533 | 992 | -1.63 | -0.24 | 10.07 | 3.69 | 0.1
994 | 00:00:16:33 | 16550 | 993 | -1.61 | -0.24 | 9.99 | 3.66 | 0.1
995 | 00:00:16:34 | 16567 | 994 | -1.54 | -0.24 | 9.92 | 3.64 | 0.1
996 | 00:00:16:35 | 16583 | 995 | -1.49 | -0.24 | 9.86 | 3.62 | 0.1
997 | 00:00:16:36 | 16600 | 996 | -1.46 | -0.24 | 9.8 | 3.6 | 0.1
998 | 00:00:16:37 | 16617 | 997 | -1.37 | -0.24 | 9.75 | 3.58 | 0.1
999 | 00:00:16:38 | 16633 | 998 | -1.32 | -0.24 | 9.7 | 3.57 | 0.1
1000 | 00:00:16:39 | 16650 | 999 | -1.29 | -0.24 | 9.65 | 3.55 | 0.1
1001 | 00:00:16:40 | 16667 | 1000 | -1.22 | -0.24 | 9.61 | 3.54 | 0.1
1002 | 00:00:16:41 | 16683 | 1001 | -1.17 | -0.24 | 9.56 | 3.52 | 0.1
1003 | 00:00:16:42 | 16700 | 1002 | -1.1 | -0.24 | 9.46 | 3.49 | 0.1
1004 | 00:00:16:43 | 16717 | 1003 | -1 | -0.25 | 9.34 | 3.45 | 0.1
1005 | 00:00:16:44 | 16733 | 1004 | -0.63 | -0.25 | 8.77 | 3.28 | 0.1
1006 | 00:00:16:45 | 16750 | 1005 | -0.03 | -0.26 | 7.87 | 2.99 | 0.1
1007 | 00:00:16:46 | 16767 | 1006 | 0.32 | -0.27 | 7.2 | 2.79 | 0.1
1008 | 00:00:16:47 | 16783 | 1007 | 0.78 | -0.27 | 6.38 | 2.54 | 0.1
1009 | 00:00:16:48 | 16800 | 1008 | 1.04 | -0.28 | 5.79 | 2.38 | 0.1
1010 | 00:00:16:49 | 16817 | 1009 | 1.31 | -0.28 | 5.19 | 2.19 | 0.1
1011 | 00:00:16:50 | 16833 | 1010 | 1.58 | -0.28 | 4.51 | 2 | 0.1
1012 | 00:00:16:51 | 16850 | 1011 | 1.9 | -0.28 | 3.69 | 1.74 | 0.09
1013 | 00:00:16:52 | 16867 | 1012 | 2.22 | -0.28 | 2.92 | 1.49 | 0.09
1014 | 00:00:16:53 | 16883 | 1013 | 2.67 | -0.29 | 2.04 | 1.19 | 0.09
1015 | 00:00:16:54 | 16900 | 1014 | 3.01 | -0.29 | 1.18 | 0.86 | 0.08
1016 | 00:00:16:55 | 16917 | 1015 | 3.4 | -0.29 | 0.28 | 0.54 | 0.08
1017 | 00:00:16:56 | 16933 | 1016 | 3.72 | -0.29 | -0.58 | 0.23 | 0.07
1018 | 00:00:16:57 | 16950 | 1017 | 3.97 | -0.29 | -1.49 | -0.09 | 0.07
1019 | 00:00:16:58 | 16967 | 1018 | 4.25 | -0.28 | -2.35 | -0.41 | 0.07
1020 | 00:00:16:59 | 16983 | 1019 | 4.52 | -0.28 | -3.26 | -0.73 | 0.06
1021 | 00:00:17:00 | 17000 | 1020 | 4.89 | -0.29 | -4.07 | -1.04 | 0.06
1022 | 00:00:17:01 | 17017 | 1021 | 5.33 | -0.28 | -4.86 | -1.34 | 0.06
1023 | 00:00:17:02 | 17033 | 1022 | 5.77 | -0.29 | -5.64 | -1.65 | 0.05
1024 | 00:00:17:03 | 17050 | 1023 | 6.17 | -0.29 | -6.36 | -1.94 | 0.05
1025 | 00:00:17:04 | 17067 | 1024 | 6.52 | -0.29 | -6.96 | -2.15 | 0.04
1026 | 00:00:17:05 | 17083 | 1025 | 6.78 | -0.28 | -7.45 | -2.33 | 0.04
1027 | 00:00:17:06 | 17100 | 1026 | 6.93 | -0.29 | -7.71 | -2.42 | 0.04
1028 | 00:00:17:07 | 17117 | 1027 | 7.1 | -0.29 | -7.97 | -2.51 | 0.04
1029 | 00:00:17:08 | 17133 | 1028 | 7.3 | -0.29 | -8.22 | -2.6 | 0.04
1030 | 00:00:17:09 | 17150 | 1029 | 7.47 | -0.28 | -8.45 | -2.67 | 0.04
1031 | 00:00:17:10 | 17167 | 1030 | 7.68 | -0.29 | -8.65 | -2.73 | 0.04
1032 | 00:00:17:11 | 17183 | 1031 | 7.88 | -0.28 | -8.9 | -2.82 | 0.04
1033 | 00:00:17:12 | 17200 | 1032 | 8.07 | -0.29 | -9.17 | -2.91 | 0.04
1034 | 00:00:17:13 | 17217 | 1033 | 8.27 | -0.29 | -9.43 | -2.99 | 0.04
1035 | 00:00:17:14 | 17233 | 1034 | 8.47 | -0.29 | -9.7 | -3.11 | 0.03
1036 | 00:00:17:15 | 17250 | 1035 | 8.54 | -0.28 | -10.19 | -3.34 | 0.03
1037 | 00:00:17:16 | 17267 | 1036 | 8.53 | -0.28 | -10.19 | -3.34 | 0.03
1038 | 00:00:17:17 | 17283 | 1037 | 8.64 | -0.29 | -10.19 | -3.34 | 0.03
1039 | 00:00:17:18 | 17300 | 1038 | 8.71 | -0.29 | -10.21 | -3.34 | 0.03
1040 | 00:00:17:19 | 17317 | 1039 | 8.76 | -0.29 | -10.28 | -3.34 | 0.03
1041 | 00:00:17:20 | 17333 | 1040 | 8.78 | -0.29 | -10.34 | -3.34 | 0.03
1042 | 00:00:17:21 | 17350 | 1041 | 8.63 | -0.29 | -10.39 | -3.34 | 0.03
1043 | 00:00:17:22 | 17367 | 1042 | 8.41 | -0.29 | -10.4 | -3.34 | 0.03
1044 | 00:00:17:23 | 17383 | 1043 | 8.93 | -0.29 | -10.54 | -3.36 | 0.03
1045 | 00:00:17:24 | 17400 | 1044 | 9.05 | -0.28 | -10.65 | -3.4 | 0.03
1046 | 00:00:17:25 | 17417 | 1045 | 9.07 | -0.29 | -10.74 | -3.43 | 0.03
1047 | 00:00:17:26 | 17433 | 1046 | 9.02 | -0.29 | -10.81 | -3.45 | 0.03
1048 | 00:00:17:27 | 17450 | 1047 | 9.04 | -0.29 | -10.85 | -3.47 | 0.03
1049 | 00:00:17:28 | 17467 | 1048 | 9.1 | -0.29 | -10.89 | -3.48 | 0.03
1050 | 00:00:17:29 | 17483 | 1049 | 9.12 | -0.29 | -10.92 | -3.49 | 0.03
1051 | 00:00:17:30 | 17500 | 1050 | 9.07 | -0.29 | -10.94 | -3.5 | 0.03
1052 | 00:00:17:31 | 17517 | 1051 | 8.98 | -0.29 | -10.96 | -3.5 | 0.03
1053 | 00:00:17:32 | 17533 | 1052 | 9.09 | -0.29 | -11 | -3.52 | 0.03
1054 | 00:00:17:33 | 17550 | 1053 | 9.19 | -0.29 | -11.07 | -3.55 | 0.03
1055 | 00:00:17:34 | 17567 | 1054 | 9.24 | -0.29 | -11.12 | -3.57 | 0.03
1056 | 00:00:17:35 | 17583 | 1055 | 9.24 | -0.28 | -11.17 | -3.58 | 0.03
1057 | 00:00:17:36 | 17600 | 1056 | 9.17 | -0.28 | -11.19 | -3.59 | 0.03
1058 | 00:00:17:37 | 17617 | 1057 | 9.12 | -0.28 | -11.21 | -3.6 | 0.03
1059 | 00:00:17:38 | 17633 | 1058 | 9.15 | -0.28 | -11.23 | -3.6 | 0.03
1060 | 00:00:17:39 | 17650 | 1059 | 9.14 | -0.28 | -11.24 | -3.61 | 0.03
1061 | 00:00:17:40 | 17667 | 1060 | 9.07 | -0.28 | -11.25 | -3.61 | 0.03
1062 | 00:00:17:41 | 17683 | 1061 | 9 | -0.28 | -11.26 | -3.61 | 0.03
1063 | 00:00:17:42 | 17700 | 1062 | 8.97 | -0.28 | -11.26 | -3.61 | 0.03
1064 | 00:00:17:43 | 17717 | 1063 | 8.97 | -0.28 | -11.27 | -3.61 | 0.03
1065 | 00:00:17:44 | 17733 | 1064 | 8.95 | -0.28 | -11.27 | -3.61 | 0.03
1066 | 00:00:17:45 | 17750 | 1065 | 8.85 | -0.28 | -11.27 | -3.61 | 0.03
1067 | 00:00:17:46 | 17767 | 1066 | 8.73 | -0.29 | -11.27 | -3.61 | 0.03
1068 | 00:00:17:47 | 17783 | 1067 | 8.61 | -0.28 | -11.27 | -3.61 | 0.03
1069 | 00:00:17:48 | 17800 | 1068 | 8.53 | -0.28 | -11.27 | -3.61 | 0.03
1070 | 00:00:17:49 | 17817 | 1069 | 8.44 | -0.28 | -11.27 | -3.61 | 0.03
1071 | 00:00:17:50 | 17833 | 1070 | 8.37 | -0.28 | -11.27 | -3.61 | 0.03
1072 | 00:00:17:51 | 17850 | 1071 | 8.27 | -0.29 | -11.27 | -3.62 | 0.03
1073 | 00:00:17:52 | 17867 | 1072 | 8.14 | -0.29 | -11.27 | -3.61 | 0.03
1074 | 00:00:17:53 | 17883 | 1073 | 8.03 | -0.28 | -11.27 | -3.61 | 0.03
1075 | 00:00:17:54 | 17900 | 1074 | 7.9 | -0.28 | -11.27 | -3.62 | 0.03
1076 | 00:00:17:55 | 17917 | 1075 | 7.81 | -0.28 | -11.27 | -3.61 | 0.03
1077 | 00:00:17:56 | 17933 | 1076 | 7.44 | -0.28 | -11.27 | -3.61 | 0.03
1078 | 00:00:17:57 | 17950 | 1077 | 7.91 | -0.28 | -11.27 | -3.61 | 0.03
1079 | 00:00:17:58 | 17967 | 1078 | 7.93 | -0.29 | -11.27 | -3.61 | 0.03
1080 | 00:00:17:59 | 17983 | 1079 | 7.88 | -0.29 | -11.27 | -3.61 | 0.03
1081 | 00:00:18:00 | 18000 | 1080 | 7.85 | -0.28 | -11.27 | -3.61 | 0.03
1082 | 00:00:18:01 | 18017 | 1081 | 7.81 | -0.28 | -11.27 | -3.62 | 0.03
1083 | 00:00:18:02 | 18033 | 1082 | 7.8 | -0.28 | -11.27 | -3.61 | 0.03
1084 | 00:00:18:03 | 18050 | 1083 | 7.68 | -0.28 | -11.27 | -3.62 | 0.03
1085 | 00:00:18:04 | 18067 | 1084 | 7.54 | -0.29 | -11.27 | -3.62 | 0.03
1086 | 00:00:18:05 | 18083 | 1085 | 7.37 | -0.28 | -11.27 | -3.61 | 0.03
1087 | 00:00:18:06 | 18100 | 1086 | 7.24 | -0.28 | -11.27 | -3.61 | 0.03
1088 | 00:00:18:07 | 18117 | 1087 | 7 | -0.29 | -11.27 | -3.61 | 0.03
1089 | 00:00:18:08 | 18133 | 1088 | 6.76 | -0.29 | -11.27 | -3.61 | 0.03
1090 | 00:00:18:09 | 18150 | 1089 | 5.84 | -0.29 | -11.27 | -3.62 | 0.03
1091 | 00:00:18:10 | 18167 | 1090 | 6.74 | -0.29 | -11.27 | -3.62 | 0.03
1092 | 00:00:18:11 | 18183 | 1091 | 7.3 | -0.28 | -11.27 | -3.62 | 0.03
1093 | 00:00:18:12 | 18200 | 1092 | 6.35 | -0.28 | -11.27 | -3.61 | 0.03
1094 | 00:00:18:13 | 18217 | 1093 | 5.88 | -0.29 | -11.27 | -3.62 | 0.03
1095 | 00:00:18:14 | 18233 | 1094 | 5.66 | -0.29 | -11.27 | -3.62 | 0.03
1096 | 00:00:18:15 | 18250 | 1095 | 5.5 | -0.28 | -11.27 | -3.62 | 0.03
1097 | 00:00:18:16 | 18267 | 1096 | 5.37 | -0.29 | -11.27 | -3.62 | 0.03
1098 | 00:00:18:17 | 18283 | 1097 | 5.3 | -0.28 | -11.27 | -3.62 | 0.03
1099 | 00:00:18:18 | 18300 | 1098 | 5.26 | -0.29 | -11.27 | -3.62 | 0.03
1100 | 00:00:18:19 | 18317 | 1099 | 5.2 | -0.29 | -11.27 | -3.62 | 0.03
1101 | 00:00:18:20 | 18333 | 1100 | 5.13 | -0.29 | -11.27 | -3.62 | 0.03
1102 | 00:00:18:21 | 18350 | 1101 | 5.01 | -0.28 | -11.27 | -3.62 | 0.03
1103 | 00:00:18:22 | 18367 | 1102 | 4.96 | -0.28 | -11.27 | -3.62 | 0.03
1104 | 00:00:18:23 | 18383 | 1103 | 4.81 | -0.28 | -11.27 | -3.61 | 0.03
1105 | 00:00:18:24 | 18400 | 1104 | 4.59 | -0.29 | -11.27 | -3.6 | 0.03
1106 | 00:00:18:25 | 18417 | 1105 | 4.36 | -0.28 | -11.27 | -3.54 | 0.03
1107 | 00:00:18:26 | 18433 | 1106 | 4.13 | -0.28 | -11.27 | -3.48 | 0.03
1108 | 00:00:18:27 | 18450 | 1107 | 4.03 | -0.28 | -11.27 | -3.45 | 0.03
1109 | 00:00:18:28 | 18467 | 1108 | 3.99 | -0.28 | -11.27 | -3.43 | 0.03
1110 | 00:00:18:29 | 18483 | 1109 | 3.84 | -0.28 | -11.27 | -3.38 | 0.03
1111 | 00:00:18:30 | 18500 | 1110 | 3.75 | -0.28 | -11.22 | -3.33 | 0.03
1112 | 00:00:18:31 | 18517 | 1111 | 3.62 | -0.28 | -11.07 | -3.28 | 0.03
1113 | 00:00:18:32 | 18533 | 1112 | 3.41 | -0.28 | -10.92 | -3.24 | 0.03
1114 | 00:00:18:33 | 18550 | 1113 | 3.24 | -0.28 | -10.75 | -3.18 | 0.03
1115 | 00:00:18:34 | 18567 | 1114 | 3.12 | -0.28 | -10.59 | -3.13 | 0.03
1116 | 00:00:18:35 | 18583 | 1115 | 3.01 | -0.28 | -10.42 | -3.08 | 0.03
1117 | 00:00:18:36 | 18600 | 1116 | 2.89 | -0.28 | -10.25 | -3.03 | 0.03
1118 | 00:00:18:37 | 18617 | 1117 | 2.8 | -0.29 | -10.09 | -2.98 | 0.03
1119 | 00:00:18:38 | 18633 | 1118 | 2.7 | -0.29 | -9.92 | -2.93 | 0.03
1120 | 00:00:18:39 | 18650 | 1119 | 2.53 | -0.29 | -9.76 | -2.88 | 0.03
1121 | 00:00:18:40 | 18667 | 1120 | 2.43 | -0.29 | -9.58 | -2.83 | 0.03
1122 | 00:00:18:41 | 18683 | 1121 | 2.33 | -0.29 | -9.41 | -2.78 | 0.03
1123 | 00:00:18:42 | 18700 | 1122 | 2.22 | -0.29 | -9.25 | -2.72 | 0.03
1124 | 00:00:18:43 | 18717 | 1123 | 2.16 | -0.3 | -9.06 | -2.68 | 0.03
1125 | 00:00:18:44 | 18733 | 1124 | 2.09 | -0.29 | -8.9 | -2.62 | 0.03
1126 | 00:00:18:45 | 18750 | 1125 | 2 | -0.29 | -8.72 | -2.58 | 0.03
1127 | 00:00:18:46 | 18767 | 1126 | 1.9 | -0.29 | -8.55 | -2.53 | 0.03
1128 | 00:00:18:47 | 18783 | 1127 | 1.85 | -0.29 | -8.39 | -2.48 | 0.03
1129 | 00:00:18:48 | 18800 | 1128 | 1.77 | -0.29 | -8.24 | -2.44 | 0.04
1130 | 00:00:18:49 | 18817 | 1129 | 1.73 | -0.29 | -8.1 | -2.4 | 0.03
1131 | 00:00:18:50 | 18833 | 1130 | 1.72 | -0.29 | -8 | -2.37 | 0.03
1132 | 00:00:18:51 | 18850 | 1131 | 1.7 | -0.29 | -7.89 | -2.34 | 0.03
1133 | 00:00:18:52 | 18867 | 1132 | 1.66 | -0.3 | -7.77 | -2.31 | 0.03
1134 | 00:00:18:53 | 18883 | 1133 | 1.58 | -0.3 | -7.65 | -2.27 | 0.03
1135 | 00:00:18:54 | 18900 | 1134 | 1.51 | -0.3 | -7.55 | -2.24 | 0.03
1136 | 00:00:18:55 | 18917 | 1135 | 1.44 | -0.3 | -7.44 | -2.21 | 0.03
1137 | 00:00:18:56 | 18933 | 1136 | 1.41 | -0.3 | -7.32 | -2.18 | 0.03
1138 | 00:00:18:57 | 18950 | 1137 | 1.34 | -0.3 | -7.19 | -2.14 | 0.03
1139 | 00:00:18:58 | 18967 | 1138 | 1.29 | -0.3 | -7.09 | -2.11 | 0.03
1140 | 00:00:18:59 | 18983 | 1139 | 1.24 | -0.3 | -7.02 | -2.09 | 0.03
1141 | 00:00:19:00 | 19000 | 1140 | 1.21 | -0.3 | -6.97 | -2.08 | 0.03
1142 | 00:00:19:01 | 19017 | 1141 | 1.17 | -0.3 | -6.92 | -2.06 | 0.03
1143 | 00:00:19:02 | 19033 | 1142 | 1.15 | -0.3 | -6.84 | -2.03 | 0.03
1144 | 00:00:19:03 | 19050 | 1143 | 1.12 | -0.3 | -6.77 | -2.01 | 0.03
1145 | 00:00:19:04 | 19067 | 1144 | 1.05 | -0.3 | -6.71 | -2 | 0.03
1146 | 00:00:19:05 | 19083 | 1145 | 1.04 | -0.3 | -6.67 | -1.98 | 0.03
1147 | 00:00:19:06 | 19100 | 1146 | 1.02 | -0.3 | -6.62 | -1.97 | 0.03
1148 | 00:00:19:07 | 19117 | 1147 | 1.02 | -0.3 | -6.51 | -1.93 | 0.03
1149 | 00:00:19:08 | 19133 | 1148 | 0.97 | -0.3 | -6.44 | -1.91 | 0.03
1150 | 00:00:19:09 | 19150 | 1149 | 0.85 | -0.3 | -6.33 | -1.88 | 0.03
1151 | 00:00:19:10 | 19167 | 1150 | 0.75 | -0.3 | -6.24 | -1.85 | 0.03
1152 | 00:00:19:11 | 19183 | 1151 | 0.73 | -0.3 | -6.15 | -1.82 | 0.03
1153 | 00:00:19:12 | 19200 | 1152 | 0.75 | -0.3 | -6.06 | -1.79 | 0.03
1154 | 00:00:19:13 | 19217 | 1153 | 0.7 | -0.3 | -5.93 | -1.76 | 0.03
1155 | 00:00:19:14 | 19233 | 1154 | 0.61 | -0.3 | -5.81 | -1.72 | 0.03
1156 | 00:00:19:15 | 19250 | 1155 | 0.56 | -0.3 | -5.72 | -1.69 | 0.03
1157 | 00:00:19:16 | 19267 | 1156 | 0.53 | -0.3 | -5.65 | -1.67 | 0.03
1158 | 00:00:19:17 | 19283 | 1157 | 0.48 | -0.3 | -5.56 | -1.63 | 0.03
1159 | 00:00:19:18 | 19300 | 1158 | 0.37 | -0.3 | -5.34 | -1.57 | 0.03
1160 | 00:00:19:19 | 19317 | 1159 | 0.27 | -0.3 | -5.08 | -1.49 | 0.03
1161 | 00:00:19:20 | 19333 | 1160 | 0.14 | -0.3 | -4.83 | -1.41 | 0.03
1162 | 00:00:19:21 | 19350 | 1161 | 0.03 | -0.31 | -4.63 | -1.35 | 0.03
1163 | 00:00:19:22 | 19367 | 1162 | -0.03 | -0.3 | -4.43 | -1.29 | 0.03
1164 | 00:00:19:23 | 19383 | 1163 | -0.15 | -0.3 | -4.19 | -1.21 | 0.03
1165 | 00:00:19:24 | 19400 | 1164 | -0.29 | -0.3 | -3.83 | -1.08 | 0.03
1166 | 00:00:19:25 | 19417 | 1165 | -0.41 | -0.3 | -3.47 | -0.97 | 0.03
1167 | 00:00:19:26 | 19433 | 1166 | -0.48 | -0.3 | -3.11 | -0.84 | 0.03
1168 | 00:00:19:27 | 19450 | 1167 | -0.63 | -0.3 | -2.73 | -0.72 | 0.03
1169 | 00:00:19:28 | 19467 | 1168 | -0.75 | -0.3 | -2.35 | -0.59 | 0.03
1170 | 00:00:19:29 | 19483 | 1169 | -0.9 | -0.3 | -1.96 | -0.47 | 0.03
1171 | 00:00:19:30 | 19500 | 1170 | -1.05 | -0.31 | -1.57 | -0.34 | 0.03
1172 | 00:00:19:31 | 19517 | 1171 | -1.22 | -0.31 | -1.18 | -0.21 | 0.03
1173 | 00:00:19:32 | 19533 | 1172 | -1.37 | -0.31 | -0.78 | -0.08 | 0.04
1174 | 00:00:19:33 | 19550 | 1173 | -1.54 | -0.3 | -0.39 | 0.05 | 0.04
1175 | 00:00:19:34 | 19567 | 1174 | -1.71 | -0.3 | 0 | 0.18 | 0.04
1176 | 00:00:19:35 | 19583 | 1175 | -1.83 | -0.3 | 0.38 | 0.31 | 0.04
1177 | 00:00:19:36 | 19600 | 1176 | -2 | -0.3 | 0.76 | 0.43 | 0.04
1178 | 00:00:19:37 | 19617 | 1177 | -2.21 | -0.3 | 1.13 | 0.56 | 0.04
1179 | 00:00:19:38 | 19633 | 1178 | -2.32 | -0.3 | 1.49 | 0.7 | 0.04
1180 | 00:00:19:39 | 19650 | 1179 | -2.48 | -0.3 | 1.86 | 0.82 | 0.04
1181 | 00:00:19:40 | 19667 | 1180 | -2.65 | -0.3 | 2.2 | 0.94 | 0.04
1182 | 00:00:19:41 | 19683 | 1181 | -2.83 | -0.3 | 2.57 | 1.06 | 0.04
1183 | 00:00:19:42 | 19700 | 1182 | -3.05 | -0.3 | 2.91 | 1.19 | 0.05
1184 | 00:00:19:43 | 19717 | 1183 | -3.24 | -0.3 | 3.27 | 1.31 | 0.05
1185 | 00:00:19:44 | 19733 | 1184 | -3.44 | -0.3 | 3.65 | 1.43 | 0.05
1186 | 00:00:19:45 | 19750 | 1185 | -3.6 | -0.3 | 4 | 1.55 | 0.05
1187 | 00:00:19:46 | 19767 | 1186 | -3.77 | -0.3 | 4.38 | 1.66 | 0.05
1188 | 00:00:19:47 | 19783 | 1187 | -3.94 | -0.3 | 4.75 | 1.77 | 0.06
1189 | 00:00:19:48 | 19800 | 1188 | -4.17 | -0.3 | 5.14 | 1.89 | 0.06
1190 | 00:00:19:49 | 19817 | 1189 | -4.43 | -0.3 | 5.52 | 2.01 | 0.06
1191 | 00:00:19:50 | 19833 | 1190 | -4.68 | -0.3 | 5.9 | 2.12 | 0.06
1192 | 00:00:19:51 | 19850 | 1191 | -4.9 | -0.3 | 6.29 | 2.24 | 0.06
1193 | 00:00:19:52 | 19867 | 1192 | -5.11 | -0.3 | 6.65 | 2.35 | 0.06
1194 | 00:00:19:53 | 19883 | 1193 | -5.34 | -0.29 | 7 | 2.47 | 0.07
1195 | 00:00:19:54 | 19900 | 1194 | -5.55 | -0.28 | 7.34 | 2.59 | 0.07
1196 | 00:00:19:55 | 19917 | 1195 | -5.84 | -0.28 | 7.67 | 2.71 | 0.07
1197 | 00:00:19:56 | 19933 | 1196 | -6.14 | -0.27 | 7.99 | 2.82 | 0.07
1198 | 00:00:19:57 | 19950 | 1197 | -6.46 | -0.26 | 8.31 | 2.94 | 0.08
1199 | 00:00:19:58 | 19967 | 1198 | -6.77 | -0.25 | 8.61 | 3.05 | 0.08
1200 | 00:00:19:59 | 19983 | 1199 | -7.08 | -0.24 | 8.92 | 3.17 | 0.08
1201 | 00:00:20:00 | 20000 | 1200 | -7.36 | -0.23 | 9.22 | 3.29 | 0.08
1202 | 00:00:20:01 | 20017 | 1201 | -7.6 | -0.22 | 9.51 | 3.41 | 0.08
1203 | 00:00:20:02 | 20033 | 1202 | -7.65 | -0.21 | 9.69 | 3.47 | 0.08
1204 | 00:00:20:03 | 20050 | 1203 | -7.57 | -0.21 | 9.71 | 3.48 | 0.08
1205 | 00:00:20:04 | 20067 | 1204 | -7.53 | -0.21 | 9.72 | 3.48 | 0.08
1206 | 00:00:20:05 | 20083 | 1205 | -7.53 | -0.21 | 9.73 | 3.48 | 0.08
1207 | 00:00:20:06 | 20100 | 1206 | -7.48 | -0.21 | 9.74 | 3.49 | 0.08
1208 | 00:00:20:07 | 20117 | 1207 | -7.47 | -0.21 | 9.74 | 3.49 | 0.08
1209 | 00:00:20:08 | 20133 | 1208 | -7.41 | -0.21 | 9.75 | 3.5 | 0.08
1210 | 00:00:20:09 | 20150 | 1209 | -7.74 | -0.21 | 9.84 | 3.55 | 0.09
1211 | 00:00:20:10 | 20167 | 1210 | -7.94 | -0.21 | 10.01 | 3.61 | 0.09
1212 | 00:00:20:11 | 20183 | 1211 | -7.8 | -0.2 | 10.07 | 3.63 | 0.09
1213 | 00:00:20:12 | 20200 | 1212 | -7.53 | -0.2 | 10.08 | 3.64 | 0.09
1214 | 00:00:20:13 | 20217 | 1213 | -6.82 | -0.2 | 10.08 | 3.64 | 0.09
1215 | 00:00:20:14 | 20233 | 1214 | -6.26 | -0.2 | 10.08 | 3.64 | 0.09
1216 | 00:00:20:15 | 20250 | 1215 | -5.92 | -0.2 | 10.08 | 3.64 | 0.09
1217 | 00:00:20:16 | 20267 | 1216 | -5.58 | -0.2 | 10.08 | 3.64 | 0.09
1218 | 00:00:20:17 | 20283 | 1217 | -5.29 | -0.2 | 10.08 | 3.64 | 0.09
1219 | 00:00:20:18 | 20300 | 1218 | -4.99 | -0.2 | 10.08 | 3.64 | 0.09
1220 | 00:00:20:19 | 20317 | 1219 | -4.8 | -0.2 | 10.08 | 3.64 | 0.09
1221 | 00:00:20:20 | 20333 | 1220 | -4.6 | -0.2 | 10.08 | 3.64 | 0.09
1222 | 00:00:20:21 | 20350 | 1221 | -4.38 | -0.2 | 10.08 | 3.64 | 0.09
1223 | 00:00:20:22 | 20367 | 1222 | -4.16 | -0.2 | 10.08 | 3.64 | 0.09
1224 | 00:00:20:23 | 20383 | 1223 | -3.92 | -0.2 | 10.08 | 3.64 | 0.09
1225 | 00:00:20:24 | 20400 | 1224 | -3.7 | -0.2 | 10.08 | 3.64 | 0.08
1226 | 00:00:20:25 | 20417 | 1225 | -3.53 | -0.2 | 10.08 | 3.64 | 0.09
1227 | 00:00:20:26 | 20433 | 1226 | -3.38 | -0.21 | 10.08 | 3.64 | 0.09
1228 | 00:00:20:27 | 20450 | 1227 | -3.14 | -0.21 | 10.08 | 3.64 | 0.09
1229 | 00:00:20:28 | 20467 | 1228 | -2.94 | -0.22 | 10.08 | 3.64 | 0.09
1230 | 00:00:20:29 | 20483 | 1229 | -2.7 | -0.22 | 10.08 | 3.63 | 0.09
1231 | 00:00:20:30 | 20500 | 1230 | -2.53 | -0.23 | 10.08 | 3.59 | 0.09
1232 | 00:00:20:31 | 20517 | 1231 | -2.39 | -0.24 | 9.96 | 3.55 | 0.08
1233 | 00:00:20:32 | 20533 | 1232 | -2.24 | -0.24 | 9.83 | 3.52 | 0.09
1234 | 00:00:20:33 | 20550 | 1233 | -2.07 | -0.24 | 9.72 | 3.48 | 0.09
1235 | 00:00:20:34 | 20567 | 1234 | -1.9 | -0.24 | 9.6 | 3.45 | 0.08
1236 | 00:00:20:35 | 20583 | 1235 | -1.77 | -0.24 | 9.48 | 3.41 | 0.09
1237 | 00:00:20:36 | 20600 | 1236 | -1.65 | -0.25 | 9.35 | 3.37 | 0.09
1238 | 00:00:20:37 | 20617 | 1237 | -1.54 | -0.25 | 9.23 | 3.34 | 0.08
1239 | 00:00:20:38 | 20633 | 1238 | -1.39 | -0.25 | 9.12 | 3.3 | 0.09
1240 | 00:00:20:39 | 20650 | 1239 | -1.29 | -0.26 | 9 | 3.27 | 0.09
1241 | 00:00:20:40 | 20667 | 1240 | -1.21 | -0.26 | 8.89 | 3.23 | 0.08
1242 | 00:00:20:41 | 20683 | 1241 | -1.12 | -0.26 | 8.77 | 3.2 | 0.09
1243 | 00:00:20:42 | 20700 | 1242 | -1.05 | -0.26 | 8.67 | 3.16 | 0.09
1244 | 00:00:20:43 | 20717 | 1243 | -0.92 | -0.26 | 8.55 | 3.13 | 0.09
1245 | 00:00:20:44 | 20733 | 1244 | -0.81 | -0.26 | 8.45 | 3.1 | 0.08
1246 | 00:00:20:45 | 20750 | 1245 | -0.71 | -0.26 | 8.34 | 3.06 | 0.09
1247 | 00:00:20:46 | 20767 | 1246 | -0.68 | -0.26 | 8.23 | 3.03 | 0.08
1248 | 00:00:20:47 | 20783 | 1247 | -0.7 | -0.26 | 8.12 | 3 | 0.09
1249 | 00:00:20:48 | 20800 | 1248 | -0.59 | -0.26 | 8.01 | 2.96 | 0.08
1250 | 00:00:20:49 | 20817 | 1249 | -0.41 | -0.27 | 7.91 | 2.93 | 0.09
1251 | 00:00:20:50 | 20833 | 1250 | -0.36 | -0.27 | 7.79 | 2.9 | 0.08
1252 | 00:00:20:51 | 20850 | 1251 | -0.27 | -0.27 | 7.68 | 2.87 | 0.09
1253 | 00:00:20:52 | 20867 | 1252 | -0.27 | -0.27 | 7.57 | 2.83 | 0.08
1254 | 00:00:20:53 | 20883 | 1253 | -0.08 | -0.27 | 7.25 | 2.77 | 0.08
1255 | 00:00:20:54 | 20900 | 1254 | 0.42 | -0.28 | 6.34 | 2.51 | 0.09
1256 | 00:00:20:55 | 20917 | 1255 | 0.88 | -0.28 | 5.4 | 2.25 | 0.09
1257 | 00:00:20:56 | 20933 | 1256 | 1.09 | -0.29 | 4.94 | 2.13 | 0.08
1258 | 00:00:20:57 | 20950 | 1257 | 1.31 | -0.28 | 4.29 | 1.94 | 0.08
1259 | 00:00:20:58 | 20967 | 1258 | 1.41 | -0.29 | 4.03 | 1.87 | 0.08
1260 | 00:00:20:59 | 20983 | 1259 | 1.6 | -0.29 | 3.61 | 1.74 | 0.09
1261 | 00:00:21:00 | 21000 | 1260 | 1.83 | -0.29 | 3.1 | 1.58 | 0.09
1262 | 00:00:21:01 | 21017 | 1261 | 2.07 | -0.29 | 2.67 | 1.43 | 0.09
1263 | 00:00:21:02 | 21033 | 1262 | 2.33 | -0.29 | 2.17 | 1.27 | 0.09
1264 | 00:00:21:03 | 21050 | 1263 | 2.63 | -0.29 | 1.41 | 1.02 | 0.08
1265 | 00:00:21:04 | 21067 | 1264 | 2.9 | -0.29 | 0.65 | 0.75 | 0.08
1266 | 00:00:21:05 | 21083 | 1265 | 3.07 | -0.28 | 0.22 | 0.59 | 0.08
1267 | 00:00:21:06 | 21100 | 1266 | 3.24 | -0.29 | -0.12 | 0.47 | 0.08
1268 | 00:00:21:07 | 21117 | 1267 | 3.38 | -0.29 | -0.46 | 0.36 | 0.07
1269 | 00:00:21:08 | 21133 | 1268 | 3.46 | -0.29 | -0.8 | 0.24 | 0.07
1270 | 00:00:21:09 | 21150 | 1269 | 3.58 | -0.29 | -1.13 | 0.13 | 0.07
1271 | 00:00:21:10 | 21167 | 1270 | 3.72 | -0.29 | -1.45 | 0.01 | 0.07
1272 | 00:00:21:11 | 21183 | 1271 | 3.79 | -0.29 | -1.76 | -0.1 | 0.06
1273 | 00:00:21:12 | 21200 | 1272 | 3.89 | -0.29 | -2.09 | -0.21 | 0.06
1274 | 00:00:21:13 | 21217 | 1273 | 4.01 | -0.29 | -2.39 | -0.32 | 0.06
1275 | 00:00:21:14 | 21233 | 1274 | 4.06 | -0.29 | -2.71 | -0.43 | 0.06
1276 | 00:00:21:15 | 21250 | 1275 | 4.09 | -0.29 | -3 | -0.54 | 0.06
1277 | 00:00:21:16 | 21267 | 1276 | 4.14 | -0.29 | -3.29 | -0.65 | 0.06
1278 | 00:00:21:17 | 21283 | 1277 | 4.25 | -0.29 | -3.57 | -0.75 | 0.06
1279 | 00:00:21:18 | 21300 | 1278 | 4.3 | -0.29 | -3.83 | -0.86 | 0.06
1280 | 00:00:21:19 | 21317 | 1279 | 4.4 | -0.29 | -4.12 | -0.96 | 0.05
1281 | 00:00:21:20 | 21333 | 1280 | 4.55 | -0.29 | -4.38 | -1.07 | 0.05
1282 | 00:00:21:21 | 21350 | 1281 | 4.7 | -0.28 | -4.65 | -1.17 | 0.05
1283 | 00:00:21:22 | 21367 | 1282 | 4.86 | -0.29 | -4.91 | -1.27 | 0.05
1284 | 00:00:21:23 | 21383 | 1283 | 4.99 | -0.29 | -5.17 | -1.37 | 0.05
1285 | 00:00:21:24 | 21400 | 1284 | 5.11 | -0.29 | -5.43 | -1.47 | 0.05
1286 | 00:00:21:25 | 21417 | 1285 | 5.16 | -0.29 | -5.67 | -1.56 | 0.05
1287 | 00:00:21:26 | 21433 | 1286 | 5.26 | -0.29 | -5.93 | -1.67 | 0.05
1288 | 00:00:21:27 | 21450 | 1287 | 5.43 | -0.28 | -6.18 | -1.76 | 0.04
1289 | 00:00:21:28 | 21467 | 1288 | 5.59 | -0.29 | -6.44 | -1.86 | 0.04
1290 | 00:00:21:29 | 21483 | 1289 | 5.74 | -0.29 | -6.7 | -1.96 | 0.04
1291 | 00:00:21:30 | 21500 | 1290 | 5.84 | -0.29 | -6.94 | -2.05 | 0.04
1292 | 00:00:21:31 | 21517 | 1291 | 6 | -0.29 | -7.2 | -2.14 | 0.04
1293 | 00:00:21:32 | 21533 | 1292 | 6.13 | -0.29 | -7.46 | -2.23 | 0.04
1294 | 00:00:21:33 | 21550 | 1293 | 6.33 | -0.29 | -7.72 | -2.33 | 0.04
1295 | 00:00:21:34 | 21567 | 1294 | 6.56 | -0.29 | -7.99 | -2.42 | 0.04
1296 | 00:00:21:35 | 21583 | 1295 | 6.74 | -0.29 | -8.26 | -2.51 | 0.04
1297 | 00:00:21:36 | 21600 | 1296 | 6.9 | -0.29 | -8.53 | -2.6 | 0.04
1298 | 00:00:21:37 | 21617 | 1297 | 7.08 | -0.29 | -8.8 | -2.69 | 0.04
1299 | 00:00:21:38 | 21633 | 1298 | 7.3 | -0.29 | -9.07 | -2.77 | 0.04
1300 | 00:00:21:39 | 21650 | 1299 | 7.56 | -0.29 | -9.32 | -2.86 | 0.03
1301 | 00:00:21:40 | 21667 | 1300 | 7.78 | -0.29 | -9.57 | -2.95 | 0.04
1302 | 00:00:21:41 | 21683 | 1301 | 7.78 | -0.29 | -9.65 | -2.98 | 0.04
1303 | 00:00:21:42 | 21700 | 1302 | 7.76 | -0.29 | -9.71 | -3 | 0.03
1304 | 00:00:21:43 | 21717 | 1303 | 7.54 | -0.29 | -9.74 | -3.01 | 0.03
1305 | 00:00:21:44 | 21733 | 1304 | 7.47 | -0.29 | -9.74 | -3.01 | 0.03
1306 | 00:00:21:45 | 21750 | 1305 | 7.85 | -0.29 | -9.8 | -3.03 | 0.03
1307 | 00:00:21:46 | 21767 | 1306 | 7.83 | -0.29 | -9.85 | -3.04 | 0.03
1308 | 00:00:21:47 | 21783 | 1307 | 7.81 | -0.28 | -9.88 | -3.06 | 0.03
1309 | 00:00:21:48 | 21800 | 1308 | 7.74 | -0.29 | -9.9 | -3.06 | 0.03
1310 | 00:00:21:49 | 21817 | 1309 | 7.71 | -0.29 | -9.9 | -3.06 | 0.03
1311 | 00:00:21:50 | 21833 | 1310 | 7.47 | -0.29 | -9.9 | -3.06 | 0.03
1312 | 00:00:21:51 | 21850 | 1311 | 6.74 | -0.29 | -9.91 | -3.06 | 0.03
1313 | 00:00:21:52 | 21867 | 1312 | 6.25 | -0.29 | -9.91 | -3.06 | 0.03
1314 | 00:00:21:53 | 21883 | 1313 | 5.91 | -0.29 | -9.91 | -3.06 | 0.03
1315 | 00:00:21:54 | 21900 | 1314 | 5.67 | -0.29 | -9.91 | -3.06 | 0.03
1316 | 00:00:21:55 | 21917 | 1315 | 5.55 | -0.29 | -9.91 | -3.06 | 0.03
1317 | 00:00:21:56 | 21933 | 1316 | 5.37 | -0.29 | -9.9 | -3.07 | 0.03
1318 | 00:00:21:57 | 21950 | 1317 | 5.13 | -0.29 | -9.91 | -3.07 | 0.03
1319 | 00:00:21:58 | 21967 | 1318 | 4.94 | -0.29 | -9.91 | -3.07 | 0.03
1320 | 00:00:21:59 | 21983 | 1319 | 4.76 | -0.29 | -9.91 | -3.06 | 0.03
1321 | 00:00:22:00 | 22000 | 1320 | 4.43 | -0.29 | -9.91 | -3.06 | 0.03
1322 | 00:00:22:01 | 22017 | 1321 | 3.91 | -0.29 | -9.91 | -3.05 | 0.04
1323 | 00:00:22:02 | 22033 | 1322 | 3.53 | -0.29 | -9.91 | -2.91 | 0.03
1324 | 00:00:22:03 | 22050 | 1323 | 3.11 | -0.29 | -9.84 | -2.77 | 0.03
1325 | 00:00:22:04 | 22067 | 1324 | 2.75 | -0.29 | -9.4 | -2.65 | 0.03
1326 | 00:00:22:05 | 22083 | 1325 | 2.55 | -0.29 | -9 | -2.51 | 0.03
1327 | 00:00:22:06 | 22100 | 1326 | 2.33 | -0.29 | -8.57 | -2.39 | 0.03
1328 | 00:00:22:07 | 22117 | 1327 | 2.16 | -0.29 | -8.16 | -2.26 | 0.03
1329 | 00:00:22:08 | 22133 | 1328 | 1.99 | -0.29 | -7.74 | -2.13 | 0.03
1330 | 00:00:22:09 | 22150 | 1329 | 1.83 | -0.29 | -7.41 | -2.04 | 0.03
1331 | 00:00:22:10 | 22167 | 1330 | 1.72 | -0.3 | -7.11 | -1.95 | 0.03
1332 | 00:00:22:11 | 22183 | 1331 | 1.6 | -0.29 | -6.87 | -1.87 | 0.03
1333 | 00:00:22:12 | 22200 | 1332 | 1.51 | -0.3 | -6.66 | -1.8 | 0.03
1334 | 00:00:22:13 | 22217 | 1333 | 1.36 | -0.3 | -6.4 | -1.72 | 0.03
1335 | 00:00:22:14 | 22233 | 1334 | 1.26 | -0.3 | -6.19 | -1.66 | 0.03
1336 | 00:00:22:15 | 22250 | 1335 | 1.15 | -0.3 | -6.06 | -1.62 | 0.03
1337 | 00:00:22:16 | 22267 | 1336 | 1.09 | -0.3 | -5.89 | -1.57 | 0.03
1338 | 00:00:22:17 | 22283 | 1337 | 1.05 | -0.3 | -5.77 | -1.53 | 0.03
1339 | 00:00:22:18 | 22300 | 1338 | 0.97 | -0.3 | -5.58 | -1.47 | 0.03
1340 | 00:00:22:19 | 22317 | 1339 | 0.85 | -0.3 | -5.36 | -1.4 | 0.03
1341 | 00:00:22:20 | 22333 | 1340 | 0.73 | -0.3 | -5.18 | -1.34 | 0.03
1342 | 00:00:22:21 | 22350 | 1341 | 0.63 | -0.3 | -4.96 | -1.27 | 0.03
1343 | 00:00:22:22 | 22367 | 1342 | 0.54 | -0.3 | -4.72 | -1.2 | 0.03
1344 | 00:00:22:23 | 22383 | 1343 | 0.56 | -0.3 | -4.57 | -1.15 | 0.03
1345 | 00:00:22:24 | 22400 | 1344 | 0.48 | -0.3 | -4.38 | -1.09 | 0.03
1346 | 00:00:22:25 | 22417 | 1345 | 0.36 | -0.3 | -4.18 | -1.03 | 0.03
1347 | 00:00:22:26 | 22433 | 1346 | 0.22 | -0.3 | -3.95 | -0.96 | 0.03
1348 | 00:00:22:27 | 22450 | 1347 | 0.08 | -0.3 | -3.73 | -0.89 | 0.03
1349 | 00:00:22:28 | 22467 | 1348 | 0.03 | -0.3 | -3.57 | -0.84 | 0.03
1350 | 00:00:22:29 | 22483 | 1349 | -0.02 | -0.3 | -3.43 | -0.79 | 0.03
1351 | 00:00:22:30 | 22500 | 1350 | -0.02 | -0.3 | -3.29 | -0.74 | 0.03
1352 | 00:00:22:31 | 22517 | 1351 | -0.12 | -0.3 | -3.1 | -0.68 | 0.03
1353 | 00:00:22:32 | 22533 | 1352 | -0.22 | -0.3 | -2.8 | -0.59 | 0.03
1354 | 00:00:22:33 | 22550 | 1353 | -0.39 | -0.3 | -2.49 | -0.49 | 0.03
1355 | 00:00:22:34 | 22567 | 1354 | -0.49 | -0.3 | -2.19 | -0.4 | 0.03
1356 | 00:00:22:35 | 22583 | 1355 | -0.56 | -0.3 | -1.9 | -0.3 | 0.03
1357 | 00:00:22:36 | 22600 | 1356 | -0.66 | -0.3 | -1.59 | -0.2 | 0.03
1358 | 00:00:22:37 | 22617 | 1357 | -0.78 | -0.3 | -1.28 | -0.1 | 0.03
1359 | 00:00:22:38 | 22633 | 1358 | -0.92 | -0.28 | -0.97 | 0 | 0.03
1360 | 00:00:22:39 | 22650 | 1359 | -1.07 | -0.25 | -0.65 | 0.09 | 0.03
1361 | 00:00:22:40 | 22667 | 1360 | -1.24 | -0.23 | -0.34 | 0.19 | 0.03
1362 | 00:00:22:41 | 22683 | 1361 | -1.39 | -0.2 | -0.03 | 0.28 | 0.03
1363 | 00:00:22:42 | 22700 | 1362 | -1.51 | -0.17 | 0.27 | 0.38 | 0.03
1364 | 00:00:22:43 | 22717 | 1363 | -1.65 | -0.14 | 0.58 | 0.48 | 0.04
1365 | 00:00:22:44 | 22733 | 1364 | -1.78 | -0.1 | 0.88 | 0.57 | 0.03
1366 | 00:00:22:45 | 22750 | 1365 | -1.97 | -0.07 | 1.17 | 0.67 | 0.04
1367 | 00:00:22:46 | 22767 | 1366 | -2.14 | -0.03 | 1.46 | 0.77 | 0.04
1368 | 00:00:22:47 | 22783 | 1367 | -2.31 | 0.01 | 1.75 | 0.86 | 0.04
1369 | 00:00:22:48 | 22800 | 1368 | -2.43 | 0.04 | 2.04 | 0.96 | 0.04
1370 | 00:00:22:49 | 22817 | 1369 | -2.53 | 0.08 | 2.31 | 1.05 | 0.04
1371 | 00:00:22:50 | 22833 | 1370 | -2.7 | 0.12 | 2.6 | 1.15 | 0.04
1372 | 00:00:22:51 | 22850 | 1371 | -2.88 | 0.15 | 2.87 | 1.24 | 0.04
1373 | 00:00:22:52 | 22867 | 1372 | -3.04 | 0.2 | 3.16 | 1.34 | 0.05
1374 | 00:00:22:53 | 22883 | 1373 | -3.21 | 0.24 | 3.45 | 1.43 | 0.04
1375 | 00:00:22:54 | 22900 | 1374 | -3.33 | 0.28 | 3.74 | 1.52 | 0.04
1376 | 00:00:22:55 | 22917 | 1375 | -3.48 | 0.33 | 4.03 | 1.61 | 0.04
1377 | 00:00:22:56 | 22933 | 1376 | -3.65 | 0.38 | 4.33 | 1.7 | 0.05
1378 | 00:00:22:57 | 22950 | 1377 | -3.87 | 0.42 | 4.64 | 1.79 | 0.05
1379 | 00:00:22:58 | 22967 | 1378 | -4.12 | 0.47 | 4.93 | 1.88 | 0.05
1380 | 00:00:22:59 | 22983 | 1379 | -4.38 | 0.5 | 5.24 | 1.97 | 0.05
1381 | 00:00:23:00 | 23000 | 1380 | -4.62 | 0.55 | 5.55 | 2.06 | 0.05
1382 | 00:00:23:01 | 23017 | 1381 | -4.78 | 0.59 | 5.84 | 2.14 | 0.05
1383 | 00:00:23:02 | 23033 | 1382 | -5.01 | 0.63 | 6.13 | 2.23 | 0.06
1384 | 00:00:23:03 | 23050 | 1383 | -5.18 | 0.67 | 6.42 | 2.32 | 0.06
1385 | 00:00:23:04 | 23067 | 1384 | -5.41 | 0.72 | 6.71 | 2.4 | 0.06
1386 | 00:00:23:05 | 23083 | 1385 | -5.65 | 0.75 | 6.99 | 2.5 | 0.06
1387 | 00:00:23:06 | 23100 | 1386 | -5.89 | 0.8 | 7.27 | 2.58 | 0.07
1388 | 00:00:23:07 | 23117 | 1387 | -6.14 | 0.83 | 7.54 | 2.67 | 0.07
1389 | 00:00:23:08 | 23133 | 1388 | -6.41 | 0.87 | 7.79 | 2.76 | 0.07
1390 | 00:00:23:09 | 23150 | 1389 | -6.67 | 0.91 | 8.06 | 2.84 | 0.07
1391 | 00:00:23:10 | 23167 | 1390 | -6.89 | 0.94 | 8.3 | 2.93 | 0.08
1392 | 00:00:23:11 | 23183 | 1391 | -7.16 | 0.96 | 8.55 | 3.02 | 0.08
1393 | 00:00:23:12 | 23200 | 1392 | -7.38 | 0.97 | 8.79 | 3.11 | 0.08
1394 | 00:00:23:13 | 23217 | 1393 | -7.64 | 0.98 | 9.03 | 3.2 | 0.08
1395 | 00:00:23:14 | 23233 | 1394 | -7.89 | 0.99 | 9.28 | 3.29 | 0.08
1396 | 00:00:23:15 | 23250 | 1395 | -8.21 | 1 | 9.5 | 3.38 | 0.08
1397 | 00:00:23:16 | 23267 | 1396 | -8.52 | 1 | 9.75 | 3.47 | 0.09
1398 | 00:00:23:17 | 23283 | 1397 | -8.77 | 1.01 | 9.95 | 3.55 | 0.09
1399 | 00:00:23:18 | 23300 | 1398 | -8.74 | 1.01 | 10 | 3.57 | 0.09
1400 | 00:00:23:19 | 23317 | 1399 | -8.89 | 1.02 | 10.14 | 3.62 | 0.09
1401 | 00:00:23:20 | 23333 | 1400 | -8.86 | 1.01 | 10.19 | 3.64 | 0.09
1402 | 00:00:23:21 | 23350 | 1401 | -8.94 | 1.01 | 10.25 | 3.66 | 0.09
1403 | 00:00:23:22 | 23367 | 1402 | -8.99 | 1.02 | 10.3 | 3.68 | 0.09
1404 | 00:00:23:23 | 23383 | 1403 | -9.01 | 1.02 | 10.34 | 3.7 | 0.09
1405 | 00:00:23:24 | 23400 | 1404 | -9.04 | 1.02 | 10.37 | 3.71 | 0.09
1406 | 00:00:23:25 | 23417 | 1405 | -9.01 | 1.02 | 10.39 | 3.71 | 0.09
1407 | 00:00:23:26 | 23433 | 1406 | -4.77 | 1.02 | 10.4 | 3.71 | 0.09
1408 | 00:00:23:27 | 23450 | 1407 | -2.34 | 1.02 | 9.8 | 3.56 | 0.09
1409 | 00:00:23:28 | 23467 | 1408 | -0.97 | 0.97 | 8.51 | 3.17 | 0.09
1410 | 00:00:23:29 | 23483 | 1409 | -0.17 | 0.94 | 7.42 | 2.83 | 0.09
1411 | 00:00:23:30 | 23500 | 1410 | 0.17 | 0.93 | 6.83 | 2.66 | 0.09
1412 | 00:00:23:31 | 23517 | 1411 | 0.29 | 0.92 | 6.49 | 2.57 | 0.09
1413 | 00:00:23:32 | 23533 | 1412 | 0.46 | 0.91 | 6.08 | 2.45 | 0.09
1414 | 00:00:23:33 | 23550 | 1413 | 0.73 | 0.9 | 5.67 | 2.34 | 0.09
1415 | 00:00:23:34 | 23567 | 1414 | 0.9 | 0.9 | 5.39 | 2.27 | 0.09
1416 | 00:00:23:35 | 23583 | 1415 | 1.05 | 0.89 | 5.12 | 2.19 | 0.09
1417 | 00:00:23:36 | 23600 | 1416 | 1.15 | 0.89 | 4.81 | 2.1 | 0.09
1418 | 00:00:23:37 | 23617 | 1417 | 1.27 | 0.88 | 4.5 | 2.03 | 0.09
1419 | 00:00:23:38 | 23633 | 1418 | 1.39 | 0.88 | 4.21 | 1.94 | 0.09
1420 | 00:00:23:39 | 23650 | 1419 | 1.56 | 0.87 | 3.83 | 1.83 | 0.09
1421 | 00:00:23:40 | 23667 | 1420 | 1.78 | 0.87 | 3.41 | 1.69 | 0.09
1422 | 00:00:23:41 | 23683 | 1421 | 2.02 | 0.86 | 2.98 | 1.56 | 0.09
1423 | 00:00:23:42 | 23700 | 1422 | 2.26 | 0.85 | 2.56 | 1.43 | 0.09
1424 | 00:00:23:43 | 23717 | 1423 | 2.5 | 0.85 | 2.06 | 1.26 | 0.09
1425 | 00:00:23:44 | 23733 | 1424 | 2.73 | 0.85 | 1.55 | 1.09 | 0.08
1426 | 00:00:23:45 | 23750 | 1425 | 2.97 | 0.85 | 1.06 | 0.91 | 0.08
1427 | 00:00:23:46 | 23767 | 1426 | 3.23 | 0.85 | 0.51 | 0.74 | 0.08
1428 | 00:00:23:47 | 23783 | 1427 | 3.45 | 0.85 | -0.03 | 0.54 | 0.08
1429 | 00:00:23:48 | 23800 | 1428 | 3.65 | 0.85 | -0.59 | 0.35 | 0.07
1430 | 00:00:23:49 | 23817 | 1429 | 3.77 | 0.85 | -1.14 | 0.16 | 0.07
1431 | 00:00:23:50 | 23833 | 1430 | 3.91 | 0.85 | -1.71 | -0.04 | 0.07
1432 | 00:00:23:51 | 23850 | 1431 | 4.03 | 0.85 | -2.28 | -0.23 | 0.07
1433 | 00:00:23:52 | 23867 | 1432 | 4.21 | 0.85 | -2.83 | -0.43 | 0.06
1434 | 00:00:23:53 | 23883 | 1433 | 4.45 | 0.85 | -3.39 | -0.63 | 0.06
1435 | 00:00:23:54 | 23900 | 1434 | 4.67 | 0.85 | -3.84 | -0.81 | 0.06
1436 | 00:00:23:55 | 23917 | 1435 | 4.86 | 0.86 | -4.25 | -0.95 | 0.06
1437 | 00:00:23:56 | 23933 | 1436 | 5.03 | 0.85 | -4.66 | -1.11 | 0.05
1438 | 00:00:23:57 | 23950 | 1437 | 5.21 | 0.85 | -5.08 | -1.26 | 0.05
1439 | 00:00:23:58 | 23967 | 1438 | 5.42 | 0.85 | -5.5 | -1.42 | 0.05
1440 | 00:00:23:59 | 23983 | 1439 | 5.64 | 0.85 | -5.89 | -1.57 | 0.05
1441 | 00:00:24:00 | 24000 | 1440 | 5.86 | 0.86 | -6.29 | -1.72 | 0.05
1442 | 00:00:24:01 | 24017 | 1441 | 6.18 | 0.85 | -6.67 | -1.88 | 0.05
1443 | 00:00:24:02 | 24033 | 1442 | 6.47 | 0.85 | -7.06 | -2.02 | 0.04
1444 | 00:00:24:03 | 24050 | 1443 | 6.74 | 0.85 | -7.45 | -2.16 | 0.04
1445 | 00:00:24:04 | 24067 | 1444 | 7.05 | 0.85 | -7.86 | -2.3 | 0.04
1446 | 00:00:24:05 | 24083 | 1445 | 7.39 | 0.86 | -8.28 | -2.44 | 0.04
1447 | 00:00:24:06 | 24100 | 1446 | 7.63 | 0.88 | -8.68 | -2.58 | 0.04
1448 | 00:00:24:07 | 24117 | 1447 | 7.98 | 0.88 | -9.1 | -2.71 | 0.04
1449 | 00:00:24:08 | 24133 | 1448 | 8.31 | 0.88 | -9.48 | -2.86 | 0.04
1450 | 00:00:24:09 | 24150 | 1449 | 8.44 | 0.89 | -9.73 | -2.94 | 0.04
1451 | 00:00:24:10 | 24167 | 1450 | 8.53 | 0.88 | -9.88 | -2.99 | 0.04
1452 | 00:00:24:11 | 24183 | 1451 | 8.54 | 0.88 | -9.96 | -3.02 | 0.03
1453 | 00:00:24:12 | 24200 | 1452 | 8.59 | 0.88 | -10.06 | -3.05 | 0.03
1454 | 00:00:24:13 | 24217 | 1453 | 8.05 | 0.88 | -10.12 | -3.07 | 0.03
1455 | 00:00:24:14 | 24233 | 1454 | 6.66 | 0.88 | -10.12 | -3.07 | 0.03
1456 | 00:00:24:15 | 24250 | 1455 | 7.39 | 0.89 | -10.12 | -3.07 | 0.03
1457 | 00:00:24:16 | 24267 | 1456 | 7.69 | 0.88 | -10.12 | -3.07 | 0.04
1458 | 00:00:24:17 | 24283 | 1457 | 7.76 | 0.88 | -10.12 | -3.07 | 0.03
1459 | 00:00:24:18 | 24300 | 1458 | 7.69 | 0.88 | -10.12 | -3.07 | 0.03
1460 | 00:00:24:19 | 24317 | 1459 | 7.59 | 0.88 | -10.12 | -3.07 | 0.03
1461 | 00:00:24:20 | 24333 | 1460 | 7.44 | 0.88 | -10.12 | -3.07 | 0.03
1462 | 00:00:24:21 | 24350 | 1461 | 7.3 | 0.89 | -10.12 | -3.07 | 0.03
1463 | 00:00:24:22 | 24367 | 1462 | 7.2 | 0.88 | -10.12 | -3.07 | 0.03
1464 | 00:00:24:23 | 24383 | 1463 | 7.03 | 0.88 | -10.12 | -3.07 | 0.03
1465 | 00:00:24:24 | 24400 | 1464 | 6.86 | 0.88 | -10.12 | -3.07 | 0.03
1466 | 00:00:24:25 | 24417 | 1465 | 6.71 | 0.89 | -10.12 | -3.07 | 0.03
1467 | 00:00:24:26 | 24433 | 1466 | 6.57 | 0.88 | -10.12 | -3.07 | 0.03
1468 | 00:00:24:27 | 24450 | 1467 | 6.42 | 0.89 | -10.12 | -3.07 | 0.03
1469 | 00:00:24:28 | 24467 | 1468 | 6.37 | 0.88 | -10.12 | -3.07 | 0.03
1470 | 00:00:24:29 | 24483 | 1469 | 6.44 | 0.88 | -10.12 | -3.07 | 0.03
1471 | 00:00:24:30 | 24500 | 1470 | 6.44 | 0.88 | -10.12 | -3.07 | 0.03
1472 | 00:00:24:31 | 24517 | 1471 | 6.39 | 0.88 | -10.12 | -3.07 | 0.03
1473 | 00:00:24:32 | 24533 | 1472 | 6.28 | 0.88 | -10.12 | -3.07 | 0.03
1474 | 00:00:24:33 | 24550 | 1473 | 5.98 | 0.88 | -10.12 | -3.07 | 0.03
1475 | 00:00:24:34 | 24567 | 1474 | 5.52 | 0.88 | -10.12 | -3.07 | 0.03
1476 | 00:00:24:35 | 24583 | 1475 | 5.16 | 0.88 | -10.12 | -3.07 | 0.03
1477 | 00:00:24:36 | 24600 | 1476 | 4.86 | 0.88 | -10.12 | -3.07 | 0.03
1478 | 00:00:24:37 | 24617 | 1477 | 4.65 | 0.89 | -10.12 | -3.07 | 0.03
1479 | 00:00:24:38 | 24633 | 1478 | 4.47 | 0.88 | -10.12 | -3.07 | 0.03
1480 | 00:00:24:39 | 24650 | 1479 | 4.31 | 0.87 | -10.12 | -3.07 | 0.03
1481 | 00:00:24:40 | 24667 | 1480 | 4.13 | 0.87 | -10.12 | -3.06 | 0.03
1482 | 00:00:24:41 | 24683 | 1481 | 3.92 | 0.86 | -10.12 | -3.01 | 0.03
1483 | 00:00:24:42 | 24700 | 1482 | 3.75 | 0.86 | -10.12 | -2.96 | 0.04
1484 | 00:00:24:43 | 24717 | 1483 | 3.63 | 0.86 | -10.12 | -2.91 | 0.03
1485 | 00:00:24:44 | 24733 | 1484 | 3.5 | 0.85 | -10.12 | -2.87 | 0.03
1486 | 00:00:24:45 | 24750 | 1485 | 3.38 | 0.85 | -9.98 | -2.82 | 0.03
1487 | 00:00:24:46 | 24767 | 1486 | 3.28 | 0.85 | -9.84 | -2.77 | 0.03
1488 | 00:00:24:47 | 24783 | 1487 | 3.16 | 0.84 | -9.7 | -2.73 | 0.03
1489 | 00:00:24:48 | 24800 | 1488 | 3.01 | 0.84 | -9.55 | -2.69 | 0.03
1490 | 00:00:24:49 | 24817 | 1489 | 2.85 | 0.83 | -9.41 | -2.65 | 0.03
1491 | 00:00:24:50 | 24833 | 1490 | 2.75 | 0.83 | -9.28 | -2.61 | 0.03
1492 | 00:00:24:51 | 24850 | 1491 | 2.65 | 0.83 | -9.15 | -2.57 | 0.03
1493 | 00:00:24:52 | 24867 | 1492 | 2.56 | 0.83 | -9.01 | -2.52 | 0.03
1494 | 00:00:24:53 | 24883 | 1493 | 2.53 | 0.83 | -8.88 | -2.48 | 0.03
1495 | 00:00:24:54 | 24900 | 1494 | 2.48 | 0.82 | -8.74 | -2.44 | 0.03
1496 | 00:00:24:55 | 24917 | 1495 | 2.39 | 0.82 | -8.61 | -2.4 | 0.03
1497 | 00:00:24:56 | 24933 | 1496 | 2.31 | 0.82 | -8.46 | -2.36 | 0.03
1498 | 00:00:24:57 | 24950 | 1497 | 2.22 | 0.82 | -8.32 | -2.31 | 0.03
1499 | 00:00:24:58 | 24967 | 1498 | 2.12 | 0.81 | -8.19 | -2.27 | 0.03
1500 | 00:00:24:59 | 24983 | 1499 | 2.06 | 0.81 | -8.04 | -2.23 | 0.03
1501 | 00:00:25:00 | 25000 | 1500 | 2.02 | 0.81 | -7.91 | -2.19 | 0.03
1502 | 00:00:25:01 | 25017 | 1501 | 1.97 | 0.81 | -7.79 | -2.15 | 0.03
1503 | 00:00:25:02 | 25033 | 1502 | 1.92 | 0.81 | -7.66 | -2.11 | 0.03
1504 | 00:00:25:03 | 25050 | 1503 | 1.87 | 0.81 | -7.55 | -2.08 | 0.03
1505 | 00:00:25:04 | 25067 | 1504 | 1.82 | 0.81 | -7.46 | -2.05 | 0.04
1506 | 00:00:25:05 | 25083 | 1505 | 1.77 | 0.81 | -7.34 | -2.01 | 0.03
1507 | 00:00:25:06 | 25100 | 1506 | 1.77 | 0.81 | -7.24 | -1.98 | 0.04
1508 | 00:00:25:07 | 25117 | 1507 | 1.78 | 0.81 | -7.17 | -1.96 | 0.03
1509 | 00:00:25:08 | 25133 | 1508 | 1.75 | 0.81 | -7.11 | -1.94 | 0.03
1510 | 00:00:25:09 | 25150 | 1509 | 1.61 | 0.81 | -7.02 | -1.91 | 0.04
1511 | 00:00:25:10 | 25167 | 1510 | 1.55 | 0.81 | -6.93 | -1.88 | 0.04
1512 | 00:00:25:11 | 25183 | 1511 | 1.51 | 0.81 | -6.86 | -1.86 | 0.03
1513 | 00:00:25:12 | 25200 | 1512 | 1.55 | 0.81 | -6.79 | -1.83 | 0.03
1514 | 00:00:25:13 | 25217 | 1513 | 1.51 | 0.8 | -6.72 | -1.81 | 0.03
1515 | 00:00:25:14 | 25233 | 1514 | 1.41 | 0.81 | -6.65 | -1.79 | 0.03
1516 | 00:00:25:15 | 25250 | 1515 | 1.32 | 0.81 | -6.55 | -1.76 | 0.03
1517 | 00:00:25:16 | 25267 | 1516 | 1.29 | 0.81 | -6.47 | -1.73 | 0.03
1518 | 00:00:25:17 | 25283 | 1517 | 1.26 | 0.81 | -6.39 | -1.7 | 0.03
1519 | 00:00:25:18 | 25300 | 1518 | 1.27 | 0.81 | -6.34 | -1.69 | 0.03
1520 | 00:00:25:19 | 25317 | 1519 | 1.22 | 0.8 | -6.3 | -1.67 | 0.03
1521 | 00:00:25:20 | 25333 | 1520 | 1.19 | 0.81 | -6.27 | -1.67 | 0.04
1522 | 00:00:25:21 | 25350 | 1521 | 1.14 | 0.81 | -6.22 | -1.65 | 0.03
1523 | 00:00:25:22 | 25367 | 1522 | 1.09 | 0.8 | -6.17 | -1.63 | 0.03
1524 | 00:00:25:23 | 25383 | 1523 | 1.12 | 0.8 | -6.12 | -1.61 | 0.03
1525 | 00:00:25:24 | 25400 | 1524 | 1.1 | 0.8 | -6.08 | -1.6 | 0.03
1526 | 00:00:25:25 | 25417 | 1525 | 1.09 | 0.8 | -6.05 | -1.59 | 0.03
1527 | 00:00:25:26 | 25433 | 1526 | 1.04 | 0.8 | -6.02 | -1.58 | 0.03
1528 | 00:00:25:27 | 25450 | 1527 | 1 | 0.8 | -5.98 | -1.57 | 0.03
1529 | 00:00:25:28 | 25467 | 1528 | 0.97 | 0.8 | -5.95 | -1.56 | 0.03
1530 | 00:00:25:29 | 25483 | 1529 | 0.97 | 0.81 | -5.91 | -1.55 | 0.04
1531 | 00:00:25:30 | 25500 | 1530 | 0.99 | 0.81 | -5.87 | -1.53 | 0.04
1532 | 00:00:25:31 | 25517 | 1531 | 0.97 | 0.8 | -5.85 | -1.52 | 0.03
1533 | 00:00:25:32 | 25533 | 1532 | 0.95 | 0.8 | -5.82 | -1.51 | 0.03
1534 | 00:00:25:33 | 25550 | 1533 | 0.9 | 0.8 | -5.8 | -1.51 | 0.03
1535 | 00:00:25:34 | 25567 | 1534 | 0.88 | 0.81 | -5.78 | -1.5 | 0.03
1536 | 00:00:25:35 | 25583 | 1535 | 0.93 | 0.81 | -5.76 | -1.5 | 0.03
1537 | 00:00:25:36 | 25600 | 1536 | 0.92 | 0.81 | -5.74 | -1.49 | 0.03
1538 | 00:00:25:37 | 25617 | 1537 | 0.88 | 0.8 | -5.71 | -1.47 | 0.03
1539 | 00:00:25:38 | 25633 | 1538 | 0.82 | 0.8 | -5.67 | -1.46 | 0.03
1540 | 00:00:25:39 | 25650 | 1539 | 0.78 | 0.8 | -5.64 | -1.46 | 0.03
1541 | 00:00:25:40 | 25667 | 1540 | 0.76 | 0.8 | -5.61 | -1.44 | 0.03
1542 | 00:00:25:41 | 25683 | 1541 | 0.78 | 0.8 | -5.59 | -1.44 | 0.03
1543 | 00:00:25:42 | 25700 | 1542 | 0.83 | 0.8 | -5.57 | -1.43 | 0.03
1544 | 00:00:25:43 | 25717 | 1543 | 0.83 | 0.8 | -5.54 | -1.42 | 0.04
1545 | 00:00:25:44 | 25733 | 1544 | 0.8 | 0.8 | -5.52 | -1.41 | 0.04
1546 | 00:00:25:45 | 25750 | 1545 | 0.78 | 0.8 | -5.49 | -1.41 | 0.03
1547 | 00:00:25:46 | 25767 | 1546 | 0.75 | 0.8 | -5.47 | -1.4 | 0.03
1548 | 00:00:25:47 | 25783 | 1547 | 0.7 | 0.8 | -5.45 | -1.39 | 0.03
1549 | 00:00:25:48 | 25800 | 1548 | 0.68 | 0.8 | -5.43 | -1.38 | 0.03
1550 | 00:00:25:49 | 25817 | 1549 | 0.7 | 0.8 | -5.39 | -1.36 | 0.03
1551 | 00:00:25:50 | 25833 | 1550 | 0.68 | 0.8 | -5.35 | -1.35 | 0.03
1552 | 00:00:25:51 | 25850 | 1551 | 0.66 | 0.81 | -5.31 | -1.34 | 0.04
1553 | 00:00:25:52 | 25867 | 1552 | 0.63 | 0.8 | -5.27 | -1.33 | 0.03
1554 | 00:00:25:53 | 25883 | 1553 | 0.59 | 0.8 | -5.23 | -1.32 | 0.03
1555 | 00:00:25:54 | 25900 | 1554 | 0.56 | 0.8 | -5.2 | -1.31 | 0.03
1556 | 00:00:25:55 | 25917 | 1555 | 0.54 | 0.8 | -5.17 | -1.3 | 0.03
1557 | 00:00:25:56 | 25933 | 1556 | 0.56 | 0.8 | -5.14 | -1.29 | 0.03
1558 | 00:00:25:57 | 25950 | 1557 | 0.58 | 0.8 | -5.12 | -1.28 | 0.03
1559 | 00:00:25:58 | 25967 | 1558 | 0.58 | 0.8 | -5.1 | -1.27 | 0.03
1560 | 00:00:25:59 | 25983 | 1559 | 0.56 | 0.8 | -5.08 | -1.27 | 0.03
1561 | 00:00:26:00 | 26000 | 1560 | 0.54 | 0.8 | -5.06 | -1.26 | 0.03
1562 | 00:00:26:01 | 26017 | 1561 | 0.49 | 0.8 | -5.04 | -1.25 | 0.03
1563 | 00:00:26:02 | 26033 | 1562 | 0.48 | 0.8 | -5.02 | -1.25 | 0.03
1564 | 00:00:26:03 | 26050 | 1563 | 0.48 | 0.8 | -5 | -1.24 | 0.03
1565 | 00:00:26:04 | 26067 | 1564 | 0.44 | 0.8 | -4.98 | -1.23 | 0.03
1566 | 00:00:26:05 | 26083 | 1565 | 0.34 | 0.8 | -4.78 | -1.16 | 0.03
1567 | 00:00:26:06 | 26100 | 1566 | 0.22 | 0.8 | -4.54 | -1.08 | 0.03
1568 | 00:00:26:07 | 26117 | 1567 | 0.14 | 0.8 | -4.34 | -1.02 | 0.04
1569 | 00:00:26:08 | 26133 | 1568 | 0.02 | 0.8 | -4.21 | -0.98 | 0.03
1570 | 00:00:26:09 | 26150 | 1569 | -0.03 | 0.8 | -4.07 | -0.93 | 0.03
1571 | 00:00:26:10 | 26167 | 1570 | -0.05 | 0.8 | -3.96 | -0.9 | 0.03
1572 | 00:00:26:11 | 26183 | 1571 | -0.08 | 0.8 | -3.86 | -0.86 | 0.03
1573 | 00:00:26:12 | 26200 | 1572 | 0 | 0.8 | -3.81 | -0.85 | 0.03
1574 | 00:00:26:13 | 26217 | 1573 | 0.08 | 0.8 | -3.79 | -0.85 | 0.03
1575 | 00:00:26:14 | 26233 | 1574 | 0.1 | 0.8 | -3.79 | -0.84 | 0.03
1576 | 00:00:26:15 | 26250 | 1575 | 0.07 | 0.8 | -3.78 | -0.84 | 0.03
1577 | 00:00:26:16 | 26267 | 1576 | 0.05 | 0.8 | -3.78 | -0.84 | 0.03
1578 | 00:00:26:17 | 26283 | 1577 | 0.05 | 0.8 | -3.78 | -0.84 | 0.03
1579 | 00:00:26:18 | 26300 | 1578 | 0.05 | 0.8 | -3.77 | -0.84 | 0.03
1580 | 00:00:26:19 | 26317 | 1579 | 0.07 | 0.8 | -3.77 | -0.84 | 0.03
1581 | 00:00:26:20 | 26333 | 1580 | 0.1 | 0.8 | -3.77 | -0.85 | 0.03
1582 | 00:00:26:21 | 26350 | 1581 | 0.08 | 0.8 | -3.76 | -0.85 | 0.03
1583 | 00:00:26:22 | 26367 | 1582 | 0.05 | 0.8 | -3.76 | -0.85 | 0.03
1584 | 00:00:26:23 | 26383 | 1583 | 0.02 | 0.8 | -3.76 | -0.84 | 0.03
1585 | 00:00:26:24 | 26400 | 1584 | -0.02 | 0.8 | -3.76 | -0.84 | 0.03
1586 | 00:00:26:25 | 26417 | 1585 | -0.02 | 0.8 | -3.75 | -0.85 | 0.03
1587 | 00:00:26:26 | 26433 | 1586 | -0.03 | 0.8 | -3.75 | -0.84 | 0.03
1588 | 00:00:26:27 | 26450 | 1587 | 0 | 0.8 | -3.74 | -0.84 | 0.03
1589 | 00:00:26:28 | 26467 | 1588 | -0.03 | 0.8 | -3.73 | -0.83 | 0.03
1590 | 00:00:26:29 | 26483 | 1589 | -0.08 | 0.8 | -3.72 | -0.82 | 0.03
1591 | 00:00:26:30 | 26500 | 1590 | -0.1 | 0.8 | -3.7 | -0.82 | 0.03
1592 | 00:00:26:31 | 26517 | 1591 | -0.12 | 0.8 | -3.68 | -0.81 | 0.03
1593 | 00:00:26:32 | 26533 | 1592 | -0.12 | 0.8 | -3.64 | -0.8 | 0.03
1594 | 00:00:26:33 | 26550 | 1593 | -0.24 | 0.8 | -3.47 | -0.73 | 0.03
1595 | 00:00:26:34 | 26567 | 1594 | -0.39 | 0.8 | -3.18 | -0.64 | 0.03
1596 | 00:00:26:35 | 26583 | 1595 | -0.56 | 0.8 | -2.89 | -0.55 | 0.03
1597 | 00:00:26:36 | 26600 | 1596 | -0.68 | 0.8 | -2.57 | -0.45 | 0.03
1598 | 00:00:26:37 | 26617 | 1597 | -0.78 | 0.8 | -2.25 | -0.35 | 0.03
1599 | 00:00:26:38 | 26633 | 1598 | -0.87 | 0.8 | -1.94 | -0.25 | 0.03
1600 | 00:00:26:39 | 26650 | 1599 | -0.98 | 0.8 | -1.61 | -0.15 | 0.03
1601 | 00:00:26:40 | 26667 | 1600 | -1.12 | 0.8 | -1.29 | -0.05 | 0.03
1602 | 00:00:26:41 | 26683 | 1601 | -1.29 | 0.8 | -0.98 | 0.04 | 0.03
1603 | 00:00:26:42 | 26700 | 1602 | -1.41 | 0.8 | -0.66 | 0.14 | 0.03
1604 | 00:00:26:43 | 26717 | 1603 | -1.51 | 0.8 | -0.35 | 0.23 | 0.03
1605 | 00:00:26:44 | 26733 | 1604 | -1.63 | 0.8 | -0.03 | 0.33 | 0.03
1606 | 00:00:26:45 | 26750 | 1605 | -1.71 | 0.8 | 0.27 | 0.43 | 0.03
1607 | 00:00:26:46 | 26767 | 1606 | -1.87 | 0.8 | 0.58 | 0.53 | 0.03
1608 | 00:00:26:47 | 26783 | 1607 | -2 | 0.8 | 0.89 | 0.63 | 0.03
1609 | 00:00:26:48 | 26800 | 1608 | -2.17 | 0.8 | 1.17 | 0.73 | 0.03
1610 | 00:00:26:49 | 26817 | 1609 | -2.34 | 0.8 | 1.46 | 0.82 | 0.04
1611 | 00:00:26:50 | 26833 | 1610 | -2.53 | 0.8 | 1.76 | 0.92 | 0.03
1612 | 00:00:26:51 | 26850 | 1611 | -2.66 | 0.8 | 2.05 | 1.02 | 0.04
1613 | 00:00:26:52 | 26867 | 1612 | -2.83 | 0.8 | 2.33 | 1.11 | 0.04
1614 | 00:00:26:53 | 26883 | 1613 | -2.99 | 0.8 | 2.62 | 1.21 | 0.04
1615 | 00:00:26:54 | 26900 | 1614 | -3.11 | 0.81 | 2.89 | 1.3 | 0.04
1616 | 00:00:26:55 | 26917 | 1615 | -3.22 | 0.82 | 3.18 | 1.39 | 0.04
1617 | 00:00:26:56 | 26933 | 1616 | -3.36 | 0.83 | 3.47 | 1.48 | 0.04
1618 | 00:00:26:57 | 26950 | 1617 | -3.48 | 0.83 | 3.76 | 1.58 | 0.04
1619 | 00:00:26:58 | 26967 | 1618 | -3.67 | 0.85 | 4.05 | 1.67 | 0.04
1620 | 00:00:26:59 | 26983 | 1619 | -3.85 | 0.85 | 4.35 | 1.76 | 0.05
1621 | 00:00:27:00 | 27000 | 1620 | -4.04 | 0.86 | 4.65 | 1.86 | 0.05
1622 | 00:00:27:01 | 27017 | 1621 | -4.23 | 0.88 | 4.96 | 1.95 | 0.05
1623 | 00:00:27:02 | 27033 | 1622 | -4.41 | 0.89 | 5.26 | 2.04 | 0.05
1624 | 00:00:27:03 | 27050 | 1623 | -4.6 | 0.9 | 5.57 | 2.12 | 0.05
1625 | 00:00:27:04 | 27067 | 1624 | -4.75 | 0.9 | 5.87 | 2.22 | 0.05
1626 | 00:00:27:05 | 27083 | 1625 | -4.95 | 0.91 | 6.16 | 2.31 | 0.05
1627 | 00:00:27:06 | 27100 | 1626 | -5.16 | 0.92 | 6.45 | 2.4 | 0.06
1628 | 00:00:27:07 | 27117 | 1627 | -5.36 | 0.93 | 6.75 | 2.49 | 0.06
1629 | 00:00:27:08 | 27133 | 1628 | -5.6 | 0.94 | 7.03 | 2.58 | 0.06
1630 | 00:00:27:09 | 27150 | 1629 | -5.84 | 0.95 | 7.3 | 2.66 | 0.06
1631 | 00:00:27:10 | 27167 | 1630 | -6.04 | 0.96 | 7.57 | 2.75 | 0.07
1632 | 00:00:27:11 | 27183 | 1631 | -6.23 | 0.97 | 7.83 | 2.84 | 0.07
1633 | 00:00:27:12 | 27200 | 1632 | -6.45 | 0.98 | 8.09 | 2.93 | 0.07
1634 | 00:00:27:13 | 27217 | 1633 | -6.7 | 0.98 | 8.34 | 3.02 | 0.07
1635 | 00:00:27:14 | 27233 | 1634 | -6.97 | 1 | 8.59 | 3.1 | 0.07
1636 | 00:00:27:15 | 27250 | 1635 | -7.3 | 1 | 8.83 | 3.19 | 0.08
1637 | 00:00:27:16 | 27267 | 1636 | -7.57 | 1.01 | 9.08 | 3.28 | 0.08
1638 | 00:00:27:17 | 27283 | 1637 | -7.84 | 1.02 | 9.32 | 3.37 | 0.08
1639 | 00:00:27:18 | 27300 | 1638 | -8.04 | 1.03 | 9.55 | 3.46 | 0.08
1640 | 00:00:27:19 | 27317 | 1639 | -8.25 | 1.03 | 9.76 | 3.53 | 0.08
1641 | 00:00:27:20 | 27333 | 1640 | -8.25 | 1.03 | 9.83 | 3.56 | 0.08
1642 | 00:00:27:21 | 27350 | 1641 | -8.52 | 1.04 | 9.99 | 3.62 | 0.09
1643 | 00:00:27:22 | 27367 | 1642 | -7.33 | 1.04 | 10.07 | 3.65 | 0.08
1644 | 00:00:27:23 | 27383 | 1643 | -5.57 | 1.04 | 10.07 | 3.65 | 0.08
1645 | 00:00:27:24 | 27400 | 1644 | -4.19 | 1.05 | 10.07 | 3.65 | 0.08
1646 | 00:00:27:25 | 27417 | 1645 | -3.19 | 1.03 | 10.07 | 3.65 | 0.08
1647 | 00:00:27:26 | 27433 | 1646 | -2.38 | 1.01 | 9.68 | 3.5 | 0.08
1648 | 00:00:27:27 | 27450 | 1647 | -1.73 | 0.98 | 9.12 | 3.33 | 0.08
1649 | 00:00:27:28 | 27467 | 1648 | -1.22 | 0.96 | 8.56 | 3.17 | 0.08
1650 | 00:00:27:29 | 27483 | 1649 | -0.83 | 0.94 | 8.04 | 3 | 0.08
1651 | 00:00:27:30 | 27500 | 1650 | -0.48 | 0.92 | 7.54 | 2.85 | 0.08
1652 | 00:00:27:31 | 27517 | 1651 | -0.14 | 0.91 | 7.04 | 2.71 | 0.08
1653 | 00:00:27:32 | 27533 | 1652 | 0.02 | 0.9 | 6.75 | 2.62 | 0.08
1654 | 00:00:27:33 | 27550 | 1653 | 0.15 | 0.89 | 6.47 | 2.55 | 0.08
1655 | 00:00:27:34 | 27567 | 1654 | 0.27 | 0.89 | 6.14 | 2.45 | 0.08
1656 | 00:00:27:35 | 27583 | 1655 | 0.48 | 0.88 | 5.71 | 2.35 | 0.08
1657 | 00:00:27:36 | 27600 | 1656 | 0.7 | 0.87 | 5.3 | 2.24 | 0.08
1658 | 00:00:27:37 | 27617 | 1657 | 0.88 | 0.86 | 4.92 | 2.13 | 0.08
1659 | 00:00:27:38 | 27633 | 1658 | 1 | 0.85 | 4.64 | 2.06 | 0.08
1660 | 00:00:27:39 | 27650 | 1659 | 1.07 | 0.85 | 4.34 | 1.97 | 0.08
1661 | 00:00:27:40 | 27667 | 1660 | 1.14 | 0.85 | 4.1 | 1.9 | 0.08
1662 | 00:00:27:41 | 27683 | 1661 | 1.31 | 0.84 | 3.81 | 1.81 | 0.08
1663 | 00:00:27:42 | 27700 | 1662 | 1.46 | 0.83 | 3.5 | 1.72 | 0.08
1664 | 00:00:27:43 | 27717 | 1663 | 1.63 | 0.83 | 3.17 | 1.62 | 0.08
1665 | 00:00:27:44 | 27733 | 1664 | 1.85 | 0.83 | 2.77 | 1.49 | 0.08
1666 | 00:00:27:45 | 27750 | 1665 | 2.02 | 0.82 | 2.38 | 1.37 | 0.08
1667 | 00:00:27:46 | 27767 | 1666 | 2.24 | 0.83 | 1.97 | 1.23 | 0.08
1668 | 00:00:27:47 | 27783 | 1667 | 2.46 | 0.82 | 1.47 | 1.06 | 0.08
1669 | 00:00:27:48 | 27800 | 1668 | 2.7 | 0.82 | 0.99 | 0.89 | 0.08
1670 | 00:00:27:49 | 27817 | 1669 | 2.89 | 0.82 | 0.49 | 0.73 | 0.08
1671 | 00:00:27:50 | 27833 | 1670 | 3.04 | 0.82 | 0.01 | 0.55 | 0.08
1672 | 00:00:27:51 | 27850 | 1671 | 3.19 | 0.82 | -0.54 | 0.38 | 0.07
1673 | 00:00:27:52 | 27867 | 1672 | 3.41 | 0.82 | -1.07 | 0.2 | 0.07
1674 | 00:00:27:53 | 27883 | 1673 | 3.63 | 0.82 | -1.58 | 0.01 | 0.07
1675 | 00:00:27:54 | 27900 | 1674 | 3.8 | 0.82 | -2.12 | -0.17 | 0.07
1676 | 00:00:27:55 | 27917 | 1675 | 3.97 | 0.82 | -2.64 | -0.36 | 0.07
1677 | 00:00:27:56 | 27933 | 1676 | 4.09 | 0.82 | -3.16 | -0.54 | 0.06
1678 | 00:00:27:57 | 27950 | 1677 | 4.26 | 0.82 | -3.67 | -0.74 | 0.06
1679 | 00:00:27:58 | 27967 | 1678 | 4.45 | 0.82 | -4.2 | -0.92 | 0.06
1680 | 00:00:27:59 | 27983 | 1679 | 4.72 | 0.82 | -4.71 | -1.11 | 0.05
1681 | 00:00:28:00 | 28000 | 1680 | 4.93 | 0.82 | -5.19 | -1.3 | 0.05
1682 | 00:00:28:01 | 28017 | 1681 | 5.16 | 0.83 | -5.69 | -1.48 | 0.05
1683 | 00:00:28:02 | 28033 | 1682 | 5.45 | 0.83 | -6.16 | -1.67 | 0.05
1684 | 00:00:28:03 | 28050 | 1683 | 5.72 | 0.82 | -6.64 | -1.85 | 0.04
1685 | 00:00:28:04 | 28067 | 1684 | 6.05 | 0.82 | -7.12 | -2.03 | 0.04
1686 | 00:00:28:05 | 28083 | 1685 | 6.42 | 0.82 | -7.58 | -2.2 | 0.04
1687 | 00:00:28:06 | 28100 | 1686 | 6.83 | 0.83 | -8.09 | -2.37 | 0.04
1688 | 00:00:28:07 | 28117 | 1687 | 7.25 | 0.84 | -8.59 | -2.55 | 0.03
1689 | 00:00:28:08 | 28133 | 1688 | 7.68 | 0.85 | -9.1 | -2.71 | 0.03
1690 | 00:00:28:09 | 28150 | 1689 | 7.93 | 0.86 | -9.49 | -2.85 | 0.03
1691 | 00:00:28:10 | 28167 | 1690 | 8.02 | 0.87 | -9.63 | -2.89 | 0.03
1692 | 00:00:28:11 | 28183 | 1691 | 8.14 | 0.86 | -9.76 | -2.94 | 0.03
1693 | 00:00:28:12 | 28200 | 1692 | 8.22 | 0.87 | -9.88 | -2.97 | 0.03
1694 | 00:00:28:13 | 28217 | 1693 | 8.29 | 0.87 | -9.97 | -3.01 | 0.03
1695 | 00:00:28:14 | 28233 | 1694 | 8.25 | 0.87 | -10.01 | -3.02 | 0.03
1696 | 00:00:28:15 | 28250 | 1695 | 8.17 | 0.87 | -10.03 | -3.02 | 0.03
1697 | 00:00:28:16 | 28267 | 1696 | 8.25 | 0.87 | -10.07 | -3.04 | 0.03
1698 | 00:00:28:17 | 28283 | 1697 | 8.31 | 0.87 | -10.13 | -3.06 | 0.03
1699 | 00:00:28:18 | 28300 | 1698 | 8.59 | 0.88 | -10.36 | -3.14 | 0.03
1700 | 00:00:28:19 | 28317 | 1699 | 8.7 | 0.88 | -10.47 | -3.18 | 0.03
1701 | 00:00:28:20 | 28333 | 1700 | 8.71 | 0.88 | -10.55 | -3.2 | 0.03
1702 | 00:00:28:21 | 28350 | 1701 | 8.66 | 0.88 | -10.61 | -3.22 | 0.03
1703 | 00:00:28:22 | 28367 | 1702 | 7.35 | 0.88 | -10.62 | -3.23 | 0.03
1704 | 00:00:28:23 | 28383 | 1703 | 7.91 | 0.88 | -10.62 | -3.23 | 0.03
1705 | 00:00:28:24 | 28400 | 1704 | 7.05 | 0.88 | -10.63 | -3.23 | 0.03
1706 | 00:00:28:25 | 28417 | 1705 | 6.56 | 0.87 | -10.63 | -3.23 | 0.03
1707 | 00:00:28:26 | 28433 | 1706 | 6.3 | 0.88 | -10.63 | -3.23 | 0.03
1708 | 00:00:28:27 | 28450 | 1707 | 6.03 | 0.88 | -10.63 | -3.23 | 0.03
1709 | 00:00:28:28 | 28467 | 1708 | 5.71 | 0.87 | -10.63 | -3.23 | 0.03
1710 | 00:00:28:29 | 28483 | 1709 | 5.47 | 0.88 | -10.63 | -3.23 | 0.03
1711 | 00:00:28:30 | 28500 | 1710 | 5.3 | 0.88 | -10.63 | -3.23 | 0.03
1712 | 00:00:28:31 | 28517 | 1711 | 5.1 | 0.88 | -10.62 | -3.23 | 0.03
1713 | 00:00:28:32 | 28533 | 1712 | 4.91 | 0.88 | -10.63 | -3.23 | 0.03
1714 | 00:00:28:33 | 28550 | 1713 | 4.7 | 0.88 | -10.63 | -3.23 | 0.03
1715 | 00:00:28:34 | 28567 | 1714 | 4.48 | 0.87 | -10.63 | -3.23 | 0.03
1716 | 00:00:28:35 | 28583 | 1715 | 4.31 | 0.87 | -10.63 | -3.22 | 0.03
1717 | 00:00:28:36 | 28600 | 1716 | 4.16 | 0.86 | -10.63 | -3.18 | 0.03
1718 | 00:00:28:37 | 28617 | 1717 | 4.06 | 0.86 | -10.63 | -3.13 | 0.03
1719 | 00:00:28:38 | 28633 | 1718 | 3.92 | 0.85 | -10.63 | -3.08 | 0.03
1720 | 00:00:28:39 | 28650 | 1719 | 3.8 | 0.85 | -10.63 | -3.04 | 0.03
1721 | 00:00:28:40 | 28667 | 1720 | 3.67 | 0.85 | -10.63 | -2.99 | 0.03
1722 | 00:00:28:41 | 28683 | 1721 | 3.55 | 0.84 | -10.52 | -2.96 | 0.03
1723 | 00:00:28:42 | 28700 | 1722 | 3.41 | 0.84 | -10.38 | -2.92 | 0.03
1724 | 00:00:28:43 | 28717 | 1723 | 3.31 | 0.84 | -10.24 | -2.88 | 0.03
1725 | 00:00:28:44 | 28733 | 1724 | 3.24 | 0.83 | -10.12 | -2.83 | 0.03
1726 | 00:00:28:45 | 28750 | 1725 | 3.14 | 0.83 | -9.99 | -2.8 | 0.03
1727 | 00:00:28:46 | 28767 | 1726 | 3.04 | 0.83 | -9.85 | -2.75 | 0.03
1728 | 00:00:28:47 | 28783 | 1727 | 2.89 | 0.82 | -9.72 | -2.72 | 0.03
1729 | 00:00:28:48 | 28800 | 1728 | 2.79 | 0.82 | -9.59 | -2.68 | 0.03
1730 | 00:00:28:49 | 28817 | 1729 | 2.72 | 0.82 | -9.46 | -2.64 | 0.03
1731 | 00:00:28:50 | 28833 | 1730 | 2.67 | 0.82 | -9.34 | -2.6 | 0.03
1732 | 00:00:28:51 | 28850 | 1731 | 2.58 | 0.81 | -9.23 | -2.56 | 0.03
1733 | 00:00:28:52 | 28867 | 1732 | 2.5 | 0.81 | -9.09 | -2.52 | 0.03
1734 | 00:00:28:53 | 28883 | 1733 | 2.41 | 0.81 | -8.97 | -2.48 | 0.03
1735 | 00:00:28:54 | 28900 | 1734 | 2.36 | 0.81 | -8.85 | -2.45 | 0.03
1736 | 00:00:28:55 | 28917 | 1735 | 2.29 | 0.81 | -8.71 | -2.41 | 0.03
1737 | 00:00:28:56 | 28933 | 1736 | 2.33 | 0.81 | -8.59 | -2.37 | 0.03
1738 | 00:00:28:57 | 28950 | 1737 | 2.26 | 0.81 | -8.46 | -2.33 | 0.03
1739 | 00:00:28:58 | 28967 | 1738 | 2.16 | 0.81 | -8.33 | -2.3 | 0.03
1740 | 00:00:28:59 | 28983 | 1739 | 2.06 | 0.81 | -8.21 | -2.26 | 0.03
1741 | 00:00:29:00 | 29000 | 1740 | 1.99 | 0.81 | -8.08 | -2.22 | 0.03
1742 | 00:00:29:01 | 29017 | 1741 | 1.92 | 0.81 | -7.97 | -2.18 | 0.03
1743 | 00:00:29:02 | 29033 | 1742 | 1.89 | 0.81 | -7.84 | -2.15 | 0.03
1744 | 00:00:29:03 | 29050 | 1743 | 1.9 | 0.81 | -7.74 | -2.11 | 0.03
1745 | 00:00:29:04 | 29067 | 1744 | 1.87 | 0.81 | -7.64 | -2.08 | 0.03
1746 | 00:00:29:05 | 29083 | 1745 | 1.83 | 0.81 | -7.55 | -2.05 | 0.03
1747 | 00:00:29:06 | 29100 | 1746 | 1.78 | 0.81 | -7.43 | -2.02 | 0.03
1748 | 00:00:29:07 | 29117 | 1747 | 1.75 | 0.81 | -7.35 | -1.99 | 0.03
1749 | 00:00:29:08 | 29133 | 1748 | 1.7 | 0.81 | -7.29 | -1.97 | 0.03
1750 | 00:00:29:09 | 29150 | 1749 | 1.66 | 0.81 | -7.22 | -1.95 | 0.03
1751 | 00:00:29:10 | 29167 | 1750 | 1.66 | 0.81 | -7.14 | -1.92 | 0.03
1752 | 00:00:29:11 | 29183 | 1751 | 1.63 | 0.81 | -7.06 | -1.9 | 0.03
1753 | 00:00:29:12 | 29200 | 1752 | 1.61 | 0.81 | -6.99 | -1.88 | 0.03
1754 | 00:00:29:13 | 29217 | 1753 | 1.56 | 0.8 | -6.92 | -1.85 | 0.03
1755 | 00:00:29:14 | 29233 | 1754 | 1.51 | 0.81 | -6.85 | -1.83 | 0.03
1756 | 00:00:29:15 | 29250 | 1755 | 1.44 | 0.81 | -6.8 | -1.81 | 0.03
1757 | 00:00:29:16 | 29267 | 1756 | 1.38 | 0.8 | -6.71 | -1.78 | 0.03
1758 | 00:00:29:17 | 29283 | 1757 | 1.34 | 0.81 | -6.62 | -1.75 | 0.03
1759 | 00:00:29:18 | 29300 | 1758 | 1.29 | 0.81 | -6.53 | -1.73 | 0.03
1760 | 00:00:29:19 | 29317 | 1759 | 1.27 | 0.81 | -6.46 | -1.71 | 0.03
1761 | 00:00:29:20 | 29333 | 1760 | 1.27 | 0.81 | -6.41 | -1.69 | 0.03
1762 | 00:00:29:21 | 29350 | 1761 | 1.24 | 0.8 | -6.36 | -1.68 | 0.03
1763 | 00:00:29:22 | 29367 | 1762 | 1.22 | 0.8 | -6.33 | -1.67 | 0.03
1764 | 00:00:29:23 | 29383 | 1763 | 1.17 | 0.8 | -6.3 | -1.66 | 0.03
1765 | 00:00:29:24 | 29400 | 1764 | 1.12 | 0.8 | -6.25 | -1.64 | 0.03
1766 | 00:00:29:25 | 29417 | 1765 | 1.1 | 0.81 | -6.2 | -1.62 | 0.03
1767 | 00:00:29:26 | 29433 | 1766 | 1.1 | 0.81 | -6.16 | -1.61 | 0.03
1768 | 00:00:29:27 | 29450 | 1767 | 1.09 | 0.81 | -6.12 | -1.6 | 0.03
1769 | 00:00:29:28 | 29467 | 1768 | 1.09 | 0.81 | -6.09 | -1.59 | 0.03
1770 | 00:00:29:29 | 29483 | 1769 | 1.12 | 0.81 | -6.07 | -1.58 | 0.03
1771 | 00:00:29:30 | 29500 | 1770 | 1.09 | 0.81 | -6.04 | -1.57 | 0.03
1772 | 00:00:29:31 | 29517 | 1771 | 0.99 | 0.8 | -5.98 | -1.55 | 0.03
1773 | 00:00:29:32 | 29533 | 1772 | 0.93 | 0.8 | -5.91 | -1.52 | 0.03
1774 | 00:00:29:33 | 29550 | 1773 | 0.87 | 0.81 | -5.86 | -1.51 | 0.03
1775 | 00:00:29:34 | 29567 | 1774 | 0.78 | 0.8 | -5.74 | -1.47 | 0.03
1776 | 00:00:29:35 | 29583 | 1775 | 0.76 | 0.8 | -5.66 | -1.44 | 0.03
1777 | 00:00:29:36 | 29600 | 1776 | 0.76 | 0.8 | -5.58 | -1.41 | 0.03
1778 | 00:00:29:37 | 29617 | 1777 | 0.73 | 0.81 | -5.5 | -1.38 | 0.03
1779 | 00:00:29:38 | 29633 | 1778 | 0.65 | 0.81 | -5.4 | -1.35 | 0.03
1780 | 00:00:29:39 | 29650 | 1779 | 0.59 | 0.81 | -5.29 | -1.31 | 0.03
1781 | 00:00:29:40 | 29667 | 1780 | 0.54 | 0.81 | -5.2 | -1.28 | 0.03
1782 | 00:00:29:41 | 29683 | 1781 | 0.53 | 0.8 | -5.13 | -1.26 | 0.03
1783 | 00:00:29:42 | 29700 | 1782 | 0.53 | 0.8 | -5.07 | -1.24 | 0.03
1784 | 00:00:29:43 | 29717 | 1783 | 0.51 | 0.8 | -5 | -1.21 | 0.03
1785 | 00:00:29:44 | 29733 | 1784 | 0.46 | 0.8 | -4.93 | -1.19 | 0.03
1786 | 00:00:29:45 | 29750 | 1785 | 0.37 | 0.81 | -4.85 | -1.16 | 0.03
1787 | 00:00:29:46 | 29767 | 1786 | 0.36 | 0.8 | -4.77 | -1.14 | 0.03
1788 | 00:00:29:47 | 29783 | 1787 | 0.32 | 0.8 | -4.69 | -1.11 | 0.03
1789 | 00:00:29:48 | 29800 | 1788 | 0.32 | 0.8 | -4.61 | -1.08 | 0.03
1790 | 00:00:29:49 | 29817 | 1789 | 0.29 | 0.8 | -4.52 | -1.05 | 0.03
1791 | 00:00:29:50 | 29833 | 1790 | 0.2 | 0.8 | -4.43 | -1.03 | 0.03
1792 | 00:00:29:51 | 29850 | 1791 | 0.14 | 0.8 | -4.34 | -1 | 0.03
1793 | 00:00:29:52 | 29867 | 1792 | 0.14 | 0.81 | -4.25 | -0.96 | 0.03
1794 | 00:00:29:53 | 29883 | 1793 | 0.14 | 0.81 | -4.16 | -0.94 | 0.03
1795 | 00:00:29:54 | 29900 | 1794 | 0.12 | 0.8 | -4.08 | -0.91 | 0.03
1796 | 00:00:29:55 | 29917 | 1795 | 0.07 | 0.8 | -4.01 | -0.89 | 0.03
1797 | 00:00:29:56 | 29933 | 1796 | 0.03 | 0.81 | -3.94 | -0.87 | 0.03
1798 | 00:00:29:57 | 29950 | 1797 | 0.02 | 0.8 | -3.88 | -0.85 | 0.03
1799 | 00:00:29:58 | 29967 | 1798 | 0 | 0.81 | -3.83 | -0.83 | 0.03
1800 | 00:00:29:59 | 29983 | 1799 | 0.02 | 0.8 | -3.77 | -0.81 | 0.03
1801 | 00:00:30:00 | 30000 | 1800 | -0.05 | 0.8 | -3.72 | -0.8 | 0.03
1802 | 00:00:30:01 | 30017 | 1801 | -0.14 | 0.8 | -3.67 | -0.78 | 0.03
1803 | 00:00:30:02 | 30033 | 1802 | -0.19 | 0.8 | -3.59 | -0.75 | 0.03
1804 | 00:00:30:03 | 30050 | 1803 | -0.2 | 0.81 | -3.47 | -0.72 | 0.03
1805 | 00:00:30:04 | 30067 | 1804 | -0.17 | 0.8 | -3.36 | -0.67 | 0.03
1806 | 00:00:30:05 | 30083 | 1805 | -0.2 | 0.81 | -3.23 | -0.63 | 0.03
1807 | 00:00:30:06 | 30100 | 1806 | -0.29 | 0.81 | -3.12 | -0.6 | 0.03
1808 | 00:00:30:07 | 30117 | 1807 | -0.37 | 0.8 | -3 | -0.55 | 0.03
1809 | 00:00:30:08 | 30133 | 1808 | -0.42 | 0.8 | -2.87 | -0.52 | 0.03
1810 | 00:00:30:09 | 30150 | 1809 | -0.46 | 0.81 | -2.75 | -0.48 | 0.03
1811 | 00:00:30:10 | 30167 | 1810 | -0.48 | 0.8 | -2.62 | -0.44 | 0.03
1812 | 00:00:30:11 | 30183 | 1811 | -0.54 | 0.8 | -2.5 | -0.4 | 0.03
1813 | 00:00:30:12 | 30200 | 1812 | -0.59 | 0.8 | -2.37 | -0.35 | 0.03
1814 | 00:00:30:13 | 30217 | 1813 | -0.68 | 0.81 | -2.24 | -0.31 | 0.03
1815 | 00:00:30:14 | 30233 | 1814 | -0.75 | 0.8 | -2.11 | -0.28 | 0.03
1816 | 00:00:30:15 | 30250 | 1815 | -0.76 | 0.81 | -1.97 | -0.24 | 0.03
1817 | 00:00:30:16 | 30267 | 1816 | -0.76 | 0.8 | -1.85 | -0.2 | 0.03
1818 | 00:00:30:17 | 30283 | 1817 | -0.81 | 0.8 | -1.72 | -0.16 | 0.03
1819 | 00:00:30:18 | 30300 | 1818 | -0.88 | 0.8 | -1.59 | -0.11 | 0.03
1820 | 00:00:30:19 | 30317 | 1819 | -0.95 | 0.8 | -1.46 | -0.08 | 0.03
1821 | 00:00:30:20 | 30333 | 1820 | -1.02 | 0.81 | -1.33 | -0.03 | 0.03
1822 | 00:00:30:21 | 30350 | 1821 | -1.05 | 0.8 | -1.2 | 0.01 | 0.03
1823 | 00:00:30:22 | 30367 | 1822 | -1.07 | 0.8 | -1.08 | 0.05 | 0.03
1824 | 00:00:30:23 | 30383 | 1823 | -1.12 | 0.8 | -0.94 | 0.09 | 0.03
1825 | 00:00:30:24 | 30400 | 1824 | -1.19 | 0.8 | -0.8 | 0.12 | 0.03
1826 | 00:00:30:25 | 30417 | 1825 | -1.27 | 0.81 | -0.68 | 0.17 | 0.03
1827 | 00:00:30:26 | 30433 | 1826 | -1.32 | 0.8 | -0.55 | 0.21 | 0.03
1828 | 00:00:30:27 | 30450 | 1827 | -1.34 | 0.8 | -0.41 | 0.24 | 0.03
1829 | 00:00:30:28 | 30467 | 1828 | -1.37 | 0.81 | -0.28 | 0.29 | 0.03
1830 | 00:00:30:29 | 30483 | 1829 | -1.44 | 0.81 | -0.15 | 0.32 | 0.03
1831 | 00:00:30:30 | 30500 | 1830 | -1.53 | 0.8 | -0.02 | 0.36 | 0.03
1832 | 00:00:30:31 | 30517 | 1831 | -1.6 | 0.8 | 0.11 | 0.41 | 0.03
1833 | 00:00:30:32 | 30533 | 1832 | -1.6 | 0.81 | 0.24 | 0.44 | 0.03
1834 | 00:00:30:33 | 30550 | 1833 | -1.63 | 0.81 | 0.36 | 0.48 | 0.03
1835 | 00:00:30:34 | 30567 | 1834 | -1.68 | 0.81 | 0.49 | 0.52 | 0.03
1836 | 00:00:30:35 | 30583 | 1835 | -1.8 | 0.8 | 0.61 | 0.56 | 0.03
1837 | 00:00:30:36 | 30600 | 1836 | -1.9 | 0.81 | 0.73 | 0.6 | 0.03
1838 | 00:00:30:37 | 30617 | 1837 | -1.93 | 0.81 | 0.86 | 0.64 | 0.03
1839 | 00:00:30:38 | 30633 | 1838 | -1.93 | 0.81 | 0.99 | 0.69 | 0.03
1840 | 00:00:30:39 | 30650 | 1839 | -1.95 | 0.81 | 1.1 | 0.73 | 0.03
1841 | 00:00:30:40 | 30667 | 1840 | -2.02 | 0.81 | 1.22 | 0.77 | 0.03
1842 | 00:00:30:41 | 30683 | 1841 | -2.16 | 0.8 | 1.34 | 0.8 | 0.03
1843 | 00:00:30:42 | 30700 | 1842 | -2.21 | 0.8 | 1.46 | 0.84 | 0.03
1844 | 00:00:30:43 | 30717 | 1843 | -2.22 | 0.81 | 1.57 | 0.88 | 0.04
1845 | 00:00:30:44 | 30733 | 1844 | -2.27 | 0.81 | 1.7 | 0.92 | 0.03
1846 | 00:00:30:45 | 30750 | 1845 | -2.34 | 0.81 | 1.82 | 0.96 | 0.03
1847 | 00:00:30:46 | 30767 | 1846 | -2.44 | 0.81 | 1.93 | 1 | 0.03
1848 | 00:00:30:47 | 30783 | 1847 | -2.49 | 0.81 | 2.04 | 1.04 | 0.03
1849 | 00:00:30:48 | 30800 | 1848 | -2.53 | 0.81 | 2.16 | 1.08 | 0.03
1850 | 00:00:30:49 | 30817 | 1849 | -2.58 | 0.81 | 2.28 | 1.12 | 0.03
1851 | 00:00:30:50 | 30833 | 1850 | -2.61 | 0.8 | 2.39 | 1.15 | 0.04
1852 | 00:00:30:51 | 30850 | 1851 | -2.68 | 0.8 | 2.51 | 1.19 | 0.04
1853 | 00:00:30:52 | 30867 | 1852 | -2.77 | 0.8 | 2.62 | 1.23 | 0.04
1854 | 00:00:30:53 | 30883 | 1853 | -2.83 | 0.81 | 2.74 | 1.27 | 0.04
1855 | 00:00:30:54 | 30900 | 1854 | -2.92 | 0.81 | 2.86 | 1.31 | 0.04
1856 | 00:00:30:55 | 30917 | 1855 | -2.97 | 0.81 | 2.97 | 1.35 | 0.04
1857 | 00:00:30:56 | 30933 | 1856 | -3.02 | 0.8 | 3.09 | 1.38 | 0.04
1858 | 00:00:30:57 | 30950 | 1857 | -3.05 | 0.81 | 3.21 | 1.42 | 0.04
1859 | 00:00:30:58 | 30967 | 1858 | -3.11 | 0.81 | 3.32 | 1.46 | 0.04
1860 | 00:00:30:59 | 30983 | 1859 | -3.16 | 0.81 | 3.44 | 1.5 | 0.04
1861 | 00:00:31:00 | 31000 | 1860 | -3.22 | 0.81 | 3.57 | 1.53 | 0.04
1862 | 00:00:31:01 | 31017 | 1861 | -3.29 | 0.82 | 3.69 | 1.57 | 0.04
1863 | 00:00:31:02 | 31033 | 1862 | -3.41 | 0.83 | 3.8 | 1.6 | 0.04
1864 | 00:00:31:03 | 31050 | 1863 | -3.48 | 0.83 | 3.92 | 1.65 | 0.04
1865 | 00:00:31:04 | 31067 | 1864 | -3.56 | 0.83 | 4.04 | 1.68 | 0.04
1866 | 00:00:31:05 | 31083 | 1865 | -3.61 | 0.83 | 4.16 | 1.72 | 0.04
1867 | 00:00:31:06 | 31100 | 1866 | -3.61 | 0.84 | 4.28 | 1.76 | 0.04
1868 | 00:00:31:07 | 31117 | 1867 | -3.68 | 0.84 | 4.41 | 1.8 | 0.04
1869 | 00:00:31:08 | 31133 | 1868 | -3.75 | 0.85 | 4.53 | 1.83 | 0.04
1870 | 00:00:31:09 | 31150 | 1869 | -3.87 | 0.85 | 4.65 | 1.87 | 0.04
1871 | 00:00:31:10 | 31167 | 1870 | -3.97 | 0.85 | 4.78 | 1.91 | 0.04
1872 | 00:00:31:11 | 31183 | 1871 | -4.07 | 0.86 | 4.9 | 1.95 | 0.04
1873 | 00:00:31:12 | 31200 | 1872 | -4.14 | 0.86 | 5.03 | 1.98 | 0.05
1874 | 00:00:31:13 | 31217 | 1873 | -4.17 | 0.87 | 5.16 | 2.02 | 0.05
1875 | 00:00:31:14 | 31233 | 1874 | -4.24 | 0.87 | 5.28 | 2.06 | 0.05
1876 | 00:00:31:15 | 31250 | 1875 | -4.33 | 0.87 | 5.4 | 2.09 | 0.05
1877 | 00:00:31:16 | 31267 | 1876 | -4.39 | 0.88 | 5.53 | 2.13 | 0.05
1878 | 00:00:31:17 | 31283 | 1877 | -4.5 | 0.88 | 5.65 | 2.17 | 0.05
1879 | 00:00:31:18 | 31300 | 1878 | -4.58 | 0.89 | 5.78 | 2.21 | 0.05
1880 | 00:00:31:19 | 31317 | 1879 | -4.67 | 0.89 | 5.9 | 2.24 | 0.05
1881 | 00:00:31:20 | 31333 | 1880 | -4.73 | 0.9 | 6.02 | 2.28 | 0.05
1882 | 00:00:31:21 | 31350 | 1881 | -4.78 | 0.9 | 6.14 | 2.32 | 0.05
1883 | 00:00:31:22 | 31367 | 1882 | -4.84 | 0.9 | 6.27 | 2.36 | 0.05
1884 | 00:00:31:23 | 31383 | 1883 | -4.94 | 0.9 | 6.38 | 2.39 | 0.05
1885 | 00:00:31:24 | 31400 | 1884 | -5.02 | 0.91 | 6.52 | 2.43 | 0.06
1886 | 00:00:31:25 | 31417 | 1885 | -5.16 | 0.92 | 6.63 | 2.46 | 0.06
1887 | 00:00:31:26 | 31433 | 1886 | -5.24 | 0.92 | 6.75 | 2.5 | 0.06
1888 | 00:00:31:27 | 31450 | 1887 | -5.29 | 0.92 | 6.86 | 2.54 | 0.06
1889 | 00:00:31:28 | 31467 | 1888 | -5.36 | 0.93 | 6.97 | 2.57 | 0.06
1890 | 00:00:31:29 | 31483 | 1889 | -5.45 | 0.93 | 7.08 | 2.61 | 0.06
1891 | 00:00:31:30 | 31500 | 1890 | -5.53 | 0.94 | 7.19 | 2.64 | 0.06
1892 | 00:00:31:31 | 31517 | 1891 | -5.65 | 0.94 | 7.31 | 2.68 | 0.06
1893 | 00:00:31:32 | 31533 | 1892 | -5.73 | 0.94 | 7.42 | 2.72 | 0.06
1894 | 00:00:31:33 | 31550 | 1893 | -5.8 | 0.95 | 7.53 | 2.75 | 0.06
1895 | 00:00:31:34 | 31567 | 1894 | -5.87 | 0.95 | 7.63 | 2.79 | 0.06
1896 | 00:00:31:35 | 31583 | 1895 | -5.99 | 0.95 | 7.73 | 2.83 | 0.06
1897 | 00:00:31:36 | 31600 | 1896 | -6.11 | 0.96 | 7.84 | 2.86 | 0.06
1898 | 00:00:31:37 | 31617 | 1897 | -6.19 | 0.96 | 7.95 | 2.9 | 0.07
1899 | 00:00:31:38 | 31633 | 1898 | -6.24 | 0.97 | 8.05 | 2.93 | 0.07
1900 | 00:00:31:39 | 31650 | 1899 | -6.29 | 0.97 | 8.16 | 2.97 | 0.07
1901 | 00:00:31:40 | 31667 | 1900 | -6.41 | 0.97 | 8.26 | 3 | 0.07
1902 | 00:00:31:41 | 31683 | 1901 | -6.6 | 0.98 | 8.36 | 3.04 | 0.07
1903 | 00:00:31:42 | 31700 | 1902 | -6.72 | 0.98 | 8.46 | 3.07 | 0.07
1904 | 00:00:31:43 | 31717 | 1903 | -6.79 | 0.98 | 8.56 | 3.11 | 0.07
1905 | 00:00:31:44 | 31733 | 1904 | -6.85 | 0.98 | 8.66 | 3.14 | 0.07
1906 | 00:00:31:45 | 31750 | 1905 | -6.96 | 0.99 | 8.76 | 3.18 | 0.07
1907 | 00:00:31:46 | 31767 | 1906 | -7.09 | 0.99 | 8.86 | 3.22 | 0.07
1908 | 00:00:31:47 | 31783 | 1907 | -7.23 | 1 | 8.96 | 3.25 | 0.07
1909 | 00:00:31:48 | 31800 | 1908 | -7.33 | 1 | 9.06 | 3.29 | 0.08
1910 | 00:00:31:49 | 31817 | 1909 | -7.43 | 1 | 9.16 | 3.33 | 0.08
1911 | 00:00:31:50 | 31833 | 1910 | -7.53 | 1.01 | 9.25 | 3.36 | 0.08
1912 | 00:00:31:51 | 31850 | 1911 | -7.65 | 1.01 | 9.35 | 3.39 | 0.08
1913 | 00:00:31:52 | 31867 | 1912 | -7.8 | 1.01 | 9.45 | 3.43 | 0.08
1914 | 00:00:31:53 | 31883 | 1913 | -7.94 | 1.02 | 9.55 | 3.46 | 0.08
1915 | 00:00:31:54 | 31900 | 1914 | -8.06 | 1.02 | 9.65 | 3.5 | 0.08
1916 | 00:00:31:55 | 31917 | 1915 | -8.14 | 1.03 | 9.75 | 3.53 | 0.08
1917 | 00:00:31:56 | 31933 | 1916 | -8.26 | 1.03 | 9.85 | 3.57 | 0.08
1918 | 00:00:31:57 | 31950 | 1917 | -8.4 | 1.03 | 9.94 | 3.6 | 0.08
1919 | 00:00:31:58 | 31967 | 1918 | -8.5 | 1.03 | 10.04 | 3.64 | 0.08
1920 | 00:00:31:59 | 31983 | 1919 | -8.45 | 1.04 | 10.07 | 3.64 | 0.08
1921 | 00:00:32:00 | 32000 | 1920 | -8.59 | 1.04 | 10.12 | 3.66 | 0.08
1922 | 00:00:32:01 | 32017 | 1921 | -8.59 | 1.04 | 10.16 | 3.68 | 0.08
1923 | 00:00:32:02 | 32033 | 1922 | -8.77 | 1.04 | 10.27 | 3.72 | 0.08
1924 | 00:00:32:03 | 32050 | 1923 | -8.94 | 1.04 | 10.4 | 3.77 | 0.08
1925 | 00:00:32:04 | 32067 | 1924 | -8.99 | 1.05 | 10.51 | 3.79 | 0.08
1926 | 00:00:32:05 | 32083 | 1925 | -9.08 | 1.05 | 10.59 | 3.83 | 0.08
1927 | 00:00:32:06 | 32100 | 1926 | -9.11 | 1.04 | 10.66 | 3.85 | 0.08
1928 | 00:00:32:07 | 32117 | 1927 | -9.16 | 1.05 | 10.72 | 3.87 | 0.09
1929 | 00:00:32:08 | 32133 | 1928 | -9.18 | 1.05 | 10.78 | 3.89 | 0.09
1930 | 00:00:32:09 | 32150 | 1929 | -9.23 | 1.04 | 10.83 | 3.91 | 0.09
1931 | 00:00:32:10 | 32167 | 1930 | -9.28 | 1.04 | 10.87 | 3.92 | 0.08
1932 | 00:00:32:11 | 32183 | 1931 | -9.37 | 1.05 | 10.9 | 3.93 | 0.08
1933 | 00:00:32:12 | 32200 | 1932 | -9.38 | 1.05 | 10.94 | 3.94 | 0.09
1934 | 00:00:32:13 | 32217 | 1933 | -9.35 | 1.05 | 10.98 | 3.96 | 0.09
1935 | 00:00:32:14 | 32233 | 1934 | -4.65 | 1.05 | 10.98 | 3.96 | 0.09
1936 | 00:00:32:15 | 32250 | 1935 | -2.56 | 1 | 10.38 | 3.78 | 0.09
1937 | 00:00:32:16 | 32267 | 1936 | -1.37 | 0.95 | 9.18 | 3.4 | 0.08
1938 | 00:00:32:17 | 32283 | 1937 | -0.58 | 0.91 | 8.04 | 3.04 | 0.08
1939 | 00:00:32:18 | 32300 | 1938 | -0.03 | 0.89 | 7.17 | 2.78 | 0.08
1940 | 00:00:32:19 | 32317 | 1939 | 0.32 | 0.87 | 6.4 | 2.57 | 0.09
1941 | 00:00:32:20 | 32333 | 1940 | 0.71 | 0.85 | 5.46 | 2.31 | 0.08
1942 | 00:00:32:21 | 32350 | 1941 | 0.9 | 0.84 | 4.94 | 2.15 | 0.08
1943 | 00:00:32:22 | 32367 | 1942 | 1.02 | 0.84 | 4.57 | 2.06 | 0.08
1944 | 00:00:32:23 | 32383 | 1943 | 1.15 | 0.83 | 4.3 | 1.98 | 0.09
1945 | 00:00:32:24 | 32400 | 1944 | 1.29 | 0.83 | 4.05 | 1.9 | 0.08
1946 | 00:00:32:25 | 32417 | 1945 | 1.34 | 0.83 | 3.79 | 1.82 | 0.08
1947 | 00:00:32:26 | 32433 | 1946 | 1.48 | 0.82 | 3.44 | 1.72 | 0.08
1948 | 00:00:32:27 | 32450 | 1947 | 1.66 | 0.82 | 3.09 | 1.6 | 0.08
1949 | 00:00:32:28 | 32467 | 1948 | 1.9 | 0.82 | 2.67 | 1.46 | 0.08
1950 | 00:00:32:29 | 32483 | 1949 | 2.09 | 0.82 | 2.29 | 1.34 | 0.08
1951 | 00:00:32:30 | 32500 | 1950 | 2.28 | 0.81 | 1.84 | 1.19 | 0.08
1952 | 00:00:32:31 | 32517 | 1951 | 2.46 | 0.82 | 1.34 | 1.03 | 0.08
1953 | 00:00:32:32 | 32533 | 1952 | 2.65 | 0.82 | 0.85 | 0.85 | 0.08
1954 | 00:00:32:33 | 32550 | 1953 | 2.87 | 0.81 | 0.36 | 0.69 | 0.07
1955 | 00:00:32:34 | 32567 | 1954 | 3.09 | 0.81 | -0.14 | 0.51 | 0.07
1956 | 00:00:32:35 | 32583 | 1955 | 3.26 | 0.81 | -0.69 | 0.32 | 0.07
1957 | 00:00:32:36 | 32600 | 1956 | 3.46 | 0.82 | -1.22 | 0.15 | 0.07
1958 | 00:00:32:37 | 32617 | 1957 | 3.63 | 0.82 | -1.73 | -0.03 | 0.07
1959 | 00:00:32:38 | 32633 | 1958 | 3.79 | 0.82 | -2.27 | -0.21 | 0.07
1960 | 00:00:32:39 | 32650 | 1959 | 3.94 | 0.81 | -2.79 | -0.41 | 0.06
1961 | 00:00:32:40 | 32667 | 1960 | 4.06 | 0.81 | -3.3 | -0.59 | 0.06
1962 | 00:00:32:41 | 32683 | 1961 | 4.16 | 0.81 | -3.8 | -0.78 | 0.06
1963 | 00:00:32:42 | 32700 | 1962 | 4.36 | 0.81 | -4.32 | -0.96 | 0.06
1964 | 00:00:32:43 | 32717 | 1963 | 4.64 | 0.81 | -4.83 | -1.15 | 0.05
1965 | 00:00:32:44 | 32733 | 1964 | 4.91 | 0.81 | -5.25 | -1.31 | 0.05
1966 | 00:00:32:45 | 32750 | 1965 | 5.1 | 0.82 | -5.63 | -1.45 | 0.05
1967 | 00:00:32:46 | 32767 | 1966 | 5.23 | 0.82 | -5.99 | -1.59 | 0.05
1968 | 00:00:32:47 | 32783 | 1967 | 5.38 | 0.81 | -6.36 | -1.75 | 0.05
1969 | 00:00:32:48 | 32800 | 1968 | 5.54 | 0.82 | -6.73 | -1.88 | 0.04
1970 | 00:00:32:49 | 32817 | 1969 | 5.77 | 0.82 | -7.1 | -2.03 | 0.04
1971 | 00:00:32:50 | 32833 | 1970 | 6.08 | 0.82 | -7.47 | -2.16 | 0.04
1972 | 00:00:32:51 | 32850 | 1971 | 6.39 | 0.82 | -7.87 | -2.3 | 0.04
1973 | 00:00:32:52 | 32867 | 1972 | 6.69 | 0.82 | -8.27 | -2.42 | 0.04
1974 | 00:00:32:53 | 32883 | 1973 | 6.98 | 0.83 | -8.66 | -2.56 | 0.03
1975 | 00:00:32:54 | 32900 | 1974 | 7.32 | 0.84 | -9.06 | -2.69 | 0.03
1976 | 00:00:32:55 | 32917 | 1975 | 7.66 | 0.85 | -9.43 | -2.82 | 0.03
1977 | 00:00:32:56 | 32933 | 1976 | 8 | 0.85 | -9.83 | -2.94 | 0.03
1978 | 00:00:32:57 | 32950 | 1977 | 8.32 | 0.87 | -10.23 | -3.08 | 0.03
1979 | 00:00:32:58 | 32967 | 1978 | 8.64 | 0.87 | -10.6 | -3.21 | 0.03
1980 | 00:00:32:59 | 32983 | 1979 | 8.93 | 0.88 | -10.97 | -3.33 | 0.03
1981 | 00:00:33:00 | 33000 | 1980 | 9.09 | 0.88 | -11.25 | -3.42 | 0.03
1982 | 00:00:33:01 | 33017 | 1981 | 9.31 | 0.89 | -11.52 | -3.51 | 0.03
1983 | 00:00:33:02 | 33033 | 1982 | 9.53 | 0.89 | -11.78 | -3.6 | 0.03
1984 | 00:00:33:03 | 33050 | 1983 | 9.7 | 0.89 | -12.05 | -3.68 | 0.03
1985 | 00:00:33:04 | 33067 | 1984 | 9.9 | 0.89 | -12.32 | -3.77 | 0.03
1986 | 00:00:33:05 | 33083 | 1985 | 9.92 | 0.9 | -12.52 | -3.85 | 0.03
1987 | 00:00:33:06 | 33100 | 1986 | 9.97 | 0.9 | -12.64 | -3.88 | 0.03
1988 | 00:00:33:07 | 33117 | 1987 | 10.14 | 0.89 | -12.79 | -3.94 | 0.03
1989 | 00:00:33:08 | 33133 | 1988 | 10.28 | 0.9 | -12.99 | -3.99 | 0.03
1990 | 00:00:33:09 | 33150 | 1989 | 10.36 | 0.9 | -13.18 | -4.06 | 0.03
1991 | 00:00:33:10 | 33167 | 1990 | 10.43 | 0.9 | -13.37 | -4.12 | 0.03
1992 | 00:00:33:11 | 33183 | 1991 | 10.48 | 0.91 | -13.56 | -4.18 | 0.03
1993 | 00:00:33:12 | 33200 | 1992 | 10.65 | 0.91 | -13.75 | -4.24 | 0.03
1994 | 00:00:33:13 | 33217 | 1993 | 10.78 | 0.91 | -13.95 | -4.29 | 0.03
1995 | 00:00:33:14 | 33233 | 1994 | 10.89 | 0.91 | -14.13 | -4.35 | 0.03
1996 | 00:00:33:15 | 33250 | 1995 | 10.99 | 0.92 | -14.33 | -4.41 | 0.03
1997 | 00:00:33:16 | 33267 | 1996 | 11.04 | 0.92 | -14.51 | -4.47 | 0.03
1998 | 00:00:33:17 | 33283 | 1997 | 11.14 | 0.92 | -14.72 | -4.53 | 0.03
1999 | 00:00:33:18 | 33300 | 1998 | 11.24 | 0.92 | -14.92 | -4.59 | 0.03
2000 | 00:00:33:19 | 33317 | 1999 | 11.36 | 0.93 | -15.1 | -4.65 | 0.03
2001 | 00:00:33:20 | 33333 | 2000 | 11.35 | 0.92 | -15.22 | -4.69 | 0.03
2002 | 00:00:33:21 | 33350 | 2001 | 11.16 | 0.93 | -15.26 | -4.7 | 0.02
2003 | 00:00:33:22 | 33367 | 2002 | 11.02 | 0.93 | -15.27 | -4.7 | 0.03
2004 | 00:00:33:23 | 33383 | 2003 | 10.97 | 0.93 | -15.28 | -4.71 | 0.03
2005 | 00:00:33:24 | 33400 | 2004 | 10.94 | 0.92 | -15.28 | -4.71 | 0.03
2006 | 00:00:33:25 | 33417 | 2005 | 10.92 | 0.93 | -15.29 | -4.71 | 0.02
2007 | 00:00:33:26 | 33433 | 2006 | 10.85 | 0.93 | -15.29 | -4.71 | 0.02
2008 | 00:00:33:27 | 33450 | 2007 | 10.8 | 0.92 | -15.3 | -4.71 | 0.03
2009 | 00:00:33:28 | 33467 | 2008 | 10.78 | 0.93 | -15.3 | -4.71 | 0.03
2010 | 00:00:33:29 | 33483 | 2009 | 10.77 | 0.93 | -15.31 | -4.72 | 0.03
2011 | 00:00:33:30 | 33500 | 2010 | 10.75 | 0.93 | -15.3 | -4.72 | 0.03
2012 | 00:00:33:31 | 33517 | 2011 | 10.7 | 0.93 | -15.31 | -4.72 | 0.03
2013 | 00:00:33:32 | 33533 | 2012 | 10.65 | 0.93 | -15.31 | -4.72 | 0.03
2014 | 00:00:33:33 | 33550 | 2013 | 10.61 | 0.93 | -15.31 | -4.72 | 0.02
2015 | 00:00:33:34 | 33567 | 2014 | 10.6 | 0.93 | -15.31 | -4.72 | 0.03
2016 | 00:00:33:35 | 33583 | 2015 | 10.6 | 0.92 | -15.32 | -4.72 | 0.03
2017 | 00:00:33:36 | 33600 | 2016 | 10.56 | 0.92 | -15.32 | -4.72 | 0.03
2018 | 00:00:33:37 | 33617 | 2017 | 10.5 | 0.93 | -15.31 | -4.73 | 0.03
2019 | 00:00:33:38 | 33633 | 2018 | 10.46 | 0.93 | -15.32 | -4.73 | 0.03
2020 | 00:00:33:39 | 33650 | 2019 | 10.44 | 0.93 | -15.32 | -4.73 | 0.03
2021 | 00:00:33:40 | 33667 | 2020 | 10.46 | 0.93 | -15.32 | -4.73 | 0.03
2022 | 00:00:33:41 | 33683 | 2021 | 10.43 | 0.93 | -15.32 | -4.73 | 0.03
2023 | 00:00:33:42 | 33700 | 2022 | 10.38 | 0.92 | -15.32 | -4.73 | 0.03
2024 | 00:00:33:43 | 33717 | 2023 | 10.34 | 0.93 | -15.32 | -4.73 | 0.03
2025 | 00:00:33:44 | 33733 | 2024 | 10.34 | 0.92 | -15.32 | -4.73 | 0.02
2026 | 00:00:33:45 | 33750 | 2025 | 10.34 | 0.92 | -15.32 | -4.73 | 0.03
2027 | 00:00:33:46 | 33767 | 2026 | 10.31 | 0.92 | -15.32 | -4.73 | 0.03
2028 | 00:00:33:47 | 33783 | 2027 | 10.22 | 0.92 | -15.32 | -4.73 | 0.03
2029 | 00:00:33:48 | 33800 | 2028 | 10.19 | 0.92 | -15.32 | -4.73 | 0.03
2030 | 00:00:33:49 | 33817 | 2029 | 10.22 | 0.92 | -15.32 | -4.73 | 0.03
2031 | 00:00:33:50 | 33833 | 2030 | 10.26 | 0.93 | -15.32 | -4.73 | 0.03
2032 | 00:00:33:51 | 33850 | 2031 | 10.24 | 0.92 | -15.32 | -4.73 | 0.03
2033 | 00:00:33:52 | 33867 | 2032 | 10.19 | 0.92 | -15.32 | -4.73 | 0.03
2034 | 00:00:33:53 | 33883 | 2033 | 10.12 | 0.93 | -15.32 | -4.73 | 0.03
2035 | 00:00:33:54 | 33900 | 2034 | 10.09 | 0.93 | -15.32 | -4.73 | 0.03
2036 | 00:00:33:55 | 33917 | 2035 | 10.11 | 0.93 | -15.33 | -4.73 | 0.03
2037 | 00:00:33:56 | 33933 | 2036 | 10.14 | 0.92 | -15.32 | -4.73 | 0.03
2038 | 00:00:33:57 | 33950 | 2037 | 10.12 | 0.92 | -15.33 | -4.73 | 0.02
2039 | 00:00:33:58 | 33967 | 2038 | 10.05 | 0.93 | -15.32 | -4.73 | 0.03
2040 | 00:00:33:59 | 33983 | 2039 | 10.05 | 0.93 | -15.32 | -4.73 | 0.03
2041 | 00:00:34:00 | 34000 | 2040 | 10.05 | 0.92 | -15.32 | -4.73 | 0.03
2042 | 00:00:34:01 | 34017 | 2041 | 10.09 | 0.92 | -15.32 | -4.74 | 0.03
2043 | 00:00:34:02 | 34033 | 2042 | 10.07 | 0.93 | -15.32 | -4.74 | 0.03
2044 | 00:00:34:03 | 34050 | 2043 | 10.02 | 0.93 | -15.32 | -4.74 | 0.03
2045 | 00:00:34:04 | 34067 | 2044 | 10 | 0.93 | -15.32 | -4.74 | 0.02
2046 | 00:00:34:05 | 34083 | 2045 | 9.99 | 0.93 | -15.32 | -4.74 | 0.02
2047 | 00:00:34:06 | 34100 | 2046 | 9.97 | 0.93 | -15.32 | -4.74 | 0.03
2048 | 00:00:34:07 | 34117 | 2047 | 9.99 | 0.93 | -15.32 | -4.74 | 0.03
2049 | 00:00:34:08 | 34133 | 2048 | 10 | 0.93 | -15.32 | -4.74 | 0.03
2050 | 00:00:34:09 | 34150 | 2049 | 9.99 | 0.93 | -15.32 | -4.74 | 0.03
2051 | 00:00:34:10 | 34167 | 2050 | 9.95 | 0.92 | -15.32 | -4.73 | 0.02
2052 | 00:00:34:11 | 34183 | 2051 | 9.94 | 0.93 | -15.32 | -4.73 | 0.03
2053 | 00:00:34:12 | 34200 | 2052 | 9.95 | 0.94 | -15.32 | -4.74 | 0.03
2054 | 00:00:34:13 | 34217 | 2053 | 9.97 | 0.95 | -15.32 | -4.74 | 0.03
2055 | 00:00:34:14 | 34233 | 2054 | 9.99 | 0.96 | -15.32 | -4.74 | 0.03
2056 | 00:00:34:15 | 34250 | 2055 | 9.99 | 0.97 | -15.32 | -4.74 | 0.03
2057 | 00:00:34:16 | 34267 | 2056 | 9.97 | 0.98 | -15.33 | -4.74 | 0.03
2058 | 00:00:34:17 | 34283 | 2057 | 9.95 | 0.99 | -15.32 | -4.74 | 0.02
2059 | 00:00:34:18 | 34300 | 2058 | 9.99 | 1 | -15.33 | -4.74 | 0.02
2060 | 00:00:34:19 | 34317 | 2059 | 10.02 | 1.02 | -15.32 | -4.74 | 0.03
2061 | 00:00:34:20 | 34333 | 2060 | 10 | 1.03 | -15.32 | -4.74 | 0.03
2062 | 00:00:34:21 | 34350 | 2061 | 9.99 | 1.05 | -15.32 | -4.74 | 0.02
2063 | 00:00:34:22 | 34367 | 2062 | 9.94 | 1.07 | -15.32 | -4.74 | 0.03
2064 | 00:00:34:23 | 34383 | 2063 | 9.97 | 1.09 | -15.33 | -4.74 | 0.02
2065 | 00:00:34:24 | 34400 | 2064 | 10.04 | 1.12 | -15.32 | -4.74 | 0.03
2066 | 00:00:34:25 | 34417 | 2065 | 10.09 | 1.15 | -15.32 | -4.74 | 0.03
2067 | 00:00:34:26 | 34433 | 2066 | 10.07 | 1.19 | -15.33 | -4.74 | 0.03
2068 | 00:00:34:27 | 34450 | 2067 | 10.07 | 1.22 | -15.33 | -4.74 | 0.02
2069 | 00:00:34:28 | 34467 | 2068 | 10.04 | 1.27 | -15.33 | -4.74 | 0.03
2070 | 00:00:34:29 | 34483 | 2069 | 10.04 | 1.33 | -15.33 | -4.74 | 0.02
2071 | 00:00:34:30 | 34500 | 2070 | 10.05 | 1.36 | -15.33 | -4.74 | 0.03
2072 | 00:00:34:31 | 34517 | 2071 | 10.09 | 1.37 | -15.33 | -4.74 | 0.02
2073 | 00:00:34:32 | 34533 | 2072 | 10.07 | 1.38 | -15.33 | -4.74 | 0.03
2074 | 00:00:34:33 | 34550 | 2073 | 10.02 | 1.4 | -15.33 | -4.74 | 0.03
2075 | 00:00:34:34 | 34567 | 2074 | 10 | 1.41 | -15.33 | -4.74 | 0.03
2076 | 00:00:34:35 | 34583 | 2075 | 9.99 | 1.42 | -15.33 | -4.74 | 0.02
2077 | 00:00:34:36 | 34600 | 2076 | 10.02 | 1.44 | -15.33 | -4.74 | 0.02
2078 | 00:00:34:37 | 34617 | 2077 | 10.02 | 1.45 | -15.33 | -4.74 | 0.02
2079 | 00:00:34:38 | 34633 | 2078 | 10.05 | 1.46 | -15.33 | -4.74 | 0.02
2080 | 00:00:34:39 | 34650 | 2079 | 10.04 | 1.48 | -15.33 | -4.74 | 0.03
2081 | 00:00:34:40 | 34667 | 2080 | 10 | 1.5 | -15.33 | -4.74 | 0.03
2082 | 00:00:34:41 | 34683 | 2081 | 9.99 | 1.55 | -15.33 | -4.74 | 0.02
2083 | 00:00:34:42 | 34700 | 2082 | 9.99 | 1.61 | -15.33 | -4.74 | 0.02
2084 | 00:00:34:43 | 34717 | 2083 | 9.97 | 1.66 | -15.33 | -4.74 | 0.03
2085 | 00:00:34:44 | 34733 | 2084 | 9.97 | 1.71 | -15.33 | -4.74 | 0.02
2086 | 00:00:34:45 | 34750 | 2085 | 10 | 1.77 | -15.32 | -4.74 | 0.02
2087 | 00:00:34:46 | 34767 | 2086 | 9.99 | 1.85 | -15.33 | -4.74 | 0.02
2088 | 00:00:34:47 | 34783 | 2087 | 9.99 | 1.93 | -15.33 | -4.74 | 0.02
2089 | 00:00:34:48 | 34800 | 2088 | 9.92 | 2.02 | -15.33 | -4.74 | 0.03
2090 | 00:00:34:49 | 34817 | 2089 | 9.9 | 2.1 | -15.33 | -4.74 | 0.02
2091 | 00:00:34:50 | 34833 | 2090 | 9.83 | 2.17 | -15.32 | -4.74 | 0.02
2092 | 00:00:34:51 | 34850 | 2091 | 9.82 | 2.25 | -15.33 | -4.74 | 0.03
2093 | 00:00:34:52 | 34867 | 2092 | 9.83 | 2.33 | -15.33 | -4.74 | 0.02
2094 | 00:00:34:53 | 34883 | 2093 | 9.8 | 2.41 | -15.33 | -4.74 | 0.02
2095 | 00:00:34:54 | 34900 | 2094 | 9.83 | 2.48 | -15.33 | -4.74 | 0.02
2096 | 00:00:34:55 | 34917 | 2095 | 9.82 | 2.57 | -15.33 | -4.74 | 0.03
2097 | 00:00:34:56 | 34933 | 2096 | 9.78 | 2.66 | -15.33 | -4.74 | 0.02
2098 | 00:00:34:57 | 34950 | 2097 | 9.73 | 2.76 | -15.33 | -4.74 | 0.02
2099 | 00:00:34:58 | 34967 | 2098 | 9.7 | 2.85 | -15.33 | -4.74 | 0.03
2100 | 00:00:34:59 | 34983 | 2099 | 9.6 | 2.95 | -15.33 | -4.74 | 0.03
2101 | 00:00:35:00 | 35000 | 2100 | 9.56 | 3.07 | -15.33 | -4.74 | 0.03
2102 | 00:00:35:01 | 35017 | 2101 | 9.49 | 3.18 | -15.33 | -4.74 | 0.03
2103 | 00:00:35:02 | 35033 | 2102 | 9.46 | 3.28 | -15.32 | -4.74 | 0.02
2104 | 00:00:35:03 | 35050 | 2103 | 9.41 | 3.39 | -15.33 | -4.74 | 0.02
2105 | 00:00:35:04 | 35067 | 2104 | 9.43 | 3.5 | -15.33 | -4.74 | 0.02
2106 | 00:00:35:05 | 35083 | 2105 | 9.37 | 3.6 | -15.33 | -4.74 | 0.02
2107 | 00:00:35:06 | 35100 | 2106 | 9.31 | 3.7 | -15.33 | -4.74 | 0.02
2108 | 00:00:35:07 | 35117 | 2107 | 9.27 | 3.8 | -15.33 | -4.74 | 0.02
2109 | 00:00:35:08 | 35133 | 2108 | 9.21 | 3.9 | -15.33 | -4.74 | 0.02
2110 | 00:00:35:09 | 35150 | 2109 | 9.17 | 4 | -15.33 | -4.74 | 0.03
2111 | 00:00:35:10 | 35167 | 2110 | 9.14 | 4.09 | -15.33 | -4.74 | 0.02
2112 | 00:00:35:11 | 35183 | 2111 | 9.04 | 4.33 | -15.33 | -4.74 | 0.02
2113 | 00:00:35:12 | 35200 | 2112 | 8.98 | 4.57 | -15.33 | -4.74 | 0.02
2114 | 00:00:35:13 | 35217 | 2113 | 9 | 4.71 | -15.33 | -4.74 | 0.02
2115 | 00:00:35:14 | 35233 | 2114 | 9.02 | 4.84 | -15.33 | -4.74 | 0.02
2116 | 00:00:35:15 | 35250 | 2115 | 8.98 | 4.97 | -15.33 | -4.74 | 0.02
2117 | 00:00:35:16 | 35267 | 2116 | 8.97 | 5.11 | -15.33 | -4.74 | 0.02
2118 | 00:00:35:17 | 35283 | 2117 | 8.92 | 5.24 | -15.33 | -4.74 | 0.02
2119 | 00:00:35:18 | 35300 | 2118 | 8.81 | 5.3 | -15.32 | -4.74 | 0.02
2120 | 00:00:35:19 | 35317 | 2119 | 8.81 | 5.39 | -15.32 | -4.74 | 0.02
2121 | 00:00:35:20 | 35333 | 2120 | 8.78 | 5.49 | -15.32 | -4.74 | 0.02
2122 | 00:00:35:21 | 35350 | 2121 | 8.75 | 5.61 | -15.33 | -4.74 | 0.02
2123 | 00:00:35:22 | 35367 | 2122 | 8.73 | 5.76 | -15.33 | -4.74 | 0.02
2124 | 00:00:35:23 | 35383 | 2123 | 8.66 | 5.83 | -15.33 | -4.74 | 0.02
2125 | 00:00:35:24 | 35400 | 2124 | 8.66 | 5.89 | -15.33 | -4.74 | 0.03
2126 | 00:00:35:25 | 35417 | 2125 | 8.58 | 5.97 | -15.33 | -4.74 | 0.02
2127 | 00:00:35:26 | 35433 | 2126 | 8.53 | 6.08 | -15.33 | -4.74 | 0.02
2128 | 00:00:35:27 | 35450 | 2127 | 8.54 | 6.2 | -15.33 | -4.74 | 0.02
2129 | 00:00:35:28 | 35467 | 2128 | 8.53 | 6.31 | -15.33 | -4.74 | 0.02
2130 | 00:00:35:29 | 35483 | 2129 | 8.54 | 6.42 | -15.33 | -4.74 | 0.02
2131 | 00:00:35:30 | 35500 | 2130 | 8.49 | 6.53 | -15.33 | -4.74 | 0.02
2132 | 00:00:35:31 | 35517 | 2131 | 8.46 | 6.61 | -15.33 | -4.74 | 0.02
2133 | 00:00:35:32 | 35533 | 2132 | 8.37 | 6.63 | -15.33 | -4.74 | 0.02
2134 | 00:00:35:33 | 35550 | 2133 | 8.34 | 6.64 | -15.33 | -4.74 | 0.02
2135 | 00:00:35:34 | 35567 | 2134 | 8.29 | 6.65 | -15.33 | -4.74 | 0.02
2136 | 00:00:35:35 | 35583 | 2135 | 8.29 | 6.65 | -15.33 | -4.74 | 0.02
2137 | 00:00:35:36 | 35600 | 2136 | 8.31 | 6.65 | -15.33 | -4.74 | 0.03
2138 | 00:00:35:37 | 35617 | 2137 | 8.31 | 6.65 | -15.33 | -4.74 | 0.02
2139 | 00:00:35:38 | 35633 | 2138 | 8.31 | 6.66 | -15.33 | -4.74 | 0.02
2140 | 00:00:35:39 | 35650 | 2139 | 8.31 | 6.66 | -15.33 | -4.74 | 0.03
2141 | 00:00:35:40 | 35667 | 2140 | 8.29 | 6.66 | -15.33 | -4.74 | 0.02
2142 | 00:00:35:41 | 35683 | 2141 | 8.31 | 6.67 | -15.33 | -4.74 | 0.02
2143 | 00:00:35:42 | 35700 | 2142 | 8.56 | 6.67 | -15.33 | -4.74 | 0.02
2144 | 00:00:35:43 | 35717 | 2143 | 8.81 | 6.68 | -15.33 | -4.74 | 0.02
2145 | 00:00:35:44 | 35733 | 2144 | 9.39 | 6.68 | -15.33 | -4.74 | 0.02
2146 | 00:00:35:45 | 35750 | 2145 | 10.17 | 6.69 | -15.33 | -4.76 | 0.02
2147 | 00:00:35:46 | 35767 | 2146 | 10.46 | 6.7 | -15.32 | -4.81 | 0.02
2148 | 00:00:35:47 | 35783 | 2147 | 10.36 | 6.7 | -15.33 | -4.83 | 0.02
2149 | 00:00:35:48 | 35800 | 2148 | 10.51 | 6.7 | -15.33 | -4.84 | 0.02
2150 | 00:00:35:49 | 35817 | 2149 | 10.51 | 6.71 | -15.35 | -4.85 | 0.02
2151 | 00:00:35:50 | 35833 | 2150 | 10.44 | 6.71 | -15.37 | -4.86 | 0.02
2152 | 00:00:35:51 | 35850 | 2151 | 10.26 | 6.72 | -15.38 | -4.87 | 0.02
2153 | 00:00:35:52 | 35867 | 2152 | 7.86 | 6.72 | -15.37 | -4.87 | 0.02
2154 | 00:00:35:53 | 35883 | 2153 | 7.73 | 6.72 | -15.37 | -4.87 | 0.02
2155 | 00:00:35:54 | 35900 | 2154 | 5.71 | 6.72 | -15.38 | -4.87 | 0.02
2156 | 00:00:35:55 | 35917 | 2155 | 5.04 | 6.73 | -15.38 | -4.87 | 0.02
2157 | 00:00:35:56 | 35933 | 2156 | 5.04 | 6.73 | -15.37 | -4.86 | 0.02
2158 | 00:00:35:57 | 35950 | 2157 | 4.99 | 6.73 | -15.37 | -4.87 | 0.02
2159 | 00:00:35:58 | 35967 | 2158 | 4.87 | 6.74 | -15.38 | -4.86 | 0.02
2160 | 00:00:35:59 | 35983 | 2159 | 4.77 | 6.74 | -15.37 | -4.87 | 0.02
2161 | 00:00:36:00 | 36000 | 2160 | 4.62 | 6.74 | -15.38 | -4.87 | 0.02
2162 | 00:00:36:01 | 36017 | 2161 | 4.48 | 6.74 | -15.38 | -4.87 | 0.03
2163 | 00:00:36:02 | 36033 | 2162 | 4.19 | 6.75 | -15.38 | -4.87 | 0.02
2164 | 00:00:36:03 | 36050 | 2163 | 3.23 | 6.75 | -15.38 | -4.74 | 0.02
2165 | 00:00:36:04 | 36067 | 2164 | 2.45 | 6.76 | -14.73 | -4.49 | 0.02
2166 | 00:00:36:05 | 36083 | 2165 | 5.21 | 6.76 | -14.42 | -4.39 | 0.02
2167 | 00:00:36:06 | 36100 | 2166 | 6.33 | 6.76 | -14.42 | -4.39 | 0.02
2168 | 00:00:36:07 | 36117 | 2167 | 6.44 | 6.76 | -14.42 | -4.39 | 0.02
2169 | 00:00:36:08 | 36133 | 2168 | 5.96 | 6.77 | -14.42 | -4.38 | 0.02
2170 | 00:00:36:09 | 36150 | 2169 | 5.54 | 6.76 | -14.42 | -4.38 | 0.02
2171 | 00:00:36:10 | 36167 | 2170 | 5.2 | 6.77 | -14.42 | -4.39 | 0.02
2172 | 00:00:36:11 | 36183 | 2171 | 4.82 | 6.77 | -14.42 | -4.39 | 0.02
2173 | 00:00:36:12 | 36200 | 2172 | 2.89 | 6.78 | -14.42 | -4.39 | 0.02
2174 | 00:00:36:13 | 36217 | 2173 | 1.87 | 6.78 | -13.96 | -4.25 | 0.02
2175 | 00:00:36:14 | 36233 | 2174 | 1.56 | 6.78 | -13.47 | -4.09 | 0.02
2176 | 00:00:36:15 | 36250 | 2175 | 3.46 | 6.78 | -13.15 | -3.99 | 0.02
2177 | 00:00:36:16 | 36267 | 2176 | 4.94 | 6.78 | -13.15 | -4 | 0.02
2178 | 00:00:36:17 | 36283 | 2177 | 4.87 | 6.78 | -13.15 | -4 | 0.02
2179 | 00:00:36:18 | 36300 | 2178 | 2 | 6.78 | -13.15 | -4 | 0.02
2180 | 00:00:36:19 | 36317 | 2179 | 1.17 | 6.78 | -13.04 | -3.96 | 0.02
2181 | 00:00:36:20 | 36333 | 2180 | 3.96 | 6.79 | -12.98 | -3.94 | 0.02
2182 | 00:00:36:21 | 36350 | 2181 | 4.62 | 6.79 | -12.98 | -3.95 | 0.02
2183 | 00:00:36:22 | 36367 | 2182 | 4.67 | 6.79 | -12.99 | -3.95 | 0.02
2184 | 00:00:36:23 | 36383 | 2183 | 4.03 | 6.79 | -12.99 | -3.94 | 0.02
2185 | 00:00:36:24 | 36400 | 2184 | 3.14 | 6.79 | -12.99 | -3.95 | 0.02
2186 | 00:00:36:25 | 36417 | 2185 | 2.9 | 6.8 | -12.99 | -3.94 | 0.02
2187 | 00:00:36:26 | 36433 | 2186 | 2.77 | 6.79 | -12.98 | -3.95 | 0.02
2188 | 00:00:36:27 | 36450 | 2187 | 2.68 | 6.8 | -12.98 | -3.95 | 0.02
2189 | 00:00:36:28 | 36467 | 2188 | 2.65 | 6.79 | -12.98 | -3.95 | 0.02
2190 | 00:00:36:29 | 36483 | 2189 | 2.6 | 6.8 | -12.98 | -3.95 | 0.02
2191 | 00:00:36:30 | 36500 | 2190 | 2.55 | 6.8 | -12.98 | -3.94 | 0.02
2192 | 00:00:36:31 | 36517 | 2191 | 2.38 | 6.8 | -12.99 | -3.95 | 0.02
2193 | 00:00:36:32 | 36533 | 2192 | 2.19 | 6.8 | -12.99 | -3.94 | 0.02
2194 | 00:00:36:33 | 36550 | 2193 | 2.06 | 6.8 | -12.98 | -3.95 | 0.02
2195 | 00:00:36:34 | 36567 | 2194 | 1.97 | 6.8 | -12.99 | -3.95 | 0.02
2196 | 00:00:36:35 | 36583 | 2195 | 1.92 | 6.8 | -12.98 | -3.94 | 0.03
2197 | 00:00:36:36 | 36600 | 2196 | 1.9 | 6.8 | -12.98 | -3.95 | 0.02
2198 | 00:00:36:37 | 36617 | 2197 | 1.94 | 6.81 | -12.98 | -3.95 | 0.02
2199 | 00:00:36:38 | 36633 | 2198 | 1.92 | 6.81 | -12.99 | -3.94 | 0.02
2200 | 00:00:36:39 | 36650 | 2199 | 1.9 | 6.81 | -12.99 | -3.95 | 0.02
2201 | 00:00:36:40 | 36667 | 2200 | 1.83 | 6.81 | -12.98 | -3.95 | 0.02
2202 | 00:00:36:41 | 36683 | 2201 | 1.8 | 6.81 | -12.98 | -3.94 | 0.02
2203 | 00:00:36:42 | 36700 | 2202 | 1.78 | 6.81 | -12.98 | -3.95 | 0.02
2204 | 00:00:36:43 | 36717 | 2203 | 1.78 | 6.81 | -12.98 | -3.94 | 0.02
2205 | 00:00:36:44 | 36733 | 2204 | 1.8 | 6.81 | -12.98 | -3.95 | 0.02
2206 | 00:00:36:45 | 36750 | 2205 | 1.75 | 6.81 | -12.99 | -3.95 | 0.02
2207 | 00:00:36:46 | 36767 | 2206 | 1.53 | 6.81 | -12.98 | -3.95 | 0.02
2208 | 00:00:36:47 | 36783 | 2207 | 1.24 | 6.81 | -12.95 | -3.94 | 0.02
2209 | 00:00:36:48 | 36800 | 2208 | 1.19 | 6.81 | -12.91 | -3.92 | 0.02
2210 | 00:00:36:49 | 36817 | 2209 | 1.12 | 6.81 | -12.87 | -3.91 | 0.02
2211 | 00:00:36:50 | 36833 | 2210 | 1.09 | 6.81 | -12.82 | -3.89 | 0.02
2212 | 00:00:36:51 | 36850 | 2211 | 1.09 | 6.81 | -12.78 | -3.89 | 0.02
2213 | 00:00:36:52 | 36867 | 2212 | 1.02 | 6.81 | -12.75 | -3.87 | 0.02
2214 | 00:00:36:53 | 36883 | 2213 | 0.97 | 6.81 | -12.67 | -3.85 | 0.02
2215 | 00:00:36:54 | 36900 | 2214 | 0.87 | 6.81 | -12.6 | -3.82 | 0.02
2216 | 00:00:36:55 | 36917 | 2215 | 0.8 | 6.81 | -12.53 | -3.8 | 0.02
2217 | 00:00:36:56 | 36933 | 2216 | 0.73 | 6.82 | -12.46 | -3.77 | 0.02
2218 | 00:00:36:57 | 36950 | 2217 | 0.66 | 6.82 | -12.38 | -3.75 | 0.02
2219 | 00:00:36:58 | 36967 | 2218 | 0.61 | 6.82 | -12.29 | -3.72 | 0.02
2220 | 00:00:36:59 | 36983 | 2219 | 0.58 | 6.82 | -12.2 | -3.69 | 0.02
2221 | 00:00:37:00 | 37000 | 2220 | 0.53 | 6.82 | -12.12 | -3.67 | 0.02
2222 | 00:00:37:01 | 37017 | 2221 | 0.49 | 6.82 | -12.04 | -3.64 | 0.02
2223 | 00:00:37:02 | 37033 | 2222 | 0.39 | 6.82 | -11.91 | -3.61 | 0.02
2224 | 00:00:37:03 | 37050 | 2223 | 0.25 | 6.82 | -11.78 | -3.56 | 0.02
2225 | 00:00:37:04 | 37067 | 2224 | 0.15 | 6.82 | -11.64 | -3.53 | 0.02
2226 | 00:00:37:05 | 37083 | 2225 | 0.08 | 6.82 | -11.5 | -3.48 | 0.02
2227 | 00:00:37:06 | 37100 | 2226 | 0.08 | 6.82 | -11.4 | -3.45 | 0.02
2228 | 00:00:37:07 | 37117 | 2227 | 0.05 | 6.82 | -11.31 | -3.42 | 0.02
2229 | 00:00:37:08 | 37133 | 2228 | 0.07 | 6.82 | -11.23 | -3.39 | 0.02
2230 | 00:00:37:09 | 37150 | 2229 | 0.02 | 6.82 | -11.15 | -3.37 | 0.02
2231 | 00:00:37:10 | 37167 | 2230 | -0.15 | 6.82 | -11.06 | -3.34 | 0.02
2232 | 00:00:37:11 | 37183 | 2231 | -0.27 | 6.82 | -10.88 | -3.29 | 0.02
2233 | 00:00:37:12 | 37200 | 2232 | -0.36 | 6.82 | -10.71 | -3.23 | 0.02
2234 | 00:00:37:13 | 37217 | 2233 | -0.42 | 6.82 | -10.51 | -3.17 | 0.02
2235 | 00:00:37:14 | 37233 | 2234 | -0.51 | 6.82 | -10.32 | -3.11 | 0.02
2236 | 00:00:37:15 | 37250 | 2235 | -0.65 | 6.82 | -10.13 | -3.05 | 0.02
2237 | 00:00:37:16 | 37267 | 2236 | -0.78 | 6.82 | -9.92 | -2.99 | 0.02
2238 | 00:00:37:17 | 37283 | 2237 | -0.88 | 6.82 | -9.73 | -2.92 | 0.02
2239 | 00:00:37:18 | 37300 | 2238 | -0.98 | 6.83 | -9.52 | -2.86 | 0.02
2240 | 00:00:37:19 | 37317 | 2239 | -1.09 | 6.82 | -9.32 | -2.8 | 0.02
2241 | 00:00:37:20 | 37333 | 2240 | -1.21 | 6.82 | -9.11 | -2.73 | 0.02
2242 | 00:00:37:21 | 37350 | 2241 | -1.34 | 6.82 | -8.9 | -2.66 | 0.02
2243 | 00:00:37:22 | 37367 | 2242 | -1.49 | 6.83 | -8.68 | -2.6 | 0.02
2244 | 00:00:37:23 | 37383 | 2243 | -1.6 | 6.83 | -8.46 | -2.52 | 0.02
2245 | 00:00:37:24 | 37400 | 2244 | -1.66 | 6.82 | -8.24 | -2.46 | 0.02
2246 | 00:00:37:25 | 37417 | 2245 | -1.71 | 6.82 | -8.02 | -2.39 | 0.02
2247 | 00:00:37:26 | 37433 | 2246 | -1.77 | 6.82 | -7.8 | -2.31 | 0.02
2248 | 00:00:37:27 | 37450 | 2247 | -1.87 | 6.82 | -7.59 | -2.24 | 0.02
2249 | 00:00:37:28 | 37467 | 2248 | -1.95 | 6.82 | -7.37 | -2.16 | 0.02
2250 | 00:00:37:29 | 37483 | 2249 | -2.07 | 6.83 | -7.17 | -2.09 | 0.02
2251 | 00:00:37:30 | 37500 | 2250 | -2.16 | 6.82 | -6.95 | -2.02 | 0.02
2252 | 00:00:37:31 | 37517 | 2251 | -2.21 | 6.82 | -6.74 | -1.95 | 0.03
2253 | 00:00:37:32 | 37533 | 2252 | -2.29 | 6.83 | -6.53 | -1.87 | 0.03
2254 | 00:00:37:33 | 37550 | 2253 | -2.36 | 6.82 | -6.33 | -1.8 | 0.03
2255 | 00:00:37:34 | 37567 | 2254 | -2.46 | 6.82 | -6.12 | -1.73 | 0.03
2256 | 00:00:37:35 | 37583 | 2255 | -2.56 | 6.82 | -5.91 | -1.65 | 0.03
2257 | 00:00:37:36 | 37600 | 2256 | -2.72 | 6.82 | -5.71 | -1.57 | 0.03
2258 | 00:00:37:37 | 37617 | 2257 | -2.83 | 6.83 | -5.51 | -1.5 | 0.03
2259 | 00:00:37:38 | 37633 | 2258 | -2.88 | 6.82 | -5.31 | -1.42 | 0.03
2260 | 00:00:37:39 | 37650 | 2259 | -2.99 | 6.83 | -5.1 | -1.35 | 0.03
2261 | 00:00:37:40 | 37667 | 2260 | -3.02 | 6.83 | -4.9 | -1.28 | 0.03
2262 | 00:00:37:41 | 37683 | 2261 | -3.11 | 6.82 | -4.69 | -1.21 | 0.03
2263 | 00:00:37:42 | 37700 | 2262 | -3.22 | 6.82 | -4.5 | -1.13 | 0.03
2264 | 00:00:37:43 | 37717 | 2263 | -3.31 | 6.82 | -4.28 | -1.05 | 0.03
2265 | 00:00:37:44 | 37733 | 2264 | -3.39 | 6.82 | -4.07 | -0.98 | 0.04
2266 | 00:00:37:45 | 37750 | 2265 | -3.48 | 6.83 | -3.87 | -0.91 | 0.04
2267 | 00:00:37:46 | 37767 | 2266 | -3.55 | 6.83 | -3.66 | -0.84 | 0.04
2268 | 00:00:37:47 | 37783 | 2267 | -3.6 | 6.82 | -3.46 | -0.76 | 0.04
2269 | 00:00:37:48 | 37800 | 2268 | -3.7 | 6.82 | -3.25 | -0.69 | 0.04
2270 | 00:00:37:49 | 37817 | 2269 | -3.8 | 6.82 | -3.04 | -0.63 | 0.04
2271 | 00:00:37:50 | 37833 | 2270 | -3.92 | 6.82 | -2.83 | -0.55 | 0.04
2272 | 00:00:37:51 | 37850 | 2271 | -4.06 | 6.82 | -2.61 | -0.48 | 0.04
2273 | 00:00:37:52 | 37867 | 2272 | -4.14 | 6.82 | -2.39 | -0.41 | 0.04
2274 | 00:00:37:53 | 37883 | 2273 | -4.29 | 6.82 | -2.18 | -0.34 | 0.05
2275 | 00:00:37:54 | 37900 | 2274 | -4.41 | 6.82 | -1.97 | -0.27 | 0.05
2276 | 00:00:37:55 | 37917 | 2275 | -4.53 | 6.82 | -1.75 | -0.2 | 0.05
2277 | 00:00:37:56 | 37933 | 2276 | -4.68 | 6.82 | -1.53 | -0.12 | 0.05
2278 | 00:00:37:57 | 37950 | 2277 | -4.77 | 6.82 | -1.31 | -0.05 | 0.05
2279 | 00:00:37:58 | 37967 | 2278 | -4.84 | 6.82 | -1.1 | 0.03 | 0.05
2280 | 00:00:37:59 | 37983 | 2279 | -4.9 | 6.82 | -0.87 | 0.1 | 0.05
2281 | 00:00:38:00 | 38000 | 2280 | -4.95 | 6.82 | -0.65 | 0.16 | 0.06
2282 | 00:00:38:01 | 38017 | 2281 | -4.95 | 6.82 | -0.43 | 0.23 | 0.06
2283 | 00:00:38:02 | 38033 | 2282 | -5.07 | 6.82 | -0.22 | 0.31 | 0.06
2284 | 00:00:38:03 | 38050 | 2283 | -5.23 | 6.82 | -0.01 | 0.38 | 0.06
2285 | 00:00:38:04 | 38067 | 2284 | -5.34 | 6.82 | 0.21 | 0.44 | 0.06
2286 | 00:00:38:05 | 38083 | 2285 | -5.45 | 6.82 | 0.41 | 0.51 | 0.06
2287 | 00:00:38:06 | 38100 | 2286 | -5.53 | 6.83 | 0.63 | 0.58 | 0.06
2288 | 00:00:38:07 | 38117 | 2287 | -5.63 | 6.83 | 0.84 | 0.65 | 0.06
2289 | 00:00:38:08 | 38133 | 2288 | -5.68 | 6.82 | 1.04 | 0.72 | 0.06
2290 | 00:00:38:09 | 38150 | 2289 | -5.82 | 6.82 | 1.26 | 0.78 | 0.06
2291 | 00:00:38:10 | 38167 | 2290 | -6.01 | 6.82 | 1.45 | 0.84 | 0.06
2292 | 00:00:38:11 | 38183 | 2291 | -6.16 | 6.82 | 1.66 | 0.91 | 0.07
2293 | 00:00:38:12 | 38200 | 2292 | -6.29 | 6.82 | 1.85 | 0.98 | 0.06
2294 | 00:00:38:13 | 38217 | 2293 | -6.4 | 6.82 | 2.06 | 1.04 | 0.06
2295 | 00:00:38:14 | 38233 | 2294 | -6.48 | 6.83 | 2.26 | 1.1 | 0.06
2296 | 00:00:38:15 | 38250 | 2295 | -6.55 | 6.82 | 2.46 | 1.17 | 0.07
2297 | 00:00:38:16 | 38267 | 2296 | -6.65 | 6.82 | 2.66 | 1.23 | 0.07
2298 | 00:00:38:17 | 38283 | 2297 | -6.77 | 6.82 | 2.87 | 1.29 | 0.07
2299 | 00:00:38:18 | 38300 | 2298 | -6.89 | 6.82 | 3.08 | 1.35 | 0.07
2300 | 00:00:38:19 | 38317 | 2299 | -7.04 | 6.82 | 3.27 | 1.41 | 0.06
2301 | 00:00:38:20 | 38333 | 2300 | -7.14 | 6.83 | 3.49 | 1.47 | 0.07
2302 | 00:00:38:21 | 38350 | 2301 | -7.28 | 6.82 | 3.7 | 1.54 | 0.07
2303 | 00:00:38:22 | 38367 | 2302 | -7.35 | 6.82 | 3.9 | 1.6 | 0.07
2304 | 00:00:38:23 | 38383 | 2303 | -7.48 | 6.82 | 4.11 | 1.66 | 0.07
2305 | 00:00:38:24 | 38400 | 2304 | -7.64 | 6.82 | 4.31 | 1.72 | 0.07
2306 | 00:00:38:25 | 38417 | 2305 | -7.75 | 6.82 | 4.53 | 1.78 | 0.07
2307 | 00:00:38:26 | 38433 | 2306 | -7.89 | 6.82 | 4.74 | 1.85 | 0.07
2308 | 00:00:38:27 | 38450 | 2307 | -8.03 | 6.82 | 4.96 | 1.9 | 0.07
2309 | 00:00:38:28 | 38467 | 2308 | -8.14 | 6.82 | 5.18 | 1.97 | 0.07
2310 | 00:00:38:29 | 38483 | 2309 | -8.21 | 6.83 | 5.39 | 2.03 | 0.07
2311 | 00:00:38:30 | 38500 | 2310 | -8.31 | 6.82 | 5.6 | 2.09 | 0.07
2312 | 00:00:38:31 | 38517 | 2311 | -8.4 | 6.82 | 5.8 | 2.15 | 0.07
2313 | 00:00:38:32 | 38533 | 2312 | -8.48 | 6.82 | 6.01 | 2.21 | 0.07
2314 | 00:00:38:33 | 38550 | 2313 | -8.59 | 6.82 | 6.2 | 2.28 | 0.07
2315 | 00:00:38:34 | 38567 | 2314 | -8.7 | 6.82 | 6.4 | 2.33 | 0.07
2316 | 00:00:38:35 | 38583 | 2315 | -8.84 | 6.82 | 6.6 | 2.4 | 0.07
2317 | 00:00:38:36 | 38600 | 2316 | -8.94 | 6.82 | 6.78 | 2.46 | 0.07
2318 | 00:00:38:37 | 38617 | 2317 | -9.06 | 6.82 | 6.97 | 2.53 | 0.07
2319 | 00:00:38:38 | 38633 | 2318 | -9.16 | 6.83 | 7.14 | 2.6 | 0.07
2320 | 00:00:38:39 | 38650 | 2319 | -9.26 | 6.82 | 7.32 | 2.66 | 0.07
2321 | 00:00:38:40 | 38667 | 2320 | -9.38 | 6.82 | 7.5 | 2.73 | 0.07
2322 | 00:00:38:41 | 38683 | 2321 | -9.52 | 6.83 | 7.67 | 2.79 | 0.07
2323 | 00:00:38:42 | 38700 | 2322 | -9.69 | 6.83 | 7.84 | 2.86 | 0.07
2324 | 00:00:38:43 | 38717 | 2323 | -9.81 | 6.82 | 8.01 | 2.92 | 0.07
2325 | 00:00:38:44 | 38733 | 2324 | -9.93 | 6.82 | 8.18 | 2.99 | 0.07
2326 | 00:00:38:45 | 38750 | 2325 | -9.98 | 6.82 | 8.35 | 3.05 | 0.07
2327 | 00:00:38:46 | 38767 | 2326 | -10.06 | 6.83 | 8.51 | 3.12 | 0.07
2328 | 00:00:38:47 | 38783 | 2327 | -10.16 | 6.82 | 8.68 | 3.18 | 0.07
2329 | 00:00:38:48 | 38800 | 2328 | -10.3 | 6.82 | 8.84 | 3.24 | 0.07
2330 | 00:00:38:49 | 38817 | 2329 | -10.49 | 6.83 | 9.01 | 3.31 | 0.07
2331 | 00:00:38:50 | 38833 | 2330 | -10.62 | 6.82 | 9.17 | 3.37 | 0.08
2332 | 00:00:38:51 | 38850 | 2331 | -10.74 | 6.83 | 9.33 | 3.43 | 0.08
2333 | 00:00:38:52 | 38867 | 2332 | -10.84 | 6.82 | 9.49 | 3.49 | 0.08
2334 | 00:00:38:53 | 38883 | 2333 | -10.98 | 6.82 | 9.65 | 3.55 | 0.08
2335 | 00:00:38:54 | 38900 | 2334 | -11.15 | 6.82 | 9.81 | 3.61 | 0.08
2336 | 00:00:38:55 | 38917 | 2335 | -11.25 | 6.83 | 9.98 | 3.66 | 0.08
2337 | 00:00:38:56 | 38933 | 2336 | -11.33 | 6.82 | 10.14 | 3.72 | 0.08
2338 | 00:00:38:57 | 38950 | 2337 | -11.45 | 6.82 | 10.3 | 3.78 | 0.08
2339 | 00:00:38:58 | 38967 | 2338 | -11.6 | 6.82 | 10.46 | 3.84 | 0.08
2340 | 00:00:38:59 | 38983 | 2339 | -11.74 | 6.82 | 10.63 | 3.9 | 0.08
2341 | 00:00:39:00 | 39000 | 2340 | -11.84 | 6.82 | 10.8 | 3.97 | 0.08
2342 | 00:00:39:01 | 39017 | 2341 | -11.96 | 6.82 | 10.97 | 4.04 | 0.08
2343 | 00:00:39:02 | 39033 | 2342 | -12.1 | 6.82 | 11.14 | 4.09 | 0.08
2344 | 00:00:39:03 | 39050 | 2343 | -12.22 | 6.82 | 11.31 | 4.15 | 0.08
2345 | 00:00:39:04 | 39067 | 2344 | -12.35 | 6.82 | 11.49 | 4.21 | 0.08
2346 | 00:00:39:05 | 39083 | 2345 | -12.5 | 6.82 | 11.66 | 4.28 | 0.08
2347 | 00:00:39:06 | 39100 | 2346 | -12.61 | 6.82 | 11.85 | 4.34 | 0.08
2348 | 00:00:39:07 | 39117 | 2347 | -12.59 | 6.82 | 12.03 | 4.42 | 0.08
2349 | 00:00:39:08 | 39133 | 2348 | -12.57 | 6.82 | 12.22 | 4.49 | 0.08
2350 | 00:00:39:09 | 39150 | 2349 | -12.59 | 6.83 | 12.4 | 4.57 | 0.08
2351 | 00:00:39:10 | 39167 | 2350 | -12.66 | 6.82 | 12.58 | 4.65 | 0.08
2352 | 00:00:39:11 | 39183 | 2351 | -12.71 | 6.82 | 12.77 | 4.72 | 0.08
2353 | 00:00:39:12 | 39200 | 2352 | -12.78 | 6.82 | 12.95 | 4.8 | 0.08
2354 | 00:00:39:13 | 39217 | 2353 | -12.81 | 6.83 | 13.13 | 4.87 | 0.08
2355 | 00:00:39:14 | 39233 | 2354 | -12.86 | 6.82 | 13.31 | 4.95 | 0.08
2356 | 00:00:39:15 | 39250 | 2355 | -12.83 | 6.82 | 13.49 | 5.03 | 0.08
2357 | 00:00:39:16 | 39267 | 2356 | -12.86 | 6.82 | 13.67 | 5.1 | 0.09
2358 | 00:00:39:17 | 39283 | 2357 | -12.91 | 6.82 | 13.84 | 5.18 | 0.09
2359 | 00:00:39:18 | 39300 | 2358 | -13.01 | 6.82 | 14.02 | 5.25 | 0.09
2360 | 00:00:39:19 | 39317 | 2359 | -13.13 | 6.82 | 14.19 | 5.33 | 0.09
2361 | 00:00:39:20 | 39333 | 2360 | -13.22 | 6.83 | 14.36 | 5.4 | 0.09
2362 | 00:00:39:21 | 39350 | 2361 | -13.28 | 6.82 | 14.53 | 5.47 | 0.09
2363 | 00:00:39:22 | 39367 | 2362 | -13.34 | 6.82 | 14.7 | 5.54 | 0.09
2364 | 00:00:39:23 | 39383 | 2363 | -13.4 | 6.82 | 14.86 | 5.61 | 0.09
2365 | 00:00:39:24 | 39400 | 2364 | -13.47 | 6.82 | 15.02 | 5.67 | 0.09
2366 | 00:00:39:25 | 39417 | 2365 | -13.42 | 6.82 | 15.15 | 5.73 | 0.1
2367 | 00:00:39:26 | 39433 | 2366 | -13.27 | 6.83 | 15.18 | 5.74 | 0.1
2368 | 00:00:39:27 | 39450 | 2367 | -13.17 | 6.82 | 15.2 | 5.75 | 0.1
2369 | 00:00:39:28 | 39467 | 2368 | -13.1 | 6.82 | 15.21 | 5.76 | 0.1
2370 | 00:00:39:29 | 39483 | 2369 | -13.03 | 6.82 | 15.22 | 5.77 | 0.09
2371 | 00:00:39:30 | 39500 | 2370 | -13.01 | 6.82 | 15.23 | 5.77 | 0.09
2372 | 00:00:39:31 | 39517 | 2371 | -13.03 | 6.83 | 15.24 | 5.78 | 0.1
2373 | 00:00:39:32 | 39533 | 2372 | -13 | 6.82 | 15.25 | 5.78 | 0.1
2374 | 00:00:39:33 | 39550 | 2373 | -12.95 | 6.82 | 15.26 | 5.78 | 0.09
2375 | 00:00:39:34 | 39567 | 2374 | -12.93 | 6.82 | 15.27 | 5.79 | 0.1
2376 | 00:00:39:35 | 39583 | 2375 | -12.91 | 6.82 | 15.28 | 5.79 | 0.09
2377 | 00:00:39:36 | 39600 | 2376 | -12.95 | 6.82 | 15.29 | 5.8 | 0.09
2378 | 00:00:39:37 | 39617 | 2377 | -12.95 | 6.82 | 15.3 | 5.8 | 0.1
2379 | 00:00:39:38 | 39633 | 2378 | -12.93 | 6.82 | 15.31 | 5.81 | 0.1
2380 | 00:00:39:39 | 39650 | 2379 | -12.89 | 6.82 | 15.32 | 5.81 | 0.09
2381 | 00:00:39:40 | 39667 | 2380 | -12.88 | 6.82 | 15.32 | 5.81 | 0.1
2382 | 00:00:39:41 | 39683 | 2381 | -12.88 | 6.82 | 15.33 | 5.82 | 0.09
2383 | 00:00:39:42 | 39700 | 2382 | -12.93 | 6.82 | 15.35 | 5.82 | 0.1
2384 | 00:00:39:43 | 39717 | 2383 | -12.91 | 6.82 | 15.36 | 5.82 | 0.1
2385 | 00:00:39:44 | 39733 | 2384 | -12.91 | 6.83 | 15.37 | 5.83 | 0.1
2386 | 00:00:39:45 | 39750 | 2385 | -12.84 | 6.83 | 15.37 | 5.83 | 0.1
2387 | 00:00:39:46 | 39767 | 2386 | -12.83 | 6.83 | 15.38 | 5.83 | 0.09
2388 | 00:00:39:47 | 39783 | 2387 | -12.83 | 6.82 | 15.39 | 5.84 | 0.1
2389 | 00:00:39:48 | 39800 | 2388 | -12.83 | 6.82 | 15.4 | 5.84 | 0.09
2390 | 00:00:39:49 | 39817 | 2389 | -12.88 | 6.82 | 15.4 | 5.84 | 0.1
2391 | 00:00:39:50 | 39833 | 2390 | -12.88 | 6.82 | 15.41 | 5.85 | 0.1
2392 | 00:00:39:51 | 39850 | 2391 | -12.88 | 6.82 | 15.41 | 5.85 | 0.1
2393 | 00:00:39:52 | 39867 | 2392 | -12.91 | 6.82 | 15.43 | 5.85 | 0.1
2394 | 00:00:39:53 | 39883 | 2393 | -12.93 | 6.82 | 15.43 | 5.85 | 0.1
2395 | 00:00:39:54 | 39900 | 2394 | -12.88 | 6.83 | 15.44 | 5.85 | 0.1
2396 | 00:00:39:55 | 39917 | 2395 | -12.88 | 6.83 | 15.45 | 5.86 | 0.09
2397 | 00:00:39:56 | 39933 | 2396 | -12.84 | 6.82 | 15.46 | 5.86 | 0.1
2398 | 00:00:39:57 | 39950 | 2397 | -12.83 | 6.83 | 15.46 | 5.86 | 0.1
2399 | 00:00:39:58 | 39967 | 2398 | -12.83 | 6.82 | 15.47 | 5.87 | 0.1
2400 | 00:00:39:59 | 39983 | 2399 | -12.86 | 6.82 | 15.48 | 5.87 | 0.09
2401 | 00:00:40:00 | 40000 | 2400 | -12.86 | 6.82 | 15.49 | 5.87 | 0.1
2402 | 00:00:40:01 | 40017 | 2401 | -12.89 | 6.83 | 15.5 | 5.88 | 0.1
2403 | 00:00:40:02 | 40033 | 2402 | -12.89 | 6.83 | 15.5 | 5.88 | 0.1
2404 | 00:00:40:03 | 40050 | 2403 | -12.88 | 6.83 | 15.51 | 5.88 | 0.1
2405 | 00:00:40:04 | 40067 | 2404 | -12.88 | 6.83 | 15.52 | 5.89 | 0.1
2406 | 00:00:40:05 | 40083 | 2405 | -12.88 | 6.83 | 15.52 | 5.89 | 0.1
2407 | 00:00:40:06 | 40100 | 2406 | -12.84 | 6.82 | 15.53 | 5.89 | 0.1
2408 | 00:00:40:07 | 40117 | 2407 | -12.84 | 6.83 | 15.54 | 5.89 | 0.1
2409 | 00:00:40:08 | 40133 | 2408 | -12.84 | 6.82 | 15.54 | 5.9 | 0.1
2410 | 00:00:40:09 | 40150 | 2409 | -12.86 | 6.82 | 15.55 | 5.9 | 0.1
2411 | 00:00:40:10 | 40167 | 2410 | -12.88 | 6.82 | 15.56 | 5.9 | 0.09
2412 | 00:00:40:11 | 40183 | 2411 | -12.89 | 6.82 | 15.56 | 5.91 | 0.1
2413 | 00:00:40:12 | 40200 | 2412 | -12.91 | 6.83 | 15.57 | 5.91 | 0.1
2414 | 00:00:40:13 | 40217 | 2413 | -12.89 | 6.82 | 15.58 | 5.91 | 0.1
2415 | 00:00:40:14 | 40233 | 2414 | -12.91 | 6.83 | 15.59 | 5.91 | 0.1
2416 | 00:00:40:15 | 40250 | 2415 | -12.86 | 6.83 | 15.6 | 5.92 | 0.1
2417 | 00:00:40:16 | 40267 | 2416 | -12.86 | 6.83 | 15.6 | 5.92 | 0.1
2418 | 00:00:40:17 | 40283 | 2417 | -12.84 | 6.82 | 15.61 | 5.92 | 0.1
2419 | 00:00:40:18 | 40300 | 2418 | -12.83 | 6.82 | 15.62 | 5.93 | 0.1
2420 | 00:00:40:19 | 40317 | 2419 | -12.88 | 6.83 | 15.62 | 5.93 | 0.1
2421 | 00:00:40:20 | 40333 | 2420 | -12.88 | 6.82 | 15.63 | 5.93 | 0.1
2422 | 00:00:40:21 | 40350 | 2421 | -12.93 | 6.83 | 15.63 | 5.93 | 0.1
2423 | 00:00:40:22 | 40367 | 2422 | -12.95 | 6.82 | 15.64 | 5.94 | 0.1
2424 | 00:00:40:23 | 40383 | 2423 | -12.95 | 6.83 | 15.65 | 5.94 | 0.1
2425 | 00:00:40:24 | 40400 | 2424 | -12.95 | 6.82 | 15.65 | 5.94 | 0.1
2426 | 00:00:40:25 | 40417 | 2425 | -12.95 | 6.83 | 15.66 | 5.94 | 0.1
2427 | 00:00:40:26 | 40433 | 2426 | -12.88 | 6.82 | 15.67 | 5.94 | 0.1
2428 | 00:00:40:27 | 40450 | 2427 | -12.88 | 6.83 | 15.67 | 5.95 | 0.1
2429 | 00:00:40:28 | 40467 | 2428 | -12.88 | 6.82 | 15.67 | 5.95 | 0.1
2430 | 00:00:40:29 | 40483 | 2429 | -12.89 | 6.82 | 15.68 | 5.95 | 0.1
2431 | 00:00:40:30 | 40500 | 2430 | -12.91 | 6.82 | 15.69 | 5.95 | 0.1
2432 | 00:00:40:31 | 40517 | 2431 | -12.95 | 6.83 | 15.69 | 5.96 | 0.1
2433 | 00:00:40:32 | 40533 | 2432 | -12.93 | 6.83 | 15.7 | 5.96 | 0.1
2434 | 00:00:40:33 | 40550 | 2433 | -12.89 | 6.83 | 15.7 | 5.96 | 0.1
2435 | 00:00:40:34 | 40567 | 2434 | -12.89 | 6.83 | 15.71 | 5.96 | 0.1
2436 | 00:00:40:35 | 40583 | 2435 | -12.89 | 6.82 | 15.72 | 5.97 | 0.1
2437 | 00:00:40:36 | 40600 | 2436 | -12.93 | 6.83 | 15.72 | 5.97 | 0.1
2438 | 00:00:40:37 | 40617 | 2437 | -12.95 | 6.83 | 15.72 | 5.97 | 0.1
2439 | 00:00:40:38 | 40633 | 2438 | -12.95 | 6.83 | 15.73 | 5.97 | 0.1
2440 | 00:00:40:39 | 40650 | 2439 | -12.93 | 6.82 | 15.74 | 5.97 | 0.1
2441 | 00:00:40:40 | 40667 | 2440 | -12.89 | 6.83 | 15.74 | 5.97 | 0.1
2442 | 00:00:40:41 | 40683 | 2441 | -12.91 | 6.82 | 15.75 | 5.98 | 0.1
2443 | 00:00:40:42 | 40700 | 2442 | -12.93 | 6.83 | 15.76 | 5.98 | 0.1
2444 | 00:00:40:43 | 40717 | 2443 | -12.96 | 6.83 | 15.76 | 5.99 | 0.1
2445 | 00:00:40:44 | 40733 | 2444 | -12.96 | 6.83 | 15.77 | 5.99 | 0.1
2446 | 00:00:40:45 | 40750 | 2445 | -12.93 | 6.83 | 15.77 | 5.99 | 0.1
2447 | 00:00:40:46 | 40767 | 2446 | -12.93 | 6.82 | 15.78 | 5.99 | 0.1
2448 | 00:00:40:47 | 40783 | 2447 | -12.96 | 6.83 | 15.79 | 5.99 | 0.1
2449 | 00:00:40:48 | 40800 | 2448 | -12.98 | 6.83 | 15.79 | 5.99 | 0.1
2450 | 00:00:40:49 | 40817 | 2449 | -12.96 | 6.83 | 15.79 | 5.99 | 0.1
2451 | 00:00:40:50 | 40833 | 2450 | -12.95 | 6.83 | 15.8 | 6 | 0.1
2452 | 00:00:40:51 | 40850 | 2451 | -12.93 | 6.83 | 15.81 | 6 | 0.1
2453 | 00:00:40:52 | 40867 | 2452 | -12.89 | 6.82 | 15.81 | 6 | 0.1
2454 | 00:00:40:53 | 40883 | 2453 | -12.89 | 6.83 | 15.81 | 6 | 0.1
2455 | 00:00:40:54 | 40900 | 2454 | -12.96 | 6.83 | 15.82 | 6.01 | 0.1
2456 | 00:00:40:55 | 40917 | 2455 | -13.01 | 6.82 | 15.83 | 6.01 | 0.1
2457 | 00:00:40:56 | 40933 | 2456 | -13 | 6.83 | 15.83 | 6.01 | 0.1
2458 | 00:00:40:57 | 40950 | 2457 | -13 | 6.82 | 15.84 | 6.02 | 0.1
2459 | 00:00:40:58 | 40967 | 2458 | -12.98 | 6.83 | 15.85 | 6.01 | 0.1
2460 | 00:00:40:59 | 40983 | 2459 | -12.95 | 6.83 | 15.85 | 6.01 | 0.1
2461 | 00:00:41:00 | 41000 | 2460 | -12.95 | 6.83 | 15.86 | 6.02 | 0.1
2462 | 00:00:41:01 | 41017 | 2461 | -12.98 | 6.83 | 15.86 | 6.02 | 0.1
2463 | 00:00:41:02 | 41033 | 2462 | -12.98 | 6.83 | 15.87 | 6.02 | 0.1
2464 | 00:00:41:03 | 41050 | 2463 | -12.98 | 6.83 | 15.88 | 6.02 | 0.1
2465 | 00:00:41:04 | 41067 | 2464 | -12.98 | 6.83 | 15.88 | 6.02 | 0.1
2466 | 00:00:41:05 | 41083 | 2465 | -12.95 | 6.83 | 15.89 | 6.03 | 0.1
2467 | 00:00:41:06 | 41100 | 2466 | -12.95 | 6.83 | 15.89 | 6.03 | 0.1
2468 | 00:00:41:07 | 41117 | 2467 | -12.95 | 6.83 | 15.9 | 6.03 | 0.1
2469 | 00:00:41:08 | 41133 | 2468 | -13 | 6.83 | 15.9 | 6.04 | 0.1
2470 | 00:00:41:09 | 41150 | 2469 | -13 | 6.83 | 15.91 | 6.04 | 0.1
2471 | 00:00:41:10 | 41167 | 2470 | -13 | 6.83 | 15.92 | 6.04 | 0.1
2472 | 00:00:41:11 | 41183 | 2471 | -12.98 | 6.83 | 15.92 | 6.04 | 0.1
2473 | 00:00:41:12 | 41200 | 2472 | -12.96 | 6.83 | 15.92 | 6.04 | 0.1
2474 | 00:00:41:13 | 41217 | 2473 | -12.96 | 6.83 | 15.93 | 6.04 | 0.1
2475 | 00:00:41:14 | 41233 | 2474 | -12.96 | 6.83 | 15.94 | 6.05 | 0.1
2476 | 00:00:41:15 | 41250 | 2475 | -13 | 6.83 | 15.94 | 6.05 | 0.1
2477 | 00:00:41:16 | 41267 | 2476 | -13 | 6.83 | 15.95 | 6.05 | 0.1
2478 | 00:00:41:17 | 41283 | 2477 | -13 | 6.83 | 15.95 | 6.05 | 0.1
2479 | 00:00:41:18 | 41300 | 2478 | -13 | 6.83 | 15.95 | 6.05 | 0.1
2480 | 00:00:41:19 | 41317 | 2479 | -12.96 | 6.83 | 15.96 | 6.05 | 0.1
2481 | 00:00:41:20 | 41333 | 2480 | -12.96 | 6.83 | 15.97 | 6.06 | 0.1
2482 | 00:00:41:21 | 41350 | 2481 | -12.98 | 6.83 | 15.97 | 6.06 | 0.1
2483 | 00:00:41:22 | 41367 | 2482 | -13.05 | 6.83 | 15.97 | 6.06 | 0.1
2484 | 00:00:41:23 | 41383 | 2483 | -13.05 | 6.83 | 15.97 | 6.06 | 0.1
2485 | 00:00:41:24 | 41400 | 2484 | -13.05 | 6.83 | 15.99 | 6.06 | 0.1
2486 | 00:00:41:25 | 41417 | 2485 | -13.03 | 6.83 | 15.99 | 6.06 | 0.1
2487 | 00:00:41:26 | 41433 | 2486 | -12.96 | 6.83 | 15.99 | 6.07 | 0.1
2488 | 00:00:41:27 | 41450 | 2487 | -12.95 | 6.83 | 16 | 6.06 | 0.1
2489 | 00:00:41:28 | 41467 | 2488 | -12.95 | 6.83 | 16 | 6.07 | 0.1
2490 | 00:00:41:29 | 41483 | 2489 | -12.96 | 6.83 | 16.01 | 6.07 | 0.1
2491 | 00:00:41:30 | 41500 | 2490 | -12.98 | 6.83 | 16.01 | 6.07 | 0.1
2492 | 00:00:41:31 | 41517 | 2491 | -13.01 | 6.83 | 16.02 | 6.07 | 0.1
2493 | 00:00:41:32 | 41533 | 2492 | -13.03 | 6.83 | 16.03 | 6.08 | 0.1
2494 | 00:00:41:33 | 41550 | 2493 | -13.01 | 6.83 | 16.03 | 6.08 | 0.1
2495 | 00:00:41:34 | 41567 | 2494 | -13 | 6.83 | 16.03 | 6.08 | 0.1
2496 | 00:00:41:35 | 41583 | 2495 | -13 | 6.83 | 16.04 | 6.08 | 0.1
2497 | 00:00:41:36 | 41600 | 2496 | -13 | 6.83 | 16.04 | 6.08 | 0.1
2498 | 00:00:41:37 | 41617 | 2497 | -12.98 | 6.83 | 16.05 | 6.08 | 0.1
2499 | 00:00:41:38 | 41633 | 2498 | -13.01 | 6.83 | 16.05 | 6.08 | 0.1
2500 | 00:00:41:39 | 41650 | 2499 | -13.03 | 6.83 | 16.05 | 6.08 | 0.1
2501 | 00:00:41:40 | 41667 | 2500 | -13.05 | 6.83 | 16.06 | 6.08 | 0.1
2502 | 00:00:41:41 | 41683 | 2501 | -13.05 | 6.83 | 16.07 | 6.09 | 0.1
2503 | 00:00:41:42 | 41700 | 2502 | -13.05 | 6.83 | 16.07 | 6.09 | 0.1
2504 | 00:00:41:43 | 41717 | 2503 | -13 | 6.83 | 16.08 | 6.09 | 0.1
2505 | 00:00:41:44 | 41733 | 2504 | -13 | 6.83 | 16.08 | 6.09 | 0.1
2506 | 00:00:41:45 | 41750 | 2505 | -13.03 | 6.83 | 16.08 | 6.09 | 0.1
2507 | 00:00:41:46 | 41767 | 2506 | -13.05 | 6.83 | 16.09 | 6.09 | 0.1
2508 | 00:00:41:47 | 41783 | 2507 | -13.03 | 6.83 | 16.09 | 6.1 | 0.1
2509 | 00:00:41:48 | 41800 | 2508 | -13.03 | 6.83 | 16.1 | 6.1 | 0.1
2510 | 00:00:41:49 | 41817 | 2509 | -13.01 | 6.83 | 16.1 | 6.1 | 0.1
2511 | 00:00:41:50 | 41833 | 2510 | -13 | 6.83 | 16.1 | 6.1 | 0.1
2512 | 00:00:41:51 | 41850 | 2511 | -13 | 6.83 | 16.11 | 6.1 | 0.1
2513 | 00:00:41:52 | 41867 | 2512 | -13.05 | 6.83 | 16.11 | 6.11 | 0.1
2514 | 00:00:41:53 | 41883 | 2513 | -13.06 | 6.83 | 16.12 | 6.11 | 0.1
2515 | 00:00:41:54 | 41900 | 2514 | -13.01 | 6.83 | 16.12 | 6.11 | 0.1
2516 | 00:00:41:55 | 41917 | 2515 | -13.01 | 6.83 | 16.13 | 6.11 | 0.1
2517 | 00:00:41:56 | 41933 | 2516 | -12.98 | 6.83 | 16.13 | 6.11 | 0.1
2518 | 00:00:41:57 | 41950 | 2517 | -12.98 | 6.83 | 16.13 | 6.12 | 0.1
2519 | 00:00:41:58 | 41967 | 2518 | -13 | 6.83 | 16.14 | 6.12 | 0.1
2520 | 00:00:41:59 | 41983 | 2519 | -13.05 | 6.83 | 16.15 | 6.12 | 0.1
2521 | 00:00:42:00 | 42000 | 2520 | -13.08 | 6.83 | 16.15 | 6.12 | 0.1
2522 | 00:00:42:01 | 42017 | 2521 | -13.1 | 6.83 | 16.16 | 6.12 | 0.1
2523 | 00:00:42:02 | 42033 | 2522 | -13.08 | 6.83 | 16.16 | 6.12 | 0.1
2524 | 00:00:42:03 | 42050 | 2523 | -13.03 | 6.83 | 16.16 | 6.12 | 0.1
2525 | 00:00:42:04 | 42067 | 2524 | -13.03 | 6.83 | 16.16 | 6.13 | 0.1
2526 | 00:00:42:05 | 42083 | 2525 | -13.01 | 6.83 | 16.17 | 6.13 | 0.1
2527 | 00:00:42:06 | 42100 | 2526 | -13.06 | 6.83 | 16.17 | 6.13 | 0.1
2528 | 00:00:42:07 | 42117 | 2527 | -13.06 | 6.83 | 16.18 | 6.13 | 0.1
2529 | 00:00:42:08 | 42133 | 2528 | -13.08 | 6.83 | 16.19 | 6.13 | 0.1
2530 | 00:00:42:09 | 42150 | 2529 | -13.08 | 6.83 | 16.19 | 6.14 | 0.1
2531 | 00:00:42:10 | 42167 | 2530 | -13.06 | 6.83 | 16.19 | 6.14 | 0.1
2532 | 00:00:42:11 | 42183 | 2531 | -13.06 | 6.83 | 16.19 | 6.14 | 0.1
2533 | 00:00:42:12 | 42200 | 2532 | -13.05 | 6.83 | 16.2 | 6.14 | 0.1
2534 | 00:00:42:13 | 42217 | 2533 | -13.01 | 6.83 | 16.21 | 6.14 | 0.1
2535 | 00:00:42:14 | 42233 | 2534 | -13.03 | 6.83 | 16.21 | 6.14 | 0.1
2536 | 00:00:42:15 | 42250 | 2535 | -13.05 | 6.83 | 16.21 | 6.14 | 0.1
2537 | 00:00:42:16 | 42267 | 2536 | -13.06 | 6.83 | 16.22 | 6.14 | 0.1
2538 | 00:00:42:17 | 42283 | 2537 | -13.08 | 6.83 | 16.23 | 6.15 | 0.1
2539 | 00:00:42:18 | 42300 | 2538 | -13.1 | 6.83 | 16.23 | 6.15 | 0.1
2540 | 00:00:42:19 | 42317 | 2539 | -13.08 | 6.83 | 16.23 | 6.15 | 0.1
2541 | 00:00:42:20 | 42333 | 2540 | -13.08 | 6.83 | 16.24 | 6.15 | 0.1
2542 | 00:00:42:21 | 42350 | 2541 | -13.08 | 6.83 | 16.24 | 6.15 | 0.1
2543 | 00:00:42:22 | 42367 | 2542 | -13.06 | 6.83 | 16.24 | 6.16 | 0.1
2544 | 00:00:42:23 | 42383 | 2543 | -13.06 | 6.83 | 16.25 | 6.15 | 0.1
2545 | 00:00:42:24 | 42400 | 2544 | -13.06 | 6.83 | 16.25 | 6.16 | 0.1
2546 | 00:00:42:25 | 42417 | 2545 | -13.06 | 6.83 | 16.25 | 6.16 | 0.1
2547 | 00:00:42:26 | 42433 | 2546 | -13.11 | 6.83 | 16.26 | 6.16 | 0.1
2548 | 00:00:42:27 | 42450 | 2547 | -13.13 | 6.83 | 16.26 | 6.16 | 0.1
2549 | 00:00:42:28 | 42467 | 2548 | -13.13 | 6.83 | 16.27 | 6.16 | 0.1
2550 | 00:00:42:29 | 42483 | 2549 | -13.11 | 6.83 | 16.27 | 6.16 | 0.1
2551 | 00:00:42:30 | 42500 | 2550 | -13.06 | 6.83 | 16.27 | 6.16 | 0.1
2552 | 00:00:42:31 | 42517 | 2551 | -12.95 | 6.83 | 16.28 | 6.17 | 0.1
2553 | 00:00:42:32 | 42533 | 2552 | -12.86 | 6.83 | 16.28 | 6.17 | 0.1
2554 | 00:00:42:33 | 42550 | 2553 | -12.79 | 6.8 | 16.28 | 6.17 | 0.1
2555 | 00:00:42:34 | 42567 | 2554 | -12.74 | 6.77 | 16.28 | 6.17 | 0.1
2556 | 00:00:42:35 | 42583 | 2555 | -12.64 | 6.73 | 16.28 | 6.17 | 0.1
2557 | 00:00:42:36 | 42600 | 2556 | -12.55 | 6.67 | 16.28 | 6.17 | 0.1
2558 | 00:00:42:37 | 42617 | 2557 | -12.35 | 6.59 | 16.28 | 6.18 | 0.1
2559 | 00:00:42:38 | 42633 | 2558 | -12.18 | 6.52 | 16.28 | 6.18 | 0.1
2560 | 00:00:42:39 | 42650 | 2559 | -12.01 | 6.45 | 16.28 | 6.18 | 0.1
2561 | 00:00:42:40 | 42667 | 2560 | -11.83 | 6.37 | 16.28 | 6.18 | 0.1
2562 | 00:00:42:41 | 42683 | 2561 | -11.66 | 6.3 | 16.28 | 6.18 | 0.1
2563 | 00:00:42:42 | 42700 | 2562 | -11.47 | 6.22 | 16.28 | 6.18 | 0.1
2564 | 00:00:42:43 | 42717 | 2563 | -11.27 | 6.14 | 16.28 | 6.18 | 0.1
2565 | 00:00:42:44 | 42733 | 2564 | -11.21 | 6.09 | 16.28 | 6.18 | 0.1
2566 | 00:00:42:45 | 42750 | 2565 | -11.03 | 6 | 16.28 | 6.18 | 0.1
2567 | 00:00:42:46 | 42767 | 2566 | -10.86 | 5.91 | 16.28 | 6.18 | 0.1
2568 | 00:00:42:47 | 42783 | 2567 | -10.72 | 5.82 | 16.28 | 6.18 | 0.1
2569 | 00:00:42:48 | 42800 | 2568 | -10.55 | 5.73 | 16.28 | 6.18 | 0.1
2570 | 00:00:42:49 | 42817 | 2569 | -10.35 | 5.6 | 16.28 | 6.18 | 0.1
2571 | 00:00:42:50 | 42833 | 2570 | -9.98 | 5.39 | 16.28 | 6.18 | 0.1
2572 | 00:00:42:51 | 42850 | 2571 | -9.57 | 5.17 | 16.28 | 6.19 | 0.1
2573 | 00:00:42:52 | 42867 | 2572 | -9.2 | 4.96 | 16.28 | 6.19 | 0.1
2574 | 00:00:42:53 | 42883 | 2573 | -8.89 | 4.72 | 16.28 | 6.19 | 0.1
2575 | 00:00:42:54 | 42900 | 2574 | -8.62 | 4.5 | 16.28 | 6.2 | 0.1
2576 | 00:00:42:55 | 42917 | 2575 | -8.52 | 4.43 | 16.28 | 6.2 | 0.1
2577 | 00:00:42:56 | 42933 | 2576 | -8.57 | 4.45 | 16.28 | 6.2 | 0.1
2578 | 00:00:42:57 | 42950 | 2577 | -8.59 | 4.65 | 16.28 | 6.2 | 0.1
2579 | 00:00:42:58 | 42967 | 2578 | -8.6 | 4.76 | 16.28 | 6.2 | 0.1
2580 | 00:00:42:59 | 42983 | 2579 | -8.6 | 4.78 | 16.28 | 6.2 | 0.1
2581 | 00:00:43:00 | 43000 | 2580 | -8.67 | 4.78 | 16.28 | 6.2 | 0.1
2582 | 00:00:43:01 | 43017 | 2581 | -8.77 | 4.78 | 16.28 | 6.2 | 0.1
2583 | 00:00:43:02 | 43033 | 2582 | -8.87 | 4.78 | 16.28 | 6.2 | 0.1
2584 | 00:00:43:03 | 43050 | 2583 | -8.98 | 4.78 | 16.28 | 6.2 | 0.1
2585 | 00:00:43:04 | 43067 | 2584 | -9.04 | 4.78 | 16.28 | 6.2 | 0.1
2586 | 00:00:43:05 | 43083 | 2585 | -9.08 | 4.78 | 16.28 | 6.2 | 0.1
2587 | 00:00:43:06 | 43100 | 2586 | -9.04 | 4.78 | 16.28 | 6.2 | 0.1
2588 | 00:00:43:07 | 43117 | 2587 | -9.06 | 4.78 | 16.28 | 6.2 | 0.1
2589 | 00:00:43:08 | 43133 | 2588 | -9.11 | 4.78 | 16.28 | 6.2 | 0.1
2590 | 00:00:43:09 | 43150 | 2589 | -9.13 | 4.78 | 16.28 | 6.2 | 0.1
2591 | 00:00:43:10 | 43167 | 2590 | -9.18 | 4.78 | 16.28 | 6.2 | 0.1
2592 | 00:00:43:11 | 43183 | 2591 | -9.18 | 4.78 | 16.28 | 6.2 | 0.1
2593 | 00:00:43:12 | 43200 | 2592 | -9.16 | 4.78 | 16.28 | 6.2 | 0.1
2594 | 00:00:43:13 | 43217 | 2593 | -9.16 | 4.78 | 16.28 | 6.2 | 0.1
2595 | 00:00:43:14 | 43233 | 2594 | -9.18 | 4.78 | 16.28 | 6.21 | 0.1
2596 | 00:00:43:15 | 43250 | 2595 | -9.23 | 4.78 | 16.28 | 6.21 | 0.1
2597 | 00:00:43:16 | 43267 | 2596 | -9.25 | 4.78 | 16.28 | 6.21 | 0.1
2598 | 00:00:43:17 | 43283 | 2597 | -9.21 | 4.78 | 16.28 | 6.21 | 0.1
2599 | 00:00:43:18 | 43300 | 2598 | -9.21 | 4.78 | 16.28 | 6.21 | 0.1
2600 | 00:00:43:19 | 43317 | 2599 | -9.21 | 4.78 | 16.28 | 6.21 | 0.1
2601 | 00:00:43:20 | 43333 | 2600 | -9.23 | 4.77 | 16.28 | 6.21 | 0.1
2602 | 00:00:43:21 | 43350 | 2601 | -9.26 | 4.78 | 16.28 | 6.21 | 0.1
2603 | 00:00:43:22 | 43367 | 2602 | -9.3 | 4.78 | 16.28 | 6.22 | 0.1
2604 | 00:00:43:23 | 43383 | 2603 | -9.3 | 4.78 | 16.28 | 6.22 | 0.1
2605 | 00:00:43:24 | 43400 | 2604 | -9.26 | 4.78 | 16.28 | 6.22 | 0.1
2606 | 00:00:43:25 | 43417 | 2605 | -9.26 | 4.78 | 16.28 | 6.22 | 0.1
2607 | 00:00:43:26 | 43433 | 2606 | -9.26 | 4.78 | 16.28 | 6.22 | 0.1
2608 | 00:00:43:27 | 43450 | 2607 | -9.3 | 4.78 | 16.28 | 6.22 | 0.1
2609 | 00:00:43:28 | 43467 | 2608 | -9.31 | 4.77 | 16.28 | 6.22 | 0.1
2610 | 00:00:43:29 | 43483 | 2609 | -9.35 | 4.78 | 16.28 | 6.22 | 0.1
2611 | 00:00:43:30 | 43500 | 2610 | -9.35 | 4.78 | 16.28 | 6.22 | 0.1
2612 | 00:00:43:31 | 43517 | 2611 | -9.3 | 4.78 | 16.28 | 6.22 | 0.1
2613 | 00:00:43:32 | 43533 | 2612 | -9.3 | 4.78 | 16.28 | 6.22 | 0.1
2614 | 00:00:43:33 | 43550 | 2613 | -9.3 | 4.78 | 16.28 | 6.23 | 0.1
2615 | 00:00:43:34 | 43567 | 2614 | -9.31 | 4.78 | 16.28 | 6.23 | 0.1
2616 | 00:00:43:35 | 43583 | 2615 | -9.35 | 4.78 | 16.28 | 6.23 | 0.1
2617 | 00:00:43:36 | 43600 | 2616 | -9.42 | 4.78 | 16.28 | 6.23 | 0.1
2618 | 00:00:43:37 | 43617 | 2617 | -9.43 | 4.78 | 16.28 | 6.23 | 0.1
2619 | 00:00:43:38 | 43633 | 2618 | -9.42 | 4.78 | 16.28 | 6.23 | 0.1
2620 | 00:00:43:39 | 43650 | 2619 | -9.42 | 4.78 | 16.28 | 6.23 | 0.1
2621 | 00:00:43:40 | 43667 | 2620 | -9.37 | 4.78 | 16.28 | 6.23 | 0.1
2622 | 00:00:43:41 | 43683 | 2621 | -9.37 | 4.77 | 16.28 | 6.24 | 0.1
2623 | 00:00:43:42 | 43700 | 2622 | -9.38 | 4.78 | 16.28 | 6.24 | 0.1
2624 | 00:00:43:43 | 43717 | 2623 | -9.43 | 4.78 | 16.28 | 6.24 | 0.1
2625 | 00:00:43:44 | 43733 | 2624 | -9.43 | 4.77 | 16.28 | 6.24 | 0.1
2626 | 00:00:43:45 | 43750 | 2625 | -9.43 | 4.78 | 16.28 | 6.24 | 0.1
2627 | 00:00:43:46 | 43767 | 2626 | -9.45 | 4.78 | 16.28 | 6.24 | 0.1
2628 | 00:00:43:47 | 43783 | 2627 | -9.42 | 4.77 | 16.28 | 6.24 | 0.1
2629 | 00:00:43:48 | 43800 | 2628 | -9.42 | 4.78 | 16.28 | 6.24 | 0.1
2630 | 00:00:43:49 | 43817 | 2629 | -9.43 | 4.78 | 16.28 | 6.24 | 0.1
2631 | 00:00:43:50 | 43833 | 2630 | -9.47 | 4.78 | 16.28 | 6.24 | 0.1
2632 | 00:00:43:51 | 43850 | 2631 | -9.48 | 4.78 | 16.28 | 6.24 | 0.1
2633 | 00:00:43:52 | 43867 | 2632 | -9.48 | 4.78 | 16.28 | 6.24 | 0.1
2634 | 00:00:43:53 | 43883 | 2633 | -9.48 | 4.78 | 16.28 | 6.25 | 0.1
2635 | 00:00:43:54 | 43900 | 2634 | -9.45 | 4.78 | 16.28 | 6.25 | 0.1
2636 | 00:00:43:55 | 43917 | 2635 | -9.45 | 4.78 | 16.28 | 6.25 | 0.1
2637 | 00:00:43:56 | 43933 | 2636 | -9.47 | 4.78 | 16.28 | 6.25 | 0.1
2638 | 00:00:43:57 | 43950 | 2637 | -9.5 | 4.77 | 16.28 | 6.25 | 0.1
2639 | 00:00:43:58 | 43967 | 2638 | -9.52 | 4.78 | 16.28 | 6.25 | 0.1
2640 | 00:00:43:59 | 43983 | 2639 | -9.54 | 4.78 | 16.28 | 6.25 | 0.1
2641 | 00:00:44:00 | 44000 | 2640 | -9.52 | 4.78 | 16.28 | 6.25 | 0.1
2642 | 00:00:44:01 | 44017 | 2641 | -9.5 | 4.78 | 16.28 | 6.25 | 0.1
2643 | 00:00:44:02 | 44033 | 2642 | -9.5 | 4.78 | 16.28 | 6.26 | 0.1
2644 | 00:00:44:03 | 44050 | 2643 | -9.54 | 4.78 | 16.28 | 6.26 | 0.1
2645 | 00:00:44:04 | 44067 | 2644 | -9.55 | 4.78 | 16.28 | 6.26 | 0.1
2646 | 00:00:44:05 | 44083 | 2645 | -9.57 | 4.78 | 16.28 | 6.26 | 0.1
2647 | 00:00:44:06 | 44100 | 2646 | -9.6 | 4.78 | 16.28 | 6.26 | 0.1
2648 | 00:00:44:07 | 44117 | 2647 | -9.62 | 4.78 | 16.28 | 6.26 | 0.1
2649 | 00:00:44:08 | 44133 | 2648 | -9.57 | 4.78 | 16.28 | 6.26 | 0.1
2650 | 00:00:44:09 | 44150 | 2649 | -9.55 | 4.78 | 16.28 | 6.26 | 0.1
2651 | 00:00:44:10 | 44167 | 2650 | -9.52 | 4.78 | 16.28 | 6.27 | 0.1
2652 | 00:00:44:11 | 44183 | 2651 | -9.52 | 4.78 | 16.28 | 6.27 | 0.1
2653 | 00:00:44:12 | 44200 | 2652 | -9.54 | 4.78 | 16.28 | 6.27 | 0.1
2654 | 00:00:44:13 | 44217 | 2653 | -9.6 | 4.78 | 16.28 | 6.27 | 0.1
2655 | 00:00:44:14 | 44233 | 2654 | -9.6 | 4.77 | 16.28 | 6.27 | 0.1
2656 | 00:00:44:15 | 44250 | 2655 | -9.59 | 4.78 | 16.28 | 6.27 | 0.1
2657 | 00:00:44:16 | 44267 | 2656 | -9.57 | 4.78 | 16.28 | 6.27 | 0.1
2658 | 00:00:44:17 | 44283 | 2657 | -9.59 | 4.78 | 16.28 | 6.27 | 0.1
2659 | 00:00:44:18 | 44300 | 2658 | -9.6 | 4.77 | 16.28 | 6.27 | 0.1
2660 | 00:00:44:19 | 44317 | 2659 | -9.62 | 4.78 | 16.28 | 6.27 | 0.1
2661 | 00:00:44:20 | 44333 | 2660 | -9.64 | 4.78 | 16.28 | 6.28 | 0.1
2662 | 00:00:44:21 | 44350 | 2661 | -9.64 | 4.78 | 16.28 | 6.28 | 0.1
2663 | 00:00:44:22 | 44367 | 2662 | -9.6 | 4.78 | 16.28 | 6.28 | 0.1
2664 | 00:00:44:23 | 44383 | 2663 | -9.62 | 4.78 | 16.28 | 6.28 | 0.1
2665 | 00:00:44:24 | 44400 | 2664 | -9.65 | 4.78 | 16.28 | 6.28 | 0.1
2666 | 00:00:44:25 | 44417 | 2665 | -9.65 | 4.78 | 16.28 | 6.28 | 0.1
2667 | 00:00:44:26 | 44433 | 2666 | -9.67 | 4.78 | 16.28 | 6.28 | 0.1
2668 | 00:00:44:27 | 44450 | 2667 | -9.65 | 4.78 | 16.28 | 6.28 | 0.1
2669 | 00:00:44:28 | 44467 | 2668 | -9.64 | 4.78 | 16.28 | 6.28 | 0.1
2670 | 00:00:44:29 | 44483 | 2669 | -9.62 | 4.77 | 16.28 | 6.28 | 0.1
2671 | 00:00:44:30 | 44500 | 2670 | -9.64 | 4.78 | 16.28 | 6.28 | 0.1
2672 | 00:00:44:31 | 44517 | 2671 | -9.67 | 4.78 | 16.28 | 6.28 | 0.1
2673 | 00:00:44:32 | 44533 | 2672 | -9.69 | 4.78 | 16.28 | 6.28 | 0.1
2674 | 00:00:44:33 | 44550 | 2673 | -9.7 | 4.78 | 16.28 | 6.29 | 0.1
2675 | 00:00:44:34 | 44567 | 2674 | -9.69 | 4.78 | 16.28 | 6.29 | 0.1
2676 | 00:00:44:35 | 44583 | 2675 | -9.67 | 4.78 | 16.28 | 6.29 | 0.1
2677 | 00:00:44:36 | 44600 | 2676 | -9.64 | 4.78 | 16.28 | 6.29 | 0.1
2678 | 00:00:44:37 | 44617 | 2677 | -9.64 | 4.78 | 16.28 | 6.29 | 0.1
2679 | 00:00:44:38 | 44633 | 2678 | -9.69 | 4.78 | 16.28 | 6.29 | 0.1
2680 | 00:00:44:39 | 44650 | 2679 | -9.72 | 4.78 | 16.28 | 6.29 | 0.1
2681 | 00:00:44:40 | 44667 | 2680 | -9.74 | 4.77 | 16.28 | 6.29 | 0.1
2682 | 00:00:44:41 | 44683 | 2681 | -9.77 | 4.78 | 16.28 | 6.29 | 0.1
2683 | 00:00:44:42 | 44700 | 2682 | -9.79 | 4.78 | 16.28 | 6.29 | 0.1
2684 | 00:00:44:43 | 44717 | 2683 | -9.74 | 4.78 | 16.28 | 6.29 | 0.1
2685 | 00:00:44:44 | 44733 | 2684 | -9.72 | 4.78 | 16.28 | 6.3 | 0.1
2686 | 00:00:44:45 | 44750 | 2685 | -9.7 | 4.78 | 16.28 | 6.3 | 0.1
2687 | 00:00:44:46 | 44767 | 2686 | -9.7 | 4.77 | 16.28 | 6.3 | 0.1
2688 | 00:00:44:47 | 44783 | 2687 | -9.76 | 4.77 | 16.28 | 6.3 | 0.1
2689 | 00:00:44:48 | 44800 | 2688 | -9.76 | 4.77 | 16.28 | 6.3 | 0.1
2690 | 00:00:44:49 | 44817 | 2689 | -9.77 | 4.78 | 16.28 | 6.3 | 0.1
2691 | 00:00:44:50 | 44833 | 2690 | -9.77 | 4.78 | 16.28 | 6.3 | 0.1
2692 | 00:00:44:51 | 44850 | 2691 | -9.79 | 4.77 | 16.28 | 6.3 | 0.1
2693 | 00:00:44:52 | 44867 | 2692 | -9.76 | 4.77 | 16.28 | 6.3 | 0.1
2694 | 00:00:44:53 | 44883 | 2693 | -9.76 | 4.78 | 16.28 | 6.3 | 0.1
2695 | 00:00:44:54 | 44900 | 2694 | -9.74 | 4.78 | 16.28 | 6.3 | 0.1
2696 | 00:00:44:55 | 44917 | 2695 | -9.74 | 4.78 | 16.28 | 6.3 | 0.1
2697 | 00:00:44:56 | 44933 | 2696 | -9.76 | 4.78 | 16.28 | 6.3 | 0.1
2698 | 00:00:44:57 | 44950 | 2697 | -9.81 | 4.77 | 16.28 | 6.3 | 0.1
2699 | 00:00:44:58 | 44967 | 2698 | -9.81 | 4.78 | 16.28 | 6.31 | 0.1
2700 | 00:00:44:59 | 44983 | 2699 | -9.81 | 4.78 | 16.28 | 6.31 | 0.1
2701 | 00:00:45:00 | 45000 | 2700 | -9.81 | 4.78 | 16.28 | 6.31 | 0.1
2702 | 00:00:45:01 | 45017 | 2701 | -9.77 | 4.78 | 16.28 | 6.31 | 0.1
2703 | 00:00:45:02 | 45033 | 2702 | -9.77 | 4.78 | 16.28 | 6.31 | 0.1
2704 | 00:00:45:03 | 45050 | 2703 | -9.77 | 4.78 | 16.28 | 6.31 | 0.1
2705 | 00:00:45:04 | 45067 | 2704 | -9.82 | 4.78 | 16.28 | 6.31 | 0.1
2706 | 00:00:45:05 | 45083 | 2705 | -9.82 | 4.78 | 16.28 | 6.31 | 0.1
2707 | 00:00:45:06 | 45100 | 2706 | -9.82 | 4.78 | 16.28 | 6.31 | 0.1
2708 | 00:00:45:07 | 45117 | 2707 | -9.81 | 4.78 | 16.28 | 6.31 | 0.1
2709 | 00:00:45:08 | 45133 | 2708 | -9.77 | 4.78 | 16.28 | 6.31 | 0.1
2710 | 00:00:45:09 | 45150 | 2709 | -9.79 | 4.78 | 16.28 | 6.32 | 0.1
2711 | 00:00:45:10 | 45167 | 2710 | -9.82 | 4.78 | 16.28 | 6.32 | 0.1
2712 | 00:00:45:11 | 45183 | 2711 | -9.89 | 4.77 | 16.28 | 6.32 | 0.1
2713 | 00:00:45:12 | 45200 | 2712 | -9.91 | 4.78 | 16.28 | 6.32 | 0.1
2714 | 00:00:45:13 | 45217 | 2713 | -9.86 | 4.78 | 16.28 | 6.32 | 0.1
2715 | 00:00:45:14 | 45233 | 2714 | -9.82 | 4.78 | 16.28 | 6.32 | 0.1
2716 | 00:00:45:15 | 45250 | 2715 | -9.79 | 4.78 | 16.28 | 6.32 | 0.1
2717 | 00:00:45:16 | 45267 | 2716 | -9.81 | 4.78 | 16.28 | 6.32 | 0.1
2718 | 00:00:45:17 | 45283 | 2717 | -9.87 | 4.78 | 16.28 | 6.32 | 0.1
2719 | 00:00:45:18 | 45300 | 2718 | -9.89 | 4.78 | 16.28 | 6.32 | 0.1
2720 | 00:00:45:19 | 45317 | 2719 | -9.89 | 4.78 | 16.28 | 6.32 | 0.1
2721 | 00:00:45:20 | 45333 | 2720 | -9.84 | 4.78 | 16.28 | 6.33 | 0.1
2722 | 00:00:45:21 | 45350 | 2721 | -9.84 | 4.78 | 16.28 | 6.32 | 0.1
2723 | 00:00:45:22 | 45367 | 2722 | -9.87 | 4.78 | 16.28 | 6.32 | 0.1
2724 | 00:00:45:23 | 45383 | 2723 | -9.89 | 4.77 | 16.28 | 6.33 | 0.1
2725 | 00:00:45:24 | 45400 | 2724 | -9.89 | 4.78 | 16.28 | 6.33 | 0.1
2726 | 00:00:45:25 | 45417 | 2725 | -9.89 | 4.78 | 16.28 | 6.33 | 0.1
2727 | 00:00:45:26 | 45433 | 2726 | -9.89 | 4.78 | 16.28 | 6.33 | 0.1
2728 | 00:00:45:27 | 45450 | 2727 | -9.86 | 4.78 | 16.28 | 6.33 | 0.1
2729 | 00:00:45:28 | 45467 | 2728 | -9.86 | 4.78 | 16.28 | 6.33 | 0.1
2730 | 00:00:45:29 | 45483 | 2729 | -9.91 | 4.78 | 16.28 | 6.33 | 0.1
2731 | 00:00:45:30 | 45500 | 2730 | -9.93 | 4.78 | 16.28 | 6.33 | 0.1
2732 | 00:00:45:31 | 45517 | 2731 | -9.91 | 4.78 | 16.28 | 6.33 | 0.1
2733 | 00:00:45:32 | 45533 | 2732 | -9.89 | 4.78 | 16.28 | 6.33 | 0.1
2734 | 00:00:45:33 | 45550 | 2733 | -9.87 | 4.78 | 16.29 | 6.33 | 0.1
2735 | 00:00:45:34 | 45567 | 2734 | -9.89 | 4.78 | 16.29 | 6.33 | 0.1
2736 | 00:00:45:35 | 45583 | 2735 | -9.91 | 4.78 | 16.3 | 6.33 | 0.1
2737 | 00:00:45:36 | 45600 | 2736 | -9.94 | 4.78 | 16.3 | 6.33 | 0.1
2738 | 00:00:45:37 | 45617 | 2737 | -9.94 | 4.78 | 16.31 | 6.34 | 0.1
2739 | 00:00:45:38 | 45633 | 2738 | -9.89 | 4.78 | 16.31 | 6.34 | 0.1
2740 | 00:00:45:39 | 45650 | 2739 | -9.89 | 4.78 | 16.62 | 6.42 | 0.1
2741 | 00:00:45:40 | 45667 | 2740 | -9.91 | 4.78 | 16.62 | 6.42 | 0.1
2742 | 00:00:45:41 | 45683 | 2741 | -9.98 | 4.78 | 16.62 | 6.42 | 0.1
2743 | 00:00:45:42 | 45700 | 2742 | -9.98 | 4.77 | 16.62 | 6.42 | 0.1
2744 | 00:00:45:43 | 45717 | 2743 | -9.93 | 4.78 | 16.63 | 6.42 | 0.1
2745 | 00:00:45:44 | 45733 | 2744 | -9.91 | 4.78 | 16.62 | 6.42 | 0.1
2746 | 00:00:45:45 | 45750 | 2745 | -9.87 | 4.77 | 16.62 | 6.42 | 0.1
2747 | 00:00:45:46 | 45767 | 2746 | -9.89 | 4.77 | 16.62 | 6.42 | 0.1
2748 | 00:00:45:47 | 45783 | 2747 | -9.93 | 4.77 | 16.63 | 6.42 | 0.1
2749 | 00:00:45:48 | 45800 | 2748 | -9.99 | 4.78 | 16.63 | 6.42 | 0.1
2750 | 00:00:45:49 | 45817 | 2749 | -9.99 | 4.78 | 16.63 | 6.42 | 0.1
2751 | 00:00:45:50 | 45833 | 2750 | -9.94 | 4.78 | 16.62 | 6.42 | 0.1
2752 | 00:00:45:51 | 45850 | 2751 | -9.93 | 4.78 | 16.63 | 6.42 | 0.1
2753 | 00:00:45:52 | 45867 | 2752 | -9.96 | 4.78 | 16.62 | 6.42 | 0.1
2754 | 00:00:45:53 | 45883 | 2753 | -9.98 | 4.77 | 16.62 | 6.42 | 0.1
2755 | 00:00:45:54 | 45900 | 2754 | -9.99 | 4.78 | 16.63 | 6.42 | 0.1
2756 | 00:00:45:55 | 45917 | 2755 | -9.99 | 4.78 | 16.63 | 6.42 | 0.1
2757 | 00:00:45:56 | 45933 | 2756 | -9.96 | 4.78 | 16.63 | 6.42 | 0.1
2758 | 00:00:45:57 | 45950 | 2757 | -9.94 | 4.78 | 16.63 | 6.42 | 0.1
2759 | 00:00:45:58 | 45967 | 2758 | -9.96 | 4.78 | 16.62 | 6.42 | 0.1
2760 | 00:00:45:59 | 45983 | 2759 | -9.99 | 4.78 | 16.63 | 6.42 | 0.1
2761 | 00:00:46:00 | 46000 | 2760 | -10.01 | 4.78 | 16.63 | 6.42 | 0.1
2762 | 00:00:46:01 | 46017 | 2761 | -9.99 | 4.78 | 16.62 | 6.42 | 0.1
2763 | 00:00:46:02 | 46033 | 2762 | -9.98 | 4.78 | 16.62 | 6.42 | 0.1
2764 | 00:00:46:03 | 46050 | 2763 | -9.98 | 4.78 | 16.63 | 6.42 | 0.1
2765 | 00:00:46:04 | 46067 | 2764 | -9.98 | 4.77 | 16.63 | 6.42 | 0.1
2766 | 00:00:46:05 | 46083 | 2765 | -9.98 | 4.78 | 16.63 | 6.42 | 0.1
2767 | 00:00:46:06 | 46100 | 2766 | -10.03 | 4.78 | 16.63 | 6.42 | 0.1
2768 | 00:00:46:07 | 46117 | 2767 | -10.03 | 4.78 | 16.63 | 6.42 | 0.1
2769 | 00:00:46:08 | 46133 | 2768 | -10.01 | 4.78 | 16.63 | 6.42 | 0.1
2770 | 00:00:46:09 | 46150 | 2769 | -9.99 | 4.78 | 16.63 | 6.42 | 0.1
2771 | 00:00:46:10 | 46167 | 2770 | -9.98 | 4.78 | 16.63 | 6.42 | 0.1
2772 | 00:00:46:11 | 46183 | 2771 | -10.01 | 4.78 | 16.63 | 6.42 | 0.1
2773 | 00:00:46:12 | 46200 | 2772 | -10.03 | 4.77 | 16.63 | 6.42 | 0.1
2774 | 00:00:46:13 | 46217 | 2773 | -10.06 | 4.77 | 16.63 | 6.42 | 0.1
2775 | 00:00:46:14 | 46233 | 2774 | -10.03 | 4.78 | 16.63 | 6.42 | 0.1
2776 | 00:00:46:15 | 46250 | 2775 | -9.96 | 4.78 | 16.63 | 6.42 | 0.1
2777 | 00:00:46:16 | 46267 | 2776 | -9.96 | 4.77 | 16.62 | 6.42 | 0.1
2778 | 00:00:46:17 | 46283 | 2777 | -9.96 | 4.78 | 16.63 | 6.42 | 0.1
2779 | 00:00:46:18 | 46300 | 2778 | -10.03 | 4.78 | 16.62 | 6.42 | 0.1
2780 | 00:00:46:19 | 46317 | 2779 | -10.08 | 4.78 | 16.62 | 6.42 | 0.1
2781 | 00:00:46:20 | 46333 | 2780 | -10.08 | 4.78 | 16.62 | 6.42 | 0.1
2782 | 00:00:46:21 | 46350 | 2781 | -10.06 | 4.78 | 16.63 | 6.42 | 0.1
2783 | 00:00:46:22 | 46367 | 2782 | -10.01 | 4.78 | 16.63 | 6.42 | 0.1
2784 | 00:00:46:23 | 46383 | 2783 | -10.01 | 4.78 | 16.63 | 6.42 | 0.1
2785 | 00:00:46:24 | 46400 | 2784 | -10.06 | 4.78 | 16.63 | 6.42 | 0.1
2786 | 00:00:46:25 | 46417 | 2785 | -10.06 | 4.78 | 16.63 | 6.42 | 0.1
2787 | 00:00:46:26 | 46433 | 2786 | -10.08 | 4.78 | 16.63 | 6.42 | 0.1
2788 | 00:00:46:27 | 46450 | 2787 | -10.06 | 4.78 | 16.63 | 6.42 | 0.1
2789 | 00:00:46:28 | 46467 | 2788 | -10.06 | 4.78 | 16.63 | 6.42 | 0.1
2790 | 00:00:46:29 | 46483 | 2789 | -10.03 | 4.78 | 16.63 | 6.42 | 0.1
2791 | 00:00:46:30 | 46500 | 2790 | -10.03 | 4.78 | 16.63 | 6.42 | 0.1
2792 | 00:00:46:31 | 46517 | 2791 | -10.04 | 4.78 | 16.63 | 6.42 | 0.1
2793 | 00:00:46:32 | 46533 | 2792 | -10.06 | 4.77 | 16.62 | 6.42 | 0.1
2794 | 00:00:46:33 | 46550 | 2793 | -10.09 | 4.77 | 16.63 | 6.42 | 0.1
2795 | 00:00:46:34 | 46567 | 2794 | -10.09 | 4.78 | 16.62 | 6.42 | 0.1
2796 | 00:00:46:35 | 46583 | 2795 | -10.09 | 4.78 | 16.62 | 6.42 | 0.1
2797 | 00:00:46:36 | 46600 | 2796 | -10.06 | 4.78 | 16.63 | 6.42 | 0.1
2798 | 00:00:46:37 | 46617 | 2797 | -10.06 | 4.78 | 16.62 | 6.41 | 0.1
2799 | 00:00:46:38 | 46633 | 2798 | -10.04 | 4.78 | 16.62 | 6.42 | 0.1
2800 | 00:00:46:39 | 46650 | 2799 | -10.06 | 4.77 | 16.63 | 6.42 | 0.1
2801 | 00:00:46:40 | 46667 | 2800 | -10.06 | 4.77 | 16.62 | 6.42 | 0.1
2802 | 00:00:46:41 | 46683 | 2801 | -10.09 | 4.78 | 16.62 | 6.42 | 0.1
2803 | 00:00:46:42 | 46700 | 2802 | -10.09 | 4.77 | 16.62 | 6.42 | 0.1
2804 | 00:00:46:43 | 46717 | 2803 | -10.11 | 4.78 | 16.63 | 6.42 | 0.1
2805 | 00:00:46:44 | 46733 | 2804 | -10.11 | 4.78 | 16.63 | 6.42 | 0.1
2806 | 00:00:46:45 | 46750 | 2805 | -10.08 | 4.78 | 16.62 | 6.42 | 0.1
2807 | 00:00:46:46 | 46767 | 2806 | -10.08 | 4.78 | 16.63 | 6.42 | 0.1
2808 | 00:00:46:47 | 46783 | 2807 | -10.03 | 4.78 | 16.62 | 6.42 | 0.1
2809 | 00:00:46:48 | 46800 | 2808 | -10.04 | 4.78 | 16.63 | 6.42 | 0.1
2810 | 00:00:46:49 | 46817 | 2809 | -10.04 | 4.77 | 16.62 | 6.42 | 0.1
2811 | 00:00:46:50 | 46833 | 2810 | -10.09 | 4.78 | 16.62 | 6.42 | 0.1
2812 | 00:00:46:51 | 46850 | 2811 | -10.13 | 4.78 | 16.62 | 6.42 | 0.1
2813 | 00:00:46:52 | 46867 | 2812 | -10.16 | 4.78 | 16.63 | 6.42 | 0.1
2814 | 00:00:46:53 | 46883 | 2813 | -10.16 | 4.78 | 16.62 | 6.42 | 0.1
2815 | 00:00:46:54 | 46900 | 2814 | -10.11 | 4.78 | 16.62 | 6.42 | 0.1
2816 | 00:00:46:55 | 46917 | 2815 | -10.11 | 4.77 | 16.63 | 6.42 | 0.1
2817 | 00:00:46:56 | 46933 | 2816 | -10.09 | 4.78 | 16.62 | 6.42 | 0.1
2818 | 00:00:46:57 | 46950 | 2817 | -10.09 | 4.77 | 16.62 | 6.42 | 0.1
2819 | 00:00:46:58 | 46967 | 2818 | -10.11 | 4.78 | 16.62 | 6.42 | 0.1
2820 | 00:00:46:59 | 46983 | 2819 | -10.15 | 4.78 | 16.62 | 6.42 | 0.1
2821 | 00:00:47:00 | 47000 | 2820 | -10.15 | 4.78 | 16.63 | 6.42 | 0.1
2822 | 00:00:47:01 | 47017 | 2821 | -10.16 | 4.78 | 16.62 | 6.42 | 0.1
2823 | 00:00:47:02 | 47033 | 2822 | -10.15 | 4.77 | 16.62 | 6.42 | 0.1
2824 | 00:00:47:03 | 47050 | 2823 | -10.15 | 4.78 | 16.63 | 6.42 | 0.1
2825 | 00:00:47:04 | 47067 | 2824 | -10.11 | 4.78 | 16.62 | 6.42 | 0.1
2826 | 00:00:47:05 | 47083 | 2825 | -10.11 | 4.78 | 16.63 | 6.42 | 0.1
2827 | 00:00:47:06 | 47100 | 2826 | -10.11 | 4.77 | 16.62 | 6.42 | 0.1
2828 | 00:00:47:07 | 47117 | 2827 | -10.13 | 4.78 | 16.63 | 6.42 | 0.1
2829 | 00:00:47:08 | 47133 | 2828 | -10.16 | 4.78 | 16.63 | 6.42 | 0.1
2830 | 00:00:47:09 | 47150 | 2829 | -10.16 | 4.78 | 16.62 | 6.42 | 0.1
2831 | 00:00:47:10 | 47167 | 2830 | -10.18 | 4.78 | 16.63 | 6.42 | 0.1
2832 | 00:00:47:11 | 47183 | 2831 | -10.16 | 4.78 | 16.63 | 6.42 | 0.1
2833 | 00:00:47:12 | 47200 | 2832 | -10.16 | 4.78 | 16.62 | 6.42 | 0.1
2834 | 00:00:47:13 | 47217 | 2833 | -10.13 | 4.78 | 16.63 | 6.42 | 0.1
2835 | 00:00:47:14 | 47233 | 2834 | -10.13 | 4.78 | 16.63 | 6.42 | 0.1
2836 | 00:00:47:15 | 47250 | 2835 | -10.13 | 4.78 | 16.63 | 6.42 | 0.1
2837 | 00:00:47:16 | 47267 | 2836 | -10.15 | 4.77 | 16.63 | 6.42 | 0.1
2838 | 00:00:47:17 | 47283 | 2837 | -10.16 | 4.78 | 16.63 | 6.42 | 0.1
2839 | 00:00:47:18 | 47300 | 2838 | -10.21 | 4.78 | 16.63 | 6.42 | 0.1
2840 | 00:00:47:19 | 47317 | 2839 | -10.21 | 4.78 | 16.63 | 6.42 | 0.1
2841 | 00:00:47:20 | 47333 | 2840 | -10.18 | 4.78 | 16.63 | 6.42 | 0.1
2842 | 00:00:47:21 | 47350 | 2841 | -10.16 | 4.78 | 16.63 | 6.43 | 0.1
2843 | 00:00:47:22 | 47367 | 2842 | -10.11 | 4.78 | 16.63 | 6.43 | 0.1
2844 | 00:00:47:23 | 47383 | 2843 | -10.11 | 4.78 | 16.63 | 6.43 | 0.1
2845 | 00:00:47:24 | 47400 | 2844 | -10.11 | 4.78 | 16.63 | 6.43 | 0.1
2846 | 00:00:47:25 | 47417 | 2845 | -10.13 | 4.78 | 16.63 | 6.43 | 0.1
2847 | 00:00:47:26 | 47433 | 2846 | -10.13 | 4.78 | 16.63 | 6.43 | 0.1
2848 | 00:00:47:27 | 47450 | 2847 | -10.18 | 4.78 | 16.63 | 6.43 | 0.1
2849 | 00:00:47:28 | 47467 | 2848 | -10.18 | 4.77 | 16.63 | 6.43 | 0.1
2850 | 00:00:47:29 | 47483 | 2849 | -10.2 | 4.78 | 16.63 | 6.43 | 0.1
2851 | 00:00:47:30 | 47500 | 2850 | -10.2 | 4.78 | 16.63 | 6.43 | 0.1
2852 | 00:00:47:31 | 47517 | 2851 | -10.16 | 4.78 | 16.63 | 6.43 | 0.1
2853 | 00:00:47:32 | 47533 | 2852 | -10.16 | 4.78 | 16.63 | 6.43 | 0.1
2854 | 00:00:47:33 | 47550 | 2853 | -10.16 | 4.78 | 16.62 | 6.43 | 0.1
2855 | 00:00:47:34 | 47567 | 2854 | -10.16 | 4.77 | 16.62 | 6.43 | 0.1
2856 | 00:00:47:35 | 47583 | 2855 | -10.15 | 4.78 | 16.63 | 6.43 | 0.1
2857 | 00:00:47:36 | 47600 | 2856 | -10.15 | 4.78 | 16.63 | 6.44 | 0.1
2858 | 00:00:47:37 | 47617 | 2857 | -10.13 | 4.78 | 16.63 | 6.44 | 0.1
2859 | 00:00:47:38 | 47633 | 2858 | -10.13 | 4.77 | 16.63 | 6.44 | 0.1
2860 | 00:00:47:39 | 47650 | 2859 | -10.04 | 4.78 | 16.63 | 6.45 | 0.1
2861 | 00:00:47:40 | 47667 | 2860 | -9.99 | 4.78 | 16.63 | 6.45 | 0.1
2862 | 00:00:47:41 | 47683 | 2861 | -9.94 | 4.78 | 16.63 | 6.45 | 0.1
2863 | 00:00:47:42 | 47700 | 2862 | -9.93 | 4.78 | 16.62 | 6.46 | 0.1
2864 | 00:00:47:43 | 47717 | 2863 | -9.89 | 4.78 | 16.63 | 6.46 | 0.1
2865 | 00:00:47:44 | 47733 | 2864 | -9.89 | 4.78 | 16.62 | 6.46 | 0.1
2866 | 00:00:47:45 | 47750 | 2865 | -9.91 | 4.78 | 16.62 | 6.46 | 0.1
2867 | 00:00:47:46 | 47767 | 2866 | -9.91 | 4.77 | 16.63 | 6.46 | 0.1
2868 | 00:00:47:47 | 47783 | 2867 | -9.91 | 4.78 | 16.63 | 6.46 | 0.1
2869 | 00:00:47:48 | 47800 | 2868 | -9.94 | 4.78 | 16.63 | 6.47 | 0.1
2870 | 00:00:47:49 | 47817 | 2869 | -9.94 | 4.78 | 16.63 | 6.47 | 0.1
2871 | 00:00:47:50 | 47833 | 2870 | -9.91 | 4.78 | 16.63 | 6.47 | 0.1
2872 | 00:00:47:51 | 47850 | 2871 | -9.91 | 4.78 | 16.63 | 6.47 | 0.1
2873 | 00:00:47:52 | 47867 | 2872 | -9.87 | 4.78 | 16.63 | 6.47 | 0.1
2874 | 00:00:47:53 | 47883 | 2873 | -9.87 | 4.77 | 16.63 | 6.48 | 0.1
2875 | 00:00:47:54 | 47900 | 2874 | -9.86 | 4.77 | 16.62 | 6.48 | 0.1
2876 | 00:00:47:55 | 47917 | 2875 | -9.91 | 4.78 | 16.63 | 6.47 | 0.1
2877 | 00:00:47:56 | 47933 | 2876 | -9.94 | 4.77 | 16.63 | 6.48 | 0.1
2878 | 00:00:47:57 | 47950 | 2877 | -9.98 | 4.78 | 16.62 | 6.48 | 0.1
2879 | 00:00:47:58 | 47967 | 2878 | -9.98 | 4.78 | 16.63 | 6.48 | 0.1
2880 | 00:00:47:59 | 47983 | 2879 | -9.93 | 4.77 | 16.62 | 6.48 | 0.1
2881 | 00:00:48:00 | 48000 | 2880 | -9.91 | 4.78 | 16.63 | 6.48 | 0.1
2882 | 00:00:48:01 | 48017 | 2881 | -9.94 | 4.78 | 16.63 | 6.48 | 0.1
2883 | 00:00:48:02 | 48033 | 2882 | -9.96 | 4.77 | 16.63 | 6.48 | 0.1
2884 | 00:00:48:03 | 48050 | 2883 | -9.98 | 4.78 | 16.63 | 6.48 | 0.1
2885 | 00:00:48:04 | 48067 | 2884 | -9.94 | 4.78 | 16.63 | 6.48 | 0.1
2886 | 00:00:48:05 | 48083 | 2885 | -9.93 | 4.78 | 16.63 | 6.48 | 0.1
2887 | 00:00:48:06 | 48100 | 2886 | -9.93 | 4.78 | 16.63 | 6.48 | 0.1
2888 | 00:00:48:07 | 48117 | 2887 | -9.94 | 4.78 | 16.63 | 6.48 | 0.1
2889 | 00:00:48:08 | 48133 | 2888 | -9.98 | 4.77 | 16.62 | 6.48 | 0.1
2890 | 00:00:48:09 | 48150 | 2889 | -9.98 | 4.77 | 16.62 | 6.48 | 0.1
2891 | 00:00:48:10 | 48167 | 2890 | -9.94 | 4.78 | 16.63 | 6.48 | 0.1
2892 | 00:00:48:11 | 48183 | 2891 | -9.94 | 4.78 | 16.62 | 6.48 | 0.1
2893 | 00:00:48:12 | 48200 | 2892 | -9.94 | 4.78 | 16.62 | 6.48 | 0.1
2894 | 00:00:48:13 | 48217 | 2893 | -9.98 | 4.78 | 16.62 | 6.48 | 0.1
2895 | 00:00:48:14 | 48233 | 2894 | -10.01 | 4.78 | 16.62 | 6.48 | 0.1
2896 | 00:00:48:15 | 48250 | 2895 | -10.03 | 4.77 | 16.63 | 6.48 | 0.1
2897 | 00:00:48:16 | 48267 | 2896 | -10.04 | 4.77 | 16.63 | 6.48 | 0.1
2898 | 00:00:48:17 | 48283 | 2897 | -10.03 | 4.78 | 16.62 | 6.48 | 0.1
2899 | 00:00:48:18 | 48300 | 2898 | -9.99 | 4.78 | 16.62 | 6.48 | 0.1
2900 | 00:00:48:19 | 48317 | 2899 | -10.01 | 4.77 | 16.62 | 6.48 | 0.1
2901 | 00:00:48:20 | 48333 | 2900 | -10.08 | 4.77 | 16.63 | 6.48 | 0.1
2902 | 00:00:48:21 | 48350 | 2901 | -10.08 | 4.78 | 16.63 | 6.48 | 0.1
2903 | 00:00:48:22 | 48367 | 2902 | -10.06 | 4.77 | 16.62 | 6.49 | 0.1
2904 | 00:00:48:23 | 48383 | 2903 | -10.06 | 4.78 | 16.63 | 6.48 | 0.1
2905 | 00:00:48:24 | 48400 | 2904 | -10.08 | 4.78 | 16.63 | 6.49 | 0.1
2906 | 00:00:48:25 | 48417 | 2905 | -10.08 | 4.78 | 16.62 | 6.49 | 0.1
2907 | 00:00:48:26 | 48433 | 2906 | -10.13 | 4.77 | 16.63 | 6.48 | 0.1
2908 | 00:00:48:27 | 48450 | 2907 | -10.2 | 4.78 | 16.63 | 6.48 | 0.1
2909 | 00:00:48:28 | 48467 | 2908 | -10.2 | 4.78 | 16.63 | 6.48 | 0.1
2910 | 00:00:48:29 | 48483 | 2909 | -10.21 | 4.78 | 16.63 | 6.49 | 0.1
2911 | 00:00:48:30 | 48500 | 2910 | -10.18 | 4.78 | 16.63 | 6.49 | 0.1
2912 | 00:00:48:31 | 48517 | 2911 | -10.18 | 4.78 | 16.63 | 6.49 | 0.1
2913 | 00:00:48:32 | 48533 | 2912 | -10.15 | 4.77 | 16.63 | 6.49 | 0.1
2914 | 00:00:48:33 | 48550 | 2913 | -10.15 | 4.78 | 16.62 | 6.49 | 0.1
2915 | 00:00:48:34 | 48567 | 2914 | -10.15 | 4.78 | 16.62 | 6.49 | 0.1
2916 | 00:00:48:35 | 48583 | 2915 | -10.15 | 4.77 | 16.62 | 6.49 | 0.1
2917 | 00:00:48:36 | 48600 | 2916 | -10.18 | 4.78 | 16.63 | 6.5 | 0.1
2918 | 00:00:48:37 | 48617 | 2917 | -10.18 | 4.78 | 16.63 | 6.49 | 0.1
2919 | 00:00:48:38 | 48633 | 2918 | -10.2 | 4.77 | 16.63 | 6.5 | 0.1
2920 | 00:00:48:39 | 48650 | 2919 | -10.18 | 4.78 | 16.62 | 6.5 | 0.1
2921 | 00:00:48:40 | 48667 | 2920 | -10.16 | 4.78 | 16.63 | 6.5 | 0.1
2922 | 00:00:48:41 | 48683 | 2921 | -10.13 | 4.78 | 16.62 | 6.5 | 0.1
2923 | 00:00:48:42 | 48700 | 2922 | -10.13 | 4.78 | 16.62 | 6.5 | 0.1
2924 | 00:00:48:43 | 48717 | 2923 | -10.15 | 4.78 | 16.62 | 6.5 | 0.1
2925 | 00:00:48:44 | 48733 | 2924 | -10.15 | 4.78 | 16.62 | 6.5 | 0.1
2926 | 00:00:48:45 | 48750 | 2925 | -10.18 | 4.78 | 16.63 | 6.5 | 0.1
2927 | 00:00:48:46 | 48767 | 2926 | -10.18 | 4.78 | 16.62 | 6.5 | 0.1
2928 | 00:00:48:47 | 48783 | 2927 | -10.2 | 4.78 | 16.62 | 6.5 | 0.1
2929 | 00:00:48:48 | 48800 | 2928 | -10.18 | 4.78 | 16.63 | 6.5 | 0.1
2930 | 00:00:48:49 | 48817 | 2929 | -10.18 | 4.78 | 16.63 | 6.51 | 0.1
2931 | 00:00:48:50 | 48833 | 2930 | -10.11 | 4.77 | 16.63 | 6.51 | 0.1
2932 | 00:00:48:51 | 48850 | 2931 | -10.13 | 4.78 | 16.63 | 6.51 | 0.1
2933 | 00:00:48:52 | 48867 | 2932 | -10.15 | 4.78 | 16.63 | 6.51 | 0.1
2934 | 00:00:48:53 | 48883 | 2933 | -10.15 | 4.77 | 16.63 | 6.51 | 0.1
2935 | 00:00:48:54 | 48900 | 2934 | -10.16 | 4.78 | 16.63 | 6.51 | 0.1
2936 | 00:00:48:55 | 48917 | 2935 | -10.21 | 4.78 | 16.62 | 6.51 | 0.1
2937 | 00:00:48:56 | 48933 | 2936 | -10.2 | 4.78 | 16.62 | 6.51 | 0.1
2938 | 00:00:48:57 | 48950 | 2937 | -10.2 | 4.78 | 16.63 | 6.51 | 0.1
2939 | 00:00:48:58 | 48967 | 2938 | -10.2 | 4.78 | 16.63 | 6.51 | 0.1
2940 | 00:00:48:59 | 48983 | 2939 | -10.16 | 4.78 | 16.63 | 6.51 | 0.1
2941 | 00:00:49:00 | 49000 | 2940 | -10.15 | 4.78 | 16.64 | 6.51 | 0.1
2942 | 00:00:49:01 | 49017 | 2941 | -10.11 | 4.78 | 16.64 | 6.52 | 0.1
2943 | 00:00:49:02 | 49033 | 2942 | -10.11 | 4.77 | 16.64 | 6.52 | 0.1
2944 | 00:00:49:03 | 49050 | 2943 | -10.11 | 4.77 | 16.64 | 6.52 | 0.1
2945 | 00:00:49:04 | 49067 | 2944 | -10.15 | 4.78 | 16.65 | 6.52 | 0.1
2946 | 00:00:49:05 | 49083 | 2945 | -10.08 | 4.77 | 16.65 | 6.52 | 0.1
2947 | 00:00:49:06 | 49100 | 2946 | -10.11 | 4.78 | 16.65 | 6.52 | 0.1
2948 | 00:00:49:07 | 49117 | 2947 | -10.09 | 4.78 | 16.65 | 6.52 | 0.1
2949 | 00:00:49:08 | 49133 | 2948 | -10.09 | 4.78 | 16.65 | 6.52 | 0.1
2950 | 00:00:49:09 | 49150 | 2949 | -10.09 | 4.77 | 16.65 | 6.52 | 0.1
2951 | 00:00:49:10 | 49167 | 2950 | -10.11 | 4.78 | 16.65 | 6.52 | 0.1
2952 | 00:00:49:11 | 49183 | 2951 | -10.13 | 4.78 | 16.65 | 6.52 | 0.1
2953 | 00:00:49:12 | 49200 | 2952 | -10.06 | 4.78 | 16.65 | 6.52 | 0.1
2954 | 00:00:49:13 | 49217 | 2953 | -10.03 | 4.77 | 16.65 | 6.52 | 0.1
2955 | 00:00:49:14 | 49233 | 2954 | -10.06 | 4.77 | 16.65 | 6.52 | 0.1
2956 | 00:00:49:15 | 49250 | 2955 | -10.11 | 4.78 | 16.65 | 6.52 | 0.1
2957 | 00:00:49:16 | 49267 | 2956 | -10.09 | 4.78 | 16.66 | 6.52 | 0.1
2958 | 00:00:49:17 | 49283 | 2957 | -10.06 | 4.78 | 16.66 | 6.52 | 0.1
2959 | 00:00:49:18 | 49300 | 2958 | -10.01 | 4.78 | 16.66 | 6.52 | 0.1
2960 | 00:00:49:19 | 49317 | 2959 | -10.03 | 4.78 | 16.66 | 6.52 | 0.1
2961 | 00:00:49:20 | 49333 | 2960 | -10.06 | 4.78 | 16.66 | 6.52 | 0.1
2962 | 00:00:49:21 | 49350 | 2961 | -10.04 | 4.78 | 16.67 | 6.52 | 0.1
2963 | 00:00:49:22 | 49367 | 2962 | -10.01 | 4.78 | 16.67 | 6.52 | 0.1
2964 | 00:00:49:23 | 49383 | 2963 | -9.99 | 4.78 | 16.67 | 6.52 | 0.1
2965 | 00:00:49:24 | 49400 | 2964 | -10.01 | 4.78 | 16.67 | 6.52 | 0.1
2966 | 00:00:49:25 | 49417 | 2965 | -10.06 | 4.77 | 16.67 | 6.52 | 0.1
2967 | 00:00:49:26 | 49433 | 2966 | -10.04 | 4.78 | 16.67 | 6.52 | 0.1
2968 | 00:00:49:27 | 49450 | 2967 | -10.03 | 4.78 | 16.67 | 6.53 | 0.1
2969 | 00:00:49:28 | 49467 | 2968 | -9.99 | 4.78 | 16.67 | 6.52 | 0.1
2970 | 00:00:49:29 | 49483 | 2969 | -9.98 | 4.78 | 16.67 | 6.52 | 0.1
2971 | 00:00:49:30 | 49500 | 2970 | -10.04 | 4.78 | 16.67 | 6.53 | 0.1
2972 | 00:00:49:31 | 49517 | 2971 | -10.08 | 4.77 | 16.67 | 6.52 | 0.1
2973 | 00:00:49:32 | 49533 | 2972 | -10.08 | 4.78 | 16.67 | 6.53 | 0.1
2974 | 00:00:49:33 | 49550 | 2973 | -10.01 | 4.78 | 16.67 | 6.52 | 0.1
2975 | 00:00:49:34 | 49567 | 2974 | -9.98 | 4.77 | 16.67 | 6.52 | 0.1
2976 | 00:00:49:35 | 49583 | 2975 | -9.99 | 4.77 | 16.67 | 6.53 | 0.1
2977 | 00:00:49:36 | 49600 | 2976 | -10.06 | 4.78 | 16.67 | 6.53 | 0.1
2978 | 00:00:49:37 | 49617 | 2977 | -10.08 | 4.77 | 16.67 | 6.53 | 0.1
2979 | 00:00:49:38 | 49633 | 2978 | -10.08 | 4.78 | 16.67 | 6.53 | 0.1
2980 | 00:00:49:39 | 49650 | 2979 | -10.03 | 4.78 | 16.67 | 6.53 | 0.1
2981 | 00:00:49:40 | 49667 | 2980 | -10.03 | 4.78 | 16.67 | 6.53 | 0.1
2982 | 00:00:49:41 | 49683 | 2981 | -10.08 | 4.78 | 16.67 | 6.53 | 0.1
2983 | 00:00:49:42 | 49700 | 2982 | -10.11 | 4.77 | 16.67 | 6.53 | 0.1
2984 | 00:00:49:43 | 49717 | 2983 | -10.09 | 4.78 | 16.67 | 6.53 | 0.1
2985 | 00:00:49:44 | 49733 | 2984 | -10.06 | 4.78 | 16.68 | 6.53 | 0.1
2986 | 00:00:49:45 | 49750 | 2985 | -10.06 | 4.78 | 16.67 | 6.53 | 0.1
2987 | 00:00:49:46 | 49767 | 2986 | -10.06 | 4.78 | 16.67 | 6.53 | 0.1
2988 | 00:00:49:47 | 49783 | 2987 | -10.09 | 4.78 | 16.68 | 6.53 | 0.1
2989 | 00:00:49:48 | 49800 | 2988 | -10.11 | 4.78 | 16.68 | 6.53 | 0.1
2990 | 00:00:49:49 | 49817 | 2989 | -10.11 | 4.78 | 16.68 | 6.53 | 0.1
2991 | 00:00:49:50 | 49833 | 2990 | -10.08 | 4.78 | 16.68 | 6.53 | 0.1
2992 | 00:00:49:51 | 49850 | 2991 | -10.06 | 4.78 | 16.68 | 6.53 | 0.1
2993 | 00:00:49:52 | 49867 | 2992 | -10.09 | 4.78 | 16.68 | 6.53 | 0.1
2994 | 00:00:49:53 | 49883 | 2993 | -10.11 | 4.78 | 16.68 | 6.53 | 0.1
2995 | 00:00:49:54 | 49900 | 2994 | -10.13 | 4.78 | 16.68 | 6.53 | 0.1
2996 | 00:00:49:55 | 49917 | 2995 | -10.11 | 4.78 | 16.68 | 6.53 | 0.1
2997 | 00:00:49:56 | 49933 | 2996 | -10.09 | 4.78 | 16.68 | 6.53 | 0.1
2998 | 00:00:49:57 | 49950 | 2997 | -10.08 | 4.78 | 16.69 | 6.53 | 0.1
2999 | 00:00:49:58 | 49967 | 2998 | -10.09 | 4.78 | 16.69 | 6.54 | 0.1
3000 | 00:00:49:59 | 49983 | 2999 | -10.15 | 4.78 | 16.69 | 6.53 | 0.1
3001 | 00:00:50:00 | 50000 | 3000 | -10.16 | 4.78 | 16.69 | 6.54 | 0.1
3002 | 00:00:50:01 | 50017 | 3001 | -10.16 | 4.78 | 16.69 | 6.53 | 0.1
3003 | 00:00:50:02 | 50033 | 3002 | -10.15 | 4.78 | 16.69 | 6.53 | 0.1
3004 | 00:00:50:03 | 50050 | 3003 | -10.11 | 4.78 | 16.69 | 6.53 | 0.09
3005 | 00:00:50:04 | 50067 | 3004 | -10.06 | 4.78 | 16.69 | 6.53 | 0.1
3006 | 00:00:50:05 | 50083 | 3005 | -10.06 | 4.78 | 16.7 | 6.54 | 0.1
3007 | 00:00:50:06 | 50100 | 3006 | -10.2 | 4.77 | 16.69 | 6.54 | 0.1
3008 | 00:00:50:07 | 50117 | 3007 | -10.3 | 4.77 | 16.71 | 6.55 | 0.1
3009 | 00:00:50:08 | 50133 | 3008 | -10.4 | 4.77 | 16.75 | 6.56 | 0.1
3010 | 00:00:50:09 | 50150 | 3009 | -10.4 | 4.78 | 16.78 | 6.57 | 0.1
3011 | 00:00:50:10 | 50167 | 3010 | -10.33 | 4.78 | 16.79 | 6.58 | 0.1
3012 | 00:00:50:11 | 50183 | 3011 | -10.21 | 4.78 | 16.8 | 6.58 | 0.1
3013 | 00:00:50:12 | 50200 | 3012 | -9.65 | 4.77 | 16.8 | 6.58 | 0.1
3014 | 00:00:50:13 | 50217 | 3013 | -9.11 | 4.78 | 16.81 | 6.58 | 0.09
3015 | 00:00:50:14 | 50233 | 3014 | -8.62 | 4.78 | 16.81 | 6.58 | 0.1
3016 | 00:00:50:15 | 50250 | 3015 | -8.14 | 4.78 | 16.8 | 6.58 | 0.1
3017 | 00:00:50:16 | 50267 | 3016 | -6.58 | 4.78 | 16.8 | 6.58 | 0.1
3018 | 00:00:50:17 | 50283 | 3017 | -4.24 | 4.77 | 16.81 | 6.45 | 0.1
3019 | 00:00:50:18 | 50300 | 3018 | -2.68 | 4.75 | 15.63 | 6.1 | 0.1
3020 | 00:00:50:19 | 50317 | 3019 | -1.6 | 4.74 | 14.5 | 5.75 | 0.1
3021 | 00:00:50:20 | 50333 | 3020 | -0.81 | 4.73 | 13.41 | 5.41 | 0.09
3022 | 00:00:50:21 | 50350 | 3021 | -0.27 | 4.73 | 12.36 | 5.09 | 0.09
3023 | 00:00:50:22 | 50367 | 3022 | 0.03 | 4.72 | 11.78 | 4.91 | 0.09
3024 | 00:00:50:23 | 50383 | 3023 | 0.32 | 4.72 | 11.2 | 4.74 | 0.08
3025 | 00:00:50:24 | 50400 | 3024 | 0.59 | 4.71 | 10.51 | 4.52 | 0.08
3026 | 00:00:50:25 | 50417 | 3025 | 0.8 | 4.71 | 9.84 | 4.29 | 0.08
3027 | 00:00:50:26 | 50433 | 3026 | 1 | 4.71 | 9.29 | 4.11 | 0.08
3028 | 00:00:50:27 | 50450 | 3027 | 1.19 | 4.71 | 8.79 | 3.92 | 0.07
3029 | 00:00:50:28 | 50467 | 3028 | 1.36 | 4.71 | 8.2 | 3.72 | 0.07
3030 | 00:00:50:29 | 50483 | 3029 | 1.61 | 4.7 | 7.5 | 3.48 | 0.07
3031 | 00:00:50:30 | 50500 | 3030 | 1.8 | 4.7 | 6.68 | 3.2 | 0.07
3032 | 00:00:50:31 | 50517 | 3031 | 2 | 4.69 | 5.73 | 2.91 | 0.07
3033 | 00:00:50:32 | 50533 | 3032 | 2.22 | 4.69 | 4.77 | 2.59 | 0.06
3034 | 00:00:50:33 | 50550 | 3033 | 2.53 | 4.69 | 3.77 | 2.28 | 0.06
3035 | 00:00:50:34 | 50567 | 3034 | 2.84 | 4.69 | 2.91 | 1.96 | 0.06
3036 | 00:00:50:35 | 50583 | 3035 | 3.19 | 4.69 | 2 | 1.65 | 0.06
3037 | 00:00:50:36 | 50600 | 3036 | 3.52 | 4.69 | 1.15 | 1.33 | 0.06
3038 | 00:00:50:37 | 50617 | 3037 | 3.74 | 4.69 | 0.23 | 1 | 0.05
3039 | 00:00:50:38 | 50633 | 3038 | 3.87 | 4.69 | -0.71 | 0.68 | 0.05
3040 | 00:00:50:39 | 50650 | 3039 | 3.97 | 4.69 | -1.53 | 0.37 | 0.05
3041 | 00:00:50:40 | 50667 | 3040 | 4.21 | 4.69 | -2.4 | 0.07 | 0.05
3042 | 00:00:50:41 | 50683 | 3041 | 4.4 | 4.68 | -3.22 | -0.26 | 0.05
3043 | 00:00:50:42 | 50700 | 3042 | 4.65 | 4.69 | -3.99 | -0.54 | 0.05
3044 | 00:00:50:43 | 50717 | 3043 | 4.96 | 4.69 | -4.71 | -0.84 | 0.05
3045 | 00:00:50:44 | 50733 | 3044 | 5.25 | 4.69 | -5.45 | -1.13 | 0.05
3046 | 00:00:50:45 | 50750 | 3045 | 5.54 | 4.7 | -6.2 | -1.41 | 0.05
3047 | 00:00:50:46 | 50767 | 3046 | 5.84 | 4.71 | -6.93 | -1.7 | 0.05
3048 | 00:00:50:47 | 50783 | 3047 | 6.13 | 4.72 | -7.64 | -1.96 | 0.05
3049 | 00:00:50:48 | 50800 | 3048 | 6.47 | 4.72 | -8.33 | -2.2 | 0.05
3050 | 00:00:50:49 | 50817 | 3049 | 6.78 | 4.73 | -8.93 | -2.39 | 0.05
3051 | 00:00:50:50 | 50833 | 3050 | 7.05 | 4.73 | -9.46 | -2.58 | 0.05
3052 | 00:00:50:51 | 50850 | 3051 | 7.15 | 4.73 | -9.74 | -2.68 | 0.05
3053 | 00:00:50:52 | 50867 | 3052 | 7.24 | 4.74 | -9.95 | -2.74 | 0.05
3054 | 00:00:50:53 | 50883 | 3053 | 7.3 | 4.74 | -10.11 | -2.8 | 0.05
3055 | 00:00:50:54 | 50900 | 3054 | 7.37 | 4.74 | -10.25 | -2.85 | 0.05
3056 | 00:00:50:55 | 50917 | 3055 | 7.44 | 4.74 | -10.39 | -2.9 | 0.05
3057 | 00:00:50:56 | 50933 | 3056 | 7.59 | 4.74 | -10.6 | -2.97 | 0.05
3058 | 00:00:50:57 | 50950 | 3057 | 7.71 | 4.74 | -10.82 | -3.04 | 0.04
3059 | 00:00:50:58 | 50967 | 3058 | 7.66 | 4.74 | -10.91 | -3.08 | 0.04
3060 | 00:00:50:59 | 50983 | 3059 | 7.57 | 4.74 | -10.94 | -3.08 | 0.04
3061 | 00:00:51:00 | 51000 | 3060 | 7.66 | 4.74 | -11.01 | -3.11 | 0.04
3062 | 00:00:51:01 | 51017 | 3061 | 7.69 | 4.74 | -11.08 | -3.14 | 0.04
3063 | 00:00:51:02 | 51033 | 3062 | 7.76 | 4.74 | -11.14 | -3.16 | 0.04
3064 | 00:00:51:03 | 51050 | 3063 | 7.83 | 4.74 | -11.25 | -3.2 | 0.04
3065 | 00:00:51:04 | 51067 | 3064 | 8.05 | 4.75 | -11.51 | -3.29 | 0.04
3066 | 00:00:51:05 | 51083 | 3065 | 8.07 | 4.74 | -11.7 | -3.35 | 0.04
3067 | 00:00:51:06 | 51100 | 3066 | 8.1 | 4.75 | -11.82 | -3.4 | 0.04
3068 | 00:00:51:07 | 51117 | 3067 | 8.17 | 4.75 | -11.92 | -3.43 | 0.04
3069 | 00:00:51:08 | 51133 | 3068 | 8.25 | 4.75 | -12.02 | -3.46 | 0.04
3070 | 00:00:51:09 | 51150 | 3069 | 8.31 | 4.75 | -12.08 | -3.49 | 0.04
3071 | 00:00:51:10 | 51167 | 3070 | 8.31 | 4.75 | -12.12 | -3.5 | 0.04
3072 | 00:00:51:11 | 51183 | 3071 | 8.27 | 4.75 | -12.15 | -3.51 | 0.04
3073 | 00:00:51:12 | 51200 | 3072 | 8.19 | 4.75 | -12.17 | -3.52 | 0.04
3074 | 00:00:51:13 | 51217 | 3073 | 8.17 | 4.75 | -12.25 | -3.73 | 0.04
3075 | 00:00:51:14 | 51233 | 3074 | 8.2 | 4.75 | -12.25 | -3.73 | 0.04
3076 | 00:00:51:15 | 51250 | 3075 | 8.2 | 4.75 | -12.25 | -3.73 | 0.04
3077 | 00:00:51:16 | 51267 | 3076 | 8.14 | 4.75 | -12.25 | -3.73 | 0.04
3078 | 00:00:51:17 | 51283 | 3077 | 8.1 | 4.75 | -12.25 | -3.73 | 0.04
3079 | 00:00:51:18 | 51300 | 3078 | 8.07 | 4.75 | -12.25 | -3.73 | 0.04
3080 | 00:00:51:19 | 51317 | 3079 | 8.1 | 4.75 | -12.25 | -3.73 | 0.04
3081 | 00:00:51:20 | 51333 | 3080 | 8.07 | 4.75 | -12.26 | -3.73 | 0.04
3082 | 00:00:51:21 | 51350 | 3081 | 7.66 | 4.75 | -12.25 | -3.73 | 0.04
3083 | 00:00:51:22 | 51367 | 3082 | 7.22 | 4.75 | -12.25 | -3.73 | 0.04
3084 | 00:00:51:23 | 51383 | 3083 | 6.9 | 4.75 | -12.25 | -3.73 | 0.04
3085 | 00:00:51:24 | 51400 | 3084 | 6.66 | 4.75 | -12.25 | -3.73 | 0.04
3086 | 00:00:51:25 | 51417 | 3085 | 6.49 | 4.75 | -12.25 | -3.73 | 0.04
3087 | 00:00:51:26 | 51433 | 3086 | 6.32 | 4.75 | -12.25 | -3.73 | 0.04
3088 | 00:00:51:27 | 51450 | 3087 | 6.18 | 4.75 | -12.25 | -3.73 | 0.04
3089 | 00:00:51:28 | 51467 | 3088 | 6.1 | 4.75 | -12.25 | -3.73 | 0.04
3090 | 00:00:51:29 | 51483 | 3089 | 6.01 | 4.75 | -12.25 | -3.73 | 0.04
3091 | 00:00:51:30 | 51500 | 3090 | 5.93 | 4.74 | -12.25 | -3.73 | 0.04
3092 | 00:00:51:31 | 51517 | 3091 | 5.72 | 4.74 | -12.25 | -3.73 | 0.04
3093 | 00:00:51:32 | 51533 | 3092 | 6.39 | 4.75 | -12.25 | -3.7 | 0.04
3094 | 00:00:51:33 | 51550 | 3093 | 4.4 | 4.75 | -12.26 | -3.51 | 0.04
3095 | 00:00:51:34 | 51567 | 3094 | 5.86 | 4.75 | -12.25 | -3.5 | 0.04
3096 | 00:00:51:35 | 51583 | 3095 | 4.11 | 4.75 | -12.25 | -3.4 | 0.04
3097 | 00:00:51:36 | 51600 | 3096 | 5.33 | 4.75 | -12.25 | -3.3 | 0.04
3098 | 00:00:51:37 | 51617 | 3097 | 4.14 | 4.75 | -12.26 | -3.3 | 0.04
3099 | 00:00:51:38 | 51633 | 3098 | 3.67 | 4.75 | -12.26 | -3.26 | 0.04
3100 | 00:00:51:39 | 51650 | 3099 | 3.43 | 4.75 | -12.13 | -3.16 | 0.04
3101 | 00:00:51:40 | 51667 | 3100 | 3.28 | 4.75 | -11.84 | -3.07 | 0.04
3102 | 00:00:51:41 | 51683 | 3101 | 3.11 | 4.75 | -11.58 | -2.99 | 0.04
3103 | 00:00:51:42 | 51700 | 3102 | 2.92 | 4.75 | -11.33 | -2.91 | 0.04
3104 | 00:00:51:43 | 51717 | 3103 | 2.73 | 4.75 | -11.07 | -2.82 | 0.04
3105 | 00:00:51:44 | 51733 | 3104 | 2.51 | 4.75 | -10.83 | -2.74 | 0.04
3106 | 00:00:51:45 | 51750 | 3105 | 2.38 | 4.75 | -10.58 | -2.67 | 0.04
3107 | 00:00:51:46 | 51767 | 3106 | 2.28 | 4.75 | -10.34 | -2.6 | 0.04
3108 | 00:00:51:47 | 51783 | 3107 | 2.21 | 4.75 | -10.1 | -2.52 | 0.04
3109 | 00:00:51:48 | 51800 | 3108 | 2.11 | 4.74 | -9.84 | -2.45 | 0.04
3110 | 00:00:51:49 | 51817 | 3109 | 1.97 | 4.74 | -9.6 | -2.38 | 0.04
3111 | 00:00:51:50 | 51833 | 3110 | 1.9 | 4.74 | -9.37 | -2.31 | 0.04
3112 | 00:00:51:51 | 51850 | 3111 | 1.82 | 4.74 | -9.17 | -2.24 | 0.04
3113 | 00:00:51:52 | 51867 | 3112 | 1.8 | 4.74 | -8.95 | -2.18 | 0.04
3114 | 00:00:51:53 | 51883 | 3113 | 1.75 | 4.74 | -8.77 | -2.12 | 0.04
3115 | 00:00:51:54 | 51900 | 3114 | 1.75 | 4.74 | -8.62 | -2.07 | 0.04
3116 | 00:00:51:55 | 51917 | 3115 | 1.66 | 4.73 | -8.41 | -2.01 | 0.04
3117 | 00:00:51:56 | 51933 | 3116 | 1.56 | 4.73 | -8.22 | -1.95 | 0.04
3118 | 00:00:51:57 | 51950 | 3117 | 1.49 | 4.73 | -8.06 | -1.9 | 0.04
3119 | 00:00:51:58 | 51967 | 3118 | 1.41 | 4.73 | -7.9 | -1.85 | 0.04
3120 | 00:00:51:59 | 51983 | 3119 | 1.34 | 4.73 | -7.7 | -1.78 | 0.04
3121 | 00:00:52:00 | 52000 | 3120 | 1.27 | 4.73 | -7.51 | -1.73 | 0.04
3122 | 00:00:52:01 | 52017 | 3121 | 1.26 | 4.73 | -7.35 | -1.67 | 0.04
3123 | 00:00:52:02 | 52033 | 3122 | 1.22 | 4.73 | -7.26 | -1.65 | 0.04
3124 | 00:00:52:03 | 52050 | 3123 | 1.15 | 4.72 | -7.18 | -1.62 | 0.04
3125 | 00:00:52:04 | 52067 | 3124 | 1.1 | 4.73 | -7.06 | -1.57 | 0.04
3126 | 00:00:52:05 | 52083 | 3125 | 1.05 | 4.73 | -6.96 | -1.55 | 0.04
3127 | 00:00:52:06 | 52100 | 3126 | 1.04 | 4.72 | -6.89 | -1.52 | 0.04
3128 | 00:00:52:07 | 52117 | 3127 | 0.99 | 4.73 | -6.8 | -1.49 | 0.04
3129 | 00:00:52:08 | 52133 | 3128 | 0.97 | 4.72 | -6.67 | -1.45 | 0.04
3130 | 00:00:52:09 | 52150 | 3129 | 0.88 | 4.72 | -6.53 | -1.4 | 0.04
3131 | 00:00:52:10 | 52167 | 3130 | 0.76 | 4.72 | -6.4 | -1.36 | 0.04
3132 | 00:00:52:11 | 52183 | 3131 | 0.7 | 4.72 | -6.27 | -1.31 | 0.04
3133 | 00:00:52:12 | 52200 | 3132 | 0.63 | 4.72 | -6.12 | -1.26 | 0.04
3134 | 00:00:52:13 | 52217 | 3133 | 0.59 | 4.72 | -5.95 | -1.2 | 0.04
3135 | 00:00:52:14 | 52233 | 3134 | 0.58 | 4.72 | -5.8 | -1.15 | 0.04
3136 | 00:00:52:15 | 52250 | 3135 | 0.58 | 4.72 | -5.68 | -1.11 | 0.04
3137 | 00:00:52:16 | 52267 | 3136 | 0.54 | 4.72 | -5.56 | -1.07 | 0.04
3138 | 00:00:52:17 | 52283 | 3137 | 0.48 | 4.72 | -5.43 | -1.02 | 0.04
3139 | 00:00:52:18 | 52300 | 3138 | 0.39 | 4.72 | -5.29 | -0.97 | 0.04
3140 | 00:00:52:19 | 52317 | 3139 | 0.32 | 4.72 | -5.15 | -0.92 | 0.04
3141 | 00:00:52:20 | 52333 | 3140 | 0.27 | 4.72 | -5 | -0.87 | 0.04
3142 | 00:00:52:21 | 52350 | 3141 | 0.24 | 4.72 | -4.84 | -0.81 | 0.04
3143 | 00:00:52:22 | 52367 | 3142 | 0.22 | 4.71 | -4.68 | -0.76 | 0.04
3144 | 00:00:52:23 | 52383 | 3143 | 0.17 | 4.71 | -4.5 | -0.7 | 0.04
3145 | 00:00:52:24 | 52400 | 3144 | 0.1 | 4.71 | -4.36 | -0.64 | 0.04
3146 | 00:00:52:25 | 52417 | 3145 | 0.03 | 4.71 | -4.19 | -0.59 | 0.04
3147 | 00:00:52:26 | 52433 | 3146 | -0.22 | 4.71 | -3.37 | -0.38 | 0.04
3148 | 00:00:52:27 | 52450 | 3147 | -0.78 | 4.71 | -0.83 | 0.45 | 0.04
3149 | 00:00:52:28 | 52467 | 3148 | -1.22 | 4.71 | 0.49 | 0.92 | 0.04
3150 | 00:00:52:29 | 52483 | 3149 | -1.27 | 4.71 | 0.75 | 1.01 | 0.04
3151 | 00:00:52:30 | 52500 | 3150 | -1.34 | 4.71 | 0.95 | 1.08 | 0.04
3152 | 00:00:52:31 | 52517 | 3151 | -1.46 | 4.71 | 1.13 | 1.15 | 0.04
3153 | 00:00:52:32 | 52533 | 3152 | -1.6 | 4.71 | 1.44 | 1.25 | 0.04
3154 | 00:00:52:33 | 52550 | 3153 | -1.77 | 4.71 | 1.86 | 1.39 | 0.05
3155 | 00:00:52:34 | 52567 | 3154 | -1.95 | 4.71 | 2.37 | 1.56 | 0.05
3156 | 00:00:52:35 | 52583 | 3155 | -2.1 | 4.71 | 2.95 | 1.76 | 0.05
3157 | 00:00:52:36 | 52600 | 3156 | -2.31 | 4.71 | 3.59 | 1.98 | 0.05
3158 | 00:00:52:37 | 52617 | 3157 | -2.53 | 4.71 | 4.25 | 2.19 | 0.05
3159 | 00:00:52:38 | 52633 | 3158 | -2.77 | 4.71 | 4.91 | 2.39 | 0.05
3160 | 00:00:52:39 | 52650 | 3159 | -3.04 | 4.71 | 5.6 | 2.6 | 0.05
3161 | 00:00:52:40 | 52667 | 3160 | -3.29 | 4.71 | 6.26 | 2.81 | 0.06
3162 | 00:00:52:41 | 52683 | 3161 | -3.55 | 4.72 | 6.93 | 3.01 | 0.06
3163 | 00:00:52:42 | 52700 | 3162 | -3.82 | 4.72 | 7.54 | 3.23 | 0.06
3164 | 00:00:52:43 | 52717 | 3163 | -3.94 | 4.72 | 7.88 | 3.34 | 0.06
3165 | 00:00:52:44 | 52733 | 3164 | -4.06 | 4.72 | 8.12 | 3.43 | 0.06
3166 | 00:00:52:45 | 52750 | 3165 | -4.12 | 4.72 | 8.29 | 3.5 | 0.06
3167 | 00:00:52:46 | 52767 | 3166 | -4.23 | 4.72 | 8.46 | 3.56 | 0.06
3168 | 00:00:52:47 | 52783 | 3167 | -4.33 | 4.73 | 8.61 | 3.62 | 0.07
3169 | 00:00:52:48 | 52800 | 3168 | -4.41 | 4.73 | 8.77 | 3.67 | 0.07
3170 | 00:00:52:49 | 52817 | 3169 | -4.51 | 4.73 | 8.93 | 3.73 | 0.07
3171 | 00:00:52:50 | 52833 | 3170 | -4.65 | 4.73 | 9.08 | 3.78 | 0.07
3172 | 00:00:52:51 | 52850 | 3171 | -4.75 | 4.73 | 9.22 | 3.84 | 0.07
3173 | 00:00:52:52 | 52867 | 3172 | -4.84 | 4.73 | 9.37 | 3.89 | 0.07
3174 | 00:00:52:53 | 52883 | 3173 | -4.94 | 4.73 | 9.52 | 3.94 | 0.07
3175 | 00:00:52:54 | 52900 | 3174 | -4.97 | 4.73 | 9.66 | 4 | 0.07
3176 | 00:00:52:55 | 52917 | 3175 | -5.07 | 4.73 | 9.81 | 4.05 | 0.07
3177 | 00:00:52:56 | 52933 | 3176 | -5.16 | 4.73 | 9.96 | 4.1 | 0.07
3178 | 00:00:52:57 | 52950 | 3177 | -5.26 | 4.73 | 10.12 | 4.15 | 0.07
3179 | 00:00:52:58 | 52967 | 3178 | -5.36 | 4.73 | 10.27 | 4.2 | 0.07
3180 | 00:00:52:59 | 52983 | 3179 | -5.5 | 4.73 | 10.41 | 4.25 | 0.07
3181 | 00:00:53:00 | 53000 | 3180 | -5.58 | 4.73 | 10.53 | 4.3 | 0.07
3182 | 00:00:53:01 | 53017 | 3181 | -5.55 | 4.74 | 10.6 | 4.31 | 0.07
3183 | 00:00:53:02 | 53033 | 3182 | -5.5 | 4.74 | 10.61 | 4.32 | 0.07
3184 | 00:00:53:03 | 53050 | 3183 | -5.45 | 4.74 | 10.63 | 4.32 | 0.07
3185 | 00:00:53:04 | 53067 | 3184 | -5.4 | 4.74 | 10.63 | 4.32 | 0.07
3186 | 00:00:53:05 | 53083 | 3185 | -5.46 | 4.74 | 10.64 | 4.33 | 0.07
3187 | 00:00:53:06 | 53100 | 3186 | -5.48 | 4.74 | 10.65 | 4.33 | 0.07
3188 | 00:00:53:07 | 53117 | 3187 | -5.5 | 4.74 | 10.68 | 4.34 | 0.07
3189 | 00:00:53:08 | 53133 | 3188 | -5.55 | 4.74 | 10.7 | 4.36 | 0.07
3190 | 00:00:53:09 | 53150 | 3189 | -5.57 | 4.74 | 10.74 | 4.37 | 0.07
3191 | 00:00:53:10 | 53167 | 3190 | -5.58 | 4.74 | 10.76 | 4.38 | 0.08
3192 | 00:00:53:11 | 53183 | 3191 | -5.57 | 4.74 | 10.78 | 4.38 | 0.07
3193 | 00:00:53:12 | 53200 | 3192 | -5.57 | 4.74 | 10.79 | 4.39 | 0.07
3194 | 00:00:53:13 | 53217 | 3193 | -5.53 | 4.74 | 10.8 | 4.39 | 0.07
3195 | 00:00:53:14 | 53233 | 3194 | -5.51 | 4.74 | 10.81 | 4.39 | 0.07
3196 | 00:00:53:15 | 53250 | 3195 | -5.5 | 4.74 | 10.82 | 4.39 | 0.07
3197 | 00:00:53:16 | 53267 | 3196 | -5.48 | 4.74 | 10.82 | 4.39 | 0.07
3198 | 00:00:53:17 | 53283 | 3197 | -5.5 | 4.74 | 10.83 | 4.39 | 0.07
3199 | 00:00:53:18 | 53300 | 3198 | -5.55 | 4.74 | 10.83 | 4.39 | 0.07
3200 | 00:00:53:19 | 53317 | 3199 | -5.55 | 4.74 | 10.84 | 4.4 | 0.07
3201 | 00:00:53:20 | 53333 | 3200 | -5.53 | 4.74 | 10.84 | 4.4 | 0.07
3202 | 00:00:53:21 | 53350 | 3201 | -5.5 | 4.74 | 10.84 | 4.4 | 0.07
3203 | 00:00:53:22 | 53367 | 3202 | -5.43 | 4.74 | 10.85 | 4.4 | 0.07
3204 | 00:00:53:23 | 53383 | 3203 | -5.41 | 4.74 | 10.85 | 4.4 | 0.07
3205 | 00:00:53:24 | 53400 | 3204 | -5.41 | 4.74 | 10.85 | 4.4 | 0.07
3206 | 00:00:53:25 | 53417 | 3205 | -5.41 | 4.74 | 10.85 | 4.4 | 0.07
3207 | 00:00:53:26 | 53433 | 3206 | -5.43 | 4.74 | 10.85 | 4.4 | 0.07
3208 | 00:00:53:27 | 53450 | 3207 | -5.43 | 4.74 | 10.85 | 4.4 | 0.07
3209 | 00:00:53:28 | 53467 | 3208 | -5.4 | 4.74 | 10.85 | 4.4 | 0.07
3210 | 00:00:53:29 | 53483 | 3209 | -3.51 | 4.74 | 10.85 | 4.4 | 0.07
3211 | 00:00:53:30 | 53500 | 3210 | -2.16 | 4.74 | 10.86 | 4.4 | 0.07
3212 | 00:00:53:31 | 53517 | 3211 | -1.36 | 4.74 | 10.85 | 4.32 | 0.07
3213 | 00:00:53:32 | 53533 | 3212 | -0.88 | 4.74 | 10.21 | 4.11 | 0.07
3214 | 00:00:53:33 | 53550 | 3213 | -0.42 | 4.74 | 9.56 | 3.93 | 0.07
3215 | 00:00:53:34 | 53567 | 3214 | -0.07 | 4.74 | 8.98 | 3.73 | 0.07
3216 | 00:00:53:35 | 53583 | 3215 | 0.1 | 4.74 | 8.61 | 3.61 | 0.07
3217 | 00:00:53:36 | 53600 | 3216 | 0.31 | 4.74 | 8.16 | 3.45 | 0.07
3218 | 00:00:53:37 | 53617 | 3217 | 0.61 | 4.73 | 7.46 | 3.23 | 0.07
3219 | 00:00:53:38 | 53633 | 3218 | 0.87 | 4.73 | 6.79 | 3 | 0.07
3220 | 00:00:53:39 | 53650 | 3219 | 1.07 | 4.72 | 6.18 | 2.82 | 0.07
3221 | 00:00:53:40 | 53667 | 3220 | 1.26 | 4.71 | 5.65 | 2.66 | 0.07
3222 | 00:00:53:41 | 53683 | 3221 | 1.43 | 4.71 | 4.99 | 2.46 | 0.07
3223 | 00:00:53:42 | 53700 | 3222 | 1.63 | 4.71 | 4.27 | 2.25 | 0.07
3224 | 00:00:53:43 | 53717 | 3223 | 1.83 | 4.7 | 3.53 | 2.01 | 0.07
3225 | 00:00:53:44 | 53733 | 3224 | 2.12 | 4.7 | 2.82 | 1.77 | 0.07
3226 | 00:00:53:45 | 53750 | 3225 | 2.45 | 4.7 | 2.03 | 1.49 | 0.07
3227 | 00:00:53:46 | 53767 | 3226 | 2.68 | 4.7 | 1.28 | 1.24 | 0.07
3228 | 00:00:53:47 | 53783 | 3227 | 2.85 | 4.7 | 0.58 | 1 | 0.07
3229 | 00:00:53:48 | 53800 | 3228 | 3.04 | 4.7 | -0.13 | 0.74 | 0.07
3230 | 00:00:53:49 | 53817 | 3229 | 3.28 | 4.7 | -0.92 | 0.46 | 0.07
3231 | 00:00:53:50 | 53833 | 3230 | 3.55 | 4.7 | -1.64 | 0.2 | 0.06
3232 | 00:00:53:51 | 53850 | 3231 | 3.74 | 4.7 | -2.39 | -0.07 | 0.07
3233 | 00:00:53:52 | 53867 | 3232 | 3.91 | 4.7 | -3.11 | -0.34 | 0.07
3234 | 00:00:53:53 | 53883 | 3233 | 4.01 | 4.7 | -3.81 | -0.62 | 0.06
3235 | 00:00:53:54 | 53900 | 3234 | 4.19 | 4.7 | -4.51 | -0.88 | 0.06
3236 | 00:00:53:55 | 53917 | 3235 | 4.42 | 4.7 | -5.17 | -1.15 | 0.06
3237 | 00:00:53:56 | 53933 | 3236 | 4.7 | 4.7 | -5.83 | -1.41 | 0.06
3238 | 00:00:53:57 | 53950 | 3237 | 5.01 | 4.7 | -6.5 | -1.68 | 0.06
3239 | 00:00:53:58 | 53967 | 3238 | 5.32 | 4.71 | -7.2 | -1.95 | 0.05
3240 | 00:00:53:59 | 53983 | 3239 | 5.54 | 4.71 | -7.78 | -2.16 | 0.05
3241 | 00:00:54:00 | 54000 | 3240 | 5.79 | 4.72 | -8.32 | -2.35 | 0.05
3242 | 00:00:54:01 | 54017 | 3241 | 6.06 | 4.73 | -8.86 | -2.53 | 0.05
3243 | 00:00:54:02 | 54033 | 3242 | 6.33 | 4.73 | -9.36 | -2.71 | 0.04
3244 | 00:00:54:03 | 54050 | 3243 | 6.67 | 4.73 | -9.83 | -2.85 | 0.04
3245 | 00:00:54:04 | 54067 | 3244 | 7.01 | 4.73 | -10.33 | -3.02 | 0.04
3246 | 00:00:54:05 | 54083 | 3245 | 7.17 | 4.74 | -10.58 | -3.11 | 0.04
3247 | 00:00:54:06 | 54100 | 3246 | 7.17 | 4.74 | -10.72 | -3.15 | 0.04
3248 | 00:00:54:07 | 54117 | 3247 | 7.03 | 4.74 | -10.74 | -3.16 | 0.04
3249 | 00:00:54:08 | 54133 | 3248 | 6.98 | 4.74 | -10.74 | -3.16 | 0.04
3250 | 00:00:54:09 | 54150 | 3249 | 7.12 | 4.74 | -10.77 | -3.17 | 0.04
3251 | 00:00:54:10 | 54167 | 3250 | 7.2 | 4.74 | -10.86 | -3.21 | 0.04
3252 | 00:00:54:11 | 54183 | 3251 | 7.24 | 4.74 | -10.91 | -3.23 | 0.04
3253 | 00:00:54:12 | 54200 | 3252 | 7.2 | 4.75 | -10.94 | -3.24 | 0.04
3254 | 00:00:54:13 | 54217 | 3253 | 7.27 | 4.74 | -10.99 | -3.26 | 0.04
3255 | 00:00:54:14 | 54233 | 3254 | 7.32 | 4.74 | -11.09 | -3.3 | 0.04
3256 | 00:00:54:15 | 54250 | 3255 | 7.32 | 4.75 | -11.15 | -3.31 | 0.04
3257 | 00:00:54:16 | 54267 | 3256 | 7.34 | 4.75 | -11.18 | -3.32 | 0.04
3258 | 00:00:54:17 | 54283 | 3257 | 7.29 | 4.75 | -11.19 | -3.33 | 0.04
3259 | 00:00:54:18 | 54300 | 3258 | 6.61 | 4.75 | -11.2 | -3.33 | 0.04
3260 | 00:00:54:19 | 54317 | 3259 | 5.37 | 4.74 | -11.2 | -3.33 | 0.04
3261 | 00:00:54:20 | 54333 | 3260 | 4.76 | 4.74 | -11.2 | -3.33 | 0.04
3262 | 00:00:54:21 | 54350 | 3261 | 4.35 | 4.74 | -11.2 | -3.32 | 0.04
3263 | 00:00:54:22 | 54367 | 3262 | 4.03 | 4.74 | -11.2 | -3.24 | 0.04
3264 | 00:00:54:23 | 54383 | 3263 | 3.8 | 4.74 | -11.2 | -3.16 | 0.04
3265 | 00:00:54:24 | 54400 | 3264 | 3.63 | 4.75 | -11.2 | -3.09 | 0.04
3266 | 00:00:54:25 | 54417 | 3265 | 3.52 | 4.75 | -11.2 | -3.02 | 0.04
3267 | 00:00:54:26 | 54433 | 3266 | 4.96 | 4.74 | -11.2 | -2.99 | 0.04
3268 | 00:00:54:27 | 54450 | 3267 | 3.26 | 4.75 | -11.2 | -2.91 | 0.04
3269 | 00:00:54:28 | 54467 | 3268 | 5.76 | 4.74 | -11.2 | -2.96 | 0.04
3270 | 00:00:54:29 | 54483 | 3269 | 6.1 | 4.74 | -11.2 | -3.05 | 0.04
3271 | 00:00:54:30 | 54500 | 3270 | 6 | 4.75 | -11.2 | -3.06 | 0.04
3272 | 00:00:54:31 | 54517 | 3271 | 5.96 | 4.74 | -11.2 | -3.06 | 0.04
3273 | 00:00:54:32 | 54533 | 3272 | 5.89 | 4.74 | -11.2 | -3.06 | 0.04
3274 | 00:00:54:33 | 54550 | 3273 | 5.72 | 4.74 | -11.2 | -3.06 | 0.04
3275 | 00:00:54:34 | 54567 | 3274 | 5.59 | 4.74 | -11.2 | -3.06 | 0.04
3276 | 00:00:54:35 | 54583 | 3275 | 5.45 | 4.74 | -11.2 | -3.06 | 0.04
3277 | 00:00:54:36 | 54600 | 3276 | 5.33 | 4.74 | -11.2 | -3.06 | 0.04
3278 | 00:00:54:37 | 54617 | 3277 | 5.21 | 4.74 | -11.2 | -3.06 | 0.04
3279 | 00:00:54:38 | 54633 | 3278 | 5.1 | 4.74 | -11.2 | -3.06 | 0.04
3280 | 00:00:54:39 | 54650 | 3279 | 5.01 | 4.75 | -11.2 | -3.06 | 0.04
3281 | 00:00:54:40 | 54667 | 3280 | 4.4 | 4.74 | -11.2 | -3.06 | 0.04
3282 | 00:00:54:41 | 54683 | 3281 | 2.96 | 4.74 | -11.08 | -2.84 | 0.04
3283 | 00:00:54:42 | 54700 | 3282 | 5.23 | 4.75 | -11.08 | -2.86 | 0.04
3284 | 00:00:54:43 | 54717 | 3283 | 5.45 | 4.74 | -11.07 | -2.9 | 0.04
3285 | 00:00:54:44 | 54733 | 3284 | 4.47 | 4.74 | -11.07 | -2.92 | 0.04
3286 | 00:00:54:45 | 54750 | 3285 | 3.18 | 4.75 | -11.07 | -2.91 | 0.04
3287 | 00:00:54:46 | 54767 | 3286 | 4.47 | 4.74 | -10.87 | -2.77 | 0.04
3288 | 00:00:54:47 | 54783 | 3287 | 5.3 | 4.74 | -10.87 | -2.83 | 0.04
3289 | 00:00:54:48 | 54800 | 3288 | 3.91 | 4.74 | -10.87 | -2.84 | 0.04
3290 | 00:00:54:49 | 54817 | 3289 | 2.65 | 4.75 | -10.79 | -2.73 | 0.04
3291 | 00:00:54:50 | 54833 | 3290 | 4.6 | 4.74 | -10.39 | -2.64 | 0.04
3292 | 00:00:54:51 | 54850 | 3291 | 5.28 | 4.74 | -10.39 | -2.79 | 0.04
3293 | 00:00:54:52 | 54867 | 3292 | 5.15 | 4.74 | -10.39 | -2.8 | 0.04
3294 | 00:00:54:53 | 54883 | 3293 | 4.79 | 4.74 | -10.39 | -2.8 | 0.04
3295 | 00:00:54:54 | 54900 | 3294 | 4.33 | 4.74 | -10.39 | -2.8 | 0.04
3296 | 00:00:54:55 | 54917 | 3295 | 4.01 | 4.74 | -10.39 | -2.8 | 0.04
3297 | 00:00:54:56 | 54933 | 3296 | 2.89 | 4.74 | -10.39 | -2.79 | 0.04
3298 | 00:00:54:57 | 54950 | 3297 | 2.16 | 4.74 | -9.84 | -2.47 | 0.04
3299 | 00:00:54:58 | 54967 | 3298 | 1.89 | 4.74 | -8.9 | -2.17 | 0.04
3300 | 00:00:54:59 | 54983 | 3299 | 1.63 | 4.73 | -8.16 | -1.94 | 0.04
3301 | 00:00:55:00 | 55000 | 3300 | 1.36 | 4.73 | -7.6 | -1.76 | 0.04
3302 | 00:00:55:01 | 55017 | 3301 | 1.19 | 4.73 | -7.24 | -1.64 | 0.04
3303 | 00:00:55:02 | 55033 | 3302 | 1.04 | 4.73 | -6.96 | -1.54 | 0.04
3304 | 00:00:55:03 | 55050 | 3303 | 0.87 | 4.73 | -6.59 | -1.42 | 0.04
3305 | 00:00:55:04 | 55067 | 3304 | 0.71 | 4.72 | -6.17 | -1.27 | 0.04
3306 | 00:00:55:05 | 55083 | 3305 | 0.58 | 4.72 | -5.72 | -1.11 | 0.04
3307 | 00:00:55:06 | 55100 | 3306 | 0.41 | 4.72 | -5.35 | -0.98 | 0.04
3308 | 00:00:55:07 | 55117 | 3307 | 0.25 | 4.72 | -4.91 | -0.81 | 0.04
3309 | 00:00:55:08 | 55133 | 3308 | 0.14 | 4.71 | -4.41 | -0.64 | 0.04
3310 | 00:00:55:09 | 55150 | 3309 | 0.03 | 4.71 | -3.98 | -0.49 | 0.04
3311 | 00:00:55:10 | 55167 | 3310 | -0.03 | 4.71 | -3.71 | -0.39 | 0.04
3312 | 00:00:55:11 | 55183 | 3311 | -0.19 | 4.71 | -3.22 | -0.22 | 0.04
3313 | 00:00:55:12 | 55200 | 3312 | -0.36 | 4.71 | -2.61 | -0.01 | 0.04
3314 | 00:00:55:13 | 55217 | 3313 | -0.48 | 4.71 | -1.98 | 0.19 | 0.04
3315 | 00:00:55:14 | 55233 | 3314 | -0.63 | 4.71 | -1.41 | 0.39 | 0.04
3316 | 00:00:55:15 | 55250 | 3315 | -0.78 | 4.71 | -0.8 | 0.59 | 0.04
3317 | 00:00:55:16 | 55267 | 3316 | -0.97 | 4.71 | -0.23 | 0.78 | 0.04
3318 | 00:00:55:17 | 55283 | 3317 | -1.19 | 4.71 | 0.36 | 0.97 | 0.04
3319 | 00:00:55:18 | 55300 | 3318 | -1.39 | 4.71 | 0.93 | 1.16 | 0.04
3320 | 00:00:55:19 | 55317 | 3319 | -1.63 | 4.71 | 1.46 | 1.34 | 0.04
3321 | 00:00:55:20 | 55333 | 3320 | -1.83 | 4.71 | 2.01 | 1.52 | 0.04
3322 | 00:00:55:21 | 55350 | 3321 | -1.97 | 4.71 | 2.53 | 1.7 | 0.04
3323 | 00:00:55:22 | 55367 | 3322 | -2.12 | 4.71 | 3.06 | 1.88 | 0.04
3324 | 00:00:55:23 | 55383 | 3323 | -2.31 | 4.71 | 3.6 | 2.05 | 0.04
3325 | 00:00:55:24 | 55400 | 3324 | -2.49 | 4.71 | 4.12 | 2.22 | 0.05
3326 | 00:00:55:25 | 55417 | 3325 | -2.7 | 4.71 | 4.68 | 2.39 | 0.05
3327 | 00:00:55:26 | 55433 | 3326 | -2.94 | 4.71 | 5.23 | 2.56 | 0.05
3328 | 00:00:55:27 | 55450 | 3327 | -3.14 | 4.71 | 5.79 | 2.73 | 0.05
3329 | 00:00:55:28 | 55467 | 3328 | -3.27 | 4.71 | 6.32 | 2.9 | 0.05
3330 | 00:00:55:29 | 55483 | 3329 | -3.5 | 4.71 | 6.85 | 3.05 | 0.06
3331 | 00:00:55:30 | 55500 | 3330 | -3.78 | 4.71 | 7.33 | 3.22 | 0.06
3332 | 00:00:55:31 | 55517 | 3331 | -4.11 | 4.71 | 7.8 | 3.37 | 0.06
3333 | 00:00:55:32 | 55533 | 3332 | -4.36 | 4.72 | 8.25 | 3.53 | 0.06
3334 | 00:00:55:33 | 55550 | 3333 | -4.53 | 4.73 | 8.64 | 3.68 | 0.06
3335 | 00:00:55:34 | 55567 | 3334 | -4.77 | 4.73 | 9.06 | 3.83 | 0.07
3336 | 00:00:55:35 | 55583 | 3335 | -5.06 | 4.73 | 9.47 | 3.98 | 0.07
3337 | 00:00:55:36 | 55600 | 3336 | -5.4 | 4.74 | 9.89 | 4.12 | 0.07
3338 | 00:00:55:37 | 55617 | 3337 | -5.72 | 4.74 | 10.27 | 4.26 | 0.07
3339 | 00:00:55:38 | 55633 | 3338 | -6.01 | 4.74 | 10.66 | 4.39 | 0.07
3340 | 00:00:55:39 | 55650 | 3339 | -6.01 | 4.74 | 10.86 | 4.46 | 0.07
3341 | 00:00:55:40 | 55667 | 3340 | -5.89 | 4.74 | 10.88 | 4.46 | 0.07
3342 | 00:00:55:41 | 55683 | 3341 | -6.09 | 4.75 | 10.96 | 4.5 | 0.07
3343 | 00:00:55:42 | 55700 | 3342 | -3.39 | 4.75 | 10.96 | 4.5 | 0.07
3344 | 00:00:55:43 | 55717 | 3343 | -3.11 | 4.74 | 10.96 | 4.49 | 0.07
3345 | 00:00:55:44 | 55733 | 3344 | -3.11 | 4.75 | 10.96 | 4.5 | 0.07
3346 | 00:00:55:45 | 55750 | 3345 | -3.04 | 4.74 | 10.96 | 4.49 | 0.07
3347 | 00:00:55:46 | 55767 | 3346 | -3 | 4.74 | 10.96 | 4.5 | 0.07
3348 | 00:00:55:47 | 55783 | 3347 | -2.94 | 4.75 | 10.96 | 4.5 | 0.07
3349 | 00:00:55:48 | 55800 | 3348 | -2.88 | 4.75 | 10.96 | 4.5 | 0.07
3350 | 00:00:55:49 | 55817 | 3349 | -2.8 | 4.74 | 10.96 | 4.5 | 0.07
3351 | 00:00:55:50 | 55833 | 3350 | -2.73 | 4.74 | 10.96 | 4.49 | 0.07
3352 | 00:00:55:51 | 55850 | 3351 | -2.68 | 4.74 | 10.96 | 4.5 | 0.07
3353 | 00:00:55:52 | 55867 | 3352 | -2.61 | 4.74 | 10.96 | 4.5 | 0.07
3354 | 00:00:55:53 | 55883 | 3353 | -2.55 | 4.74 | 10.96 | 4.49 | 0.07
3355 | 00:00:55:54 | 55900 | 3354 | -2.51 | 4.75 | 10.96 | 4.5 | 0.07
3356 | 00:00:55:55 | 55917 | 3355 | -2.44 | 4.75 | 10.96 | 4.5 | 0.07
3357 | 00:00:55:56 | 55933 | 3356 | -2.36 | 4.75 | 10.96 | 4.5 | 0.07
3358 | 00:00:55:57 | 55950 | 3357 | -2.29 | 4.74 | 10.96 | 4.5 | 0.07
3359 | 00:00:55:58 | 55967 | 3358 | -2.21 | 4.74 | 10.96 | 4.5 | 0.07
3360 | 00:00:55:59 | 55983 | 3359 | -2.16 | 4.75 | 10.96 | 4.49 | 0.07
3361 | 00:00:56:00 | 56000 | 3360 | -2.1 | 4.74 | 10.97 | 4.48 | 0.07
3362 | 00:00:56:01 | 56017 | 3361 | -2.02 | 4.74 | 10.96 | 4.47 | 0.07
3363 | 00:00:56:02 | 56033 | 3362 | -1.82 | 4.74 | 10.96 | 4.43 | 0.07
3364 | 00:00:56:03 | 56050 | 3363 | -1.61 | 4.75 | 10.94 | 4.36 | 0.07
3365 | 00:00:56:04 | 56067 | 3364 | -1.36 | 4.74 | 10.65 | 4.29 | 0.07
3366 | 00:00:56:05 | 56083 | 3365 | -1.15 | 4.75 | 10.39 | 4.21 | 0.07
3367 | 00:00:56:06 | 56100 | 3366 | -0.95 | 4.74 | 10.14 | 4.14 | 0.07
3368 | 00:00:56:07 | 56117 | 3367 | -0.76 | 4.74 | 9.88 | 4.07 | 0.07
3369 | 00:00:56:08 | 56133 | 3368 | -0.61 | 4.75 | 9.63 | 3.99 | 0.07
3370 | 00:00:56:09 | 56150 | 3369 | -0.42 | 4.74 | 9.4 | 3.92 | 0.07
3371 | 00:00:56:10 | 56167 | 3370 | -0.32 | 4.74 | 9.17 | 3.85 | 0.07
3372 | 00:00:56:11 | 56183 | 3371 | -0.19 | 4.74 | 8.93 | 3.77 | 0.07
3373 | 00:00:56:12 | 56200 | 3372 | -0.12 | 4.75 | 8.71 | 3.69 | 0.07
3374 | 00:00:56:13 | 56217 | 3373 | -0.05 | 4.74 | 8.55 | 3.63 | 0.07
3375 | 00:00:56:14 | 56233 | 3374 | 0.02 | 4.74 | 8.42 | 3.59 | 0.07
3376 | 00:00:56:15 | 56250 | 3375 | 0.1 | 4.74 | 8.26 | 3.54 | 0.07
3377 | 00:00:56:16 | 56267 | 3376 | 0.19 | 4.74 | 8.12 | 3.49 | 0.07
3378 | 00:00:56:17 | 56283 | 3377 | 0.25 | 4.74 | 7.98 | 3.44 | 0.07
3379 | 00:00:56:18 | 56300 | 3378 | 0.36 | 4.73 | 7.81 | 3.38 | 0.07
3380 | 00:00:56:19 | 56317 | 3379 | 0.41 | 4.73 | 7.61 | 3.32 | 0.07
3381 | 00:00:56:20 | 56333 | 3380 | 0.48 | 4.73 | 7.41 | 3.25 | 0.07
3382 | 00:00:56:21 | 56350 | 3381 | 0.56 | 4.73 | 7.18 | 3.18 | 0.07
3383 | 00:00:56:22 | 56367 | 3382 | 0.66 | 4.73 | 6.98 | 3.12 | 0.07
3384 | 00:00:56:23 | 56383 | 3383 | 0.78 | 4.73 | 6.7 | 3.03 | 0.07
3385 | 00:00:56:24 | 56400 | 3384 | 0.85 | 4.72 | 6.5 | 2.97 | 0.07
3386 | 00:00:56:25 | 56417 | 3385 | 0.87 | 4.72 | 6.34 | 2.92 | 0.07
3387 | 00:00:56:26 | 56433 | 3386 | 0.9 | 4.72 | 6.18 | 2.87 | 0.07
3388 | 00:00:56:27 | 56450 | 3387 | 0.97 | 4.72 | 5.93 | 2.8 | 0.07
3389 | 00:00:56:28 | 56467 | 3388 | 1.07 | 4.72 | 5.7 | 2.72 | 0.07
3390 | 00:00:56:29 | 56483 | 3389 | 1.15 | 4.72 | 5.46 | 2.65 | 0.07
3391 | 00:00:56:30 | 56500 | 3390 | 1.21 | 4.71 | 5.28 | 2.6 | 0.07
3392 | 00:00:56:31 | 56517 | 3391 | 1.24 | 4.71 | 5.03 | 2.53 | 0.07
3393 | 00:00:56:32 | 56533 | 3392 | 1.31 | 4.71 | 4.75 | 2.44 | 0.07
3394 | 00:00:56:33 | 56550 | 3393 | 1.38 | 4.71 | 4.43 | 2.34 | 0.07
3395 | 00:00:56:34 | 56567 | 3394 | 1.46 | 4.71 | 4.1 | 2.24 | 0.07
3396 | 00:00:56:35 | 56583 | 3395 | 1.58 | 4.71 | 3.79 | 2.13 | 0.07
3397 | 00:00:56:36 | 56600 | 3396 | 1.68 | 4.7 | 3.43 | 2.02 | 0.07
3398 | 00:00:56:37 | 56617 | 3397 | 1.82 | 4.7 | 3.05 | 1.89 | 0.07
3399 | 00:00:56:38 | 56633 | 3398 | 1.99 | 4.69 | 2.74 | 1.78 | 0.07
3400 | 00:00:56:39 | 56650 | 3399 | 2.12 | 4.7 | 2.43 | 1.67 | 0.07
3401 | 00:00:56:40 | 56667 | 3400 | 2.21 | 4.69 | 2.08 | 1.55 | 0.07
3402 | 00:00:56:41 | 56683 | 3401 | 2.34 | 4.7 | 1.69 | 1.42 | 0.07
3403 | 00:00:56:42 | 56700 | 3402 | 2.45 | 4.7 | 1.3 | 1.28 | 0.07
3404 | 00:00:56:43 | 56717 | 3403 | 2.58 | 4.7 | 0.9 | 1.14 | 0.07
3405 | 00:00:56:44 | 56733 | 3404 | 2.7 | 4.7 | 0.48 | 1 | 0.07
3406 | 00:00:56:45 | 56750 | 3405 | 2.85 | 4.69 | 0.09 | 0.86 | 0.07
3407 | 00:00:56:46 | 56767 | 3406 | 2.97 | 4.7 | -0.3 | 0.73 | 0.07
3408 | 00:00:56:47 | 56783 | 3407 | 3.07 | 4.7 | -0.71 | 0.58 | 0.07
3409 | 00:00:56:48 | 56800 | 3408 | 3.16 | 4.7 | -1.14 | 0.43 | 0.07
3410 | 00:00:56:49 | 56817 | 3409 | 3.28 | 4.7 | -1.56 | 0.27 | 0.07
3411 | 00:00:56:50 | 56833 | 3410 | 3.45 | 4.7 | -1.96 | 0.13 | 0.07
3412 | 00:00:56:51 | 56850 | 3411 | 3.62 | 4.69 | -2.36 | -0.02 | 0.07
3413 | 00:00:56:52 | 56867 | 3412 | 3.7 | 4.7 | -2.75 | -0.17 | 0.07
3414 | 00:00:56:53 | 56883 | 3413 | 3.75 | 4.7 | -3.15 | -0.32 | 0.07
3415 | 00:00:56:54 | 56900 | 3414 | 3.8 | 4.7 | -3.52 | -0.46 | 0.07
3416 | 00:00:56:55 | 56917 | 3415 | 3.89 | 4.7 | -3.92 | -0.62 | 0.07
3417 | 00:00:56:56 | 56933 | 3416 | 3.97 | 4.7 | -4.3 | -0.76 | 0.06
3418 | 00:00:56:57 | 56950 | 3417 | 4.11 | 4.7 | -4.65 | -0.9 | 0.06
3419 | 00:00:56:58 | 56967 | 3418 | 4.3 | 4.7 | -5.03 | -1.04 | 0.06
3420 | 00:00:56:59 | 56983 | 3419 | 4.47 | 4.7 | -5.38 | -1.18 | 0.06
3421 | 00:00:57:00 | 57000 | 3420 | 4.59 | 4.7 | -5.73 | -1.33 | 0.06
3422 | 00:00:57:01 | 57017 | 3421 | 4.74 | 4.7 | -6.07 | -1.47 | 0.06
3423 | 00:00:57:02 | 57033 | 3422 | 4.89 | 4.69 | -6.43 | -1.61 | 0.06
3424 | 00:00:57:03 | 57050 | 3423 | 5.04 | 4.7 | -6.8 | -1.75 | 0.06
3425 | 00:00:57:04 | 57067 | 3424 | 5.2 | 4.7 | -7.15 | -1.89 | 0.06
3426 | 00:00:57:05 | 57083 | 3425 | 5.32 | 4.71 | -7.51 | -2.03 | 0.06
3427 | 00:00:57:06 | 57100 | 3426 | 5.4 | 4.71 | -7.87 | -2.16 | 0.05
3428 | 00:00:57:07 | 57117 | 3427 | 5.59 | 4.71 | -8.25 | -2.29 | 0.05
3429 | 00:00:57:08 | 57133 | 3428 | 5.77 | 4.72 | -8.61 | -2.42 | 0.05
3430 | 00:00:57:09 | 57150 | 3429 | 6 | 4.73 | -8.98 | -2.54 | 0.05
3431 | 00:00:57:10 | 57167 | 3430 | 6.25 | 4.73 | -9.33 | -2.67 | 0.05
3432 | 00:00:57:11 | 57183 | 3431 | 6.35 | 4.73 | -9.56 | -2.74 | 0.05
3433 | 00:00:57:12 | 57200 | 3432 | 6.35 | 4.73 | -9.65 | -2.77 | 0.04
3434 | 00:00:57:13 | 57217 | 3433 | 6.25 | 4.73 | -9.68 | -2.78 | 0.05
3435 | 00:00:57:14 | 57233 | 3434 | 6.2 | 4.73 | -9.69 | -2.79 | 0.04
3436 | 00:00:57:15 | 57250 | 3435 | 6.3 | 4.73 | -9.71 | -2.79 | 0.04
3437 | 00:00:57:16 | 57267 | 3436 | 6.33 | 4.73 | -9.74 | -2.8 | 0.04
3438 | 00:00:57:17 | 57283 | 3437 | 6.39 | 4.73 | -9.79 | -2.82 | 0.05
3439 | 00:00:57:18 | 57300 | 3438 | 6.35 | 4.73 | -9.85 | -2.84 | 0.04
3440 | 00:00:57:19 | 57317 | 3439 | 6.4 | 4.73 | -9.92 | -2.87 | 0.04
3441 | 00:00:57:20 | 57333 | 3440 | 6.49 | 4.73 | -9.99 | -2.9 | 0.04
3442 | 00:00:57:21 | 57350 | 3441 | 6.57 | 4.73 | -10.06 | -2.92 | 0.04
3443 | 00:00:57:22 | 57367 | 3442 | 6.71 | 4.73 | -10.21 | -2.96 | 0.04
3444 | 00:00:57:23 | 57383 | 3443 | 6.84 | 4.73 | -10.4 | -3.03 | 0.05
3445 | 00:00:57:24 | 57400 | 3444 | 6.98 | 4.73 | -10.61 | -3.09 | 0.04
3446 | 00:00:57:25 | 57417 | 3445 | 7.1 | 4.74 | -10.79 | -3.16 | 0.04
3447 | 00:00:57:26 | 57433 | 3446 | 7.05 | 4.74 | -10.88 | -3.19 | 0.04
3448 | 00:00:57:27 | 57450 | 3447 | 7 | 4.74 | -10.89 | -3.19 | 0.04
3449 | 00:00:57:28 | 57467 | 3448 | 6.2 | 4.74 | -10.89 | -3.2 | 0.04
3450 | 00:00:57:29 | 57483 | 3449 | 5.76 | 4.74 | -10.9 | -3.2 | 0.04
3451 | 00:00:57:30 | 57500 | 3450 | 5.64 | 4.74 | -10.9 | -3.2 | 0.04
3452 | 00:00:57:31 | 57517 | 3451 | 5.64 | 4.74 | -10.9 | -3.2 | 0.04
3453 | 00:00:57:32 | 57533 | 3452 | 5.64 | 4.74 | -10.9 | -3.2 | 0.04
3454 | 00:00:57:33 | 57550 | 3453 | 5.64 | 4.74 | -10.9 | -3.2 | 0.04
3455 | 00:00:57:34 | 57567 | 3454 | 5.62 | 4.74 | -10.9 | -3.2 | 0.04
3456 | 00:00:57:35 | 57583 | 3455 | 5.64 | 4.74 | -10.89 | -3.2 | 0.04
3457 | 00:00:57:36 | 57600 | 3456 | 5.4 | 4.74 | -10.89 | -3.2 | 0.04
3458 | 00:00:57:37 | 57617 | 3457 | 5.18 | 4.74 | -10.9 | -3.2 | 0.04
3459 | 00:00:57:38 | 57633 | 3458 | 4.89 | 4.74 | -10.89 | -3.2 | 0.04
3460 | 00:00:57:39 | 57650 | 3459 | 4.59 | 4.74 | -10.9 | -3.2 | 0.04
3461 | 00:00:57:40 | 57667 | 3460 | 4.18 | 4.74 | -10.9 | -3.19 | 0.04
3462 | 00:00:57:41 | 57683 | 3461 | 3.75 | 4.74 | -10.9 | -3.1 | 0.04
3463 | 00:00:57:42 | 57700 | 3462 | 3.45 | 4.74 | -10.9 | -3 | 0.04
3464 | 00:00:57:43 | 57717 | 3463 | 3.19 | 4.74 | -10.9 | -2.89 | 0.04
3465 | 00:00:57:44 | 57733 | 3464 | 2.89 | 4.74 | -10.9 | -2.76 | 0.04
3466 | 00:00:57:45 | 57750 | 3465 | 2.43 | 4.74 | -10.05 | -2.52 | 0.04
3467 | 00:00:57:46 | 57767 | 3466 | 2.22 | 4.74 | -9.59 | -2.38 | 0.04
3468 | 00:00:57:47 | 57783 | 3467 | 1.99 | 4.74 | -9.17 | -2.25 | 0.04
3469 | 00:00:57:48 | 57800 | 3468 | 1.85 | 4.74 | -8.75 | -2.11 | 0.04
3470 | 00:00:57:49 | 57817 | 3469 | 1.78 | 4.74 | -8.43 | -2.02 | 0.04
3471 | 00:00:57:50 | 57833 | 3470 | 1.68 | 4.73 | -8.11 | -1.92 | 0.04
3472 | 00:00:57:51 | 57850 | 3471 | 1.58 | 4.73 | -7.8 | -1.82 | 0.04
3473 | 00:00:57:52 | 57867 | 3472 | 1.48 | 4.73 | -7.53 | -1.74 | 0.04
3474 | 00:00:57:53 | 57883 | 3473 | 1.32 | 4.73 | -7.24 | -1.63 | 0.04
3475 | 00:00:57:54 | 57900 | 3474 | 1.22 | 4.72 | -7.01 | -1.56 | 0.04
3476 | 00:00:57:55 | 57917 | 3475 | 1.12 | 4.73 | -6.87 | -1.51 | 0.04
3477 | 00:00:57:56 | 57933 | 3476 | 1.05 | 4.72 | -6.7 | -1.45 | 0.04
3478 | 00:00:57:57 | 57950 | 3477 | 1.05 | 4.72 | -6.59 | -1.41 | 0.04
3479 | 00:00:57:58 | 57967 | 3478 | 0.93 | 4.72 | -6.36 | -1.33 | 0.04
3480 | 00:00:57:59 | 57983 | 3479 | 0.83 | 4.72 | -6.09 | -1.24 | 0.04
3481 | 00:00:58:00 | 58000 | 3480 | 0.68 | 4.72 | -5.78 | -1.13 | 0.04
3482 | 00:00:58:01 | 58017 | 3481 | 0.53 | 4.72 | -5.38 | -0.99 | 0.04
3483 | 00:00:58:02 | 58033 | 3482 | 0.42 | 4.71 | -5.06 | -0.86 | 0.04
3484 | 00:00:58:03 | 58050 | 3483 | 0.32 | 4.71 | -4.62 | -0.71 | 0.04
3485 | 00:00:58:04 | 58067 | 3484 | 0.2 | 4.71 | -4.18 | -0.56 | 0.04
3486 | 00:00:58:05 | 58083 | 3485 | 0.07 | 4.71 | -3.81 | -0.42 | 0.05
3487 | 00:00:58:06 | 58100 | 3486 | -0.05 | 4.71 | -3.47 | -0.3 | 0.04
3488 | 00:00:58:07 | 58117 | 3487 | -0.1 | 4.71 | -3.2 | -0.2 | 0.04
3489 | 00:00:58:08 | 58133 | 3488 | -0.22 | 4.71 | -2.65 | -0.02 | 0.04
3490 | 00:00:58:09 | 58150 | 3489 | -0.32 | 4.71 | -2.14 | 0.16 | 0.04
3491 | 00:00:58:10 | 58167 | 3490 | -0.53 | 4.7 | -1.61 | 0.32 | 0.04
3492 | 00:00:58:11 | 58183 | 3491 | -0.7 | 4.7 | -1.08 | 0.5 | 0.04
3493 | 00:00:58:12 | 58200 | 3492 | -0.88 | 4.71 | -0.57 | 0.68 | 0.04
3494 | 00:00:58:13 | 58217 | 3493 | -0.98 | 4.71 | -0.06 | 0.84 | 0.04
3495 | 00:00:58:14 | 58233 | 3494 | -1.12 | 4.71 | 0.46 | 1.01 | 0.04
3496 | 00:00:58:15 | 58250 | 3495 | -1.27 | 4.71 | 0.97 | 1.17 | 0.04
3497 | 00:00:58:16 | 58267 | 3496 | -1.49 | 4.71 | 1.44 | 1.33 | 0.04
3498 | 00:00:58:17 | 58283 | 3497 | -1.68 | 4.71 | 1.92 | 1.48 | 0.04
3499 | 00:00:58:18 | 58300 | 3498 | -1.85 | 4.71 | 2.38 | 1.65 | 0.04
3500 | 00:00:58:19 | 58317 | 3499 | -2 | 4.71 | 2.85 | 1.8 | 0.04
3501 | 00:00:58:20 | 58333 | 3500 | -2.16 | 4.71 | 3.32 | 1.96 | 0.04
3502 | 00:00:58:21 | 58350 | 3501 | -2.26 | 4.7 | 3.77 | 2.11 | 0.04
3503 | 00:00:58:22 | 58367 | 3502 | -2.43 | 4.71 | 4.26 | 2.26 | 0.04
3504 | 00:00:58:23 | 58383 | 3503 | -2.61 | 4.71 | 4.74 | 2.41 | 0.05
3505 | 00:00:58:24 | 58400 | 3504 | -2.8 | 4.71 | 5.24 | 2.56 | 0.05
3506 | 00:00:58:25 | 58417 | 3505 | -3.04 | 4.71 | 5.71 | 2.71 | 0.05
3507 | 00:00:58:26 | 58433 | 3506 | -3.24 | 4.71 | 6.2 | 2.86 | 0.05
3508 | 00:00:58:27 | 58450 | 3507 | -3.44 | 4.71 | 6.68 | 2.99 | 0.05
3509 | 00:00:58:28 | 58467 | 3508 | -3.6 | 4.71 | 7.11 | 3.14 | 0.06
3510 | 00:00:58:29 | 58483 | 3509 | -3.8 | 4.71 | 7.55 | 3.28 | 0.06
3511 | 00:00:58:30 | 58500 | 3510 | -4 | 4.72 | 7.95 | 3.43 | 0.06
3512 | 00:00:58:31 | 58517 | 3511 | -4.21 | 4.73 | 8.28 | 3.55 | 0.06
3513 | 00:00:58:32 | 58533 | 3512 | -4.5 | 4.73 | 8.67 | 3.69 | 0.06
3514 | 00:00:58:33 | 58550 | 3513 | -4.75 | 4.73 | 9.05 | 3.83 | 0.06
3515 | 00:00:58:34 | 58567 | 3514 | -5.02 | 4.74 | 9.41 | 3.96 | 0.06
3516 | 00:00:58:35 | 58583 | 3515 | -5.28 | 4.74 | 9.75 | 4.08 | 0.06
3517 | 00:00:58:36 | 58600 | 3516 | -5.55 | 4.74 | 10.1 | 4.2 | 0.07
3518 | 00:00:58:37 | 58617 | 3517 | -5.84 | 4.74 | 10.43 | 4.31 | 0.07
3519 | 00:00:58:38 | 58633 | 3518 | -6.13 | 4.74 | 10.77 | 4.43 | 0.07
3520 | 00:00:58:39 | 58650 | 3519 | -6.23 | 4.75 | 10.98 | 4.5 | 0.07
3521 | 00:00:58:40 | 58667 | 3520 | -6.11 | 4.75 | 10.99 | 4.5 | 0.07
3522 | 00:00:58:41 | 58683 | 3521 | -6.26 | 4.75 | 11.06 | 4.54 | 0.07
3523 | 00:00:58:42 | 58700 | 3522 | -5.85 | 4.75 | 11.11 | 4.55 | 0.07
3524 | 00:00:58:43 | 58717 | 3523 | -5.75 | 4.75 | 11.12 | 4.55 | 0.07
3525 | 00:00:58:44 | 58733 | 3524 | -5.68 | 4.75 | 11.12 | 4.55 | 0.07
3526 | 00:00:58:45 | 58750 | 3525 | -5.62 | 4.75 | 11.12 | 4.55 | 0.07
3527 | 00:00:58:46 | 58767 | 3526 | -5.4 | 4.75 | 11.13 | 4.55 | 0.07
3528 | 00:00:58:47 | 58783 | 3527 | -5.06 | 4.75 | 11.13 | 4.55 | 0.07
3529 | 00:00:58:48 | 58800 | 3528 | -4.77 | 4.75 | 11.12 | 4.55 | 0.07
3530 | 00:00:58:49 | 58817 | 3529 | -4.5 | 4.75 | 11.13 | 4.55 | 0.07
3531 | 00:00:58:50 | 58833 | 3530 | -4.17 | 4.75 | 11.13 | 4.55 | 0.07
3532 | 00:00:58:51 | 58850 | 3531 | -3.82 | 4.75 | 11.13 | 4.55 | 0.07
3533 | 00:00:58:52 | 58867 | 3532 | -3.6 | 4.75 | 11.13 | 4.55 | 0.07
3534 | 00:00:58:53 | 58883 | 3533 | -3.39 | 4.75 | 11.13 | 4.55 | 0.07
3535 | 00:00:58:54 | 58900 | 3534 | -3.12 | 4.75 | 11.13 | 4.55 | 0.07
3536 | 00:00:58:55 | 58917 | 3535 | -2.68 | 4.75 | 11.13 | 4.55 | 0.07
3537 | 00:00:58:56 | 58933 | 3536 | -2.12 | 4.75 | 11.13 | 4.54 | 0.07
3538 | 00:00:58:57 | 58950 | 3537 | -1.7 | 4.75 | 11.12 | 4.42 | 0.07
3539 | 00:00:58:58 | 58967 | 3538 | -1.34 | 4.75 | 10.73 | 4.31 | 0.07
3540 | 00:00:58:59 | 58983 | 3539 | -0.98 | 4.75 | 10.25 | 4.18 | 0.07
3541 | 00:00:59:00 | 59000 | 3540 | -0.66 | 4.75 | 9.82 | 4.05 | 0.07
3542 | 00:00:59:01 | 59017 | 3541 | -0.42 | 4.75 | 9.39 | 3.92 | 0.07
3543 | 00:00:59:02 | 59033 | 3542 | -0.22 | 4.75 | 8.97 | 3.78 | 0.07
3544 | 00:00:59:03 | 59050 | 3543 | -0.03 | 4.75 | 8.57 | 3.64 | 0.07
3545 | 00:00:59:04 | 59067 | 3544 | 0.07 | 4.74 | 8.35 | 3.57 | 0.07
3546 | 00:00:59:05 | 59083 | 3545 | 0.14 | 4.74 | 8.09 | 3.48 | 0.07
3547 | 00:00:59:06 | 59100 | 3546 | 0.25 | 4.74 | 7.85 | 3.4 | 0.07
3548 | 00:00:59:07 | 59117 | 3547 | 0.39 | 4.73 | 7.52 | 3.28 | 0.07
3549 | 00:00:59:08 | 59133 | 3548 | 0.54 | 4.73 | 7.16 | 3.18 | 0.07
3550 | 00:00:59:09 | 59150 | 3549 | 0.71 | 4.73 | 6.82 | 3.06 | 0.07
3551 | 00:00:59:10 | 59167 | 3550 | 0.85 | 4.72 | 6.43 | 2.95 | 0.07
3552 | 00:00:59:11 | 59183 | 3551 | 0.93 | 4.72 | 6.18 | 2.87 | 0.07
3553 | 00:00:59:12 | 59200 | 3552 | 0.97 | 4.72 | 5.84 | 2.77 | 0.07
3554 | 00:00:59:13 | 59217 | 3553 | 1.04 | 4.71 | 5.49 | 2.66 | 0.07
3555 | 00:00:59:14 | 59233 | 3554 | 1.09 | 4.71 | 5.2 | 2.57 | 0.07
3556 | 00:00:59:15 | 59250 | 3555 | 1.19 | 4.71 | 4.92 | 2.49 | 0.07
3557 | 00:00:59:16 | 59267 | 3556 | 1.34 | 4.71 | 4.53 | 2.37 | 0.07
3558 | 00:00:59:17 | 59283 | 3557 | 1.46 | 4.7 | 4.15 | 2.26 | 0.07
3559 | 00:00:59:18 | 59300 | 3558 | 1.58 | 4.7 | 3.77 | 2.13 | 0.07
3560 | 00:00:59:19 | 59317 | 3559 | 1.72 | 4.7 | 3.38 | 2 | 0.07
3561 | 00:00:59:20 | 59333 | 3560 | 1.87 | 4.7 | 2.95 | 1.85 | 0.07
3562 | 00:00:59:21 | 59350 | 3561 | 1.95 | 4.69 | 2.59 | 1.72 | 0.07
3563 | 00:00:59:22 | 59367 | 3562 | 2.09 | 4.69 | 2.19 | 1.59 | 0.07
3564 | 00:00:59:23 | 59383 | 3563 | 2.19 | 4.69 | 1.77 | 1.44 | 0.07
3565 | 00:00:59:24 | 59400 | 3564 | 2.36 | 4.69 | 1.3 | 1.28 | 0.07
3566 | 00:00:59:25 | 59417 | 3565 | 2.53 | 4.69 | 0.82 | 1.12 | 0.07
3567 | 00:00:59:26 | 59433 | 3566 | 2.68 | 4.7 | 0.35 | 0.94 | 0.07
3568 | 00:00:59:27 | 59450 | 3567 | 2.84 | 4.69 | -0.13 | 0.78 | 0.07
3569 | 00:00:59:28 | 59467 | 3568 | 2.99 | 4.69 | -0.6 | 0.61 | 0.07
3570 | 00:00:59:29 | 59483 | 3569 | 3.14 | 4.69 | -1.11 | 0.44 | 0.07
3571 | 00:00:59:30 | 59500 | 3570 | 3.24 | 4.69 | -1.59 | 0.26 | 0.07
3572 | 00:00:59:31 | 59517 | 3571 | 3.4 | 4.69 | -2.07 | 0.1 | 0.07
3573 | 00:00:59:32 | 59533 | 3572 | 3.55 | 4.69 | -2.53 | -0.08 | 0.07
3574 | 00:00:59:33 | 59550 | 3573 | 3.65 | 4.69 | -2.99 | -0.26 | 0.07
3575 | 00:00:59:34 | 59567 | 3574 | 3.74 | 4.69 | -3.45 | -0.43 | 0.07
3576 | 00:00:59:35 | 59583 | 3575 | 3.86 | 4.69 | -3.89 | -0.61 | 0.07
3577 | 00:00:59:36 | 59600 | 3576 | 3.97 | 4.69 | -4.34 | -0.78 | 0.06
3578 | 00:00:59:37 | 59617 | 3577 | 4.04 | 4.69 | -4.74 | -0.94 | 0.06
3579 | 00:00:59:38 | 59633 | 3578 | 4.21 | 4.69 | -5.18 | -1.11 | 0.06
3580 | 00:00:59:39 | 59650 | 3579 | 4.4 | 4.7 | -5.6 | -1.28 | 0.06
3581 | 00:00:59:40 | 59667 | 3580 | 4.6 | 4.7 | -6 | -1.45 | 0.06
3582 | 00:00:59:41 | 59683 | 3581 | 4.81 | 4.69 | -6.45 | -1.62 | 0.06
3583 | 00:00:59:42 | 59700 | 3582 | 4.99 | 4.69 | -6.91 | -1.8 | 0.06
3584 | 00:00:59:43 | 59717 | 3583 | 5.2 | 4.7 | -7.38 | -1.98 | 0.05
3585 | 00:00:59:44 | 59733 | 3584 | 5.4 | 4.71 | -7.85 | -2.15 | 0.05
3586 | 00:00:59:45 | 59750 | 3585 | 5.57 | 4.71 | -8.32 | -2.32 | 0.05
3587 | 00:00:59:46 | 59767 | 3586 | 5.83 | 4.72 | -8.78 | -2.49 | 0.05
3588 | 00:00:59:47 | 59783 | 3587 | 6.05 | 4.72 | -9.1 | -2.59 | 0.05
3589 | 00:00:59:48 | 59800 | 3588 | 6.25 | 4.73 | -9.41 | -2.7 | 0.04
3590 | 00:00:59:49 | 59817 | 3589 | 6.45 | 4.73 | -9.73 | -2.81 | 0.04
3591 | 00:00:59:50 | 59833 | 3590 | 6.66 | 4.73 | -10.07 | -2.92 | 0.04
3592 | 00:00:59:51 | 59850 | 3591 | 6.88 | 4.74 | -10.4 | -3.03 | 0.04
3593 | 00:00:59:52 | 59867 | 3592 | 7.03 | 4.74 | -10.7 | -3.13 | 0.04
3594 | 00:00:59:53 | 59883 | 3593 | 7 | 4.74 | -10.77 | -3.15 | 0.04
3595 | 00:00:59:54 | 59900 | 3594 | 6.96 | 4.75 | -10.8 | -3.16 | 0.04
3596 | 00:00:59:55 | 59917 | 3595 | 6.76 | 4.74 | -10.81 | -3.16 | 0.04
3597 | 00:00:59:56 | 59933 | 3596 | 6.11 | 4.74 | -10.81 | -3.16 | 0.04
3598 | 00:00:59:57 | 59950 | 3597 | 5.74 | 4.74 | -10.81 | -3.16 | 0.04
3599 | 00:00:59:58 | 59967 | 3598 | 5.47 | 4.74 | -10.81 | -3.16 | 0.04
3600 | 00:00:59:59 | 59983 | 3599 | 5.23 | 4.74 | -10.81 | -3.16 | 0.04
3601 | 00:01:00:00 | 60000 | 3600 | 5.08 | 4.74 | -10.81 | -3.16 | 0.04
3602 | 00:01:00:01 | 60017 | 3601 | 4.89 | 4.74 | -10.81 | -3.16 | 0.04
3603 | 00:01:00:02 | 60033 | 3602 | 4.69 | 4.74 | -10.81 | -3.16 | 0.04
3604 | 00:01:00:03 | 60050 | 3603 | 4.53 | 4.74 | -10.81 | -3.16 | 0.04
3605 | 00:01:00:04 | 60067 | 3604 | 3.94 | 4.74 | -10.81 | -3.11 | 0.04
3606 | 00:01:00:05 | 60083 | 3605 | 3.24 | 4.74 | -10.81 | -2.88 | 0.04
3607 | 00:01:00:06 | 60100 | 3606 | 2.7 | 4.74 | -10.59 | -2.67 | 0.04
3608 | 00:01:00:07 | 60117 | 3607 | 2.33 | 4.74 | -9.87 | -2.46 | 0.04
3609 | 00:01:00:08 | 60133 | 3608 | 2.06 | 4.74 | -9.21 | -2.26 | 0.04
3610 | 00:01:00:09 | 60150 | 3609 | 1.9 | 4.74 | -8.64 | -2.08 | 0.04
3611 | 00:01:00:10 | 60167 | 3610 | 1.82 | 4.74 | -8.27 | -1.96 | 0.04
3612 | 00:01:00:11 | 60183 | 3611 | 1.66 | 4.73 | -7.9 | -1.85 | 0.04
3613 | 00:01:00:12 | 60200 | 3612 | 1.53 | 4.73 | -7.58 | -1.74 | 0.04
3614 | 00:01:00:13 | 60217 | 3613 | 1.34 | 4.73 | -7.25 | -1.63 | 0.04
3615 | 00:01:00:14 | 60233 | 3614 | 1.21 | 4.73 | -6.94 | -1.53 | 0.04
3616 | 00:01:00:15 | 60250 | 3615 | 1.17 | 4.73 | -6.78 | -1.48 | 0.04
3617 | 00:01:00:16 | 60267 | 3616 | 1.09 | 4.73 | -6.58 | -1.41 | 0.04
3618 | 00:01:00:17 | 60283 | 3617 | 1.02 | 4.72 | -6.44 | -1.35 | 0.04
3619 | 00:01:00:18 | 60300 | 3618 | 0.88 | 4.72 | -6.14 | -1.25 | 0.04
3620 | 00:01:00:19 | 60317 | 3619 | 0.71 | 4.72 | -5.79 | -1.12 | 0.04
3621 | 00:01:00:20 | 60333 | 3620 | 0.59 | 4.72 | -5.45 | -1.01 | 0.04
3622 | 00:01:00:21 | 60350 | 3621 | 0.51 | 4.72 | -5.12 | -0.89 | 0.04
3623 | 00:01:00:22 | 60367 | 3622 | 0.51 | 4.71 | -4.83 | -0.78 | 0.04
3624 | 00:01:00:23 | 60383 | 3623 | 0.41 | 4.71 | -4.48 | -0.65 | 0.04
3625 | 00:01:00:24 | 60400 | 3624 | 0.27 | 4.71 | -4.13 | -0.53 | 0.04
3626 | 00:01:00:25 | 60417 | 3625 | 0.12 | 4.71 | -3.78 | -0.4 | 0.04
3627 | 00:01:00:26 | 60433 | 3626 | -0.02 | 4.71 | -3.5 | -0.3 | 0.04
3628 | 00:01:00:27 | 60450 | 3627 | -0.08 | 4.71 | -3.21 | -0.2 | 0.04
3629 | 00:01:00:28 | 60467 | 3628 | -0.14 | 4.71 | -2.97 | -0.1 | 0.04
3630 | 00:01:00:29 | 60483 | 3629 | -0.19 | 4.71 | -2.53 | 0.04 | 0.04
3631 | 00:01:00:30 | 60500 | 3630 | -0.31 | 4.71 | -2.07 | 0.19 | 0.04
3632 | 00:01:00:31 | 60517 | 3631 | -0.48 | 4.71 | -1.64 | 0.34 | 0.04
3633 | 00:01:00:32 | 60533 | 3632 | -0.63 | 4.7 | -1.2 | 0.48 | 0.04
3634 | 00:01:00:33 | 60550 | 3633 | -0.73 | 4.71 | -0.75 | 0.63 | 0.04
3635 | 00:01:00:34 | 60567 | 3634 | -0.85 | 4.71 | -0.29 | 0.77 | 0.04
3636 | 00:01:00:35 | 60583 | 3635 | -0.98 | 4.7 | 0.15 | 0.92 | 0.04
3637 | 00:01:00:36 | 60600 | 3636 | -1.12 | 4.71 | 0.58 | 1.06 | 0.04
3638 | 00:01:00:37 | 60617 | 3637 | -1.26 | 4.71 | 1.02 | 1.2 | 0.04
3639 | 00:01:00:38 | 60633 | 3638 | -1.46 | 4.71 | 1.43 | 1.34 | 0.04
3640 | 00:01:00:39 | 60650 | 3639 | -1.61 | 4.71 | 1.85 | 1.48 | 0.04
3641 | 00:01:00:40 | 60667 | 3640 | -1.75 | 4.71 | 2.26 | 1.62 | 0.04
3642 | 00:01:00:41 | 60683 | 3641 | -1.85 | 4.7 | 2.66 | 1.75 | 0.04
3643 | 00:01:00:42 | 60700 | 3642 | -1.97 | 4.71 | 3.07 | 1.89 | 0.04
3644 | 00:01:00:43 | 60717 | 3643 | -2.1 | 4.71 | 3.47 | 2.02 | 0.04
3645 | 00:01:00:44 | 60733 | 3644 | -2.27 | 4.71 | 3.89 | 2.16 | 0.04
3646 | 00:01:00:45 | 60750 | 3645 | -2.46 | 4.71 | 4.31 | 2.29 | 0.04
3647 | 00:01:00:46 | 60767 | 3646 | -2.61 | 4.7 | 4.74 | 2.42 | 0.05
3648 | 00:01:00:47 | 60783 | 3647 | -2.78 | 4.71 | 5.2 | 2.56 | 0.05
3649 | 00:01:00:48 | 60800 | 3648 | -2.92 | 4.7 | 5.62 | 2.69 | 0.05
3650 | 00:01:00:49 | 60817 | 3649 | -3.09 | 4.71 | 6.06 | 2.82 | 0.05
3651 | 00:01:00:50 | 60833 | 3650 | -3.27 | 4.7 | 6.49 | 2.95 | 0.05
3652 | 00:01:00:51 | 60850 | 3651 | -3.46 | 4.7 | 6.9 | 3.08 | 0.05
3653 | 00:01:00:52 | 60867 | 3652 | -3.67 | 4.71 | 7.29 | 3.21 | 0.06
3654 | 00:01:00:53 | 60883 | 3653 | -3.87 | 4.71 | 7.67 | 3.34 | 0.05
3655 | 00:01:00:54 | 60900 | 3654 | -4.04 | 4.72 | 8.04 | 3.46 | 0.06
3656 | 00:01:00:55 | 60917 | 3655 | -4.21 | 4.72 | 8.4 | 3.59 | 0.06
3657 | 00:01:00:56 | 60933 | 3656 | -4.39 | 4.73 | 8.68 | 3.71 | 0.06
3658 | 00:01:00:57 | 60950 | 3657 | -4.62 | 4.73 | 9.03 | 3.83 | 0.06
3659 | 00:01:00:58 | 60967 | 3658 | -4.87 | 4.73 | 9.38 | 3.96 | 0.06
3660 | 00:01:00:59 | 60983 | 3659 | -5.18 | 4.74 | 9.71 | 4.07 | 0.06
3661 | 00:01:01:00 | 61000 | 3660 | -5.48 | 4.74 | 10.04 | 4.19 | 0.07
3662 | 00:01:01:01 | 61017 | 3661 | -5.79 | 4.74 | 10.35 | 4.29 | 0.07
3663 | 00:01:01:02 | 61033 | 3662 | -6.07 | 4.74 | 10.67 | 4.4 | 0.07
3664 | 00:01:01:03 | 61050 | 3663 | -6.36 | 4.75 | 11 | 4.52 | 0.07
3665 | 00:01:01:04 | 61067 | 3664 | -6.38 | 4.75 | 11.16 | 4.57 | 0.07
3666 | 00:01:01:05 | 61083 | 3665 | -6.57 | 4.75 | 11.32 | 4.63 | 0.07
3667 | 00:01:01:06 | 61100 | 3666 | -4.85 | 4.75 | 11.37 | 4.64 | 0.07
3668 | 00:01:01:07 | 61117 | 3667 | -4.19 | 4.75 | 11.37 | 4.64 | 0.07
3669 | 00:01:01:08 | 61133 | 3668 | -4.12 | 4.75 | 11.37 | 4.64 | 0.07
3670 | 00:01:01:09 | 61150 | 3669 | -4.04 | 4.75 | 11.37 | 4.64 | 0.07
3671 | 00:01:01:10 | 61167 | 3670 | -3.95 | 4.75 | 11.37 | 4.64 | 0.07
3672 | 00:01:01:11 | 61183 | 3671 | -3.83 | 4.75 | 11.37 | 4.64 | 0.07
3673 | 00:01:01:12 | 61200 | 3672 | -3.72 | 4.75 | 11.37 | 4.64 | 0.07
3674 | 00:01:01:13 | 61217 | 3673 | -3.61 | 4.75 | 11.37 | 4.64 | 0.07
3675 | 00:01:01:14 | 61233 | 3674 | -3.51 | 4.75 | 11.37 | 4.64 | 0.07
3676 | 00:01:01:15 | 61250 | 3675 | -3.43 | 4.75 | 11.37 | 4.64 | 0.07
3677 | 00:01:01:16 | 61267 | 3676 | -3.34 | 4.75 | 11.37 | 4.64 | 0.07
3678 | 00:01:01:17 | 61283 | 3677 | -3.24 | 4.75 | 11.37 | 4.64 | 0.07
3679 | 00:01:01:18 | 61300 | 3678 | -2.68 | 4.75 | 11.37 | 4.64 | 0.07
3680 | 00:01:01:19 | 61317 | 3679 | -2.44 | 4.75 | 11.37 | 4.64 | 0.07
3681 | 00:01:01:20 | 61333 | 3680 | -2.14 | 4.75 | 11.37 | 4.6 | 0.07
3682 | 00:01:01:21 | 61350 | 3681 | -1.77 | 4.75 | 11.34 | 4.51 | 0.07
3683 | 00:01:01:22 | 61367 | 3682 | -1.48 | 4.75 | 11.01 | 4.42 | 0.07
3684 | 00:01:01:23 | 61383 | 3683 | -1.22 | 4.75 | 10.69 | 4.33 | 0.07
3685 | 00:01:01:24 | 61400 | 3684 | -1.07 | 4.75 | 10.41 | 4.24 | 0.07
3686 | 00:01:01:25 | 61417 | 3685 | -0.87 | 4.75 | 10.1 | 4.16 | 0.07
3687 | 00:01:01:26 | 61433 | 3686 | -0.7 | 4.75 | 9.81 | 4.07 | 0.07
3688 | 00:01:01:27 | 61450 | 3687 | -0.58 | 4.75 | 9.55 | 3.98 | 0.07
3689 | 00:01:01:28 | 61467 | 3688 | -0.42 | 4.75 | 9.29 | 3.9 | 0.07
3690 | 00:01:01:29 | 61483 | 3689 | -0.24 | 4.75 | 9.03 | 3.82 | 0.07
3691 | 00:01:01:30 | 61500 | 3690 | -0.08 | 4.75 | 8.78 | 3.73 | 0.07
3692 | 00:01:01:31 | 61517 | 3691 | 0.02 | 4.75 | 8.57 | 3.65 | 0.07
3693 | 00:01:01:32 | 61533 | 3692 | 0.07 | 4.74 | 8.44 | 3.61 | 0.07
3694 | 00:01:01:33 | 61550 | 3693 | 0.12 | 4.74 | 8.29 | 3.56 | 0.07
3695 | 00:01:01:34 | 61567 | 3694 | 0.14 | 4.74 | 8.13 | 3.5 | 0.07
3696 | 00:01:01:35 | 61583 | 3695 | 0.17 | 4.74 | 7.99 | 3.45 | 0.07
3697 | 00:01:01:36 | 61600 | 3696 | 0.27 | 4.73 | 7.85 | 3.41 | 0.07
3698 | 00:01:01:37 | 61617 | 3697 | 0.36 | 4.73 | 7.66 | 3.34 | 0.07
3699 | 00:01:01:38 | 61633 | 3698 | 0.46 | 4.73 | 7.46 | 3.27 | 0.07
3700 | 00:01:01:39 | 61650 | 3699 | 0.53 | 4.73 | 7.27 | 3.22 | 0.07
3701 | 00:01:01:40 | 61667 | 3700 | 0.59 | 4.73 | 7.06 | 3.14 | 0.07
3702 | 00:01:01:41 | 61683 | 3701 | 0.63 | 4.73 | 6.86 | 3.08 | 0.07
3703 | 00:01:01:42 | 61700 | 3702 | 0.75 | 4.73 | 6.56 | 2.99 | 0.07
3704 | 00:01:01:43 | 61717 | 3703 | 0.82 | 4.72 | 6.34 | 2.93 | 0.07
3705 | 00:01:01:44 | 61733 | 3704 | 0.88 | 4.72 | 6.2 | 2.89 | 0.07
3706 | 00:01:01:45 | 61750 | 3705 | 0.97 | 4.72 | 5.97 | 2.81 | 0.07
3707 | 00:01:01:46 | 61767 | 3706 | 1 | 4.71 | 5.74 | 2.74 | 0.07
3708 | 00:01:01:47 | 61783 | 3707 | 1.05 | 4.71 | 5.56 | 2.68 | 0.07
3709 | 00:01:01:48 | 61800 | 3708 | 1.07 | 4.71 | 5.36 | 2.62 | 0.07
3710 | 00:01:01:49 | 61817 | 3709 | 1.1 | 4.71 | 5.17 | 2.57 | 0.07
3711 | 00:01:01:50 | 61833 | 3710 | 1.15 | 4.71 | 5.02 | 2.52 | 0.07
3712 | 00:01:01:51 | 61850 | 3711 | 1.21 | 4.71 | 4.85 | 2.47 | 0.07
3713 | 00:01:01:52 | 61867 | 3712 | 1.31 | 4.71 | 4.61 | 2.4 | 0.07
3714 | 00:01:01:53 | 61883 | 3713 | 1.36 | 4.71 | 4.39 | 2.32 | 0.07
3715 | 00:01:01:54 | 61900 | 3714 | 1.43 | 4.71 | 4.18 | 2.26 | 0.07
3716 | 00:01:01:55 | 61917 | 3715 | 1.43 | 4.7 | 3.96 | 2.19 | 0.07
3717 | 00:01:01:56 | 61933 | 3716 | 1.49 | 4.7 | 3.76 | 2.12 | 0.07
3718 | 00:01:01:57 | 61950 | 3717 | 1.58 | 4.7 | 3.54 | 2.05 | 0.07
3719 | 00:01:01:58 | 61967 | 3718 | 1.66 | 4.7 | 3.32 | 1.98 | 0.07
3720 | 00:01:01:59 | 61983 | 3719 | 1.8 | 4.7 | 3.08 | 1.89 | 0.07
3721 | 00:01:02:00 | 62000 | 3720 | 1.89 | 4.7 | 2.83 | 1.81 | 0.07
3722 | 00:01:02:01 | 62017 | 3721 | 1.95 | 4.69 | 2.61 | 1.73 | 0.07
3723 | 00:01:02:02 | 62033 | 3722 | 1.94 | 4.69 | 2.4 | 1.66 | 0.07
3724 | 00:01:02:03 | 62050 | 3723 | 2 | 4.69 | 2.19 | 1.58 | 0.07
3725 | 00:01:02:04 | 62067 | 3724 | 2.11 | 4.69 | 1.97 | 1.51 | 0.07
3726 | 00:01:02:05 | 62083 | 3725 | 2.21 | 4.69 | 1.72 | 1.42 | 0.07
3727 | 00:01:02:06 | 62100 | 3726 | 2.34 | 4.69 | 1.46 | 1.34 | 0.07
3728 | 00:01:02:07 | 62117 | 3727 | 2.43 | 4.69 | 1.19 | 1.24 | 0.07
3729 | 00:01:02:08 | 62133 | 3728 | 2.51 | 4.69 | 0.91 | 1.14 | 0.07
3730 | 00:01:02:09 | 62150 | 3729 | 2.53 | 4.69 | 0.65 | 1.05 | 0.07
3731 | 00:01:02:10 | 62167 | 3730 | 2.62 | 4.69 | 0.37 | 0.95 | 0.07
3732 | 00:01:02:11 | 62183 | 3731 | 2.7 | 4.69 | 0.11 | 0.85 | 0.07
3733 | 00:01:02:12 | 62200 | 3732 | 2.8 | 4.7 | -0.17 | 0.76 | 0.07
3734 | 00:01:02:13 | 62217 | 3733 | 2.89 | 4.7 | -0.43 | 0.68 | 0.07
3735 | 00:01:02:14 | 62233 | 3734 | 2.99 | 4.69 | -0.71 | 0.58 | 0.07
3736 | 00:01:02:15 | 62250 | 3735 | 3.07 | 4.7 | -0.99 | 0.48 | 0.07
3737 | 00:01:02:16 | 62267 | 3736 | 3.12 | 4.69 | -1.26 | 0.38 | 0.07
3738 | 00:01:02:17 | 62283 | 3737 | 3.19 | 4.69 | -1.55 | 0.28 | 0.07
3739 | 00:01:02:18 | 62300 | 3738 | 3.24 | 4.7 | -1.82 | 0.18 | 0.07
3740 | 00:01:02:19 | 62317 | 3739 | 3.36 | 4.7 | -2.13 | 0.07 | 0.07
3741 | 00:01:02:20 | 62333 | 3740 | 3.5 | 4.7 | -2.39 | -0.03 | 0.07
3742 | 00:01:02:21 | 62350 | 3741 | 3.57 | 4.69 | -2.67 | -0.14 | 0.07
3743 | 00:01:02:22 | 62367 | 3742 | 3.67 | 4.7 | -3.11 | -0.29 | 0.07
3744 | 00:01:02:23 | 62383 | 3743 | 3.75 | 4.69 | -3.57 | -0.48 | 0.06
3745 | 00:01:02:24 | 62400 | 3744 | 3.86 | 4.69 | -4.05 | -0.67 | 0.06
3746 | 00:01:02:25 | 62417 | 3745 | 3.94 | 4.7 | -4.53 | -0.85 | 0.06
3747 | 00:01:02:26 | 62433 | 3746 | 4.08 | 4.69 | -5 | -1.04 | 0.06
3748 | 00:01:02:27 | 62450 | 3747 | 4.3 | 4.69 | -5.46 | -1.22 | 0.06
3749 | 00:01:02:28 | 62467 | 3748 | 4.48 | 4.69 | -5.92 | -1.41 | 0.06
3750 | 00:01:02:29 | 62483 | 3749 | 4.69 | 4.69 | -6.4 | -1.59 | 0.06
3751 | 00:01:02:30 | 62500 | 3750 | 4.84 | 4.7 | -6.85 | -1.77 | 0.06
3752 | 00:01:02:31 | 62517 | 3751 | 5.01 | 4.7 | -7.32 | -1.95 | 0.05
3753 | 00:01:02:32 | 62533 | 3752 | 5.16 | 4.71 | -7.77 | -2.12 | 0.05
3754 | 00:01:02:33 | 62550 | 3753 | 5.42 | 4.71 | -8.26 | -2.3 | 0.05
3755 | 00:01:02:34 | 62567 | 3754 | 5.67 | 4.72 | -8.69 | -2.44 | 0.04
3756 | 00:01:02:35 | 62583 | 3755 | 6.05 | 4.72 | -9.15 | -2.61 | 0.04
3757 | 00:01:02:36 | 62600 | 3756 | 6.33 | 4.73 | -9.61 | -2.76 | 0.04
3758 | 00:01:02:37 | 62617 | 3757 | 6.57 | 4.74 | -10.07 | -2.92 | 0.04
3759 | 00:01:02:38 | 62633 | 3758 | 6.88 | 4.74 | -10.51 | -3.06 | 0.04
3760 | 00:01:02:39 | 62650 | 3759 | 7.2 | 4.75 | -10.88 | -3.18 | 0.04
3761 | 00:01:02:40 | 62667 | 3760 | 7.13 | 4.75 | -10.94 | -3.2 | 0.04
3762 | 00:01:02:41 | 62683 | 3761 | 7.18 | 4.75 | -10.98 | -3.22 | 0.04
3763 | 00:01:02:42 | 62700 | 3762 | 6.84 | 4.75 | -11 | -3.23 | 0.04
3764 | 00:01:02:43 | 62717 | 3763 | 6.59 | 4.75 | -11 | -3.23 | 0.04
3765 | 00:01:02:44 | 62733 | 3764 | 6.47 | 4.75 | -11 | -3.23 | 0.04
3766 | 00:01:02:45 | 62750 | 3765 | 6.32 | 4.75 | -11.01 | -3.23 | 0.04
3767 | 00:01:02:46 | 62767 | 3766 | 5.71 | 4.75 | -11.01 | -3.23 | 0.04
3768 | 00:01:02:47 | 62783 | 3767 | 5.06 | 4.75 | -11.01 | -3.23 | 0.04
3769 | 00:01:02:48 | 62800 | 3768 | 4.31 | 4.74 | -11.01 | -3.23 | 0.04
3770 | 00:01:02:49 | 62817 | 3769 | 3.74 | 4.75 | -11.01 | -3.09 | 0.04
3771 | 00:01:02:50 | 62833 | 3770 | 3.29 | 4.75 | -11.01 | -2.92 | 0.04
3772 | 00:01:02:51 | 62850 | 3771 | 2.85 | 4.75 | -10.82 | -2.73 | 0.04
3773 | 00:01:02:52 | 62867 | 3772 | 2.48 | 4.75 | -10.19 | -2.55 | 0.04
3774 | 00:01:02:53 | 62883 | 3773 | 2.16 | 4.75 | -9.53 | -2.35 | 0.04
3775 | 00:01:02:54 | 62900 | 3774 | 1.94 | 4.75 | -8.94 | -2.16 | 0.04
3776 | 00:01:02:55 | 62917 | 3775 | 1.83 | 4.74 | -8.43 | -2.01 | 0.04
3777 | 00:01:02:56 | 62933 | 3776 | 1.7 | 4.73 | -8.03 | -1.88 | 0.04
3778 | 00:01:02:57 | 62950 | 3777 | 1.51 | 4.73 | -7.62 | -1.76 | 0.04
3779 | 00:01:02:58 | 62967 | 3778 | 1.32 | 4.73 | -7.23 | -1.62 | 0.04
3780 | 00:01:02:59 | 62983 | 3779 | 1.19 | 4.73 | -6.92 | -1.52 | 0.04
3781 | 00:01:03:00 | 63000 | 3780 | 1.14 | 4.73 | -6.69 | -1.44 | 0.04
3782 | 00:01:03:01 | 63017 | 3781 | 1.05 | 4.72 | -6.51 | -1.37 | 0.04
3783 | 00:01:03:02 | 63033 | 3782 | 0.92 | 4.72 | -6.2 | -1.27 | 0.04
3784 | 00:01:03:03 | 63050 | 3783 | 0.73 | 4.72 | -5.85 | -1.14 | 0.04
3785 | 00:01:03:04 | 63067 | 3784 | 0.63 | 4.72 | -5.54 | -1.03 | 0.04
3786 | 00:01:03:05 | 63083 | 3785 | 0.56 | 4.72 | -5.2 | -0.9 | 0.04
3787 | 00:01:03:06 | 63100 | 3786 | 0.54 | 4.72 | -4.97 | -0.82 | 0.04
3788 | 00:01:03:07 | 63117 | 3787 | 0.48 | 4.71 | -4.75 | -0.74 | 0.04
3789 | 00:01:03:08 | 63133 | 3788 | 0.39 | 4.71 | -4.51 | -0.65 | 0.04
3790 | 00:01:03:09 | 63150 | 3789 | 0.27 | 4.71 | -4.25 | -0.56 | 0.04
3791 | 00:01:03:10 | 63167 | 3790 | 0.15 | 4.71 | -4.01 | -0.47 | 0.04
3792 | 00:01:03:11 | 63183 | 3791 | 0.08 | 4.71 | -3.75 | -0.38 | 0.04
3793 | 00:01:03:12 | 63200 | 3792 | 0.08 | 4.71 | -3.52 | -0.3 | 0.04
3794 | 00:01:03:13 | 63217 | 3793 | 0.03 | 4.71 | -3.33 | -0.22 | 0.04
3795 | 00:01:03:14 | 63233 | 3794 | -0.07 | 4.71 | -3.15 | -0.16 | 0.04
3796 | 00:01:03:15 | 63250 | 3795 | -0.1 | 4.71 | -2.99 | -0.1 | 0.04
3797 | 00:01:03:16 | 63267 | 3796 | -0.15 | 4.71 | -2.79 | -0.03 | 0.04
3798 | 00:01:03:17 | 63283 | 3797 | -0.17 | 4.71 | -2.5 | 0.07 | 0.04
3799 | 00:01:03:18 | 63300 | 3798 | -0.24 | 4.71 | -2.2 | 0.17 | 0.04
3800 | 00:01:03:19 | 63317 | 3799 | -0.34 | 4.71 | -1.92 | 0.27 | 0.04
3801 | 00:01:03:20 | 63333 | 3800 | -0.46 | 4.71 | -1.61 | 0.37 | 0.04
3802 | 00:01:03:21 | 63350 | 3801 | -0.56 | 4.71 | -1.32 | 0.46 | 0.04
3803 | 00:01:03:22 | 63367 | 3802 | -0.63 | 4.71 | -1.02 | 0.56 | 0.04
3804 | 00:01:03:23 | 63383 | 3803 | -0.7 | 4.71 | -0.71 | 0.66 | 0.04
3805 | 00:01:03:24 | 63400 | 3804 | -0.75 | 4.71 | -0.42 | 0.76 | 0.04
3806 | 00:01:03:25 | 63417 | 3805 | -0.85 | 4.71 | -0.13 | 0.85 | 0.04
3807 | 00:01:03:26 | 63433 | 3806 | -0.97 | 4.71 | 0.16 | 0.94 | 0.04
3808 | 00:01:03:27 | 63450 | 3807 | -1.07 | 4.71 | 0.44 | 1.04 | 0.04
3809 | 00:01:03:28 | 63467 | 3808 | -1.17 | 4.71 | 0.73 | 1.13 | 0.04
3810 | 00:01:03:29 | 63483 | 3809 | -1.26 | 4.71 | 1.01 | 1.22 | 0.04
3811 | 00:01:03:30 | 63500 | 3810 | -1.36 | 4.71 | 1.29 | 1.32 | 0.04
3812 | 00:01:03:31 | 63517 | 3811 | -1.41 | 4.71 | 1.55 | 1.41 | 0.04
3813 | 00:01:03:32 | 63533 | 3812 | -1.54 | 4.71 | 1.82 | 1.49 | 0.04
3814 | 00:01:03:33 | 63550 | 3813 | -1.65 | 4.71 | 2.08 | 1.58 | 0.04
3815 | 00:01:03:34 | 63567 | 3814 | -1.73 | 4.71 | 2.36 | 1.67 | 0.04
3816 | 00:01:03:35 | 63583 | 3815 | -1.8 | 4.71 | 2.61 | 1.76 | 0.04
3817 | 00:01:03:36 | 63600 | 3816 | -1.87 | 4.71 | 2.87 | 1.84 | 0.04
3818 | 00:01:03:37 | 63617 | 3817 | -1.9 | 4.71 | 3.12 | 1.93 | 0.04
3819 | 00:01:03:38 | 63633 | 3818 | -2.02 | 4.71 | 3.39 | 2.02 | 0.04
3820 | 00:01:03:39 | 63650 | 3819 | -2.12 | 4.71 | 3.66 | 2.1 | 0.04
3821 | 00:01:03:40 | 63667 | 3820 | -2.29 | 4.71 | 3.92 | 2.19 | 0.04
3822 | 00:01:03:41 | 63683 | 3821 | -2.41 | 4.71 | 4.19 | 2.28 | 0.05
3823 | 00:01:03:42 | 63700 | 3822 | -2.49 | 4.71 | 4.45 | 2.36 | 0.05
3824 | 00:01:03:43 | 63717 | 3823 | -2.58 | 4.71 | 4.73 | 2.44 | 0.05
3825 | 00:01:03:44 | 63733 | 3824 | -2.63 | 4.71 | 5.01 | 2.53 | 0.05
3826 | 00:01:03:45 | 63750 | 3825 | -2.73 | 4.71 | 5.29 | 2.61 | 0.04
3827 | 00:01:03:46 | 63767 | 3826 | -2.83 | 4.71 | 5.56 | 2.69 | 0.05
3828 | 00:01:03:47 | 63783 | 3827 | -2.99 | 4.71 | 5.82 | 2.77 | 0.05
3829 | 00:01:03:48 | 63800 | 3828 | -3.09 | 4.71 | 6.09 | 2.85 | 0.05
3830 | 00:01:03:49 | 63817 | 3829 | -3.17 | 4.71 | 6.36 | 2.93 | 0.05
3831 | 00:01:03:50 | 63833 | 3830 | -3.26 | 4.71 | 6.62 | 3.01 | 0.05
3832 | 00:01:03:51 | 63850 | 3831 | -3.34 | 4.71 | 6.86 | 3.09 | 0.05
3833 | 00:01:03:52 | 63867 | 3832 | -3.46 | 4.71 | 7.11 | 3.17 | 0.05
3834 | 00:01:03:53 | 63883 | 3833 | -3.61 | 4.71 | 7.36 | 3.25 | 0.05
3835 | 00:01:03:54 | 63900 | 3834 | -3.75 | 4.71 | 7.58 | 3.33 | 0.06
3836 | 00:01:03:55 | 63917 | 3835 | -3.89 | 4.71 | 7.81 | 3.41 | 0.06
3837 | 00:01:03:56 | 63933 | 3836 | -3.97 | 4.72 | 8.03 | 3.48 | 0.06
3838 | 00:01:03:57 | 63950 | 3837 | -4.09 | 4.72 | 8.24 | 3.56 | 0.06
3839 | 00:01:03:58 | 63967 | 3838 | -4.23 | 4.72 | 8.45 | 3.64 | 0.06
3840 | 00:01:03:59 | 63983 | 3839 | -4.38 | 4.72 | 8.66 | 3.71 | 0.06
3841 | 00:01:04:00 | 64000 | 3840 | -4.48 | 4.73 | 8.81 | 3.77 | 0.06
3842 | 00:01:04:01 | 64017 | 3841 | -4.63 | 4.73 | 9 | 3.85 | 0.06
3843 | 00:01:04:02 | 64033 | 3842 | -4.77 | 4.74 | 9.2 | 3.91 | 0.06
3844 | 00:01:04:03 | 64050 | 3843 | -4.89 | 4.74 | 9.39 | 3.99 | 0.06
3845 | 00:01:04:04 | 64067 | 3844 | -5.04 | 4.74 | 9.59 | 4.05 | 0.06
3846 | 00:01:04:05 | 64083 | 3845 | -5.26 | 4.74 | 9.79 | 4.13 | 0.06
3847 | 00:01:04:06 | 64100 | 3846 | -5.45 | 4.74 | 9.98 | 4.19 | 0.07
3848 | 00:01:04:07 | 64117 | 3847 | -5.6 | 4.74 | 10.17 | 4.26 | 0.07
3849 | 00:01:04:08 | 64133 | 3848 | -5.72 | 4.75 | 10.36 | 4.32 | 0.07
3850 | 00:01:04:09 | 64150 | 3849 | -5.87 | 4.75 | 10.55 | 4.39 | 0.07
3851 | 00:01:04:10 | 64167 | 3850 | -6.06 | 4.75 | 10.74 | 4.45 | 0.07
3852 | 00:01:04:11 | 64183 | 3851 | -6.13 | 4.75 | 10.87 | 4.49 | 0.07
3853 | 00:01:04:12 | 64200 | 3852 | -6.07 | 4.75 | 10.9 | 4.5 | 0.07
3854 | 00:01:04:13 | 64217 | 3853 | -6.24 | 4.75 | 10.94 | 4.52 | 0.07
3855 | 00:01:04:14 | 64233 | 3854 | -5.73 | 4.75 | 11 | 4.53 | 0.07
3856 | 00:01:04:15 | 64250 | 3855 | -3.56 | 4.75 | 11 | 4.54 | 0.07
3857 | 00:01:04:16 | 64267 | 3856 | -3.27 | 4.75 | 10.99 | 4.53 | 0.07
3858 | 00:01:04:17 | 64283 | 3857 | -3.24 | 4.75 | 11 | 4.53 | 0.07
3859 | 00:01:04:18 | 64300 | 3858 | -3.21 | 4.75 | 11 | 4.53 | 0.07
3860 | 00:01:04:19 | 64317 | 3859 | -3.16 | 4.75 | 10.99 | 4.53 | 0.07
3861 | 00:01:04:20 | 64333 | 3860 | -3.12 | 4.75 | 10.99 | 4.53 | 0.07
3862 | 00:01:04:21 | 64350 | 3861 | -3.02 | 4.75 | 10.99 | 4.53 | 0.07
3863 | 00:01:04:22 | 64367 | 3862 | -2.95 | 4.75 | 11 | 4.53 | 0.07
3864 | 00:01:04:23 | 64383 | 3863 | -2.87 | 4.75 | 10.99 | 4.53 | 0.07
3865 | 00:01:04:24 | 64400 | 3864 | -2.8 | 4.75 | 10.99 | 4.53 | 0.07
3866 | 00:01:04:25 | 64417 | 3865 | -2.68 | 4.75 | 10.99 | 4.53 | 0.07
3867 | 00:01:04:26 | 64433 | 3866 | -2.49 | 4.75 | 10.99 | 4.53 | 0.07
3868 | 00:01:04:27 | 64450 | 3867 | -2.29 | 4.75 | 10.99 | 4.53 | 0.07
3869 | 00:01:04:28 | 64467 | 3868 | -2.07 | 4.75 | 10.99 | 4.53 | 0.07
3870 | 00:01:04:29 | 64483 | 3869 | -1.9 | 4.75 | 11 | 4.49 | 0.07
3871 | 00:01:04:30 | 64500 | 3870 | -1.56 | 4.75 | 10.95 | 4.4 | 0.07
3872 | 00:01:04:31 | 64517 | 3871 | -1.36 | 4.75 | 10.67 | 4.31 | 0.07
3873 | 00:01:04:32 | 64533 | 3872 | -1.19 | 4.75 | 10.43 | 4.25 | 0.07
3874 | 00:01:04:33 | 64550 | 3873 | -1.02 | 4.75 | 10.21 | 4.18 | 0.07
3875 | 00:01:04:34 | 64567 | 3874 | -0.83 | 4.75 | 9.99 | 4.12 | 0.07
3876 | 00:01:04:35 | 64583 | 3875 | -0.71 | 4.75 | 9.77 | 4.05 | 0.07
3877 | 00:01:04:36 | 64600 | 3876 | -0.63 | 4.75 | 9.55 | 3.98 | 0.07
3878 | 00:01:04:37 | 64617 | 3877 | -0.51 | 4.75 | 9.36 | 3.92 | 0.07
3879 | 00:01:04:38 | 64633 | 3878 | -0.37 | 4.75 | 9.15 | 3.86 | 0.07
3880 | 00:01:04:39 | 64650 | 3879 | -0.22 | 4.75 | 8.94 | 3.79 | 0.07
3881 | 00:01:04:40 | 64667 | 3880 | -0.14 | 4.75 | 8.73 | 3.71 | 0.07
3882 | 00:01:04:41 | 64683 | 3881 | -0.07 | 4.75 | 8.53 | 3.65 | 0.07
3883 | 00:01:04:42 | 64700 | 3882 | -0.07 | 4.75 | 8.4 | 3.6 | 0.07
3884 | 00:01:04:43 | 64717 | 3883 | 0 | 4.75 | 8.29 | 3.56 | 0.07
3885 | 00:01:04:44 | 64733 | 3884 | 0.12 | 4.74 | 8.18 | 3.52 | 0.07
3886 | 00:01:04:45 | 64750 | 3885 | 0.22 | 4.74 | 8.04 | 3.47 | 0.07
3887 | 00:01:04:46 | 64767 | 3886 | 0.25 | 4.74 | 7.92 | 3.43 | 0.07
3888 | 00:01:04:47 | 64783 | 3887 | 0.24 | 4.74 | 7.8 | 3.39 | 0.07
3889 | 00:01:04:48 | 64800 | 3888 | 0.29 | 4.74 | 7.66 | 3.35 | 0.07
3890 | 00:01:04:49 | 64817 | 3889 | 0.37 | 4.74 | 7.49 | 3.29 | 0.07
3891 | 00:01:04:50 | 64833 | 3890 | 0.44 | 4.73 | 7.32 | 3.23 | 0.07
3892 | 00:01:04:51 | 64850 | 3891 | 0.53 | 4.73 | 7.14 | 3.18 | 0.07
3893 | 00:01:04:52 | 64867 | 3892 | 0.59 | 4.73 | 6.97 | 3.12 | 0.07
3894 | 00:01:04:53 | 64883 | 3893 | 0.63 | 4.73 | 6.81 | 3.07 | 0.07
3895 | 00:01:04:54 | 64900 | 3894 | 0.7 | 4.73 | 6.59 | 3 | 0.07
3896 | 00:01:04:55 | 64917 | 3895 | 0.76 | 4.73 | 6.34 | 2.93 | 0.07
3897 | 00:01:04:56 | 64933 | 3896 | 0.85 | 4.72 | 6.18 | 2.88 | 0.07
3898 | 00:01:04:57 | 64950 | 3897 | 0.88 | 4.72 | 6.03 | 2.83 | 0.07
3899 | 00:01:04:58 | 64967 | 3898 | 0.92 | 4.72 | 5.87 | 2.79 | 0.07
3900 | 00:01:04:59 | 64983 | 3899 | 0.92 | 4.72 | 5.69 | 2.73 | 0.07
3901 | 00:01:05:00 | 65000 | 3900 | 0.95 | 4.72 | 5.52 | 2.68 | 0.07
3902 | 00:01:05:01 | 65017 | 3901 | 1 | 4.71 | 5.38 | 2.63 | 0.07
3903 | 00:01:05:02 | 65033 | 3902 | 1.07 | 4.71 | 5.23 | 2.59 | 0.07
3904 | 00:01:05:03 | 65050 | 3903 | 1.12 | 4.71 | 5.07 | 2.54 | 0.07
3905 | 00:01:05:04 | 65067 | 3904 | 1.14 | 4.71 | 4.93 | 2.5 | 0.07
3906 | 00:01:05:05 | 65083 | 3905 | 1.14 | 4.71 | 4.83 | 2.46 | 0.07
3907 | 00:01:05:06 | 65100 | 3906 | 1.22 | 4.71 | 4.6 | 2.39 | 0.07
3908 | 00:01:05:07 | 65117 | 3907 | 1.34 | 4.71 | 4.24 | 2.29 | 0.07
3909 | 00:01:05:08 | 65133 | 3908 | 1.48 | 4.7 | 3.92 | 2.18 | 0.07
3910 | 00:01:05:09 | 65150 | 3909 | 1.58 | 4.7 | 3.57 | 2.06 | 0.07
3911 | 00:01:05:10 | 65167 | 3910 | 1.65 | 4.7 | 3.21 | 1.94 | 0.07
3912 | 00:01:05:11 | 65183 | 3911 | 1.8 | 4.7 | 2.79 | 1.8 | 0.07
3913 | 00:01:05:12 | 65200 | 3912 | 1.95 | 4.7 | 2.44 | 1.68 | 0.07
3914 | 00:01:05:13 | 65217 | 3913 | 2.11 | 4.7 | 2.09 | 1.56 | 0.07
3915 | 00:01:05:14 | 65233 | 3914 | 2.22 | 4.69 | 1.68 | 1.42 | 0.07
3916 | 00:01:05:15 | 65250 | 3915 | 2.29 | 4.69 | 1.25 | 1.26 | 0.07
3917 | 00:01:05:16 | 65267 | 3916 | 2.45 | 4.69 | 0.8 | 1.11 | 0.07
3918 | 00:01:05:17 | 65283 | 3917 | 2.62 | 4.7 | 0.35 | 0.94 | 0.07
3919 | 00:01:05:18 | 65300 | 3918 | 2.8 | 4.7 | -0.12 | 0.78 | 0.07
3920 | 00:01:05:19 | 65317 | 3919 | 2.96 | 4.7 | -0.57 | 0.63 | 0.07
3921 | 00:01:05:20 | 65333 | 3920 | 3.06 | 4.7 | -1.04 | 0.46 | 0.07
3922 | 00:01:05:21 | 65350 | 3921 | 3.14 | 4.7 | -1.51 | 0.29 | 0.07
3923 | 00:01:05:22 | 65367 | 3922 | 3.26 | 4.7 | -1.96 | 0.13 | 0.07
3924 | 00:01:05:23 | 65383 | 3923 | 3.45 | 4.7 | -2.4 | -0.03 | 0.07
3925 | 00:01:05:24 | 65400 | 3924 | 3.6 | 4.7 | -2.83 | -0.2 | 0.07
3926 | 00:01:05:25 | 65417 | 3925 | 3.69 | 4.7 | -3.28 | -0.36 | 0.06
3927 | 00:01:05:26 | 65433 | 3926 | 3.75 | 4.7 | -3.71 | -0.53 | 0.06
3928 | 00:01:05:27 | 65450 | 3927 | 3.8 | 4.7 | -4.12 | -0.69 | 0.06
3929 | 00:01:05:28 | 65467 | 3928 | 3.91 | 4.7 | -4.54 | -0.85 | 0.06
3930 | 00:01:05:29 | 65483 | 3929 | 4.04 | 4.7 | -4.94 | -1.01 | 0.06
3931 | 00:01:05:30 | 65500 | 3930 | 4.26 | 4.7 | -5.34 | -1.16 | 0.06
3932 | 00:01:05:31 | 65517 | 3931 | 4.42 | 4.7 | -5.72 | -1.33 | 0.06
3933 | 00:01:05:32 | 65533 | 3932 | 4.57 | 4.7 | -6.11 | -1.48 | 0.06
3934 | 00:01:05:33 | 65550 | 3933 | 4.7 | 4.7 | -6.51 | -1.64 | 0.06
3935 | 00:01:05:34 | 65567 | 3934 | 4.86 | 4.7 | -6.9 | -1.79 | 0.05
3936 | 00:01:05:35 | 65583 | 3935 | 5.04 | 4.71 | -7.31 | -1.94 | 0.05
3937 | 00:01:05:36 | 65600 | 3936 | 5.23 | 4.71 | -7.69 | -2.1 | 0.05
3938 | 00:01:05:37 | 65617 | 3937 | 5.4 | 4.71 | -8.1 | -2.24 | 0.05
3939 | 00:01:05:38 | 65633 | 3938 | 5.57 | 4.72 | -8.5 | -2.39 | 0.05
3940 | 00:01:05:39 | 65650 | 3939 | 5.76 | 4.72 | -8.9 | -2.52 | 0.04
3941 | 00:01:05:40 | 65667 | 3940 | 6 | 4.73 | -9.25 | -2.65 | 0.04
3942 | 00:01:05:41 | 65683 | 3941 | 6.25 | 4.73 | -9.63 | -2.78 | 0.04
3943 | 00:01:05:42 | 65700 | 3942 | 6.52 | 4.74 | -10.03 | -2.91 | 0.04
3944 | 00:01:05:43 | 65717 | 3943 | 6.74 | 4.74 | -10.37 | -3.03 | 0.04
3945 | 00:01:05:44 | 65733 | 3944 | 6.73 | 4.74 | -10.46 | -3.05 | 0.04
3946 | 00:01:05:45 | 65750 | 3945 | 6.74 | 4.74 | -10.53 | -3.07 | 0.04
3947 | 00:01:05:46 | 65767 | 3946 | 6.95 | 4.75 | -10.71 | -3.13 | 0.04
3948 | 00:01:05:47 | 65783 | 3947 | 7.22 | 4.75 | -10.98 | -3.22 | 0.04
3949 | 00:01:05:48 | 65800 | 3948 | 7.32 | 4.75 | -11.11 | -3.26 | 0.04
3950 | 00:01:05:49 | 65817 | 3949 | 7.29 | 4.75 | -11.14 | -3.27 | 0.04
3951 | 00:01:05:50 | 65833 | 3950 | 6.62 | 4.75 | -11.14 | -3.27 | 0.04
3952 | 00:01:05:51 | 65850 | 3951 | 6.17 | 4.75 | -11.15 | -3.27 | 0.04
3953 | 00:01:05:52 | 65867 | 3952 | 5.93 | 4.75 | -11.14 | -3.27 | 0.04
3954 | 00:01:05:53 | 65883 | 3953 | 5.64 | 4.75 | -11.14 | -3.28 | 0.04
3955 | 00:01:05:54 | 65900 | 3954 | 5.47 | 4.75 | -11.14 | -3.28 | 0.04
3956 | 00:01:05:55 | 65917 | 3955 | 5.21 | 4.75 | -11.14 | -3.28 | 0.04
3957 | 00:01:05:56 | 65933 | 3956 | 4.98 | 4.75 | -11.15 | -3.28 | 0.04
3958 | 00:01:05:57 | 65950 | 3957 | 4.76 | 4.75 | -11.14 | -3.28 | 0.04
3959 | 00:01:05:58 | 65967 | 3958 | 3.89 | 4.75 | -11.14 | -3.16 | 0.04
3960 | 00:01:05:59 | 65983 | 3959 | 3.06 | 4.75 | -11.14 | -2.86 | 0.04
3961 | 00:01:06:00 | 66000 | 3960 | 2.5 | 4.75 | -10.21 | -2.56 | 0.04
3962 | 00:01:06:01 | 66017 | 3961 | 2.04 | 4.75 | -9.2 | -2.26 | 0.04
3963 | 00:01:06:02 | 66033 | 3962 | 1.83 | 4.74 | -8.49 | -2.03 | 0.04
3964 | 00:01:06:03 | 66050 | 3963 | 1.58 | 4.73 | -7.88 | -1.84 | 0.04
3965 | 00:01:06:04 | 66067 | 3964 | 1.34 | 4.73 | -7.37 | -1.67 | 0.04
3966 | 00:01:06:05 | 66083 | 3965 | 1.17 | 4.73 | -6.96 | -1.53 | 0.04
3967 | 00:01:06:06 | 66100 | 3966 | 1.09 | 4.73 | -6.66 | -1.42 | 0.04
3968 | 00:01:06:07 | 66117 | 3967 | 0.93 | 4.73 | -6.32 | -1.31 | 0.04
3969 | 00:01:06:08 | 66133 | 3968 | 0.78 | 4.72 | -5.88 | -1.15 | 0.04
3970 | 00:01:06:09 | 66150 | 3969 | 0.65 | 4.72 | -5.47 | -1 | 0.04
3971 | 00:01:06:10 | 66167 | 3970 | 0.53 | 4.71 | -5.09 | -0.86 | 0.04
3972 | 00:01:06:11 | 66183 | 3971 | 0.37 | 4.71 | -4.69 | -0.72 | 0.04
3973 | 00:01:06:12 | 66200 | 3972 | 0.24 | 4.71 | -4.24 | -0.55 | 0.04
3974 | 00:01:06:13 | 66217 | 3973 | 0.1 | 4.71 | -3.78 | -0.39 | 0.04
3975 | 00:01:06:14 | 66233 | 3974 | 0 | 4.71 | -3.39 | -0.24 | 0.04
3976 | 00:01:06:15 | 66250 | 3975 | -0.07 | 4.71 | -3.05 | -0.11 | 0.04
3977 | 00:01:06:16 | 66267 | 3976 | -0.2 | 4.7 | -2.57 | 0.05 | 0.04
3978 | 00:01:06:17 | 66283 | 3977 | -0.37 | 4.71 | -2.02 | 0.23 | 0.04
3979 | 00:01:06:18 | 66300 | 3978 | -0.53 | 4.71 | -1.47 | 0.41 | 0.04
3980 | 00:01:06:19 | 66317 | 3979 | -0.63 | 4.71 | -0.89 | 0.6 | 0.04
3981 | 00:01:06:20 | 66333 | 3980 | -0.75 | 4.71 | -0.33 | 0.79 | 0.04
3982 | 00:01:06:21 | 66350 | 3981 | -0.92 | 4.71 | 0.22 | 0.96 | 0.04
3983 | 00:01:06:22 | 66367 | 3982 | -1.12 | 4.7 | 0.77 | 1.14 | 0.04
3984 | 00:01:06:23 | 66383 | 3983 | -1.39 | 4.7 | 1.28 | 1.31 | 0.04
3985 | 00:01:06:24 | 66400 | 3984 | -1.58 | 4.71 | 1.8 | 1.48 | 0.04
3986 | 00:01:06:25 | 66417 | 3985 | -1.71 | 4.71 | 2.28 | 1.65 | 0.04
3987 | 00:01:06:26 | 66433 | 3986 | -1.87 | 4.71 | 2.79 | 1.82 | 0.04
3988 | 00:01:06:27 | 66450 | 3987 | -2 | 4.71 | 3.26 | 1.98 | 0.04
3989 | 00:01:06:28 | 66467 | 3988 | -2.17 | 4.71 | 3.77 | 2.14 | 0.04
3990 | 00:01:06:29 | 66483 | 3989 | -2.36 | 4.71 | 4.29 | 2.31 | 0.04
3991 | 00:01:06:30 | 66500 | 3990 | -2.58 | 4.71 | 4.8 | 2.46 | 0.04
3992 | 00:01:06:31 | 66517 | 3991 | -2.73 | 4.71 | 5.32 | 2.61 | 0.04
3993 | 00:01:06:32 | 66533 | 3992 | -2.94 | 4.71 | 5.85 | 2.77 | 0.05
3994 | 00:01:06:33 | 66550 | 3993 | -3.14 | 4.71 | 6.35 | 2.93 | 0.05
3995 | 00:01:06:34 | 66567 | 3994 | -3.36 | 4.71 | 6.83 | 3.08 | 0.05
3996 | 00:01:06:35 | 66583 | 3995 | -3.6 | 4.71 | 7.3 | 3.23 | 0.05
3997 | 00:01:06:36 | 66600 | 3996 | -3.85 | 4.71 | 7.74 | 3.38 | 0.05
3998 | 00:01:06:37 | 66617 | 3997 | -4.09 | 4.73 | 8.08 | 3.52 | 0.06
3999 | 00:01:06:38 | 66633 | 3998 | -4.34 | 4.73 | 8.5 | 3.66 | 0.06
4000 | 00:01:06:39 | 66650 | 3999 | -4.58 | 4.73 | 8.88 | 3.8 | 0.06
4001 | 00:01:06:40 | 66667 | 4000 | -4.84 | 4.74 | 9.28 | 3.94 | 0.06
4002 | 00:01:06:41 | 66683 | 4001 | -5.14 | 4.74 | 9.64 | 4.07 | 0.06
4003 | 00:01:06:42 | 66700 | 4002 | -5.48 | 4.74 | 10.02 | 4.2 | 0.06
4004 | 00:01:06:43 | 66717 | 4003 | -5.84 | 4.75 | 10.38 | 4.33 | 0.07
4005 | 00:01:06:44 | 66733 | 4004 | -6.18 | 4.75 | 10.76 | 4.46 | 0.07
4006 | 00:01:06:45 | 66750 | 4005 | -6.36 | 4.75 | 11.03 | 4.55 | 0.07
4007 | 00:01:06:46 | 66767 | 4006 | -6.21 | 4.75 | 11.06 | 4.56 | 0.07
4008 | 00:01:06:47 | 66783 | 4007 | -6.14 | 4.75 | 11.07 | 4.55 | 0.07
4009 | 00:01:06:48 | 66800 | 4008 | -6.07 | 4.75 | 11.07 | 4.56 | 0.07
4010 | 00:01:06:49 | 66817 | 4009 | -6.04 | 4.75 | 11.07 | 4.56 | 0.07
4011 | 00:01:06:50 | 66833 | 4010 | -6.04 | 4.75 | 11.08 | 4.56 | 0.07
4012 | 00:01:06:51 | 66850 | 4011 | -5.99 | 4.75 | 11.08 | 4.56 | 0.07
4013 | 00:01:06:52 | 66867 | 4012 | -5.96 | 4.75 | 11.09 | 4.56 | 0.07
4014 | 00:01:06:53 | 66883 | 4013 | -5.84 | 4.75 | 11.09 | 4.56 | 0.07
4015 | 00:01:06:54 | 66900 | 4014 | -5.75 | 4.75 | 11.09 | 4.56 | 0.07
4016 | 00:01:06:55 | 66917 | 4015 | -5.7 | 4.75 | 11.09 | 4.56 | 0.07
4017 | 00:01:06:56 | 66933 | 4016 | -5.7 | 4.75 | 11.09 | 4.56 | 0.07
4018 | 00:01:06:57 | 66950 | 4017 | -5.72 | 4.75 | 11.09 | 4.56 | 0.07
4019 | 00:01:06:58 | 66967 | 4018 | -5.72 | 4.75 | 11.09 | 4.56 | 0.07
4020 | 00:01:06:59 | 66983 | 4019 | -5.65 | 4.75 | 11.09 | 4.56 | 0.07
4021 | 00:01:07:00 | 67000 | 4020 | -5.57 | 4.75 | 11.09 | 4.56 | 0.07
4022 | 00:01:07:01 | 67017 | 4021 | -5.53 | 4.75 | 11.1 | 4.56 | 0.07
4023 | 00:01:07:02 | 67033 | 4022 | -5.57 | 4.75 | 11.1 | 4.56 | 0.07
4024 | 00:01:07:03 | 67050 | 4023 | -5.53 | 4.75 | 11.09 | 4.56 | 0.07
4025 | 00:01:07:04 | 67067 | 4024 | -5.48 | 4.75 | 11.09 | 4.56 | 0.07
4026 | 00:01:07:05 | 67083 | 4025 | -5.45 | 4.75 | 11.09 | 4.56 | 0.07
4027 | 00:01:07:06 | 67100 | 4026 | -5.43 | 4.75 | 11.09 | 4.56 | 0.07
4028 | 00:01:07:07 | 67117 | 4027 | -5.43 | 4.75 | 11.09 | 4.56 | 0.07
4029 | 00:01:07:08 | 67133 | 4028 | -5.43 | 4.75 | 11.1 | 4.56 | 0.07
4030 | 00:01:07:09 | 67150 | 4029 | -5.41 | 4.75 | 11.09 | 4.56 | 0.07
4031 | 00:01:07:10 | 67167 | 4030 | -5.4 | 4.75 | 11.1 | 4.56 | 0.07
4032 | 00:01:07:11 | 67183 | 4031 | -5.34 | 4.75 | 11.1 | 4.56 | 0.07
4033 | 00:01:07:12 | 67200 | 4032 | -5.33 | 4.75 | 11.1 | 4.56 | 0.07
4034 | 00:01:07:13 | 67217 | 4033 | -5.36 | 4.75 | 11.1 | 4.56 | 0.07
4035 | 00:01:07:14 | 67233 | 4034 | -5.34 | 4.75 | 11.1 | 4.56 | 0.07
4036 | 00:01:07:15 | 67250 | 4035 | -5.36 | 4.75 | 11.1 | 4.56 | 0.07
4037 | 00:01:07:16 | 67267 | 4036 | -5.33 | 4.75 | 11.1 | 4.56 | 0.07
4038 | 00:01:07:17 | 67283 | 4037 | -5.31 | 4.75 | 11.1 | 4.56 | 0.07
4039 | 00:01:07:18 | 67300 | 4038 | -5.26 | 4.75 | 11.1 | 4.56 | 0.07
4040 | 00:01:07:19 | 67317 | 4039 | -5.26 | 4.75 | 11.1 | 4.56 | 0.07
4041 | 00:01:07:20 | 67333 | 4040 | -5.31 | 4.75 | 11.1 | 4.56 | 0.07
4042 | 00:01:07:21 | 67350 | 4041 | -5.31 | 4.75 | 11.1 | 4.56 | 0.07
4043 | 00:01:07:22 | 67367 | 4042 | -5.29 | 4.75 | 11.1 | 4.56 | 0.07
4044 | 00:01:07:23 | 67383 | 4043 | -5.26 | 4.75 | 11.1 | 4.56 | 0.07
4045 | 00:01:07:24 | 67400 | 4044 | -5.24 | 4.75 | 11.1 | 4.56 | 0.07
4046 | 00:01:07:25 | 67417 | 4045 | -5.19 | 4.75 | 11.1 | 4.56 | 0.07
4047 | 00:01:07:26 | 67433 | 4046 | -5.18 | 4.75 | 11.1 | 4.56 | 0.07
4048 | 00:01:07:27 | 67450 | 4047 | -5.21 | 4.75 | 11.1 | 4.56 | 0.07
4049 | 00:01:07:28 | 67467 | 4048 | -5.23 | 4.75 | 11.1 | 4.56 | 0.07
4050 | 00:01:07:29 | 67483 | 4049 | -5.26 | 4.75 | 11.1 | 4.56 | 0.07
4051 | 00:01:07:30 | 67500 | 4050 | -5.28 | 4.75 | 11.1 | 4.56 | 0.07
4052 | 00:01:07:31 | 67517 | 4051 | -5.28 | 4.75 | 11.1 | 4.56 | 0.07
4053 | 00:01:07:32 | 67533 | 4052 | -5.23 | 4.75 | 11.1 | 4.56 | 0.07
4054 | 00:01:07:33 | 67550 | 4053 | -5.21 | 4.75 | 11.1 | 4.56 | 0.07
4055 | 00:01:07:34 | 67567 | 4054 | -5.21 | 4.75 | 11.1 | 4.56 | 0.07
4056 | 00:01:07:35 | 67583 | 4055 | -5.24 | 4.75 | 11.1 | 4.56 | 0.07
4057 | 00:01:07:36 | 67600 | 4056 | -5.23 | 4.75 | 11.1 | 4.56 | 0.07
4058 | 00:01:07:37 | 67617 | 4057 | -5.23 | 4.75 | 11.11 | 4.56 | 0.07
4059 | 00:01:07:38 | 67633 | 4058 | -5.19 | 4.75 | 11.1 | 4.56 | 0.07
4060 | 00:01:07:39 | 67650 | 4059 | -5.18 | 4.75 | 11.1 | 4.56 | 0.07
4061 | 00:01:07:40 | 67667 | 4060 | -5.19 | 4.75 | 11.1 | 4.56 | 0.07
4062 | 00:01:07:41 | 67683 | 4061 | -5.23 | 4.75 | 11.1 | 4.56 | 0.07
4063 | 00:01:07:42 | 67700 | 4062 | -5.23 | 4.75 | 11.11 | 4.56 | 0.07
4064 | 00:01:07:43 | 67717 | 4063 | -5.21 | 4.75 | 11.11 | 4.56 | 0.07
4065 | 00:01:07:44 | 67733 | 4064 | -5.18 | 4.75 | 11.11 | 4.56 | 0.07
4066 | 00:01:07:45 | 67750 | 4065 | -5.18 | 4.75 | 11.1 | 4.56 | 0.07
4067 | 00:01:07:46 | 67767 | 4066 | -5.19 | 4.75 | 11.1 | 4.56 | 0.07
4068 | 00:01:07:47 | 67783 | 4067 | -5.21 | 4.75 | 11.1 | 4.56 | 0.07
4069 | 00:01:07:48 | 67800 | 4068 | -5.23 | 4.75 | 11.1 | 4.56 | 0.07
4070 | 00:01:07:49 | 67817 | 4069 | -5.21 | 4.75 | 11.11 | 4.56 | 0.07
4071 | 00:01:07:50 | 67833 | 4070 | -5.18 | 4.75 | 11.11 | 4.56 | 0.07
4072 | 00:01:07:51 | 67850 | 4071 | -5.16 | 4.75 | 11.1 | 4.56 | 0.07
4073 | 00:01:07:52 | 67867 | 4072 | -5.16 | 4.75 | 11.1 | 4.56 | 0.07
4074 | 00:01:07:53 | 67883 | 4073 | -5.21 | 4.75 | 11.1 | 4.56 | 0.07
4075 | 00:01:07:54 | 67900 | 4074 | -5.23 | 4.75 | 11.1 | 4.56 | 0.07
4076 | 00:01:07:55 | 67917 | 4075 | -5.21 | 4.75 | 11.1 | 4.56 | 0.07
4077 | 00:01:07:56 | 67933 | 4076 | -5.19 | 4.75 | 11.11 | 4.56 | 0.07
4078 | 00:01:07:57 | 67950 | 4077 | -5.14 | 4.75 | 11.11 | 4.56 | 0.07
4079 | 00:01:07:58 | 67967 | 4078 | -5.12 | 4.75 | 11.11 | 4.56 | 0.07
4080 | 00:01:07:59 | 67983 | 4079 | -5.12 | 4.75 | 11.11 | 4.56 | 0.07
4081 | 00:01:08:00 | 68000 | 4080 | -5.12 | 4.75 | 11.11 | 4.56 | 0.07
4082 | 00:01:08:01 | 68017 | 4081 | -5.12 | 4.75 | 11.11 | 4.56 | 0.07
4083 | 00:01:08:02 | 68033 | 4082 | -5.18 | 4.75 | 11.1 | 4.56 | 0.07
4084 | 00:01:08:03 | 68050 | 4083 | -5.19 | 4.75 | 11.1 | 4.56 | 0.07
4085 | 00:01:08:04 | 68067 | 4084 | -5.21 | 4.75 | 11.1 | 4.56 | 0.07
4086 | 00:01:08:05 | 68083 | 4085 | -5.23 | 4.75 | 11.11 | 4.56 | 0.07
4087 | 00:01:08:06 | 68100 | 4086 | -5.18 | 4.75 | 11.11 | 4.56 | 0.07
4088 | 00:01:08:07 | 68117 | 4087 | -5.18 | 4.75 | 11.11 | 4.56 | 0.07
4089 | 00:01:08:08 | 68133 | 4088 | -5.16 | 4.75 | 11.1 | 4.56 | 0.07
4090 | 00:01:08:09 | 68150 | 4089 | -5.16 | 4.75 | 11.11 | 4.56 | 0.07
4091 | 00:01:08:10 | 68167 | 4090 | -5.16 | 4.75 | 11.1 | 4.56 | 0.07
4092 | 00:01:08:11 | 68183 | 4091 | -5.19 | 4.75 | 11.1 | 4.56 | 0.07
4093 | 00:01:08:12 | 68200 | 4092 | -5.19 | 4.75 | 11.11 | 4.56 | 0.07
4094 | 00:01:08:13 | 68217 | 4093 | -5.21 | 4.75 | 11.11 | 4.56 | 0.07
4095 | 00:01:08:14 | 68233 | 4094 | -5.21 | 4.75 | 11.11 | 4.56 | 0.07
4096 | 00:01:08:15 | 68250 | 4095 | -5.21 | 4.75 | 11.11 | 4.56 | 0.07
4097 | 00:01:08:16 | 68267 | 4096 | -5.18 | 4.75 | 11.11 | 4.56 | 0.07
4098 | 00:01:08:17 | 68283 | 4097 | -5.16 | 4.75 | 11.11 | 4.56 | 0.07
4099 | 00:01:08:18 | 68300 | 4098 | -5.16 | 4.75 | 11.11 | 4.56 | 0.07
4100 | 00:01:08:19 | 68317 | 4099 | -5.14 | 4.75 | 11.1 | 4.56 | 0.07
4101 | 00:01:08:20 | 68333 | 4100 | -5.16 | 4.75 | 11.11 | 4.56 | 0.07
4102 | 00:01:08:21 | 68350 | 4101 | -5.19 | 4.75 | 11.11 | 4.56 | 0.07
4103 | 00:01:08:22 | 68367 | 4102 | -5.19 | 4.75 | 11.11 | 4.56 | 0.07
4104 | 00:01:08:23 | 68383 | 4103 | -5.21 | 4.75 | 11.11 | 4.56 | 0.07
4105 | 00:01:08:24 | 68400 | 4104 | -5.19 | 4.75 | 11.11 | 4.56 | 0.07
4106 | 00:01:08:25 | 68417 | 4105 | -5.16 | 4.75 | 11.11 | 4.56 | 0.07
4107 | 00:01:08:26 | 68433 | 4106 | -5.16 | 4.75 | 11.11 | 4.56 | 0.07
4108 | 00:01:08:27 | 68450 | 4107 | -5.19 | 4.75 | 11.11 | 4.56 | 0.07
4109 | 00:01:08:28 | 68467 | 4108 | -5.21 | 4.75 | 11.11 | 4.56 | 0.07
4110 | 00:01:08:29 | 68483 | 4109 | -5.23 | 4.75 | 11.11 | 4.56 | 0.07
4111 | 00:01:08:30 | 68500 | 4110 | -5.23 | 4.75 | 11.11 | 4.56 | 0.07
4112 | 00:01:08:31 | 68517 | 4111 | -5.21 | 4.75 | 11.11 | 4.56 | 0.07
4113 | 00:01:08:32 | 68533 | 4112 | -5.12 | 4.75 | 11.11 | 4.56 | 0.07
4114 | 00:01:08:33 | 68550 | 4113 | -5.11 | 4.75 | 11.11 | 4.56 | 0.07
4115 | 00:01:08:34 | 68567 | 4114 | -5.16 | 4.75 | 11.11 | 4.56 | 0.07
4116 | 00:01:08:35 | 68583 | 4115 | -5.19 | 4.75 | 11.11 | 4.56 | 0.07
4117 | 00:01:08:36 | 68600 | 4116 | -5.19 | 4.75 | 11.11 | 4.56 | 0.07
4118 | 00:01:08:37 | 68617 | 4117 | -5.21 | 4.75 | 11.11 | 4.56 | 0.07
4119 | 00:01:08:38 | 68633 | 4118 | -5.16 | 4.75 | 11.11 | 4.56 | 0.07
4120 | 00:01:08:39 | 68650 | 4119 | -5.16 | 4.75 | 11.11 | 4.56 | 0.07
4121 | 00:01:08:40 | 68667 | 4120 | -5.18 | 4.75 | 11.11 | 4.56 | 0.07
4122 | 00:01:08:41 | 68683 | 4121 | -5.21 | 4.75 | 11.11 | 4.56 | 0.07
4123 | 00:01:08:42 | 68700 | 4122 | -5.21 | 4.75 | 11.11 | 4.56 | 0.07
4124 | 00:01:08:43 | 68717 | 4123 | -5.23 | 4.75 | 11.11 | 4.56 | 0.07
4125 | 00:01:08:44 | 68733 | 4124 | -5.19 | 4.75 | 11.11 | 4.56 | 0.07
4126 | 00:01:08:45 | 68750 | 4125 | -5.19 | 4.75 | 11.11 | 4.56 | 0.07
4127 | 00:01:08:46 | 68767 | 4126 | -5.18 | 4.75 | 11.11 | 4.56 | 0.07
4128 | 00:01:08:47 | 68783 | 4127 | -5.21 | 4.75 | 11.11 | 4.56 | 0.07
4129 | 00:01:08:48 | 68800 | 4128 | -5.23 | 4.75 | 11.11 | 4.56 | 0.07
4130 | 00:01:08:49 | 68817 | 4129 | -5.23 | 4.75 | 11.11 | 4.56 | 0.07
4131 | 00:01:08:50 | 68833 | 4130 | -5.24 | 4.75 | 11.11 | 4.56 | 0.07
4132 | 00:01:08:51 | 68850 | 4131 | -5.24 | 4.75 | 11.11 | 4.56 | 0.07
4133 | 00:01:08:52 | 68867 | 4132 | -5.23 | 4.75 | 11.12 | 4.56 | 0.07
4134 | 00:01:08:53 | 68883 | 4133 | -5.21 | 4.75 | 11.11 | 4.56 | 0.07
4135 | 00:01:08:54 | 68900 | 4134 | -5.21 | 4.75 | 11.11 | 4.56 | 0.07
4136 | 00:01:08:55 | 68917 | 4135 | -5.23 | 4.75 | 11.11 | 4.56 | 0.07
4137 | 00:01:08:56 | 68933 | 4136 | -5.23 | 4.75 | 11.11 | 4.56 | 0.07
4138 | 00:01:08:57 | 68950 | 4137 | -5.24 | 4.75 | 11.11 | 4.56 | 0.07
4139 | 00:01:08:58 | 68967 | 4138 | -5.26 | 4.75 | 11.11 | 4.56 | 0.07
4140 | 00:01:08:59 | 68983 | 4139 | -5.28 | 4.75 | 11.11 | 4.56 | 0.07
4141 | 00:01:09:00 | 69000 | 4140 | -5.23 | 4.75 | 11.11 | 4.56 | 0.07
4142 | 00:01:09:01 | 69017 | 4141 | -5.23 | 4.75 | 11.11 | 4.56 | 0.07
4143 | 00:01:09:02 | 69033 | 4142 | -5.21 | 4.75 | 11.11 | 4.56 | 0.07
4144 | 00:01:09:03 | 69050 | 4143 | -5.23 | 4.75 | 11.11 | 4.56 | 0.07
4145 | 00:01:09:04 | 69067 | 4144 | -5.29 | 4.75 | 11.11 | 4.56 | 0.07
4146 | 00:01:09:05 | 69083 | 4145 | -5.33 | 4.75 | 11.11 | 4.56 | 0.07
4147 | 00:01:09:06 | 69100 | 4146 | -5.33 | 4.75 | 11.11 | 4.56 | 0.07
4148 | 00:01:09:07 | 69117 | 4147 | -5.31 | 4.75 | 11.11 | 4.56 | 0.07
4149 | 00:01:09:08 | 69133 | 4148 | -5.28 | 4.75 | 11.11 | 4.56 | 0.07
4150 | 00:01:09:09 | 69150 | 4149 | -5.26 | 4.75 | 11.11 | 4.56 | 0.07
4151 | 00:01:09:10 | 69167 | 4150 | -5.28 | 4.75 | 11.11 | 4.56 | 0.07
4152 | 00:01:09:11 | 69183 | 4151 | -5.33 | 4.75 | 11.11 | 4.56 | 0.07
4153 | 00:01:09:12 | 69200 | 4152 | -5.31 | 4.75 | 11.11 | 4.56 | 0.07
4154 | 00:01:09:13 | 69217 | 4153 | -5.29 | 4.75 | 11.11 | 4.56 | 0.07
4155 | 00:01:09:14 | 69233 | 4154 | -5.28 | 4.75 | 11.12 | 4.56 | 0.07
4156 | 00:01:09:15 | 69250 | 4155 | -5.29 | 4.75 | 11.11 | 4.56 | 0.07
4157 | 00:01:09:16 | 69267 | 4156 | -5.33 | 4.75 | 11.11 | 4.56 | 0.07
4158 | 00:01:09:17 | 69283 | 4157 | -5.33 | 4.75 | 11.11 | 4.56 | 0.07
4159 | 00:01:09:18 | 69300 | 4158 | -5.33 | 4.75 | 11.11 | 4.56 | 0.07
4160 | 00:01:09:19 | 69317 | 4159 | -5.34 | 4.75 | 11.11 | 4.56 | 0.07
4161 | 00:01:09:20 | 69333 | 4160 | -5.33 | 4.75 | 11.11 | 4.57 | 0.07
4162 | 00:01:09:21 | 69350 | 4161 | -5.29 | 4.75 | 11.12 | 4.57 | 0.07
4163 | 00:01:09:22 | 69367 | 4162 | -5.31 | 4.75 | 11.12 | 4.56 | 0.07
4164 | 00:01:09:23 | 69383 | 4163 | -5.31 | 4.75 | 11.11 | 4.57 | 0.07
4165 | 00:01:09:24 | 69400 | 4164 | -5.33 | 4.75 | 11.12 | 4.57 | 0.07
4166 | 00:01:09:25 | 69417 | 4165 | -5.38 | 4.75 | 11.11 | 4.56 | 0.07
4167 | 00:01:09:26 | 69433 | 4166 | -5.38 | 4.75 | 11.11 | 4.56 | 0.07
4168 | 00:01:09:27 | 69450 | 4167 | -5.38 | 4.75 | 11.12 | 4.56 | 0.07
4169 | 00:01:09:28 | 69467 | 4168 | -5.36 | 4.75 | 11.12 | 4.56 | 0.07
4170 | 00:01:09:29 | 69483 | 4169 | -5.34 | 4.75 | 11.11 | 4.56 | 0.07
4171 | 00:01:09:30 | 69500 | 4170 | -5.33 | 4.75 | 11.11 | 4.57 | 0.07
4172 | 00:01:09:31 | 69517 | 4171 | -5.34 | 4.75 | 11.11 | 4.56 | 0.07
4173 | 00:01:09:32 | 69533 | 4172 | -5.4 | 4.75 | 11.11 | 4.56 | 0.07
4174 | 00:01:09:33 | 69550 | 4173 | -5.41 | 4.75 | 11.12 | 4.57 | 0.07
4175 | 00:01:09:34 | 69567 | 4174 | -5.41 | 4.75 | 11.12 | 4.57 | 0.07
4176 | 00:01:09:35 | 69583 | 4175 | -5.38 | 4.75 | 11.12 | 4.57 | 0.07
4177 | 00:01:09:36 | 69600 | 4176 | -5.33 | 4.75 | 11.12 | 4.57 | 0.07
4178 | 00:01:09:37 | 69617 | 4177 | -5.31 | 4.75 | 11.12 | 4.57 | 0.07
4179 | 00:01:09:38 | 69633 | 4178 | -5.34 | 4.75 | 11.12 | 4.57 | 0.07
4180 | 00:01:09:39 | 69650 | 4179 | -5.41 | 4.75 | 11.12 | 4.57 | 0.07
4181 | 00:01:09:40 | 69667 | 4180 | -5.43 | 4.75 | 11.12 | 4.57 | 0.07
4182 | 00:01:09:41 | 69683 | 4181 | -5.38 | 4.75 | 11.12 | 4.57 | 0.07
4183 | 00:01:09:42 | 69700 | 4182 | -5.36 | 4.75 | 11.12 | 4.57 | 0.07
4184 | 00:01:09:43 | 69717 | 4183 | -5.36 | 4.75 | 11.12 | 4.57 | 0.07
4185 | 00:01:09:44 | 69733 | 4184 | -5.43 | 4.75 | 11.12 | 4.57 | 0.07
4186 | 00:01:09:45 | 69750 | 4185 | -5.43 | 4.75 | 11.12 | 4.57 | 0.07
4187 | 00:01:09:46 | 69767 | 4186 | -5.41 | 4.75 | 11.12 | 4.57 | 0.07
4188 | 00:01:09:47 | 69783 | 4187 | -5.4 | 4.75 | 11.12 | 4.56 | 0.07
4189 | 00:01:09:48 | 69800 | 4188 | -5.38 | 4.75 | 11.12 | 4.57 | 0.07
4190 | 00:01:09:49 | 69817 | 4189 | -5.4 | 4.75 | 11.12 | 4.56 | 0.07
4191 | 00:01:09:50 | 69833 | 4190 | -5.41 | 4.75 | 11.12 | 4.57 | 0.07
4192 | 00:01:09:51 | 69850 | 4191 | -5.45 | 4.75 | 11.12 | 4.57 | 0.07
4193 | 00:01:09:52 | 69867 | 4192 | -5.45 | 4.75 | 11.12 | 4.57 | 0.07
4194 | 00:01:09:53 | 69883 | 4193 | -5.43 | 4.75 | 11.12 | 4.56 | 0.07
4195 | 00:01:09:54 | 69900 | 4194 | -5.41 | 4.75 | 11.12 | 4.56 | 0.07
4196 | 00:01:09:55 | 69917 | 4195 | -5.4 | 4.75 | 11.12 | 4.57 | 0.07
4197 | 00:01:09:56 | 69933 | 4196 | -5.41 | 4.75 | 11.12 | 4.57 | 0.07
4198 | 00:01:09:57 | 69950 | 4197 | -5.43 | 4.75 | 11.12 | 4.56 | 0.07
4199 | 00:01:09:58 | 69967 | 4198 | -5.46 | 4.75 | 11.12 | 4.57 | 0.07
4200 | 00:01:09:59 | 69983 | 4199 | -5.46 | 4.75 | 11.12 | 4.57 | 0.07
4201 | 00:01:10:00 | 70000 | 4200 | -5.43 | 4.75 | 11.13 | 4.57 | 0.07
4202 | 00:01:10:01 | 70017 | 4201 | -5.43 | 4.75 | 11.12 | 4.57 | 0.07
4203 | 00:01:10:02 | 70033 | 4202 | -5.45 | 4.75 | 11.12 | 4.57 | 0.07
4204 | 00:01:10:03 | 70050 | 4203 | -5.46 | 4.75 | 11.12 | 4.57 | 0.07
4205 | 00:01:10:04 | 70067 | 4204 | -5.5 | 4.75 | 11.13 | 4.57 | 0.07
4206 | 00:01:10:05 | 70083 | 4205 | -5.48 | 4.75 | 11.13 | 4.56 | 0.07
4207 | 00:01:10:06 | 70100 | 4206 | -5.46 | 4.75 | 11.12 | 4.56 | 0.07
4208 | 00:01:10:07 | 70117 | 4207 | -5.4 | 4.75 | 11.12 | 4.57 | 0.07
4209 | 00:01:10:08 | 70133 | 4208 | -5.4 | 4.75 | 11.13 | 4.57 | 0.07
4210 | 00:01:10:09 | 70150 | 4209 | -5.43 | 4.75 | 11.13 | 4.57 | 0.07
4211 | 00:01:10:10 | 70167 | 4210 | -5.46 | 4.75 | 11.12 | 4.56 | 0.07
4212 | 00:01:10:11 | 70183 | 4211 | -5.53 | 4.75 | 11.13 | 4.57 | 0.07
4213 | 00:01:10:12 | 70200 | 4212 | -5.53 | 4.75 | 11.13 | 4.57 | 0.07
4214 | 00:01:10:13 | 70217 | 4213 | -5.51 | 4.75 | 11.13 | 4.57 | 0.07
4215 | 00:01:10:14 | 70233 | 4214 | -5.45 | 4.75 | 11.12 | 4.57 | 0.07
4216 | 00:01:10:15 | 70250 | 4215 | -5.46 | 4.75 | 11.13 | 4.56 | 0.07
4217 | 00:01:10:16 | 70267 | 4216 | -5.48 | 4.75 | 11.13 | 4.57 | 0.07
4218 | 00:01:10:17 | 70283 | 4217 | -5.5 | 4.75 | 11.13 | 4.57 | 0.07
4219 | 00:01:10:18 | 70300 | 4218 | -5.51 | 4.75 | 11.13 | 4.56 | 0.07
4220 | 00:01:10:19 | 70317 | 4219 | -5.5 | 4.75 | 11.13 | 4.56 | 0.07
4221 | 00:01:10:20 | 70333 | 4220 | -5.5 | 4.75 | 11.13 | 4.57 | 0.07
4222 | 00:01:10:21 | 70350 | 4221 | -5.46 | 4.75 | 11.13 | 4.57 | 0.07
4223 | 00:01:10:22 | 70367 | 4222 | -5.46 | 4.75 | 11.13 | 4.56 | 0.07
4224 | 00:01:10:23 | 70383 | 4223 | -5.5 | 4.75 | 11.13 | 4.56 | 0.07
4225 | 00:01:10:24 | 70400 | 4224 | -5.51 | 4.75 | 11.13 | 4.56 | 0.07
4226 | 00:01:10:25 | 70417 | 4225 | -5.53 | 4.75 | 11.13 | 4.57 | 0.07
4227 | 00:01:10:26 | 70433 | 4226 | -5.51 | 4.75 | 11.13 | 4.57 | 0.07
4228 | 00:01:10:27 | 70450 | 4227 | -5.51 | 4.75 | 11.13 | 4.57 | 0.07
4229 | 00:01:10:28 | 70467 | 4228 | -5.48 | 4.75 | 11.13 | 4.56 | 0.07
4230 | 00:01:10:29 | 70483 | 4229 | -5.48 | 4.75 | 11.13 | 4.56 | 0.07
4231 | 00:01:10:30 | 70500 | 4230 | -5.51 | 4.75 | 11.13 | 4.57 | 0.07
4232 | 00:01:10:31 | 70517 | 4231 | -5.53 | 4.75 | 11.13 | 4.57 | 0.07
4233 | 00:01:10:32 | 70533 | 4232 | -5.55 | 4.75 | 11.13 | 4.57 | 0.07
4234 | 00:01:10:33 | 70550 | 4233 | -5.55 | 4.75 | 11.13 | 4.57 | 0.07
4235 | 00:01:10:34 | 70567 | 4234 | -5.5 | 4.75 | 11.13 | 4.56 | 0.07
4236 | 00:01:10:35 | 70583 | 4235 | -5.5 | 4.75 | 11.13 | 4.57 | 0.07
4237 | 00:01:10:36 | 70600 | 4236 | -5.5 | 4.75 | 11.13 | 4.56 | 0.07
4238 | 00:01:10:37 | 70617 | 4237 | -5.51 | 4.75 | 11.14 | 4.57 | 0.07
4239 | 00:01:10:38 | 70633 | 4238 | -5.53 | 4.75 | 11.13 | 4.57 | 0.07
4240 | 00:01:10:39 | 70650 | 4239 | -5.6 | 4.75 | 11.13 | 4.57 | 0.07
4241 | 00:01:10:40 | 70667 | 4240 | -5.58 | 4.75 | 11.13 | 4.57 | 0.07
4242 | 00:01:10:41 | 70683 | 4241 | -5.58 | 4.75 | 11.13 | 4.57 | 0.07
4243 | 00:01:10:42 | 70700 | 4242 | -5.58 | 4.75 | 11.14 | 4.57 | 0.07
4244 | 00:01:10:43 | 70717 | 4243 | -5.58 | 4.75 | 11.13 | 4.56 | 0.07
4245 | 00:01:10:44 | 70733 | 4244 | -5.51 | 4.75 | 11.14 | 4.57 | 0.07
4246 | 00:01:10:45 | 70750 | 4245 | -5.51 | 4.75 | 11.13 | 4.57 | 0.07
4247 | 00:01:10:46 | 70767 | 4246 | -5.51 | 4.75 | 11.13 | 4.56 | 0.07
4248 | 00:01:10:47 | 70783 | 4247 | -5.51 | 4.75 | 11.14 | 4.57 | 0.07
4249 | 00:01:10:48 | 70800 | 4248 | -5.57 | 4.75 | 11.13 | 4.57 | 0.07
4250 | 00:01:10:49 | 70817 | 4249 | -5.57 | 4.75 | 11.14 | 4.57 | 0.07
4251 | 00:01:10:50 | 70833 | 4250 | -5.58 | 4.75 | 11.13 | 4.57 | 0.07
4252 | 00:01:10:51 | 70850 | 4251 | -5.57 | 4.75 | 11.14 | 4.57 | 0.07
4253 | 00:01:10:52 | 70867 | 4252 | -5.57 | 4.75 | 11.13 | 4.57 | 0.07
4254 | 00:01:10:53 | 70883 | 4253 | -5.51 | 4.75 | 11.13 | 4.56 | 0.07
4255 | 00:01:10:54 | 70900 | 4254 | -5.51 | 4.75 | 11.13 | 4.57 | 0.07
4256 | 00:01:10:55 | 70917 | 4255 | -5.55 | 4.75 | 11.14 | 4.57 | 0.07
4257 | 00:01:10:56 | 70933 | 4256 | -5.55 | 4.75 | 11.14 | 4.57 | 0.07
4258 | 00:01:10:57 | 70950 | 4257 | -5.55 | 4.75 | 11.14 | 4.57 | 0.07
4259 | 00:01:10:58 | 70967 | 4258 | -5.57 | 4.75 | 11.14 | 4.57 | 0.07
4260 | 00:01:10:59 | 70983 | 4259 | -5.57 | 4.75 | 11.14 | 4.56 | 0.07
4261 | 00:01:11:00 | 71000 | 4260 | -5.51 | 4.75 | 11.14 | 4.57 | 0.07
4262 | 00:01:11:01 | 71017 | 4261 | -5.51 | 4.75 | 11.14 | 4.57 | 0.07
4263 | 00:01:11:02 | 71033 | 4262 | -5.51 | 4.75 | 11.14 | 4.57 | 0.07
4264 | 00:01:11:03 | 71050 | 4263 | -5.53 | 4.75 | 11.14 | 4.57 | 0.07
4265 | 00:01:11:04 | 71067 | 4264 | -5.55 | 4.75 | 11.14 | 4.57 | 0.07
4266 | 00:01:11:05 | 71083 | 4265 | -5.58 | 4.75 | 11.14 | 4.57 | 0.07
4267 | 00:01:11:06 | 71100 | 4266 | -5.58 | 4.75 | 11.14 | 4.57 | 0.07
4268 | 00:01:11:07 | 71117 | 4267 | -5.53 | 4.75 | 11.14 | 4.57 | 0.07
4269 | 00:01:11:08 | 71133 | 4268 | -5.53 | 4.75 | 11.14 | 4.57 | 0.07
4270 | 00:01:11:09 | 71150 | 4269 | -5.53 | 4.75 | 11.14 | 4.56 | 0.07
4271 | 00:01:11:10 | 71167 | 4270 | -5.55 | 4.75 | 11.14 | 4.57 | 0.07
4272 | 00:01:11:11 | 71183 | 4271 | -5.62 | 4.75 | 11.14 | 4.57 | 0.07
4273 | 00:01:11:12 | 71200 | 4272 | -5.63 | 4.75 | 11.14 | 4.57 | 0.07
4274 | 00:01:11:13 | 71217 | 4273 | -5.63 | 4.75 | 11.14 | 4.57 | 0.07
4275 | 00:01:11:14 | 71233 | 4274 | -5.6 | 4.75 | 11.14 | 4.57 | 0.07
4276 | 00:01:11:15 | 71250 | 4275 | -5.58 | 4.75 | 11.14 | 4.57 | 0.07
4277 | 00:01:11:16 | 71267 | 4276 | -5.53 | 4.75 | 11.14 | 4.57 | 0.07
4278 | 00:01:11:17 | 71283 | 4277 | -5.53 | 4.75 | 11.14 | 4.57 | 0.07
4279 | 00:01:11:18 | 71300 | 4278 | -5.57 | 4.75 | 11.14 | 4.57 | 0.07
4280 | 00:01:11:19 | 71317 | 4279 | -5.57 | 4.75 | 11.14 | 4.57 | 0.07
4281 | 00:01:11:20 | 71333 | 4280 | -5.58 | 4.75 | 11.14 | 4.57 | 0.07
4282 | 00:01:11:21 | 71350 | 4281 | -5.6 | 4.75 | 11.14 | 4.57 | 0.07
4283 | 00:01:11:22 | 71367 | 4282 | -5.6 | 4.75 | 11.14 | 4.57 | 0.07
4284 | 00:01:11:23 | 71383 | 4283 | -5.57 | 4.75 | 11.14 | 4.57 | 0.07
4285 | 00:01:11:24 | 71400 | 4284 | -5.55 | 4.75 | 11.14 | 4.57 | 0.07
4286 | 00:01:11:25 | 71417 | 4285 | -5.57 | 4.75 | 11.14 | 4.57 | 0.07
4287 | 00:01:11:26 | 71433 | 4286 | -5.6 | 4.75 | 11.14 | 4.57 | 0.07
4288 | 00:01:11:27 | 71450 | 4287 | -5.6 | 4.75 | 11.14 | 4.57 | 0.07
4289 | 00:01:11:28 | 71467 | 4288 | -5.62 | 4.75 | 11.14 | 4.57 | 0.07
4290 | 00:01:11:29 | 71483 | 4289 | -5.62 | 4.75 | 11.14 | 4.57 | 0.07
4291 | 00:01:11:30 | 71500 | 4290 | -5.58 | 4.75 | 11.14 | 4.57 | 0.07
4292 | 00:01:11:31 | 71517 | 4291 | -5.58 | 4.75 | 11.14 | 4.57 | 0.07
4293 | 00:01:11:32 | 71533 | 4292 | -5.58 | 4.75 | 11.14 | 4.57 | 0.07
4294 | 00:01:11:33 | 71550 | 4293 | -5.6 | 4.75 | 11.14 | 4.57 | 0.07
4295 | 00:01:11:34 | 71567 | 4294 | -5.62 | 4.75 | 11.14 | 4.57 | 0.07
4296 | 00:01:11:35 | 71583 | 4295 | -5.63 | 4.75 | 11.14 | 4.57 | 0.07
4297 | 00:01:11:36 | 71600 | 4296 | -5.63 | 4.75 | 11.15 | 4.57 | 0.07
4298 | 00:01:11:37 | 71617 | 4297 | -5.58 | 4.75 | 11.14 | 4.57 | 0.07
4299 | 00:01:11:38 | 71633 | 4298 | -5.58 | 4.75 | 11.14 | 4.57 | 0.07
4300 | 00:01:11:39 | 71650 | 4299 | -5.6 | 4.75 | 11.14 | 4.57 | 0.07
4301 | 00:01:11:40 | 71667 | 4300 | -5.63 | 4.75 | 11.14 | 4.57 | 0.07
4302 | 00:01:11:41 | 71683 | 4301 | -5.63 | 4.75 | 11.14 | 4.57 | 0.07
4303 | 00:01:11:42 | 71700 | 4302 | -5.65 | 4.75 | 11.15 | 4.57 | 0.07
4304 | 00:01:11:43 | 71717 | 4303 | -5.62 | 4.75 | 11.15 | 4.57 | 0.07
4305 | 00:01:11:44 | 71733 | 4304 | -5.55 | 4.75 | 11.14 | 4.57 | 0.07
4306 | 00:01:11:45 | 71750 | 4305 | -5.55 | 4.75 | 11.15 | 4.57 | 0.07
4307 | 00:01:11:46 | 71767 | 4306 | -5.58 | 4.75 | 11.14 | 4.57 | 0.07
4308 | 00:01:11:47 | 71783 | 4307 | -5.62 | 4.75 | 11.14 | 4.57 | 0.07
4309 | 00:01:11:48 | 71800 | 4308 | -5.67 | 4.75 | 11.15 | 4.57 | 0.07
4310 | 00:01:11:49 | 71817 | 4309 | -5.67 | 4.75 | 11.14 | 4.57 | 0.07
4311 | 00:01:11:50 | 71833 | 4310 | -5.65 | 4.75 | 11.14 | 4.57 | 0.07
4312 | 00:01:11:51 | 71850 | 4311 | -5.6 | 4.75 | 11.14 | 4.57 | 0.07
4313 | 00:01:11:52 | 71867 | 4312 | -5.58 | 4.75 | 11.14 | 4.57 | 0.07
4314 | 00:01:11:53 | 71883 | 4313 | -5.63 | 4.75 | 11.14 | 4.57 | 0.07
4315 | 00:01:11:54 | 71900 | 4314 | -5.65 | 4.75 | 11.15 | 4.57 | 0.07
4316 | 00:01:11:55 | 71917 | 4315 | -5.63 | 4.75 | 11.14 | 4.57 | 0.07
4317 | 00:01:11:56 | 71933 | 4316 | -5.62 | 4.75 | 11.15 | 4.57 | 0.07
4318 | 00:01:11:57 | 71950 | 4317 | -5.6 | 4.75 | 11.15 | 4.57 | 0.07
4319 | 00:01:11:58 | 71967 | 4318 | -5.6 | 4.75 | 11.15 | 4.57 | 0.07
4320 | 00:01:11:59 | 71983 | 4319 | -5.63 | 4.75 | 11.14 | 4.57 | 0.07
4321 | 00:01:12:00 | 72000 | 4320 | -5.65 | 4.75 | 11.15 | 4.57 | 0.07
4322 | 00:01:12:01 | 72017 | 4321 | -5.65 | 4.75 | 11.15 | 4.57 | 0.07
4323 | 00:01:12:02 | 72033 | 4322 | -5.63 | 4.75 | 11.15 | 4.57 | 0.07
4324 | 00:01:12:03 | 72050 | 4323 | -5.63 | 4.75 | 11.15 | 4.57 | 0.07
4325 | 00:01:12:04 | 72067 | 4324 | -5.62 | 4.75 | 11.14 | 4.57 | 0.07
4326 | 00:01:12:05 | 72083 | 4325 | -5.6 | 4.75 | 11.15 | 4.57 | 0.07
4327 | 00:01:12:06 | 72100 | 4326 | -5.62 | 4.75 | 11.15 | 4.57 | 0.07
4328 | 00:01:12:07 | 72117 | 4327 | -5.65 | 4.75 | 11.15 | 4.57 | 0.07
4329 | 00:01:12:08 | 72133 | 4328 | -5.65 | 4.75 | 11.15 | 4.57 | 0.07
4330 | 00:01:12:09 | 72150 | 4329 | -5.63 | 4.75 | 11.15 | 4.57 | 0.07
4331 | 00:01:12:10 | 72167 | 4330 | -5.62 | 4.75 | 11.15 | 4.57 | 0.07
4332 | 00:01:12:11 | 72183 | 4331 | -5.63 | 4.75 | 11.15 | 4.57 | 0.07
4333 | 00:01:12:12 | 72200 | 4332 | -5.63 | 4.75 | 11.15 | 4.57 | 0.07
4334 | 00:01:12:13 | 72217 | 4333 | -5.65 | 4.75 | 11.15 | 4.57 | 0.07
4335 | 00:01:12:14 | 72233 | 4334 | -5.67 | 4.75 | 11.15 | 4.57 | 0.07
4336 | 00:01:12:15 | 72250 | 4335 | -5.67 | 4.75 | 11.15 | 4.57 | 0.07
4337 | 00:01:12:16 | 72267 | 4336 | -5.6 | 4.75 | 11.15 | 4.57 | 0.07
4338 | 00:01:12:17 | 72283 | 4337 | -5.57 | 4.75 | 11.15 | 4.57 | 0.07
4339 | 00:01:12:18 | 72300 | 4338 | -5.58 | 4.75 | 11.15 | 4.57 | 0.07
4340 | 00:01:12:19 | 72317 | 4339 | -5.6 | 4.75 | 11.15 | 4.57 | 0.07
4341 | 00:01:12:20 | 72333 | 4340 | -5.67 | 4.75 | 11.15 | 4.57 | 0.07
4342 | 00:01:12:21 | 72350 | 4341 | -5.68 | 4.75 | 11.15 | 4.57 | 0.07
4343 | 00:01:12:22 | 72367 | 4342 | -5.68 | 4.75 | 11.15 | 4.57 | 0.07
4344 | 00:01:12:23 | 72383 | 4343 | -5.63 | 4.75 | 11.15 | 4.57 | 0.07
4345 | 00:01:12:24 | 72400 | 4344 | -5.63 | 4.75 | 11.15 | 4.57 | 0.07
4346 | 00:01:12:25 | 72417 | 4345 | -5.62 | 4.75 | 11.15 | 4.57 | 0.07
4347 | 00:01:12:26 | 72433 | 4346 | -5.62 | 4.75 | 11.15 | 4.57 | 0.07
4348 | 00:01:12:27 | 72450 | 4347 | -5.63 | 4.75 | 11.15 | 4.57 | 0.07
4349 | 00:01:12:28 | 72467 | 4348 | -5.67 | 4.75 | 11.15 | 4.57 | 0.07
4350 | 00:01:12:29 | 72483 | 4349 | -5.67 | 4.75 | 11.15 | 4.57 | 0.07
4351 | 00:01:12:30 | 72500 | 4350 | -5.63 | 4.75 | 11.16 | 4.57 | 0.07
4352 | 00:01:12:31 | 72517 | 4351 | -5.62 | 4.75 | 11.16 | 4.57 | 0.07
4353 | 00:01:12:32 | 72533 | 4352 | -5.62 | 4.75 | 11.15 | 4.57 | 0.07
4354 | 00:01:12:33 | 72550 | 4353 | -5.62 | 4.75 | 11.15 | 4.57 | 0.07
4355 | 00:01:12:34 | 72567 | 4354 | -5.65 | 4.75 | 11.15 | 4.57 | 0.07
4356 | 00:01:12:35 | 72583 | 4355 | -5.65 | 4.75 | 11.15 | 4.58 | 0.07
4357 | 00:01:12:36 | 72600 | 4356 | -5.67 | 4.75 | 11.15 | 4.57 | 0.07
4358 | 00:01:12:37 | 72617 | 4357 | -5.62 | 4.75 | 11.15 | 4.57 | 0.07
4359 | 00:01:12:38 | 72633 | 4358 | -5.6 | 4.75 | 11.15 | 4.57 | 0.07
4360 | 00:01:12:39 | 72650 | 4359 | -5.62 | 4.75 | 11.16 | 4.57 | 0.07
4361 | 00:01:12:40 | 72667 | 4360 | -5.63 | 4.75 | 11.15 | 4.57 | 0.07
4362 | 00:01:12:41 | 72683 | 4361 | -5.65 | 4.75 | 11.16 | 4.57 | 0.07
4363 | 00:01:12:42 | 72700 | 4362 | -5.65 | 4.75 | 11.15 | 4.57 | 0.07
4364 | 00:01:12:43 | 72717 | 4363 | -5.65 | 4.75 | 11.16 | 4.57 | 0.07
4365 | 00:01:12:44 | 72733 | 4364 | -5.62 | 4.75 | 11.16 | 4.57 | 0.07
4366 | 00:01:12:45 | 72750 | 4365 | -5.6 | 4.75 | 11.16 | 4.57 | 0.07
4367 | 00:01:12:46 | 72767 | 4366 | -5.62 | 4.75 | 11.16 | 4.57 | 0.07
4368 | 00:01:12:47 | 72783 | 4367 | -5.63 | 4.75 | 11.15 | 4.57 | 0.07
4369 | 00:01:12:48 | 72800 | 4368 | -5.7 | 4.75 | 11.16 | 4.58 | 0.07
4370 | 00:01:12:49 | 72817 | 4369 | -5.7 | 4.75 | 11.16 | 4.57 | 0.07
4371 | 00:01:12:50 | 72833 | 4370 | -5.7 | 4.75 | 11.16 | 4.57 | 0.07
4372 | 00:01:12:51 | 72850 | 4371 | -5.67 | 4.75 | 11.16 | 4.58 | 0.07
4373 | 00:01:12:52 | 72867 | 4372 | -5.67 | 4.75 | 11.16 | 4.57 | 0.07
4374 | 00:01:12:53 | 72883 | 4373 | -5.6 | 4.75 | 11.16 | 4.57 | 0.07
4375 | 00:01:12:54 | 72900 | 4374 | -5.58 | 4.75 | 11.16 | 4.57 | 0.07
4376 | 00:01:12:55 | 72917 | 4375 | -5.62 | 4.75 | 11.16 | 4.57 | 0.07
4377 | 00:01:12:56 | 72933 | 4376 | -5.63 | 4.75 | 11.16 | 4.57 | 0.07
4378 | 00:01:12:57 | 72950 | 4377 | -5.63 | 4.75 | 11.16 | 4.57 | 0.07
4379 | 00:01:12:58 | 72967 | 4378 | -5.65 | 4.75 | 11.16 | 4.57 | 0.07
4380 | 00:01:12:59 | 72983 | 4379 | -5.65 | 4.75 | 11.16 | 4.57 | 0.07
4381 | 00:01:13:00 | 73000 | 4380 | -5.62 | 4.75 | 11.16 | 4.57 | 0.07
4382 | 00:01:13:01 | 73017 | 4381 | -5.6 | 4.75 | 11.16 | 4.57 | 0.07
4383 | 00:01:13:02 | 73033 | 4382 | -5.62 | 4.75 | 11.16 | 4.57 | 0.07
4384 | 00:01:13:03 | 73050 | 4383 | -5.63 | 4.75 | 11.16 | 4.57 | 0.07
4385 | 00:01:13:04 | 73067 | 4384 | -5.63 | 4.75 | 11.16 | 4.57 | 0.07
4386 | 00:01:13:05 | 73083 | 4385 | -5.67 | 4.75 | 11.16 | 4.57 | 0.07
4387 | 00:01:13:06 | 73100 | 4386 | -5.67 | 4.75 | 11.16 | 4.57 | 0.07
4388 | 00:01:13:07 | 73117 | 4387 | -5.63 | 4.75 | 11.16 | 4.57 | 0.07
4389 | 00:01:13:08 | 73133 | 4388 | -5.63 | 4.75 | 11.16 | 4.57 | 0.07
4390 | 00:01:13:09 | 73150 | 4389 | -5.62 | 4.75 | 11.16 | 4.57 | 0.07
4391 | 00:01:13:10 | 73167 | 4390 | -5.62 | 4.75 | 11.16 | 4.58 | 0.07
4392 | 00:01:13:11 | 73183 | 4391 | -5.63 | 4.75 | 11.16 | 4.57 | 0.07
4393 | 00:01:13:12 | 73200 | 4392 | -5.67 | 4.75 | 11.16 | 4.57 | 0.07
4394 | 00:01:13:13 | 73217 | 4393 | -5.67 | 4.75 | 11.16 | 4.57 | 0.07
4395 | 00:01:13:14 | 73233 | 4394 | -5.63 | 4.75 | 11.16 | 4.57 | 0.07
4396 | 00:01:13:15 | 73250 | 4395 | -5.62 | 4.75 | 11.16 | 4.57 | 0.07
4397 | 00:01:13:16 | 73267 | 4396 | -5.65 | 4.75 | 11.16 | 4.57 | 0.07
4398 | 00:01:13:17 | 73283 | 4397 | -5.65 | 4.75 | 11.16 | 4.57 | 0.07
4399 | 00:01:13:18 | 73300 | 4398 | -5.68 | 4.75 | 11.16 | 4.57 | 0.07
4400 | 00:01:13:19 | 73317 | 4399 | -5.67 | 4.75 | 11.16 | 4.57 | 0.07
4401 | 00:01:13:20 | 73333 | 4400 | -5.67 | 4.75 | 11.16 | 4.57 | 0.07
4402 | 00:01:13:21 | 73350 | 4401 | -5.6 | 4.75 | 11.16 | 4.57 | 0.07
4403 | 00:01:13:22 | 73367 | 4402 | -5.58 | 4.75 | 11.16 | 4.57 | 0.07
4404 | 00:01:13:23 | 73383 | 4403 | -5.58 | 4.75 | 11.16 | 4.58 | 0.07
4405 | 00:01:13:24 | 73400 | 4404 | -5.62 | 4.75 | 11.16 | 4.57 | 0.07
4406 | 00:01:13:25 | 73417 | 4405 | -5.67 | 4.75 | 11.16 | 4.57 | 0.07
4407 | 00:01:13:26 | 73433 | 4406 | -5.68 | 4.75 | 11.16 | 4.57 | 0.07
4408 | 00:01:13:27 | 73450 | 4407 | -5.7 | 4.75 | 11.16 | 4.57 | 0.07
4409 | 00:01:13:28 | 73467 | 4408 | -5.62 | 4.75 | 11.16 | 4.57 | 0.07
4410 | 00:01:13:29 | 73483 | 4409 | -5.62 | 4.75 | 11.16 | 4.58 | 0.07
4411 | 00:01:13:30 | 73500 | 4410 | -5.63 | 4.75 | 11.16 | 4.58 | 0.07
4412 | 00:01:13:31 | 73517 | 4411 | -5.65 | 4.75 | 11.16 | 4.57 | 0.07
4413 | 00:01:13:32 | 73533 | 4412 | -5.67 | 4.75 | 11.16 | 4.57 | 0.07
4414 | 00:01:13:33 | 73550 | 4413 | -5.67 | 4.75 | 11.16 | 4.58 | 0.07
4415 | 00:01:13:34 | 73567 | 4414 | -5.65 | 4.75 | 11.16 | 4.58 | 0.07
4416 | 00:01:13:35 | 73583 | 4415 | -5.62 | 4.75 | 11.16 | 4.58 | 0.07
4417 | 00:01:13:36 | 73600 | 4416 | -5.62 | 4.75 | 11.16 | 4.58 | 0.07
4418 | 00:01:13:37 | 73617 | 4417 | -5.65 | 4.75 | 11.16 | 4.57 | 0.07
4419 | 00:01:13:38 | 73633 | 4418 | -5.65 | 4.75 | 11.16 | 4.58 | 0.07
4420 | 00:01:13:39 | 73650 | 4419 | -5.67 | 4.75 | 11.16 | 4.57 | 0.07
4421 | 00:01:13:40 | 73667 | 4420 | -5.65 | 4.75 | 11.16 | 4.58 | 0.07
4422 | 00:01:13:41 | 73683 | 4421 | -5.65 | 4.75 | 11.16 | 4.57 | 0.07
4423 | 00:01:13:42 | 73700 | 4422 | -5.62 | 4.75 | 11.16 | 4.57 | 0.07
4424 | 00:01:13:43 | 73717 | 4423 | -5.62 | 4.75 | 11.16 | 4.58 | 0.07
4425 | 00:01:13:44 | 73733 | 4424 | -5.65 | 4.75 | 11.16 | 4.58 | 0.07
4426 | 00:01:13:45 | 73750 | 4425 | -5.65 | 4.75 | 11.16 | 4.58 | 0.07
4427 | 00:01:13:46 | 73767 | 4426 | -5.65 | 4.75 | 11.16 | 4.57 | 0.07
4428 | 00:01:13:47 | 73783 | 4427 | -5.63 | 4.75 | 11.16 | 4.57 | 0.07
4429 | 00:01:13:48 | 73800 | 4428 | -5.62 | 4.75 | 11.16 | 4.57 | 0.07
4430 | 00:01:13:49 | 73817 | 4429 | -5.65 | 4.75 | 11.16 | 4.57 | 0.07
4431 | 00:01:13:50 | 73833 | 4430 | -5.65 | 4.75 | 11.16 | 4.58 | 0.07
4432 | 00:01:13:51 | 73850 | 4431 | -5.67 | 4.75 | 11.16 | 4.58 | 0.07
4433 | 00:01:13:52 | 73867 | 4432 | -5.65 | 4.75 | 11.16 | 4.58 | 0.07
4434 | 00:01:13:53 | 73883 | 4433 | -5.58 | 4.75 | 11.16 | 4.57 | 0.07
4435 | 00:01:13:54 | 73900 | 4434 | -5.57 | 4.75 | 11.16 | 4.58 | 0.07
4436 | 00:01:13:55 | 73917 | 4435 | -5.58 | 4.75 | 11.16 | 4.58 | 0.07
4437 | 00:01:13:56 | 73933 | 4436 | -5.65 | 4.75 | 11.16 | 4.58 | 0.07
4438 | 00:01:13:57 | 73950 | 4437 | -5.68 | 4.75 | 11.16 | 4.58 | 0.07
4439 | 00:01:13:58 | 73967 | 4438 | -5.7 | 4.75 | 11.16 | 4.58 | 0.07
4440 | 00:01:13:59 | 73983 | 4439 | -5.67 | 4.75 | 11.16 | 4.58 | 0.07
4441 | 00:01:14:00 | 74000 | 4440 | -5.62 | 4.75 | 11.16 | 4.57 | 0.07
4442 | 00:01:14:01 | 74017 | 4441 | -5.62 | 4.75 | 11.16 | 4.58 | 0.07
4443 | 00:01:14:02 | 74033 | 4442 | -5.63 | 4.75 | 11.16 | 4.58 | 0.07
4444 | 00:01:14:03 | 74050 | 4443 | -5.65 | 4.75 | 11.16 | 4.58 | 0.07
4445 | 00:01:14:04 | 74067 | 4444 | -5.67 | 4.75 | 11.16 | 4.58 | 0.07
4446 | 00:01:14:05 | 74083 | 4445 | -5.67 | 4.75 | 11.16 | 4.58 | 0.07
4447 | 00:01:14:06 | 74100 | 4446 | -5.65 | 4.75 | 11.16 | 4.58 | 0.07
4448 | 00:01:14:07 | 74117 | 4447 | -5.62 | 4.75 | 11.16 | 4.57 | 0.07
4449 | 00:01:14:08 | 74133 | 4448 | -5.62 | 4.75 | 11.16 | 4.58 | 0.07
4450 | 00:01:14:09 | 74150 | 4449 | -5.63 | 4.75 | 11.16 | 4.58 | 0.07
4451 | 00:01:14:10 | 74167 | 4450 | -5.63 | 4.75 | 11.16 | 4.57 | 0.07
4452 | 00:01:14:11 | 74183 | 4451 | -5.67 | 4.75 | 11.16 | 4.58 | 0.07
4453 | 00:01:14:12 | 74200 | 4452 | -5.67 | 4.75 | 11.16 | 4.58 | 0.07
4454 | 00:01:14:13 | 74217 | 4453 | -5.67 | 4.75 | 11.16 | 4.58 | 0.07
4455 | 00:01:14:14 | 74233 | 4454 | -5.63 | 4.75 | 11.16 | 4.58 | 0.07
4456 | 00:01:14:15 | 74250 | 4455 | -5.63 | 4.75 | 11.16 | 4.58 | 0.07
4457 | 00:01:14:16 | 74267 | 4456 | -5.62 | 4.75 | 11.16 | 4.58 | 0.07
4458 | 00:01:14:17 | 74283 | 4457 | -5.63 | 4.75 | 11.16 | 4.58 | 0.07
4459 | 00:01:14:18 | 74300 | 4458 | -5.63 | 4.75 | 11.16 | 4.58 | 0.07
4460 | 00:01:14:19 | 74317 | 4459 | -5.67 | 4.75 | 11.16 | 4.58 | 0.07
4461 | 00:01:14:20 | 74333 | 4460 | -5.67 | 4.75 | 11.16 | 4.58 | 0.07
4462 | 00:01:14:21 | 74350 | 4461 | -5.62 | 4.75 | 11.16 | 4.58 | 0.07
4463 | 00:01:14:22 | 74367 | 4462 | -5.62 | 4.75 | 11.16 | 4.58 | 0.07
4464 | 00:01:14:23 | 74383 | 4463 | -5.62 | 4.75 | 11.16 | 4.58 | 0.07
4465 | 00:01:14:24 | 74400 | 4464 | -5.62 | 4.75 | 11.16 | 4.58 | 0.07
4466 | 00:01:14:25 | 74417 | 4465 | -5.67 | 4.75 | 11.16 | 4.57 | 0.07
4467 | 00:01:14:26 | 74433 | 4466 | -5.67 | 4.75 | 11.16 | 4.58 | 0.07
4468 | 00:01:14:27 | 74450 | 4467 | -5.67 | 4.75 | 11.16 | 4.57 | 0.07
4469 | 00:01:14:28 | 74467 | 4468 | -5.7 | 4.75 | 11.16 | 4.58 | 0.07
4470 | 00:01:14:29 | 74483 | 4469 | -5.7 | 4.75 | 11.16 | 4.58 | 0.07
4471 | 00:01:14:30 | 74500 | 4470 | -5.68 | 4.75 | 11.16 | 4.58 | 0.07
4472 | 00:01:14:31 | 74517 | 4471 | -5.67 | 4.75 | 11.16 | 4.58 | 0.07
4473 | 00:01:14:32 | 74533 | 4472 | -5.62 | 4.75 | 11.16 | 4.58 | 0.07
4474 | 00:01:14:33 | 74550 | 4473 | -5.63 | 4.75 | 11.16 | 4.58 | 0.07
4475 | 00:01:14:34 | 74567 | 4474 | -5.62 | 4.75 | 11.16 | 4.58 | 0.07
4476 | 00:01:14:35 | 74583 | 4475 | -5.63 | 4.75 | 11.16 | 4.58 | 0.07
4477 | 00:01:14:36 | 74600 | 4476 | -5.65 | 4.75 | 11.16 | 4.58 | 0.07
4478 | 00:01:14:37 | 74617 | 4477 | -5.68 | 4.75 | 11.16 | 4.58 | 0.07
4479 | 00:01:14:38 | 74633 | 4478 | -5.67 | 4.75 | 11.16 | 4.58 | 0.07
4480 | 00:01:14:39 | 74650 | 4479 | -5.63 | 4.75 | 11.16 | 4.58 | 0.07
4481 | 00:01:14:40 | 74667 | 4480 | -5.63 | 4.75 | 11.16 | 4.58 | 0.07
4482 | 00:01:14:41 | 74683 | 4481 | -5.62 | 4.75 | 11.16 | 4.58 | 0.07
4483 | 00:01:14:42 | 74700 | 4482 | -5.62 | 4.75 | 11.16 | 4.58 | 0.07
4484 | 00:01:14:43 | 74717 | 4483 | -5.63 | 4.75 | 11.16 | 4.58 | 0.07
4485 | 00:01:14:44 | 74733 | 4484 | -5.67 | 4.75 | 11.16 | 4.58 | 0.07
4486 | 00:01:14:45 | 74750 | 4485 | -5.67 | 4.75 | 11.16 | 4.58 | 0.07
4487 | 00:01:14:46 | 74767 | 4486 | -5.67 | 4.75 | 11.16 | 4.58 | 0.07
4488 | 00:01:14:47 | 74783 | 4487 | -5.65 | 4.75 | 11.16 | 4.58 | 0.07
4489 | 00:01:14:48 | 74800 | 4488 | -5.6 | 4.75 | 11.16 | 4.58 | 0.07
4490 | 00:01:14:49 | 74817 | 4489 | -5.62 | 4.75 | 11.16 | 4.58 | 0.07
4491 | 00:01:14:50 | 74833 | 4490 | -5.6 | 4.75 | 11.16 | 4.58 | 0.07
4492 | 00:01:14:51 | 74850 | 4491 | -5.63 | 4.75 | 11.16 | 4.57 | 0.07
4493 | 00:01:14:52 | 74867 | 4492 | -5.63 | 4.75 | 11.16 | 4.58 | 0.07
4494 | 00:01:14:53 | 74883 | 4493 | -5.67 | 4.75 | 11.16 | 4.58 | 0.07
4495 | 00:01:14:54 | 74900 | 4494 | -5.67 | 4.75 | 11.16 | 4.58 | 0.07
4496 | 00:01:14:55 | 74917 | 4495 | -5.65 | 4.75 | 11.16 | 4.58 | 0.07
4497 | 00:01:14:56 | 74933 | 4496 | -5.62 | 4.75 | 11.16 | 4.58 | 0.07
4498 | 00:01:14:57 | 74950 | 4497 | -5.62 | 4.75 | 11.16 | 4.57 | 0.07
4499 | 00:01:14:58 | 74967 | 4498 | -5.57 | 4.75 | 11.16 | 4.58 | 0.07
4500 | 00:01:14:59 | 74983 | 4499 | -5.58 | 4.75 | 11.16 | 4.58 | 0.07
4501 | 00:01:15:00 | 75000 | 4500 | -5.6 | 4.75 | 11.16 | 4.58 | 0.07
4502 | 00:01:15:01 | 75017 | 4501 | -5.62 | 4.75 | 11.16 | 4.58 | 0.07
4503 | 00:01:15:02 | 75033 | 4502 | -5.67 | 4.75 | 11.16 | 4.58 | 0.07
4504 | 00:01:15:03 | 75050 | 4503 | -5.67 | 4.75 | 11.16 | 4.58 | 0.07
4505 | 00:01:15:04 | 75067 | 4504 | -5.68 | 4.75 | 11.16 | 4.58 | 0.07
4506 | 00:01:15:05 | 75083 | 4505 | -5.67 | 4.75 | 11.16 | 4.58 | 0.07
4507 | 00:01:15:06 | 75100 | 4506 | -5.67 | 4.75 | 11.16 | 4.58 | 0.07
4508 | 00:01:15:07 | 75117 | 4507 | -5.6 | 4.75 | 11.16 | 4.58 | 0.07
4509 | 00:01:15:08 | 75133 | 4508 | -5.6 | 4.75 | 11.16 | 4.58 | 0.07
4510 | 00:01:15:09 | 75150 | 4509 | -5.6 | 4.75 | 11.16 | 4.58 | 0.07
4511 | 00:01:15:10 | 75167 | 4510 | -5.63 | 4.75 | 11.16 | 4.58 | 0.07
4512 | 00:01:15:11 | 75183 | 4511 | -5.63 | 4.75 | 11.16 | 4.58 | 0.07
4513 | 00:01:15:12 | 75200 | 4512 | -5.67 | 4.75 | 11.16 | 4.58 | 0.07
4514 | 00:01:15:13 | 75217 | 4513 | -5.67 | 4.75 | 11.16 | 4.58 | 0.07
4515 | 00:01:15:14 | 75233 | 4514 | -5.65 | 4.75 | 11.16 | 4.58 | 0.07
4516 | 00:01:15:15 | 75250 | 4515 | -5.65 | 4.75 | 11.16 | 4.58 | 0.07
4517 | 00:01:15:16 | 75267 | 4516 | -5.62 | 4.75 | 11.16 | 4.58 | 0.07
4518 | 00:01:15:17 | 75283 | 4517 | -5.62 | 4.75 | 11.16 | 4.58 | 0.07
4519 | 00:01:15:18 | 75300 | 4518 | -5.6 | 4.75 | 11.16 | 4.58 | 0.07
4520 | 00:01:15:19 | 75317 | 4519 | -5.62 | 4.75 | 11.16 | 4.58 | 0.07
4521 | 00:01:15:20 | 75333 | 4520 | -5.62 | 4.75 | 11.16 | 4.58 | 0.07
4522 | 00:01:15:21 | 75350 | 4521 | -5.65 | 4.75 | 11.16 | 4.58 | 0.07
4523 | 00:01:15:22 | 75367 | 4522 | -5.65 | 4.75 | 11.16 | 4.58 | 0.07
4524 | 00:01:15:23 | 75383 | 4523 | -5.67 | 4.75 | 11.16 | 4.58 | 0.07
4525 | 00:01:15:24 | 75400 | 4524 | -5.67 | 4.75 | 11.16 | 4.58 | 0.07
4526 | 00:01:15:25 | 75417 | 4525 | -5.68 | 4.75 | 11.16 | 4.58 | 0.07
4527 | 00:01:15:26 | 75433 | 4526 | -5.63 | 4.75 | 11.16 | 4.58 | 0.07
4528 | 00:01:15:27 | 75450 | 4527 | -5.62 | 4.75 | 11.16 | 4.58 | 0.07
4529 | 00:01:15:28 | 75467 | 4528 | -5.58 | 4.75 | 11.16 | 4.58 | 0.07
4530 | 00:01:15:29 | 75483 | 4529 | -5.58 | 4.75 | 11.16 | 4.58 | 0.07
4531 | 00:01:15:30 | 75500 | 4530 | -5.62 | 4.75 | 11.16 | 4.58 | 0.07
4532 | 00:01:15:31 | 75517 | 4531 | -5.62 | 4.75 | 11.16 | 4.58 | 0.07
4533 | 00:01:15:32 | 75533 | 4532 | -5.62 | 4.75 | 11.16 | 4.58 | 0.07
4534 | 00:01:15:33 | 75550 | 4533 | -5.67 | 4.75 | 11.16 | 4.58 | 0.07
4535 | 00:01:15:34 | 75567 | 4534 | -5.67 | 4.75 | 11.16 | 4.58 | 0.07
4536 | 00:01:15:35 | 75583 | 4535 | -5.7 | 4.75 | 11.16 | 4.58 | 0.07
4537 | 00:01:15:36 | 75600 | 4536 | -5.7 | 4.75 | 11.16 | 4.58 | 0.07
4538 | 00:01:15:37 | 75617 | 4537 | -5.67 | 4.75 | 11.16 | 4.58 | 0.07
4539 | 00:01:15:38 | 75633 | 4538 | -5.65 | 4.75 | 11.16 | 4.58 | 0.07
4540 | 00:01:15:39 | 75650 | 4539 | -5.62 | 4.75 | 11.16 | 4.58 | 0.07
4541 | 00:01:15:40 | 75667 | 4540 | -5.62 | 4.75 | 11.16 | 4.58 | 0.07
4542 | 00:01:15:41 | 75683 | 4541 | -5.63 | 4.75 | 11.16 | 4.58 | 0.07
4543 | 00:01:15:42 | 75700 | 4542 | -5.65 | 4.75 | 11.16 | 4.58 | 0.07
4544 | 00:01:15:43 | 75717 | 4543 | -5.67 | 4.75 | 11.16 | 4.58 | 0.07
4545 | 00:01:15:44 | 75733 | 4544 | -5.67 | 4.75 | 11.16 | 4.58 | 0.07
4546 | 00:01:15:45 | 75750 | 4545 | -5.65 | 4.75 | 11.16 | 4.58 | 0.07
4547 | 00:01:15:46 | 75767 | 4546 | -5.65 | 4.75 | 11.16 | 4.58 | 0.07
4548 | 00:01:15:47 | 75783 | 4547 | -5.62 | 4.75 | 11.16 | 4.58 | 0.07
4549 | 00:01:15:48 | 75800 | 4548 | -5.62 | 4.75 | 11.16 | 4.58 | 0.07
4550 | 00:01:15:49 | 75817 | 4549 | -5.67 | 4.75 | 11.16 | 4.58 | 0.07
4551 | 00:01:15:50 | 75833 | 4550 | -5.67 | 4.75 | 11.16 | 4.58 | 0.07
4552 | 00:01:15:51 | 75850 | 4551 | -5.63 | 4.75 | 11.16 | 4.58 | 0.07
4553 | 00:01:15:52 | 75867 | 4552 | -5.62 | 4.75 | 11.16 | 4.58 | 0.07
4554 | 00:01:15:53 | 75883 | 4553 | -5.63 | 4.75 | 11.16 | 4.58 | 0.07
4555 | 00:01:15:54 | 75900 | 4554 | -5.65 | 4.75 | 11.16 | 4.58 | 0.07
4556 | 00:01:15:55 | 75917 | 4555 | -5.67 | 4.75 | 11.16 | 4.58 | 0.07
4557 | 00:01:15:56 | 75933 | 4556 | -5.63 | 4.75 | 11.16 | 4.58 | 0.07
4558 | 00:01:15:57 | 75950 | 4557 | -5.63 | 4.75 | 11.16 | 4.58 | 0.07
4559 | 00:01:15:58 | 75967 | 4558 | -5.65 | 4.75 | 11.16 | 4.58 | 0.07
4560 | 00:01:15:59 | 75983 | 4559 | -5.67 | 4.75 | 11.16 | 4.58 | 0.07
4561 | 00:01:16:00 | 76000 | 4560 | -5.67 | 4.75 | 11.16 | 4.58 | 0.07
4562 | 00:01:16:01 | 76017 | 4561 | -5.65 | 4.75 | 11.16 | 4.58 | 0.07
4563 | 00:01:16:02 | 76033 | 4562 | -5.62 | 4.75 | 11.16 | 4.58 | 0.07
4564 | 00:01:16:03 | 76050 | 4563 | -5.58 | 4.75 | 11.16 | 4.58 | 0.07
4565 | 00:01:16:04 | 76067 | 4564 | -5.58 | 4.75 | 11.16 | 4.58 | 0.07
4566 | 00:01:16:05 | 76083 | 4565 | -5.67 | 4.75 | 11.16 | 4.58 | 0.07
4567 | 00:01:16:06 | 76100 | 4566 | -5.7 | 4.75 | 11.16 | 4.58 | 0.07
4568 | 00:01:16:07 | 76117 | 4567 | -5.7 | 4.75 | 11.16 | 4.58 | 0.07
4569 | 00:01:16:08 | 76133 | 4568 | -5.68 | 4.75 | 11.16 | 4.58 | 0.07
4570 | 00:01:16:09 | 76150 | 4569 | -5.63 | 4.75 | 11.16 | 4.58 | 0.07
4571 | 00:01:16:10 | 76167 | 4570 | -5.62 | 4.75 | 11.16 | 4.58 | 0.07
4572 | 00:01:16:11 | 76183 | 4571 | -5.62 | 4.75 | 11.16 | 4.58 | 0.07
4573 | 00:01:16:12 | 76200 | 4572 | -5.67 | 4.75 | 11.16 | 4.58 | 0.07
4574 | 00:01:16:13 | 76217 | 4573 | -5.67 | 4.75 | 11.16 | 4.58 | 0.07
4575 | 00:01:16:14 | 76233 | 4574 | -5.67 | 4.75 | 11.16 | 4.58 | 0.07
4576 | 00:01:16:15 | 76250 | 4575 | -5.65 | 4.75 | 11.16 | 4.58 | 0.07
4577 | 00:01:16:16 | 76267 | 4576 | -5.65 | 4.75 | 11.16 | 4.58 | 0.07
4578 | 00:01:16:17 | 76283 | 4577 | -5.62 | 4.75 | 11.16 | 4.58 | 0.07
4579 | 00:01:16:18 | 76300 | 4578 | -5.62 | 4.75 | 11.16 | 4.58 | 0.07
4580 | 00:01:16:19 | 76317 | 4579 | -5.62 | 4.75 | 11.16 | 4.58 | 0.07
4581 | 00:01:16:20 | 76333 | 4580 | -5.63 | 4.75 | 11.16 | 4.58 | 0.07
4582 | 00:01:16:21 | 76350 | 4581 | -5.67 | 4.75 | 11.16 | 4.58 | 0.07
4583 | 00:01:16:22 | 76367 | 4582 | -5.65 | 4.75 | 11.16 | 4.58 | 0.07
4584 | 00:01:16:23 | 76383 | 4583 | -5.68 | 4.75 | 11.16 | 4.58 | 0.07
4585 | 00:01:16:24 | 76400 | 4584 | -5.67 | 4.75 | 11.16 | 4.58 | 0.07
4586 | 00:01:16:25 | 76417 | 4585 | -5.67 | 4.75 | 11.16 | 4.58 | 0.07
4587 | 00:01:16:26 | 76433 | 4586 | -5.63 | 4.75 | 11.16 | 4.58 | 0.07
4588 | 00:01:16:27 | 76450 | 4587 | -5.63 | 4.75 | 11.16 | 4.58 | 0.07
4589 | 00:01:16:28 | 76467 | 4588 | -5.62 | 4.75 | 11.16 | 4.58 | 0.07
4590 | 00:01:16:29 | 76483 | 4589 | -5.62 | 4.75 | 11.16 | 4.58 | 0.07
4591 | 00:01:16:30 | 76500 | 4590 | -5.67 | 4.75 | 11.16 | 4.58 | 0.07
4592 | 00:01:16:31 | 76517 | 4591 | -5.67 | 4.75 | 11.16 | 4.58 | 0.07
4593 | 00:01:16:32 | 76533 | 4592 | -5.67 | 4.75 | 11.16 | 4.58 | 0.07
4594 | 00:01:16:33 | 76550 | 4593 | -5.68 | 4.75 | 11.16 | 4.58 | 0.07
4595 | 00:01:16:34 | 76567 | 4594 | -5.67 | 4.75 | 11.16 | 4.58 | 0.07
4596 | 00:01:16:35 | 76583 | 4595 | -5.62 | 4.75 | 11.16 | 4.58 | 0.07
4597 | 00:01:16:36 | 76600 | 4596 | -5.6 | 4.75 | 11.16 | 4.58 | 0.07
4598 | 00:01:16:37 | 76617 | 4597 | -5.58 | 4.75 | 11.16 | 4.58 | 0.07
4599 | 00:01:16:38 | 76633 | 4598 | -5.58 | 4.75 | 11.16 | 4.58 | 0.07
4600 | 00:01:16:39 | 76650 | 4599 | -5.6 | 4.75 | 11.16 | 4.58 | 0.07
4601 | 00:01:16:40 | 76667 | 4600 | -5.62 | 4.75 | 11.16 | 4.58 | 0.07
4602 | 00:01:16:41 | 76683 | 4601 | -5.6 | 4.75 | 11.16 | 4.58 | 0.07
4603 | 00:01:16:42 | 76700 | 4602 | -5.65 | 4.75 | 11.16 | 4.58 | 0.07
4604 | 00:01:16:43 | 76717 | 4603 | -5.67 | 4.75 | 11.16 | 4.58 | 0.07
4605 | 00:01:16:44 | 76733 | 4604 | -5.67 | 4.75 | 11.16 | 4.58 | 0.07
4606 | 00:01:16:45 | 76750 | 4605 | -5.65 | 4.75 | 11.16 | 4.58 | 0.07
4607 | 00:01:16:46 | 76767 | 4606 | -5.62 | 4.75 | 11.16 | 4.58 | 0.07
4608 | 00:01:16:47 | 76783 | 4607 | -5.62 | 4.75 | 11.16 | 4.59 | 0.07
4609 | 00:01:16:48 | 76800 | 4608 | -5.62 | 4.75 | 11.16 | 4.58 | 0.07
4610 | 00:01:16:49 | 76817 | 4609 | -5.63 | 4.75 | 11.16 | 4.58 | 0.07
4611 | 00:01:16:50 | 76833 | 4610 | -5.65 | 4.75 | 11.16 | 4.58 | 0.07
4612 | 00:01:16:51 | 76850 | 4611 | -5.67 | 4.75 | 11.16 | 4.58 | 0.07
4613 | 00:01:16:52 | 76867 | 4612 | -5.67 | 4.75 | 11.16 | 4.58 | 0.07
4614 | 00:01:16:53 | 76883 | 4613 | -5.62 | 4.75 | 11.16 | 4.58 | 0.07
4615 | 00:01:16:54 | 76900 | 4614 | -5.62 | 4.75 | 11.16 | 4.58 | 0.07
4616 | 00:01:16:55 | 76917 | 4615 | -5.62 | 4.75 | 11.16 | 4.58 | 0.07
4617 | 00:01:16:56 | 76933 | 4616 | -5.65 | 4.75 | 11.16 | 4.58 | 0.07
4618 | 00:01:16:57 | 76950 | 4617 | -5.65 | 4.75 | 11.16 | 4.58 | 0.07
4619 | 00:01:16:58 | 76967 | 4618 | -5.67 | 4.75 | 11.16 | 4.58 | 0.07
4620 | 00:01:16:59 | 76983 | 4619 | -5.65 | 4.75 | 11.16 | 4.59 | 0.07
4621 | 00:01:17:00 | 77000 | 4620 | -5.62 | 4.75 | 11.16 | 4.58 | 0.07
4622 | 00:01:17:01 | 77017 | 4621 | -5.62 | 4.75 | 11.16 | 4.58 | 0.07
4623 | 00:01:17:02 | 77033 | 4622 | -5.62 | 4.75 | 11.16 | 4.58 | 0.07
4624 | 00:01:17:03 | 77050 | 4623 | -5.67 | 4.75 | 11.16 | 4.59 | 0.07
4625 | 00:01:17:04 | 77067 | 4624 | -5.67 | 4.75 | 11.16 | 4.59 | 0.07
4626 | 00:01:17:05 | 77083 | 4625 | -5.65 | 4.75 | 11.16 | 4.58 | 0.07
4627 | 00:01:17:06 | 77100 | 4626 | -5.63 | 4.75 | 11.16 | 4.58 | 0.07
4628 | 00:01:17:07 | 77117 | 4627 | -5.58 | 4.75 | 11.16 | 4.58 | 0.07
4629 | 00:01:17:08 | 77133 | 4628 | -5.58 | 4.75 | 11.16 | 4.58 | 0.07
4630 | 00:01:17:09 | 77150 | 4629 | -5.62 | 4.75 | 11.16 | 4.58 | 0.07
4631 | 00:01:17:10 | 77167 | 4630 | -5.63 | 4.75 | 11.16 | 4.59 | 0.07
4632 | 00:01:17:11 | 77183 | 4631 | -5.65 | 4.75 | 11.16 | 4.58 | 0.07
4633 | 00:01:17:12 | 77200 | 4632 | -5.68 | 4.75 | 11.16 | 4.59 | 0.07
4634 | 00:01:17:13 | 77217 | 4633 | -5.68 | 4.75 | 11.16 | 4.58 | 0.07
4635 | 00:01:17:14 | 77233 | 4634 | -5.65 | 4.75 | 11.16 | 4.58 | 0.07
4636 | 00:01:17:15 | 77250 | 4635 | -5.65 | 4.75 | 11.16 | 4.59 | 0.07
4637 | 00:01:17:16 | 77267 | 4636 | -5.62 | 4.75 | 11.16 | 4.58 | 0.07
4638 | 00:01:17:17 | 77283 | 4637 | -5.62 | 4.75 | 11.16 | 4.58 | 0.07
4639 | 00:01:17:18 | 77300 | 4638 | -5.62 | 4.75 | 11.16 | 4.59 | 0.07
4640 | 00:01:17:19 | 77317 | 4639 | -5.65 | 4.75 | 11.16 | 4.59 | 0.07
4641 | 00:01:17:20 | 77333 | 4640 | -5.65 | 4.75 | 11.16 | 4.58 | 0.07
4642 | 00:01:17:21 | 77350 | 4641 | -5.67 | 4.75 | 11.16 | 4.58 | 0.07
4643 | 00:01:17:22 | 77367 | 4642 | -5.67 | 4.75 | 11.16 | 4.58 | 0.07
4644 | 00:01:17:23 | 77383 | 4643 | -5.63 | 4.75 | 11.16 | 4.59 | 0.07
4645 | 00:01:17:24 | 77400 | 4644 | -5.62 | 4.75 | 11.16 | 4.58 | 0.07
4646 | 00:01:17:25 | 77417 | 4645 | -5.62 | 4.75 | 11.16 | 4.59 | 0.07
4647 | 00:01:17:26 | 77433 | 4646 | -5.62 | 4.75 | 11.16 | 4.58 | 0.07
4648 | 00:01:17:27 | 77450 | 4647 | -5.62 | 4.75 | 11.16 | 4.58 | 0.07
4649 | 00:01:17:28 | 77467 | 4648 | -5.65 | 4.75 | 11.16 | 4.59 | 0.07
4650 | 00:01:17:29 | 77483 | 4649 | -5.65 | 4.75 | 11.16 | 4.59 | 0.07
4651 | 00:01:17:30 | 77500 | 4650 | -5.67 | 4.75 | 11.16 | 4.59 | 0.07
4652 | 00:01:17:31 | 77517 | 4651 | -5.67 | 4.75 | 11.17 | 4.58 | 0.07
4653 | 00:01:17:32 | 77533 | 4652 | -5.67 | 4.75 | 11.16 | 4.59 | 0.07
4654 | 00:01:17:33 | 77550 | 4653 | -5.65 | 4.75 | 11.16 | 4.58 | 0.07
4655 | 00:01:17:34 | 77567 | 4654 | -5.63 | 4.75 | 11.16 | 4.59 | 0.07
4656 | 00:01:17:35 | 77583 | 4655 | -5.62 | 4.75 | 11.16 | 4.58 | 0.07
4657 | 00:01:17:36 | 77600 | 4656 | -5.63 | 4.75 | 11.16 | 4.58 | 0.07
4658 | 00:01:17:37 | 77617 | 4657 | -5.67 | 4.75 | 11.16 | 4.59 | 0.07
4659 | 00:01:17:38 | 77633 | 4658 | -5.68 | 4.75 | 11.16 | 4.59 | 0.07
4660 | 00:01:17:39 | 77650 | 4659 | -5.68 | 4.75 | 11.16 | 4.59 | 0.07
4661 | 00:01:17:40 | 77667 | 4660 | -5.68 | 4.75 | 11.16 | 4.59 | 0.07
4662 | 00:01:17:41 | 77683 | 4661 | -5.65 | 4.75 | 11.16 | 4.59 | 0.07
4663 | 00:01:17:42 | 77700 | 4662 | -5.58 | 4.75 | 11.16 | 4.59 | 0.07
4664 | 00:01:17:43 | 77717 | 4663 | -5.58 | 4.75 | 11.16 | 4.59 | 0.07
4665 | 00:01:17:44 | 77733 | 4664 | -5.6 | 4.75 | 11.16 | 4.59 | 0.07
4666 | 00:01:17:45 | 77750 | 4665 | -5.6 | 4.75 | 11.16 | 4.59 | 0.07
4667 | 00:01:17:46 | 77767 | 4666 | -5.65 | 4.75 | 11.16 | 4.59 | 0.07
4668 | 00:01:17:47 | 77783 | 4667 | -5.65 | 4.75 | 11.16 | 4.59 | 0.07
4669 | 00:01:17:48 | 77800 | 4668 | -5.65 | 4.75 | 11.16 | 4.59 | 0.07
4670 | 00:01:17:49 | 77817 | 4669 | -5.65 | 4.75 | 11.16 | 4.59 | 0.07
4671 | 00:01:17:50 | 77833 | 4670 | -5.62 | 4.75 | 11.16 | 4.59 | 0.07
4672 | 00:01:17:51 | 77850 | 4671 | -5.6 | 4.75 | 11.16 | 4.59 | 0.07
4673 | 00:01:17:52 | 77867 | 4672 | -5.62 | 4.75 | 11.16 | 4.59 | 0.07
4674 | 00:01:17:53 | 77883 | 4673 | -5.65 | 4.75 | 11.16 | 4.59 | 0.07
4675 | 00:01:17:54 | 77900 | 4674 | -5.67 | 4.75 | 11.16 | 4.59 | 0.07
4676 | 00:01:17:55 | 77917 | 4675 | -5.67 | 4.75 | 11.16 | 4.59 | 0.07
4677 | 00:01:17:56 | 77933 | 4676 | -5.63 | 4.75 | 11.16 | 4.59 | 0.07
4678 | 00:01:17:57 | 77950 | 4677 | -5.62 | 4.75 | 11.16 | 4.59 | 0.07
4679 | 00:01:17:58 | 77967 | 4678 | -5.62 | 4.75 | 11.16 | 4.59 | 0.07
4680 | 00:01:17:59 | 77983 | 4679 | -5.62 | 4.75 | 11.16 | 4.59 | 0.07
4681 | 00:01:18:00 | 78000 | 4680 | -5.67 | 4.75 | 11.16 | 4.59 | 0.07
4682 | 00:01:18:01 | 78017 | 4681 | -5.67 | 4.75 | 11.16 | 4.59 | 0.07
4683 | 00:01:18:02 | 78033 | 4682 | -5.67 | 4.75 | 11.16 | 4.59 | 0.07
4684 | 00:01:18:03 | 78050 | 4683 | -5.65 | 4.75 | 11.16 | 4.59 | 0.07
4685 | 00:01:18:04 | 78067 | 4684 | -5.65 | 4.75 | 11.16 | 4.59 | 0.07
4686 | 00:01:18:05 | 78083 | 4685 | -5.62 | 4.75 | 11.16 | 4.59 | 0.07
4687 | 00:01:18:06 | 78100 | 4686 | -5.62 | 4.75 | 11.16 | 4.59 | 0.07
4688 | 00:01:18:07 | 78117 | 4687 | -5.65 | 4.75 | 11.16 | 4.59 | 0.07
4689 | 00:01:18:08 | 78133 | 4688 | -5.67 | 4.75 | 11.16 | 4.59 | 0.07
4690 | 00:01:18:09 | 78150 | 4689 | -5.67 | 4.75 | 11.16 | 4.59 | 0.07
4691 | 00:01:18:10 | 78167 | 4690 | -5.67 | 4.75 | 11.16 | 4.59 | 0.07
4692 | 00:01:18:11 | 78183 | 4691 | -5.67 | 4.75 | 11.16 | 4.59 | 0.07
4693 | 00:01:18:12 | 78200 | 4692 | -5.6 | 4.75 | 11.16 | 4.59 | 0.07
4694 | 00:01:18:13 | 78217 | 4693 | -5.58 | 4.75 | 11.16 | 4.58 | 0.07
4695 | 00:01:18:14 | 78233 | 4694 | -5.57 | 4.75 | 11.16 | 4.59 | 0.07
4696 | 00:01:18:15 | 78250 | 4695 | -5.57 | 4.75 | 11.16 | 4.58 | 0.07
4697 | 00:01:18:16 | 78267 | 4696 | -5.58 | 4.75 | 11.16 | 4.59 | 0.07
4698 | 00:01:18:17 | 78283 | 4697 | -5.62 | 4.75 | 11.16 | 4.59 | 0.07
4699 | 00:01:18:18 | 78300 | 4698 | -5.63 | 4.75 | 11.16 | 4.59 | 0.07
4700 | 00:01:18:19 | 78317 | 4699 | -5.67 | 4.75 | 11.16 | 4.59 | 0.07
4701 | 00:01:18:20 | 78333 | 4700 | -5.67 | 4.75 | 11.16 | 4.59 | 0.07
4702 | 00:01:18:21 | 78350 | 4701 | -5.63 | 4.75 | 11.16 | 4.59 | 0.07
4703 | 00:01:18:22 | 78367 | 4702 | -5.62 | 4.75 | 11.16 | 4.59 | 0.07
4704 | 00:01:18:23 | 78383 | 4703 | -5.63 | 4.75 | 11.16 | 4.59 | 0.07
4705 | 00:01:18:24 | 78400 | 4704 | -5.63 | 4.75 | 11.16 | 4.59 | 0.07
4706 | 00:01:18:25 | 78417 | 4705 | -5.65 | 4.75 | 11.16 | 4.58 | 0.07
4707 | 00:01:18:26 | 78433 | 4706 | -5.65 | 4.75 | 11.16 | 4.59 | 0.07
4708 | 00:01:18:27 | 78450 | 4707 | -5.65 | 4.75 | 11.16 | 4.59 | 0.07
4709 | 00:01:18:28 | 78467 | 4708 | -5.62 | 4.75 | 11.16 | 4.59 | 0.07
4710 | 00:01:18:29 | 78483 | 4709 | -5.6 | 4.75 | 11.16 | 4.59 | 0.07
4711 | 00:01:18:30 | 78500 | 4710 | -5.63 | 4.75 | 11.16 | 4.59 | 0.07
4712 | 00:01:18:31 | 78517 | 4711 | -5.63 | 4.75 | 11.16 | 4.59 | 0.07
4713 | 00:01:18:32 | 78533 | 4712 | -5.67 | 4.75 | 11.16 | 4.59 | 0.07
4714 | 00:01:18:33 | 78550 | 4713 | -5.65 | 4.75 | 11.16 | 4.59 | 0.07
4715 | 00:01:18:34 | 78567 | 4714 | -5.65 | 4.75 | 11.16 | 4.59 | 0.07
4716 | 00:01:18:35 | 78583 | 4715 | -5.62 | 4.75 | 11.16 | 4.59 | 0.07
4717 | 00:01:18:36 | 78600 | 4716 | -5.6 | 4.75 | 11.16 | 4.59 | 0.07
4718 | 00:01:18:37 | 78617 | 4717 | -5.63 | 4.75 | 11.16 | 4.59 | 0.07
4719 | 00:01:18:38 | 78633 | 4718 | -5.65 | 4.75 | 11.16 | 4.59 | 0.07
4720 | 00:01:18:39 | 78650 | 4719 | -5.65 | 4.75 | 11.16 | 4.59 | 0.07
4721 | 00:01:18:40 | 78667 | 4720 | -5.62 | 4.75 | 11.16 | 4.59 | 0.07
4722 | 00:01:18:41 | 78683 | 4721 | -5.62 | 4.75 | 11.16 | 4.58 | 0.07
4723 | 00:01:18:42 | 78700 | 4722 | -5.55 | 4.75 | 11.16 | 4.59 | 0.07
4724 | 00:01:18:43 | 78717 | 4723 | -2.8 | 4.75 | 11.16 | 4.59 | 0.07
4725 | 00:01:18:44 | 78733 | 4724 | -2.83 | 4.75 | 11.16 | 4.59 | 0.07
4726 | 00:01:18:45 | 78750 | 4725 | -2.66 | 4.75 | 11.16 | 4.59 | 0.07
4727 | 00:01:18:46 | 78767 | 4726 | -2.53 | 4.75 | 11.16 | 4.58 | 0.07
4728 | 00:01:18:47 | 78783 | 4727 | -2.44 | 4.75 | 11.16 | 4.59 | 0.07
4729 | 00:01:18:48 | 78800 | 4728 | -2.39 | 4.75 | 11.16 | 4.59 | 0.07
4730 | 00:01:18:49 | 78817 | 4729 | -2.31 | 4.75 | 11.16 | 4.59 | 0.07
4731 | 00:01:18:50 | 78833 | 4730 | -2.19 | 4.75 | 11.16 | 4.59 | 0.07
4732 | 00:01:18:51 | 78850 | 4731 | -2.04 | 4.75 | 11.16 | 4.59 | 0.07
4733 | 00:01:18:52 | 78867 | 4732 | -1.9 | 4.75 | 11.16 | 4.59 | 0.07
4734 | 00:01:18:53 | 78883 | 4733 | -1.78 | 4.75 | 11.16 | 4.59 | 0.07
4735 | 00:01:18:54 | 78900 | 4734 | -1.7 | 4.75 | 11.16 | 4.59 | 0.07
4736 | 00:01:18:55 | 78917 | 4735 | -1.61 | 4.75 | 11.16 | 4.58 | 0.07
4737 | 00:01:18:56 | 78933 | 4736 | -1.53 | 4.75 | 11.16 | 4.56 | 0.07
4738 | 00:01:18:57 | 78950 | 4737 | -1.43 | 4.75 | 11.16 | 4.53 | 0.07
4739 | 00:01:18:58 | 78967 | 4738 | -1.29 | 4.75 | 11.16 | 4.5 | 0.07
4740 | 00:01:18:59 | 78983 | 4739 | -1.19 | 4.75 | 11.1 | 4.48 | 0.07
4741 | 00:01:19:00 | 79000 | 4740 | -1.12 | 4.75 | 11 | 4.45 | 0.07
4742 | 00:01:19:01 | 79017 | 4741 | -1.05 | 4.75 | 10.89 | 4.42 | 0.07
4743 | 00:01:19:02 | 79033 | 4742 | -0.98 | 4.75 | 10.8 | 4.39 | 0.07
4744 | 00:01:19:03 | 79050 | 4743 | -0.92 | 4.75 | 10.68 | 4.36 | 0.07
4745 | 00:01:19:04 | 79067 | 4744 | -0.78 | 4.75 | 10.47 | 4.3 | 0.07
4746 | 00:01:19:05 | 79083 | 4745 | -0.59 | 4.75 | 10.25 | 4.23 | 0.07
4747 | 00:01:19:06 | 79100 | 4746 | -0.46 | 4.75 | 10.03 | 4.17 | 0.07
4748 | 00:01:19:07 | 79117 | 4747 | -0.32 | 4.75 | 9.8 | 4.1 | 0.07
4749 | 00:01:19:08 | 79133 | 4748 | -0.22 | 4.75 | 9.56 | 4.02 | 0.07
4750 | 00:01:19:09 | 79150 | 4749 | -0.12 | 4.75 | 9.33 | 3.95 | 0.07
4751 | 00:01:19:10 | 79167 | 4750 | -0.03 | 4.75 | 9.15 | 3.88 | 0.07
4752 | 00:01:19:11 | 79183 | 4751 | 0.02 | 4.75 | 9.03 | 3.84 | 0.07
4753 | 00:01:19:12 | 79200 | 4752 | 0.1 | 4.75 | 8.91 | 3.81 | 0.07
4754 | 00:01:19:13 | 79217 | 4753 | 0.17 | 4.75 | 8.75 | 3.75 | 0.07
4755 | 00:01:19:14 | 79233 | 4754 | 0.15 | 4.75 | 8.62 | 3.7 | 0.07
4756 | 00:01:19:15 | 79250 | 4755 | 0.2 | 4.74 | 8.49 | 3.66 | 0.07
4757 | 00:01:19:16 | 79267 | 4756 | 0.31 | 4.74 | 8.31 | 3.6 | 0.07
4758 | 00:01:19:17 | 79283 | 4757 | 0.48 | 4.74 | 8.11 | 3.53 | 0.07
4759 | 00:01:19:18 | 79300 | 4758 | 0.58 | 4.73 | 7.85 | 3.44 | 0.07
4760 | 00:01:19:19 | 79317 | 4759 | 0.63 | 4.73 | 7.61 | 3.36 | 0.07
4761 | 00:01:19:20 | 79333 | 4760 | 0.7 | 4.73 | 7.26 | 3.25 | 0.07
4762 | 00:01:19:21 | 79350 | 4761 | 0.78 | 4.73 | 7 | 3.16 | 0.07
4763 | 00:01:19:22 | 79367 | 4762 | 0.87 | 4.73 | 6.77 | 3.08 | 0.07
4764 | 00:01:19:23 | 79383 | 4763 | 1 | 4.72 | 6.5 | 3 | 0.07
4765 | 00:01:19:24 | 79400 | 4764 | 1.07 | 4.72 | 6.24 | 2.92 | 0.07
4766 | 00:01:19:25 | 79417 | 4765 | 1.14 | 4.72 | 5.97 | 2.84 | 0.07
4767 | 00:01:19:26 | 79433 | 4766 | 1.12 | 4.72 | 5.73 | 2.76 | 0.07
4768 | 00:01:19:27 | 79450 | 4767 | 1.19 | 4.72 | 5.47 | 2.68 | 0.07
4769 | 00:01:19:28 | 79467 | 4768 | 1.32 | 4.71 | 5.12 | 2.58 | 0.07
4770 | 00:01:19:29 | 79483 | 4769 | 1.41 | 4.71 | 4.78 | 2.47 | 0.07
4771 | 00:01:19:30 | 79500 | 4770 | 1.48 | 4.71 | 4.48 | 2.38 | 0.07
4772 | 00:01:19:31 | 79517 | 4771 | 1.51 | 4.7 | 4.16 | 2.28 | 0.07
4773 | 00:01:19:32 | 79533 | 4772 | 1.61 | 4.71 | 3.83 | 2.17 | 0.07
4774 | 00:01:19:33 | 79550 | 4773 | 1.75 | 4.7 | 3.47 | 2.05 | 0.07
4775 | 00:01:19:34 | 79567 | 4774 | 1.87 | 4.7 | 3.11 | 1.93 | 0.07
4776 | 00:01:19:35 | 79583 | 4775 | 1.94 | 4.7 | 2.83 | 1.83 | 0.07
4777 | 00:01:19:36 | 79600 | 4776 | 2.06 | 4.7 | 2.52 | 1.72 | 0.07
4778 | 00:01:19:37 | 79617 | 4777 | 2.16 | 4.7 | 2.17 | 1.6 | 0.07
4779 | 00:01:19:38 | 79633 | 4778 | 2.31 | 4.69 | 1.8 | 1.47 | 0.07
4780 | 00:01:19:39 | 79650 | 4779 | 2.43 | 4.69 | 1.4 | 1.33 | 0.07
4781 | 00:01:19:40 | 79667 | 4780 | 2.56 | 4.69 | 1.02 | 1.2 | 0.07
4782 | 00:01:19:41 | 79683 | 4781 | 2.67 | 4.7 | 0.62 | 1.06 | 0.07
4783 | 00:01:19:42 | 79700 | 4782 | 2.72 | 4.7 | 0.23 | 0.92 | 0.07
4784 | 00:01:19:43 | 79717 | 4783 | 2.84 | 4.7 | -0.18 | 0.78 | 0.07
4785 | 00:01:19:44 | 79733 | 4784 | 2.97 | 4.7 | -0.63 | 0.63 | 0.07
4786 | 00:01:19:45 | 79750 | 4785 | 3.12 | 4.7 | -1.07 | 0.47 | 0.07
4787 | 00:01:19:46 | 79767 | 4786 | 3.21 | 4.7 | -1.51 | 0.31 | 0.07
4788 | 00:01:19:47 | 79783 | 4787 | 3.29 | 4.7 | -1.92 | 0.16 | 0.07
4789 | 00:01:19:48 | 79800 | 4788 | 3.48 | 4.7 | -2.38 | -0.01 | 0.07
4790 | 00:01:19:49 | 79817 | 4789 | 3.57 | 4.7 | -2.86 | -0.19 | 0.07
4791 | 00:01:19:50 | 79833 | 4790 | 3.67 | 4.7 | -3.36 | -0.38 | 0.07
4792 | 00:01:19:51 | 79850 | 4791 | 3.79 | 4.7 | -3.83 | -0.56 | 0.07
4793 | 00:01:19:52 | 79867 | 4792 | 3.94 | 4.7 | -4.27 | -0.74 | 0.06
4794 | 00:01:19:53 | 79883 | 4793 | 4.11 | 4.7 | -4.72 | -0.92 | 0.06
4795 | 00:01:19:54 | 79900 | 4794 | 4.35 | 4.7 | -5.18 | -1.1 | 0.06
4796 | 00:01:19:55 | 79917 | 4795 | 4.52 | 4.7 | -5.63 | -1.28 | 0.06
4797 | 00:01:19:56 | 79933 | 4796 | 4.64 | 4.7 | -6.06 | -1.46 | 0.06
4798 | 00:01:19:57 | 79950 | 4797 | 4.81 | 4.7 | -6.52 | -1.64 | 0.06
4799 | 00:01:19:58 | 79967 | 4798 | 4.94 | 4.71 | -6.96 | -1.81 | 0.05
4800 | 00:01:19:59 | 79983 | 4799 | 5.13 | 4.71 | -7.42 | -1.98 | 0.05
4801 | 00:01:20:00 | 80000 | 4800 | 5.32 | 4.72 | -7.88 | -2.16 | 0.05
4802 | 00:01:20:01 | 80017 | 4801 | 5.55 | 4.72 | -8.34 | -2.32 | 0.05
4803 | 00:01:20:02 | 80033 | 4802 | 5.81 | 4.73 | -8.81 | -2.48 | 0.05
4804 | 00:01:20:03 | 80050 | 4803 | 6.03 | 4.73 | -9.26 | -2.64 | 0.05
4805 | 00:01:20:04 | 80067 | 4804 | 6.28 | 4.73 | -9.63 | -2.76 | 0.04
4806 | 00:01:20:05 | 80083 | 4805 | 6.56 | 4.74 | -10.09 | -2.91 | 0.04
4807 | 00:01:20:06 | 80100 | 4806 | 6.9 | 4.75 | -10.52 | -3.05 | 0.04
4808 | 00:01:20:07 | 80117 | 4807 | 7.3 | 4.75 | -10.95 | -3.2 | 0.04
4809 | 00:01:20:08 | 80133 | 4808 | 7.59 | 4.75 | -11.35 | -3.34 | 0.04
4810 | 00:01:20:09 | 80150 | 4809 | 7.83 | 4.76 | -11.76 | -3.48 | 0.04
4811 | 00:01:20:10 | 80167 | 4810 | 8.1 | 4.76 | -12.16 | -3.62 | 0.04
4812 | 00:01:20:11 | 80183 | 4811 | 8.44 | 4.77 | -12.56 | -3.76 | 0.04
4813 | 00:01:20:12 | 80200 | 4812 | 8.73 | 4.77 | -12.95 | -3.89 | 0.04
4814 | 00:01:20:13 | 80217 | 4813 | 8.88 | 4.77 | -13.32 | -4.02 | 0.04
4815 | 00:01:20:14 | 80233 | 4814 | 9.15 | 4.77 | -13.75 | -4.16 | 0.04
4816 | 00:01:20:15 | 80250 | 4815 | 9.41 | 4.77 | -14.15 | -4.3 | 0.03
4817 | 00:01:20:16 | 80267 | 4816 | 9.7 | 4.77 | -14.57 | -4.44 | 0.03
4818 | 00:01:20:17 | 80283 | 4817 | 9.94 | 4.78 | -14.93 | -4.56 | 0.03
4819 | 00:01:20:18 | 80300 | 4818 | 10.21 | 4.77 | -15.37 | -4.69 | 0.03
4820 | 00:01:20:19 | 80317 | 4819 | 10.44 | 4.78 | -15.79 | -4.82 | 0.03
4821 | 00:01:20:20 | 80333 | 4820 | 10.6 | 4.78 | -16.15 | -4.95 | 0.03
4822 | 00:01:20:21 | 80350 | 4821 | 10.87 | 4.78 | -16.53 | -5.07 | 0.03
4823 | 00:01:20:22 | 80367 | 4822 | 11.18 | 4.78 | -16.9 | -5.17 | 0.03
4824 | 00:01:20:23 | 80383 | 4823 | 11.45 | 4.78 | -17.28 | -5.3 | 0.03
4825 | 00:01:20:24 | 80400 | 4824 | 11.65 | 4.78 | -17.65 | -5.42 | 0.03
4826 | 00:01:20:25 | 80417 | 4825 | 11.75 | 4.79 | -18 | -5.54 | 0.03
4827 | 00:01:20:26 | 80433 | 4826 | 11.92 | 4.78 | -18.35 | -5.65 | 0.03
4828 | 00:01:20:27 | 80450 | 4827 | 12.13 | 4.79 | -18.71 | -5.78 | 0.03
4829 | 00:01:20:28 | 80467 | 4828 | 12.25 | 4.79 | -19 | -5.89 | 0.02
4830 | 00:01:20:29 | 80483 | 4829 | 12.43 | 4.79 | -19.28 | -5.99 | 0.03
4831 | 00:01:20:30 | 80500 | 4830 | 12.55 | 4.79 | -19.58 | -6.1 | 0.03
4832 | 00:01:20:31 | 80517 | 4831 | 12.6 | 4.79 | -19.84 | -6.19 | 0.03
4833 | 00:01:20:32 | 80533 | 4832 | 12.64 | 4.79 | -20.07 | -6.27 | 0.03
4834 | 00:01:20:33 | 80550 | 4833 | 12.42 | 4.79 | -20.1 | -6.29 | 0.02
4835 | 00:01:20:34 | 80567 | 4834 | 12.33 | 4.79 | -20.11 | -6.29 | 0.02
4836 | 00:01:20:35 | 80583 | 4835 | 12.23 | 4.79 | -20.12 | -6.3 | 0.02
4837 | 00:01:20:36 | 80600 | 4836 | 12.11 | 4.79 | -20.13 | -6.3 | 0.02
4838 | 00:01:20:37 | 80617 | 4837 | 11.99 | 4.79 | -20.13 | -6.3 | 0.02
4839 | 00:01:20:38 | 80633 | 4838 | 11.85 | 4.79 | -20.13 | -6.31 | 0.02
4840 | 00:01:20:39 | 80650 | 4839 | 11.79 | 4.79 | -20.13 | -6.31 | 0.02
4841 | 00:01:20:40 | 80667 | 4840 | 11.72 | 4.79 | -20.14 | -6.31 | 0.02
4842 | 00:01:20:41 | 80683 | 4841 | 11.7 | 4.79 | -20.14 | -6.31 | 0.02
4843 | 00:01:20:42 | 80700 | 4842 | 11.65 | 4.79 | -20.14 | -6.31 | 0.02
4844 | 00:01:20:43 | 80717 | 4843 | 11.63 | 4.79 | -20.14 | -6.31 | 0.02
4845 | 00:01:20:44 | 80733 | 4844 | 11.58 | 4.79 | -20.14 | -6.31 | 0.02
4846 | 00:01:20:45 | 80750 | 4845 | 11.5 | 4.79 | -20.14 | -6.31 | 0.02
4847 | 00:01:20:46 | 80767 | 4846 | 11.45 | 4.79 | -20.14 | -6.32 | 0.02
4848 | 00:01:20:47 | 80783 | 4847 | 11.41 | 4.79 | -20.14 | -6.32 | 0.02
4849 | 00:01:20:48 | 80800 | 4848 | 11.4 | 4.79 | -20.14 | -6.32 | 0.02
4850 | 00:01:20:49 | 80817 | 4849 | 11.38 | 4.79 | -20.14 | -6.32 | 0.02
4851 | 00:01:20:50 | 80833 | 4850 | 11.36 | 4.79 | -20.14 | -6.32 | 0.02
4852 | 00:01:20:51 | 80850 | 4851 | 11.33 | 4.79 | -20.14 | -6.32 | 0.03
4853 | 00:01:20:52 | 80867 | 4852 | 11.24 | 4.79 | -20.14 | -6.32 | 0.02
4854 | 00:01:20:53 | 80883 | 4853 | 11.21 | 4.79 | -20.14 | -6.32 | 0.03
4855 | 00:01:20:54 | 80900 | 4854 | 11.18 | 4.79 | -20.14 | -6.32 | 0.02
4856 | 00:01:20:55 | 80917 | 4855 | 11.21 | 4.79 | -20.14 | -6.32 | 0.02
4857 | 00:01:20:56 | 80933 | 4856 | 11.21 | 4.79 | -20.14 | -6.32 | 0.02
4858 | 00:01:20:57 | 80950 | 4857 | 11.23 | 4.79 | -20.14 | -6.32 | 0.02
4859 | 00:01:20:58 | 80967 | 4858 | 11.19 | 4.79 | -20.14 | -6.32 | 0.02
4860 | 00:01:20:59 | 80983 | 4859 | 11.11 | 4.79 | -20.14 | -6.32 | 0.02
4861 | 00:01:21:00 | 81000 | 4860 | 11.07 | 4.79 | -20.14 | -6.32 | 0.02
4862 | 00:01:21:01 | 81017 | 4861 | 11.07 | 4.79 | -20.14 | -6.32 | 0.02
4863 | 00:01:21:02 | 81033 | 4862 | 11.07 | 4.79 | -20.14 | -6.32 | 0.02
4864 | 00:01:21:03 | 81050 | 4863 | 11.07 | 4.79 | -20.14 | -6.32 | 0.02
4865 | 00:01:21:04 | 81067 | 4864 | 11.04 | 4.79 | -20.14 | -6.33 | 0.02
4866 | 00:01:21:05 | 81083 | 4865 | 11.01 | 4.79 | -20.14 | -6.32 | 0.02
4867 | 00:01:21:06 | 81100 | 4866 | 10.99 | 4.79 | -20.14 | -6.32 | 0.02
4868 | 00:01:21:07 | 81117 | 4867 | 10.97 | 4.79 | -20.14 | -6.32 | 0.03
4869 | 00:01:21:08 | 81133 | 4868 | 10.99 | 4.79 | -20.14 | -6.32 | 0.02
4870 | 00:01:21:09 | 81150 | 4869 | 10.97 | 4.79 | -20.14 | -6.33 | 0.02
4871 | 00:01:21:10 | 81167 | 4870 | 10.94 | 4.79 | -20.14 | -6.33 | 0.02
4872 | 00:01:21:11 | 81183 | 4871 | 10.9 | 4.79 | -20.14 | -6.33 | 0.03
4873 | 00:01:21:12 | 81200 | 4872 | 10.9 | 4.79 | -20.14 | -6.33 | 0.02
4874 | 00:01:21:13 | 81217 | 4873 | 10.92 | 4.79 | -20.14 | -6.33 | 0.02
4875 | 00:01:21:14 | 81233 | 4874 | 10.92 | 4.79 | -20.14 | -6.33 | 0.02
4876 | 00:01:21:15 | 81250 | 4875 | 10.9 | 4.79 | -20.14 | -6.33 | 0.02
4877 | 00:01:21:16 | 81267 | 4876 | 10.85 | 4.79 | -20.14 | -6.33 | 0.02
4878 | 00:01:21:17 | 81283 | 4877 | 10.84 | 4.79 | -20.14 | -6.33 | 0.03
4879 | 00:01:21:18 | 81300 | 4878 | 10.82 | 4.79 | -20.14 | -6.33 | 0.02
4880 | 00:01:21:19 | 81317 | 4879 | 10.82 | 4.79 | -20.14 | -6.33 | 0.02
4881 | 00:01:21:20 | 81333 | 4880 | 10.85 | 4.79 | -20.14 | -6.33 | 0.02
4882 | 00:01:21:21 | 81350 | 4881 | 10.84 | 4.79 | -20.14 | -6.33 | 0.02
4883 | 00:01:21:22 | 81367 | 4882 | 10.84 | 4.79 | -20.14 | -6.33 | 0.02
4884 | 00:01:21:23 | 81383 | 4883 | 10.77 | 4.79 | -20.14 | -6.33 | 0.02
4885 | 00:01:21:24 | 81400 | 4884 | 10.75 | 4.79 | -20.14 | -6.33 | 0.03
4886 | 00:01:21:25 | 81417 | 4885 | 10.77 | 4.79 | -20.14 | -6.33 | 0.02
4887 | 00:01:21:26 | 81433 | 4886 | 10.8 | 4.79 | -20.14 | -6.33 | 0.02
4888 | 00:01:21:27 | 81450 | 4887 | 10.82 | 4.79 | -20.14 | -6.33 | 0.02
4889 | 00:01:21:28 | 81467 | 4888 | 10.78 | 4.79 | -20.14 | -6.33 | 0.02
4890 | 00:01:21:29 | 81483 | 4889 | 10.7 | 4.79 | -20.14 | -6.33 | 0.02
4891 | 00:01:21:30 | 81500 | 4890 | 10.65 | 4.79 | -20.14 | -6.33 | 0.02
4892 | 00:01:21:31 | 81517 | 4891 | 10.63 | 4.79 | -20.14 | -6.33 | 0.02
4893 | 00:01:21:32 | 81533 | 4892 | 10.7 | 4.79 | -20.14 | -6.33 | 0.02
4894 | 00:01:21:33 | 81550 | 4893 | 10.73 | 4.79 | -20.14 | -6.33 | 0.02
4895 | 00:01:21:34 | 81567 | 4894 | 10.7 | 4.79 | -20.14 | -6.33 | 0.02
4896 | 00:01:21:35 | 81583 | 4895 | 10.68 | 4.79 | -20.14 | -6.33 | 0.02
4897 | 00:01:21:36 | 81600 | 4896 | 10.65 | 4.79 | -20.14 | -6.33 | 0.02
4898 | 00:01:21:37 | 81617 | 4897 | 10.67 | 4.79 | -20.14 | -6.33 | 0.02
4899 | 00:01:21:38 | 81633 | 4898 | 10.67 | 4.79 | -20.14 | -6.33 | 0.02
4900 | 00:01:21:39 | 81650 | 4899 | 10.67 | 4.79 | -20.14 | -6.33 | 0.02
4901 | 00:01:21:40 | 81667 | 4900 | 10.65 | 4.79 | -20.14 | -6.33 | 0.02
4902 | 00:01:21:41 | 81683 | 4901 | 10.61 | 4.79 | -20.14 | -6.33 | 0.02
4903 | 00:01:21:42 | 81700 | 4902 | 10.58 | 4.79 | -20.14 | -6.33 | 0.02
4904 | 00:01:21:43 | 81717 | 4903 | 10.58 | 4.79 | -20.14 | -6.33 | 0.02
4905 | 00:01:21:44 | 81733 | 4904 | 10.6 | 4.79 | -20.14 | -6.33 | 0.02
4906 | 00:01:21:45 | 81750 | 4905 | 10.61 | 4.79 | -20.15 | -6.33 | 0.02
4907 | 00:01:21:46 | 81767 | 4906 | 10.61 | 4.79 | -20.14 | -6.33 | 0.02
4908 | 00:01:21:47 | 81783 | 4907 | 10.6 | 4.79 | -20.14 | -6.33 | 0.02
4909 | 00:01:21:48 | 81800 | 4908 | 10.55 | 4.79 | -20.14 | -6.33 | 0.02
4910 | 00:01:21:49 | 81817 | 4909 | 10.53 | 4.79 | -20.14 | -6.34 | 0.02
4911 | 00:01:21:50 | 81833 | 4910 | 10.53 | 4.79 | -20.14 | -6.33 | 0.02
4912 | 00:01:21:51 | 81850 | 4911 | 10.56 | 4.79 | -20.14 | -6.33 | 0.02
4913 | 00:01:21:52 | 81867 | 4912 | 10.56 | 4.79 | -20.14 | -6.34 | 0.02
4914 | 00:01:21:53 | 81883 | 4913 | 10.56 | 4.79 | -20.14 | -6.33 | 0.02
4915 | 00:01:21:54 | 81900 | 4914 | 10.55 | 4.79 | -20.14 | -6.34 | 0.02
4916 | 00:01:21:55 | 81917 | 4915 | 10.5 | 4.79 | -20.14 | -6.34 | 0.02
4917 | 00:01:21:56 | 81933 | 4916 | 10.5 | 4.79 | -20.14 | -6.34 | 0.02
4918 | 00:01:21:57 | 81950 | 4917 | 10.53 | 4.79 | -20.14 | -6.33 | 0.02
4919 | 00:01:21:58 | 81967 | 4918 | 10.55 | 4.79 | -20.14 | -6.34 | 0.02
4920 | 00:01:21:59 | 81983 | 4919 | 10.55 | 4.79 | -20.15 | -6.33 | 0.02
4921 | 00:01:22:00 | 82000 | 4920 | 10.53 | 4.79 | -20.15 | -6.34 | 0.02
4922 | 00:01:22:01 | 82017 | 4921 | 10.51 | 4.79 | -20.15 | -6.34 | 0.02
4923 | 00:01:22:02 | 82033 | 4922 | 10.44 | 4.79 | -20.14 | -6.34 | 0.02
4924 | 00:01:22:03 | 82050 | 4923 | 10.43 | 4.79 | -20.14 | -6.34 | 0.02
4925 | 00:01:22:04 | 82067 | 4924 | 10.43 | 4.79 | -20.14 | -6.34 | 0.02
4926 | 00:01:22:05 | 82083 | 4925 | 10.44 | 4.79 | -20.14 | -6.34 | 0.02
4927 | 00:01:22:06 | 82100 | 4926 | 10.44 | 4.79 | -20.14 | -6.34 | 0.02
4928 | 00:01:22:07 | 82117 | 4927 | 10.48 | 4.79 | -20.14 | -6.34 | 0.02
4929 | 00:01:22:08 | 82133 | 4928 | 10.48 | 4.79 | -20.14 | -6.34 | 0.02
4930 | 00:01:22:09 | 82150 | 4929 | 10.43 | 4.79 | -20.14 | -6.34 | 0.02
4931 | 00:01:22:10 | 82167 | 4930 | 10.41 | 4.79 | -20.14 | -6.34 | 0.02
4932 | 00:01:22:11 | 82183 | 4931 | 10.41 | 4.79 | -20.14 | -6.34 | 0.02
4933 | 00:01:22:12 | 82200 | 4932 | 10.43 | 4.79 | -20.14 | -6.34 | 0.02
4934 | 00:01:22:13 | 82217 | 4933 | 10.44 | 4.79 | -20.14 | -6.34 | 0.02
4935 | 00:01:22:14 | 82233 | 4934 | 10.44 | 4.79 | -20.14 | -6.34 | 0.02
4936 | 00:01:22:15 | 82250 | 4935 | 10.43 | 4.79 | -20.14 | -6.34 | 0.02
4937 | 00:01:22:16 | 82267 | 4936 | 10.39 | 4.79 | -20.14 | -6.34 | 0.02
4938 | 00:01:22:17 | 82283 | 4937 | 10.38 | 4.79 | -20.14 | -6.34 | 0.02
4939 | 00:01:22:18 | 82300 | 4938 | 10.36 | 4.79 | -20.14 | -6.34 | 0.02
4940 | 00:01:22:19 | 82317 | 4939 | 10.36 | 4.79 | -20.14 | -6.34 | 0.02
4941 | 00:01:22:20 | 82333 | 4940 | 10.38 | 4.79 | -20.14 | -6.34 | 0.02
4942 | 00:01:22:21 | 82350 | 4941 | 10.41 | 4.79 | -20.14 | -6.34 | 0.02
4943 | 00:01:22:22 | 82367 | 4942 | 10.39 | 4.79 | -20.14 | -6.34 | 0.02
4944 | 00:01:22:23 | 82383 | 4943 | 10.36 | 4.79 | -20.14 | -6.34 | 0.02
4945 | 00:01:22:24 | 82400 | 4944 | 10.34 | 4.79 | -20.14 | -6.34 | 0.02
4946 | 00:01:22:25 | 82417 | 4945 | 10.33 | 4.79 | -20.14 | -6.34 | 0.02
4947 | 00:01:22:26 | 82433 | 4946 | 10.33 | 4.79 | -20.14 | -6.34 | 0.02
4948 | 00:01:22:27 | 82450 | 4947 | 10.33 | 4.79 | -20.14 | -6.34 | 0.02
4949 | 00:01:22:28 | 82467 | 4948 | 10.36 | 4.79 | -20.14 | -6.34 | 0.02
4950 | 00:01:22:29 | 82483 | 4949 | 10.34 | 4.79 | -20.15 | -6.34 | 0.02
4951 | 00:01:22:30 | 82500 | 4950 | 10.29 | 4.79 | -20.14 | -6.34 | 0.02
4952 | 00:01:22:31 | 82517 | 4951 | 10.28 | 4.79 | -20.14 | -6.34 | 0.02
4953 | 00:01:22:32 | 82533 | 4952 | 10.31 | 4.79 | -20.14 | -6.34 | 0.02
4954 | 00:01:22:33 | 82550 | 4953 | 10.34 | 4.79 | -20.14 | -6.34 | 0.02
4955 | 00:01:22:34 | 82567 | 4954 | 10.36 | 4.79 | -20.14 | -6.34 | 0.02
4956 | 00:01:22:35 | 82583 | 4955 | 10.33 | 4.79 | -20.14 | -6.34 | 0.02
4957 | 00:01:22:36 | 82600 | 4956 | 10.29 | 4.79 | -20.14 | -6.34 | 0.02
4958 | 00:01:22:37 | 82617 | 4957 | 10.24 | 4.79 | -20.14 | -6.34 | 0.02
4959 | 00:01:22:38 | 82633 | 4958 | 10.24 | 4.79 | -20.14 | -6.34 | 0.02
4960 | 00:01:22:39 | 82650 | 4959 | 10.29 | 4.79 | -20.14 | -6.34 | 0.02
4961 | 00:01:22:40 | 82667 | 4960 | 10.31 | 4.79 | -20.14 | -6.34 | 0.02
4962 | 00:01:22:41 | 82683 | 4961 | 10.29 | 4.79 | -20.14 | -6.34 | 0.02
4963 | 00:01:22:42 | 82700 | 4962 | 10.24 | 4.79 | -20.14 | -6.34 | 0.02
4964 | 00:01:22:43 | 82717 | 4963 | 10.22 | 4.79 | -20.14 | -6.34 | 0.02
4965 | 00:01:22:44 | 82733 | 4964 | 10.26 | 4.79 | -20.14 | -6.34 | 0.02
4966 | 00:01:22:45 | 82750 | 4965 | 10.28 | 4.79 | -20.15 | -6.34 | 0.02
4967 | 00:01:22:46 | 82767 | 4966 | 10.28 | 4.79 | -20.14 | -6.34 | 0.02
4968 | 00:01:22:47 | 82783 | 4967 | 10.28 | 4.79 | -20.14 | -6.34 | 0.02
4969 | 00:01:22:48 | 82800 | 4968 | 10.24 | 4.79 | -20.14 | -6.34 | 0.02
4970 | 00:01:22:49 | 82817 | 4969 | 10.21 | 4.79 | -20.14 | -6.34 | 0.02
4971 | 00:01:22:50 | 82833 | 4970 | 10.21 | 4.79 | -20.14 | -6.34 | 0.02
4972 | 00:01:22:51 | 82850 | 4971 | 10.26 | 4.79 | -20.14 | -6.34 | 0.02
4973 | 00:01:22:52 | 82867 | 4972 | 10.26 | 4.79 | -20.14 | -6.34 | 0.02
4974 | 00:01:22:53 | 82883 | 4973 | 10.24 | 4.79 | -20.14 | -6.34 | 0.02
4975 | 00:01:22:54 | 82900 | 4974 | 10.22 | 4.79 | -20.14 | -6.34 | 0.02
4976 | 00:01:22:55 | 82917 | 4975 | 10.21 | 4.79 | -20.14 | -6.34 | 0.02
4977 | 00:01:22:56 | 82933 | 4976 | 10.17 | 4.79 | -20.14 | -6.34 | 0.02
4978 | 00:01:22:57 | 82950 | 4977 | 10.17 | 4.79 | -20.14 | -6.34 | 0.02
4979 | 00:01:22:58 | 82967 | 4978 | 10.21 | 4.79 | -20.14 | -6.34 | 0.02
4980 | 00:01:22:59 | 82983 | 4979 | 10.21 | 4.79 | -20.14 | -6.34 | 0.02
4981 | 00:01:23:00 | 83000 | 4980 | 10.21 | 4.79 | -20.14 | -6.34 | 0.02
4982 | 00:01:23:01 | 83017 | 4981 | 10.21 | 4.79 | -20.14 | -6.34 | 0.02
4983 | 00:01:23:02 | 83033 | 4982 | 10.21 | 4.79 | -20.14 | -6.34 | 0.02
4984 | 00:01:23:03 | 83050 | 4983 | 10.16 | 4.79 | -20.14 | -6.34 | 0.02
4985 | 00:01:23:04 | 83067 | 4984 | 10.16 | 4.79 | -20.14 | -6.34 | 0.02
4986 | 00:01:23:05 | 83083 | 4985 | 10.11 | 4.79 | -20.14 | -6.34 | 0.02
4987 | 00:01:23:06 | 83100 | 4986 | 10.11 | 4.79 | -20.14 | -6.34 | 0.02
4988 | 00:01:23:07 | 83117 | 4987 | 10.16 | 4.79 | -20.14 | -6.34 | 0.02
4989 | 00:01:23:08 | 83133 | 4988 | 10.16 | 4.79 | -20.14 | -6.34 | 0.02
4990 | 00:01:23:09 | 83150 | 4989 | 10.16 | 4.79 | -20.14 | -6.34 | 0.02
4991 | 00:01:23:10 | 83167 | 4990 | 10.19 | 4.79 | -20.14 | -6.34 | 0.02
4992 | 00:01:23:11 | 83183 | 4991 | 10.21 | 4.79 | -20.15 | -6.34 | 0.02
4993 | 00:01:23:12 | 83200 | 4992 | 10.16 | 4.79 | -20.14 | -6.34 | 0.02
4994 | 00:01:23:13 | 83217 | 4993 | 10.16 | 4.79 | -20.15 | -6.34 | 0.02
4995 | 00:01:23:14 | 83233 | 4994 | 10.11 | 4.79 | -20.14 | -6.34 | 0.02
4996 | 00:01:23:15 | 83250 | 4995 | 10.11 | 4.79 | -20.14 | -6.34 | 0.02
4997 | 00:01:23:16 | 83267 | 4996 | 10.11 | 4.79 | -20.14 | -6.34 | 0.02
4998 | 00:01:23:17 | 83283 | 4997 | 10.14 | 4.79 | -20.14 | -6.35 | 0.02
4999 | 00:01:23:18 | 83300 | 4998 | 10.14 | 4.79 | -20.14 | -6.34 | 0.02
5000 | 00:01:23:19 | 83317 | 4999 | 10.14 | 4.79 | -20.14 | -6.34 | 0.02
5001 | 00:01:23:20 | 83333 | 5000 | 10.12 | 4.79 | -20.14 | -6.34 | 0.02
5002 | 00:01:23:21 | 83350 | 5001 | 10.09 | 4.79 | -20.15 | -6.34 | 0.02
5003 | 00:01:23:22 | 83367 | 5002 | 10.07 | 4.79 | -20.14 | -6.34 | 0.02
5004 | 00:01:23:23 | 83383 | 5003 | 10.09 | 4.79 | -20.14 | -6.34 | 0.02
5005 | 00:01:23:24 | 83400 | 5004 | 10.12 | 4.79 | -20.14 | -6.34 | 0.02
5006 | 00:01:23:25 | 83417 | 5005 | 10.14 | 4.79 | -20.15 | -6.34 | 0.02
5007 | 00:01:23:26 | 83433 | 5006 | 10.07 | 4.79 | -20.15 | -6.34 | 0.02
5008 | 00:01:23:27 | 83450 | 5007 | 10.05 | 4.79 | -20.14 | -6.34 | 0.02
5009 | 00:01:23:28 | 83467 | 5008 | 10.07 | 4.79 | -20.14 | -6.34 | 0.02
5010 | 00:01:23:29 | 83483 | 5009 | 10.09 | 4.79 | -20.14 | -6.34 | 0.02
5011 | 00:01:23:30 | 83500 | 5010 | 10.11 | 4.79 | -20.14 | -6.34 | 0.02
5012 | 00:01:23:31 | 83517 | 5011 | 10.09 | 4.79 | -20.14 | -6.34 | 0.02
5013 | 00:01:23:32 | 83533 | 5012 | 10.04 | 4.79 | -20.14 | -6.34 | 0.02
5014 | 00:01:23:33 | 83550 | 5013 | 10.05 | 4.79 | -20.14 | -6.35 | 0.02
5015 | 00:01:23:34 | 83567 | 5014 | 10.07 | 4.79 | -20.15 | -6.34 | 0.02
5016 | 00:01:23:35 | 83583 | 5015 | 10.09 | 4.79 | -20.15 | -6.34 | 0.02
5017 | 00:01:23:36 | 83600 | 5016 | 10.05 | 4.79 | -20.15 | -6.35 | 0.02
5018 | 00:01:23:37 | 83617 | 5017 | 10 | 4.79 | -20.14 | -6.34 | 0.02
5019 | 00:01:23:38 | 83633 | 5018 | 9.99 | 4.79 | -20.14 | -6.34 | 0.02
5020 | 00:01:23:39 | 83650 | 5019 | 10.02 | 4.79 | -20.14 | -6.34 | 0.02
5021 | 00:01:23:40 | 83667 | 5020 | 10.09 | 4.79 | -20.14 | -6.34 | 0.02
5022 | 00:01:23:41 | 83683 | 5021 | 10.07 | 4.79 | -20.15 | -6.34 | 0.02
5023 | 00:01:23:42 | 83700 | 5022 | 10 | 4.79 | -20.14 | -6.34 | 0.02
5024 | 00:01:23:43 | 83717 | 5023 | 9.97 | 4.79 | -20.15 | -6.34 | 0.02
5025 | 00:01:23:44 | 83733 | 5024 | 9.95 | 4.79 | -20.14 | -6.34 | 0.02
5026 | 00:01:23:45 | 83750 | 5025 | 10 | 4.79 | -20.15 | -6.34 | 0.02
5027 | 00:01:23:46 | 83767 | 5026 | 10.02 | 4.79 | -20.15 | -6.34 | 0.02
5028 | 00:01:23:47 | 83783 | 5027 | 10 | 4.79 | -20.14 | -6.34 | 0.02
5029 | 00:01:23:48 | 83800 | 5028 | 9.99 | 4.79 | -20.14 | -6.34 | 0.02
5030 | 00:01:23:49 | 83817 | 5029 | 9.97 | 4.79 | -20.14 | -6.34 | 0.02
5031 | 00:01:23:50 | 83833 | 5030 | 9.95 | 4.79 | -20.14 | -6.34 | 0.02
5032 | 00:01:23:51 | 83850 | 5031 | 9.95 | 4.79 | -20.14 | -6.34 | 0.02
5033 | 00:01:23:52 | 83867 | 5032 | 9.99 | 4.79 | -20.14 | -6.34 | 0.02
5034 | 00:01:23:53 | 83883 | 5033 | 9.99 | 4.79 | -20.15 | -6.34 | 0.02
5035 | 00:01:23:54 | 83900 | 5034 | 9.99 | 4.79 | -20.14 | -6.34 | 0.02
5036 | 00:01:23:55 | 83917 | 5035 | 10 | 4.79 | -20.14 | -6.34 | 0.02
5037 | 00:01:23:56 | 83933 | 5036 | 9.95 | 4.79 | -20.14 | -6.35 | 0.02
5038 | 00:01:23:57 | 83950 | 5037 | 9.94 | 4.79 | -20.14 | -6.34 | 0.02
5039 | 00:01:23:58 | 83967 | 5038 | 9.94 | 4.79 | -20.15 | -6.35 | 0.02
5040 | 00:01:23:59 | 83983 | 5039 | 9.94 | 4.79 | -20.14 | -6.34 | 0.02
5041 | 00:01:24:00 | 84000 | 5040 | 9.95 | 4.79 | -20.14 | -6.34 | 0.02
5042 | 00:01:24:01 | 84017 | 5041 | 9.99 | 4.79 | -20.14 | -6.34 | 0.02
5043 | 00:01:24:02 | 84033 | 5042 | 9.99 | 4.79 | -20.14 | -6.35 | 0.02
5044 | 00:01:24:03 | 84050 | 5043 | 9.92 | 4.79 | -20.14 | -6.35 | 0.02
5045 | 00:01:24:04 | 84067 | 5044 | 9.92 | 4.79 | -20.14 | -6.35 | 0.02
5046 | 00:01:24:05 | 84083 | 5045 | 9.9 | 4.79 | -20.14 | -6.34 | 0.02
5047 | 00:01:24:06 | 84100 | 5046 | 9.95 | 4.79 | -20.14 | -6.34 | 0.02
5048 | 00:01:24:07 | 84117 | 5047 | 9.95 | 4.79 | -20.14 | -6.34 | 0.02
5049 | 00:01:24:08 | 84133 | 5048 | 9.9 | 4.79 | -20.14 | -6.34 | 0.02
5050 | 00:01:24:09 | 84150 | 5049 | 9.87 | 4.79 | -20.14 | -6.35 | 0.02
5051 | 00:01:24:10 | 84167 | 5050 | 9.88 | 4.79 | -20.14 | -6.34 | 0.02
5052 | 00:01:24:11 | 84183 | 5051 | 9.92 | 4.79 | -20.15 | -6.34 | 0.02
5053 | 00:01:24:12 | 84200 | 5052 | 9.97 | 4.79 | -20.15 | -6.34 | 0.02
5054 | 00:01:24:13 | 84217 | 5053 | 9.97 | 4.79 | -20.14 | -6.34 | 0.02
5055 | 00:01:24:14 | 84233 | 5054 | 9.94 | 4.79 | -20.14 | -6.34 | 0.02
5056 | 00:01:24:15 | 84250 | 5055 | 9.85 | 4.79 | -20.15 | -6.34 | 0.02
5057 | 00:01:24:16 | 84267 | 5056 | 9.85 | 4.79 | -20.14 | -6.34 | 0.02
5058 | 00:01:24:17 | 84283 | 5057 | 9.94 | 4.79 | -20.14 | -6.34 | 0.02
5059 | 00:01:24:18 | 84300 | 5058 | 9.94 | 4.79 | -20.15 | -6.34 | 0.02
5060 | 00:01:24:19 | 84317 | 5059 | 9.95 | 4.79 | -20.15 | -6.34 | 0.02
5061 | 00:01:24:20 | 84333 | 5060 | 9.88 | 4.79 | -20.14 | -6.35 | 0.02
5062 | 00:01:24:21 | 84350 | 5061 | 9.88 | 4.79 | -20.14 | -6.34 | 0.02
5063 | 00:01:24:22 | 84367 | 5062 | 9.9 | 4.79 | -20.15 | -6.34 | 0.02
5064 | 00:01:24:23 | 84383 | 5063 | 9.92 | 4.79 | -20.14 | -6.34 | 0.02
5065 | 00:01:24:24 | 84400 | 5064 | 9.92 | 4.79 | -20.14 | -6.34 | 0.02
5066 | 00:01:24:25 | 84417 | 5065 | 9.9 | 4.79 | -20.15 | -6.35 | 0.02
5067 | 00:01:24:26 | 84433 | 5066 | 9.88 | 4.79 | -20.15 | -6.35 | 0.02
5068 | 00:01:24:27 | 84450 | 5067 | 9.87 | 4.79 | -20.14 | -6.35 | 0.02
5069 | 00:01:24:28 | 84467 | 5068 | 9.88 | 4.79 | -20.14 | -6.34 | 0.02
5070 | 00:01:24:29 | 84483 | 5069 | 9.9 | 4.79 | -20.14 | -6.34 | 0.02
5071 | 00:01:24:30 | 84500 | 5070 | 9.9 | 4.79 | -20.15 | -6.34 | 0.02
5072 | 00:01:24:31 | 84517 | 5071 | 9.87 | 4.79 | -20.14 | -6.34 | 0.02
5073 | 00:01:24:32 | 84533 | 5072 | 9.85 | 4.79 | -20.14 | -6.34 | 0.02
5074 | 00:01:24:33 | 84550 | 5073 | 9.85 | 4.79 | -20.14 | -6.34 | 0.02
5075 | 00:01:24:34 | 84567 | 5074 | 9.87 | 4.79 | -20.14 | -6.34 | 0.02
5076 | 00:01:24:35 | 84583 | 5075 | 9.88 | 4.79 | -20.15 | -6.34 | 0.02
5077 | 00:01:24:36 | 84600 | 5076 | 9.87 | 4.79 | -20.14 | -6.34 | 0.02
5078 | 00:01:24:37 | 84617 | 5077 | 9.83 | 4.79 | -20.14 | -6.34 | 0.02
5079 | 00:01:24:38 | 84633 | 5078 | 9.85 | 4.79 | -20.14 | -6.34 | 0.02
5080 | 00:01:24:39 | 84650 | 5079 | 9.87 | 4.79 | -20.14 | -6.34 | 0.02
5081 | 00:01:24:40 | 84667 | 5080 | 9.87 | 4.79 | -20.14 | -6.34 | 0.02
5082 | 00:01:24:41 | 84683 | 5081 | 9.83 | 4.79 | -20.14 | -6.34 | 0.02
5083 | 00:01:24:42 | 84700 | 5082 | 9.82 | 4.79 | -20.15 | -6.34 | 0.02
5084 | 00:01:24:43 | 84717 | 5083 | 9.8 | 4.79 | -20.14 | -6.34 | 0.02
5085 | 00:01:24:44 | 84733 | 5084 | 9.83 | 4.79 | -20.14 | -6.34 | 0.02
5086 | 00:01:24:45 | 84750 | 5085 | 9.88 | 4.79 | -20.14 | -6.34 | 0.02
5087 | 00:01:24:46 | 84767 | 5086 | 9.88 | 4.79 | -20.14 | -6.34 | 0.02
5088 | 00:01:24:47 | 84783 | 5087 | 9.85 | 4.79 | -20.14 | -6.34 | 0.02
5089 | 00:01:24:48 | 84800 | 5088 | 9.77 | 4.79 | -20.14 | -6.35 | 0.02
5090 | 00:01:24:49 | 84817 | 5089 | 9.78 | 4.79 | -20.15 | -6.34 | 0.02
5091 | 00:01:24:50 | 84833 | 5090 | 9.85 | 4.79 | -20.14 | -6.35 | 0.02
5092 | 00:01:24:51 | 84850 | 5091 | 9.83 | 4.79 | -20.14 | -6.34 | 0.02
5093 | 00:01:24:52 | 84867 | 5092 | 9.78 | 4.79 | -20.14 | -6.35 | 0.02
5094 | 00:01:24:53 | 84883 | 5093 | 9.8 | 4.79 | -20.14 | -6.35 | 0.02
5095 | 00:01:24:54 | 84900 | 5094 | 9.82 | 4.79 | -20.15 | -6.35 | 0.02
5096 | 00:01:24:55 | 84917 | 5095 | 9.82 | 4.79 | -20.15 | -6.35 | 0.02
5097 | 00:01:24:56 | 84933 | 5096 | 9.8 | 4.79 | -20.14 | -6.34 | 0.02
5098 | 00:01:24:57 | 84950 | 5097 | 9.75 | 4.79 | -20.14 | -6.34 | 0.02
5099 | 00:01:24:58 | 84967 | 5098 | 9.77 | 4.79 | -20.14 | -6.34 | 0.02
5100 | 00:01:24:59 | 84983 | 5099 | 9.8 | 4.79 | -20.15 | -6.35 | 0.02
5101 | 00:01:25:00 | 85000 | 5100 | 9.8 | 4.79 | -20.14 | -6.34 | 0.02
5102 | 00:01:25:01 | 85017 | 5101 | 9.78 | 4.79 | -20.14 | -6.34 | 0.02
5103 | 00:01:25:02 | 85033 | 5102 | 9.77 | 4.79 | -20.14 | -6.35 | 0.02
5104 | 00:01:25:03 | 85050 | 5103 | 9.75 | 4.79 | -20.14 | -6.34 | 0.02
5105 | 00:01:25:04 | 85067 | 5104 | 9.8 | 4.79 | -20.14 | -6.34 | 0.02
5106 | 00:01:25:05 | 85083 | 5105 | 9.78 | 4.79 | -20.14 | -6.34 | 0.02
5107 | 00:01:25:06 | 85100 | 5106 | 9.73 | 4.79 | -20.15 | -6.34 | 0.02
5108 | 00:01:25:07 | 85117 | 5107 | 9.71 | 4.79 | -20.14 | -6.34 | 0.02
5109 | 00:01:25:08 | 85133 | 5108 | 9.73 | 4.79 | -20.14 | -6.34 | 0.02
5110 | 00:01:25:09 | 85150 | 5109 | 9.77 | 4.79 | -20.14 | -6.34 | 0.02
5111 | 00:01:25:10 | 85167 | 5110 | 9.77 | 4.79 | -20.14 | -6.34 | 0.02
5112 | 00:01:25:11 | 85183 | 5111 | 9.71 | 4.79 | -20.15 | -6.35 | 0.02
5113 | 00:01:25:12 | 85200 | 5112 | 9.7 | 4.79 | -20.14 | -6.34 | 0.02
5114 | 00:01:25:13 | 85217 | 5113 | 9.75 | 4.79 | -20.14 | -6.34 | 0.02
5115 | 00:01:25:14 | 85233 | 5114 | 9.77 | 4.79 | -20.14 | -6.35 | 0.02
5116 | 00:01:25:15 | 85250 | 5115 | 9.78 | 4.79 | -20.14 | -6.34 | 0.02
5117 | 00:01:25:16 | 85267 | 5116 | 9.73 | 4.79 | -20.14 | -6.34 | 0.02
5118 | 00:01:25:17 | 85283 | 5117 | 9.66 | 4.79 | -20.14 | -6.34 | 0.02
5119 | 00:01:25:18 | 85300 | 5118 | 9.68 | 4.79 | -20.14 | -6.34 | 0.02
5120 | 00:01:25:19 | 85317 | 5119 | 9.75 | 4.79 | -20.14 | -6.35 | 0.02
5121 | 00:01:25:20 | 85333 | 5120 | 9.78 | 4.79 | -20.15 | -6.35 | 0.02
5122 | 00:01:25:21 | 85350 | 5121 | 9.75 | 4.79 | -20.14 | -6.34 | 0.02
5123 | 00:01:25:22 | 85367 | 5122 | 9.7 | 4.79 | -20.15 | -6.34 | 0.02
5124 | 00:01:25:23 | 85383 | 5123 | 9.7 | 4.79 | -20.14 | -6.34 | 0.02
5125 | 00:01:25:24 | 85400 | 5124 | 9.71 | 4.79 | -20.14 | -6.34 | 0.02
5126 | 00:01:25:25 | 85417 | 5125 | 9.71 | 4.79 | -20.14 | -6.34 | 0.02
5127 | 00:01:25:26 | 85433 | 5126 | 9.7 | 4.79 | -20.14 | -6.35 | 0.02
5128 | 00:01:25:27 | 85450 | 5127 | 9.68 | 4.79 | -20.14 | -6.34 | 0.02
5129 | 00:01:25:28 | 85467 | 5128 | 9.68 | 4.79 | -20.14 | -6.35 | 0.02
5130 | 00:01:25:29 | 85483 | 5129 | 9.71 | 4.79 | -20.15 | -6.34 | 0.02
5131 | 00:01:25:30 | 85500 | 5130 | 9.71 | 4.79 | -20.15 | -6.35 | 0.02
5132 | 00:01:25:31 | 85517 | 5131 | 9.7 | 4.79 | -20.15 | -6.35 | 0.02
5133 | 00:01:25:32 | 85533 | 5132 | 9.66 | 4.79 | -20.15 | -6.34 | 0.02
5134 | 00:01:25:33 | 85550 | 5133 | 9.65 | 4.79 | -20.14 | -6.34 | 0.02
5135 | 00:01:25:34 | 85567 | 5134 | 9.68 | 4.79 | -20.14 | -6.34 | 0.02
5136 | 00:01:25:35 | 85583 | 5135 | 9.66 | 4.79 | -20.14 | -6.35 | 0.02
5137 | 00:01:25:36 | 85600 | 5136 | 9.68 | 4.79 | -20.14 | -6.34 | 0.02
5138 | 00:01:25:37 | 85617 | 5137 | 9.7 | 4.79 | -20.14 | -6.35 | 0.02
5139 | 00:01:25:38 | 85633 | 5138 | 9.71 | 4.79 | -20.14 | -6.38 | 0.02
5140 | 00:01:25:39 | 85650 | 5139 | 9.7 | 4.79 | -20.15 | -6.38 | 0.02
5141 | 00:01:25:40 | 85667 | 5140 | 9.68 | 4.79 | -20.15 | -6.38 | 0.02
5142 | 00:01:25:41 | 85683 | 5141 | 9.65 | 4.79 | -20.15 | -6.38 | 0.02
5143 | 00:01:25:42 | 85700 | 5142 | 9.63 | 4.79 | -20.15 | -6.38 | 0.02
5144 | 00:01:25:43 | 85717 | 5143 | 9.61 | 4.79 | -20.14 | -6.38 | 0.02
5145 | 00:01:25:44 | 85733 | 5144 | 9.65 | 4.79 | -20.14 | -6.38 | 0.02
5146 | 00:01:25:45 | 85750 | 5145 | 9.65 | 4.79 | -20.14 | -6.38 | 0.02
5147 | 00:01:25:46 | 85767 | 5146 | 9.7 | 4.79 | -20.14 | -6.38 | 0.02
5148 | 00:01:25:47 | 85783 | 5147 | 9.7 | 4.79 | -20.14 | -6.38 | 0.02
5149 | 00:01:25:48 | 85800 | 5148 | 9.68 | 4.79 | -20.14 | -6.38 | 0.02
5150 | 00:01:25:49 | 85817 | 5149 | 9.68 | 4.79 | -20.14 | -6.38 | 0.02
5151 | 00:01:25:50 | 85833 | 5150 | 9.68 | 4.79 | -20.15 | -6.38 | 0.02
5152 | 00:01:25:51 | 85850 | 5151 | 9.63 | 4.79 | -20.15 | -6.38 | 0.02
5153 | 00:01:25:52 | 85867 | 5152 | 9.61 | 4.79 | -20.15 | -6.38 | 0.02
5154 | 00:01:25:53 | 85883 | 5153 | 9.58 | 4.79 | -20.14 | -6.38 | 0.02
5155 | 00:01:25:54 | 85900 | 5154 | 9.58 | 4.79 | -20.15 | -6.38 | 0.02
5156 | 00:01:25:55 | 85917 | 5155 | 9.61 | 4.79 | -20.14 | -6.38 | 0.02
5157 | 00:01:25:56 | 85933 | 5156 | 9.61 | 4.79 | -20.14 | -6.38 | 0.02
5158 | 00:01:25:57 | 85950 | 5157 | 9.61 | 4.79 | -20.15 | -6.38 | 0.02
5159 | 00:01:25:58 | 85967 | 5158 | 9.61 | 4.79 | -20.14 | -6.38 | 0.02
5160 | 00:01:25:59 | 85983 | 5159 | 9.61 | 4.79 | -20.15 | -6.38 | 0.02
5161 | 00:01:26:00 | 86000 | 5160 | 9.58 | 4.79 | -20.14 | -6.38 | 0.02
5162 | 00:01:26:01 | 86017 | 5161 | 9.58 | 4.79 | -20.15 | -6.38 | 0.02
5163 | 00:01:26:02 | 86033 | 5162 | 9.6 | 4.79 | -20.15 | -6.38 | 0.02
5164 | 00:01:26:03 | 86050 | 5163 | 9.6 | 4.79 | -20.14 | -6.38 | 0.02
5165 | 00:01:26:04 | 86067 | 5164 | 9.6 | 4.79 | -20.14 | -6.38 | 0.02
5166 | 00:01:26:05 | 86083 | 5165 | 9.61 | 4.79 | -20.15 | -6.38 | 0.02
5167 | 00:01:26:06 | 86100 | 5166 | 9.58 | 4.79 | -20.14 | -6.38 | 0.02
5168 | 00:01:26:07 | 86117 | 5167 | 9.56 | 4.79 | -20.14 | -6.38 | 0.02
5169 | 00:01:26:08 | 86133 | 5168 | 9.54 | 4.79 | -20.15 | -6.38 | 0.02
5170 | 00:01:26:09 | 86150 | 5169 | 9.49 | 4.79 | -20.14 | -6.38 | 0.02
5171 | 00:01:26:10 | 86167 | 5170 | 9.48 | 4.79 | -20.14 | -6.38 | 0.02
5172 | 00:01:26:11 | 86183 | 5171 | 9.48 | 4.79 | -20.14 | -6.38 | 0.02
5173 | 00:01:26:12 | 86200 | 5172 | 9.51 | 4.79 | -20.14 | -6.38 | 0.02
5174 | 00:01:26:13 | 86217 | 5173 | 9.51 | 4.79 | -20.14 | -6.39 | 0.02
5175 | 00:01:26:14 | 86233 | 5174 | 9.48 | 4.79 | -20.14 | -6.38 | 0.02
5176 | 00:01:26:15 | 86250 | 5175 | 9.46 | 4.79 | -20.14 | -6.39 | 0.02
5177 | 00:01:26:16 | 86267 | 5176 | 9.48 | 4.79 | -20.15 | -6.39 | 0.02
5178 | 00:01:26:17 | 86283 | 5177 | 9.49 | 4.79 | -20.14 | -6.39 | 0.02
5179 | 00:01:26:18 | 86300 | 5178 | 9.48 | 4.79 | -20.14 | -6.39 | 0.02
5180 | 00:01:26:19 | 86317 | 5179 | 9.41 | 4.79 | -20.15 | -6.4 | 0.02
5181 | 00:01:26:20 | 86333 | 5180 | 9.39 | 4.79 | -20.14 | -6.4 | 0.02
5182 | 00:01:26:21 | 86350 | 5181 | 9.41 | 4.79 | -20.14 | -6.4 | 0.02
5183 | 00:01:26:22 | 86367 | 5182 | 9.46 | 4.79 | -20.15 | -6.41 | 0.02
5184 | 00:01:26:23 | 86383 | 5183 | 9.48 | 4.79 | -20.14 | -6.41 | 0.02
5185 | 00:01:26:24 | 86400 | 5184 | 9.46 | 4.79 | -20.15 | -6.41 | 0.02
5186 | 00:01:26:25 | 86417 | 5185 | 9.41 | 4.79 | -20.14 | -6.41 | 0.02
5187 | 00:01:26:26 | 86433 | 5186 | 9.36 | 4.79 | -20.14 | -6.41 | 0.02
5188 | 00:01:26:27 | 86450 | 5187 | 9.36 | 4.79 | -20.14 | -6.41 | 0.02
5189 | 00:01:26:28 | 86467 | 5188 | 9.41 | 4.79 | -20.15 | -6.43 | 0.02
5190 | 00:01:26:29 | 86483 | 5189 | 9.43 | 4.79 | -20.15 | -6.42 | 0.02
5191 | 00:01:26:30 | 86500 | 5190 | 9.37 | 4.79 | -20.14 | -6.42 | 0.02
5192 | 00:01:26:31 | 86517 | 5191 | 9.36 | 4.79 | -20.14 | -6.42 | 0.02
5193 | 00:01:26:32 | 86533 | 5192 | 9.34 | 4.79 | -20.14 | -6.42 | 0.02
5194 | 00:01:26:33 | 86550 | 5193 | 9.37 | 4.79 | -20.14 | -6.42 | 0.02
5195 | 00:01:26:34 | 86567 | 5194 | 9.37 | 4.79 | -20.15 | -6.42 | 0.02
5196 | 00:01:26:35 | 86583 | 5195 | 9.37 | 4.79 | -20.15 | -6.42 | 0.02
5197 | 00:01:26:36 | 86600 | 5196 | 9.36 | 4.79 | -20.14 | -6.42 | 0.02
5198 | 00:01:26:37 | 86617 | 5197 | 9.32 | 4.79 | -20.14 | -6.42 | 0.02
5199 | 00:01:26:38 | 86633 | 5198 | 9.32 | 4.79 | -20.15 | -6.42 | 0.02
5200 | 00:01:26:39 | 86650 | 5199 | 9.31 | 4.79 | -20.14 | -6.42 | 0.02
5201 | 00:01:26:40 | 86667 | 5200 | 9.36 | 4.79 | -20.14 | -6.42 | 0.02
5202 | 00:01:26:41 | 86683 | 5201 | 9.36 | 4.79 | -20.15 | -6.42 | 0.02
5203 | 00:01:26:42 | 86700 | 5202 | 9.32 | 4.79 | -20.15 | -6.42 | 0.02
5204 | 00:01:26:43 | 86717 | 5203 | 9.29 | 4.79 | -20.14 | -6.43 | 0.02
5205 | 00:01:26:44 | 86733 | 5204 | 9.29 | 4.79 | -20.14 | -6.42 | 0.02
5206 | 00:01:26:45 | 86750 | 5205 | 9.31 | 4.79 | -20.15 | -6.42 | 0.02
5207 | 00:01:26:46 | 86767 | 5206 | 9.32 | 4.79 | -20.14 | -6.42 | 0.02
5208 | 00:01:26:47 | 86783 | 5207 | 9.31 | 4.79 | -20.15 | -6.42 | 0.02
5209 | 00:01:26:48 | 86800 | 5208 | 9.27 | 4.79 | -20.14 | -6.42 | 0.02
5210 | 00:01:26:49 | 86817 | 5209 | 9.27 | 4.79 | -20.14 | -6.43 | 0.02
5211 | 00:01:26:50 | 86833 | 5210 | 9.29 | 4.79 | -20.14 | -6.42 | 0.02
5212 | 00:01:26:51 | 86850 | 5211 | 9.31 | 4.79 | -20.15 | -6.42 | 0.02
5213 | 00:01:26:52 | 86867 | 5212 | 9.26 | 4.79 | -20.15 | -6.42 | 0.02
5214 | 00:01:26:53 | 86883 | 5213 | 9.24 | 4.79 | -20.14 | -6.42 | 0.02
5215 | 00:01:26:54 | 86900 | 5214 | 9.21 | 4.79 | -20.14 | -6.42 | 0.02
5216 | 00:01:26:55 | 86917 | 5215 | 9.24 | 4.79 | -20.14 | -6.42 | 0.02
5217 | 00:01:26:56 | 86933 | 5216 | 9.31 | 4.79 | -20.14 | -6.42 | 0.02
5218 | 00:01:26:57 | 86950 | 5217 | 9.32 | 4.79 | -20.14 | -6.42 | 0.02
5219 | 00:01:26:58 | 86967 | 5218 | 9.29 | 4.79 | -20.14 | -6.42 | 0.02
5220 | 00:01:26:59 | 86983 | 5219 | 9.27 | 4.79 | -20.14 | -6.42 | 0.02
5221 | 00:01:27:00 | 87000 | 5220 | 9.24 | 4.79 | -20.14 | -6.42 | 0.02
5222 | 00:01:27:01 | 87017 | 5221 | 9.22 | 4.79 | -20.14 | -6.42 | 0.02
5223 | 00:01:27:02 | 87033 | 5222 | 9.24 | 4.79 | -20.14 | -6.42 | 0.02
5224 | 00:01:27:03 | 87050 | 5223 | 9.31 | 4.79 | -20.14 | -6.42 | 0.02
5225 | 00:01:27:04 | 87067 | 5224 | 9.31 | 4.79 | -20.14 | -6.42 | 0.02
5226 | 00:01:27:05 | 87083 | 5225 | 9.27 | 4.79 | -20.14 | -6.42 | 0.02
5227 | 00:01:27:06 | 87100 | 5226 | 9.26 | 4.79 | -20.14 | -6.42 | 0.02
5228 | 00:01:27:07 | 87117 | 5227 | 9.24 | 4.79 | -20.14 | -6.42 | 0.02
5229 | 00:01:27:08 | 87133 | 5228 | 9.26 | 4.79 | -20.14 | -6.42 | 0.02
5230 | 00:01:27:09 | 87150 | 5229 | 9.26 | 4.79 | -20.14 | -6.42 | 0.02
5231 | 00:01:27:10 | 87167 | 5230 | 9.31 | 4.79 | -20.14 | -6.42 | 0.02
5232 | 00:01:27:11 | 87183 | 5231 | 9.29 | 4.79 | -20.15 | -6.42 | 0.02
5233 | 00:01:27:12 | 87200 | 5232 | 9.26 | 4.79 | -20.15 | -6.42 | 0.02
5234 | 00:01:27:13 | 87217 | 5233 | 9.24 | 4.79 | -20.14 | -6.42 | 0.02
5235 | 00:01:27:14 | 87233 | 5234 | 9.24 | 4.79 | -20.14 | -6.42 | 0.02
5236 | 00:01:27:15 | 87250 | 5235 | 9.24 | 4.79 | -20.14 | -6.42 | 0.02
5237 | 00:01:27:16 | 87267 | 5236 | 9.24 | 4.79 | -20.15 | -6.42 | 0.02
5238 | 00:01:27:17 | 87283 | 5237 | 9.29 | 4.79 | -20.14 | -6.42 | 0.02
5239 | 00:01:27:18 | 87300 | 5238 | 9.29 | 4.79 | -20.14 | -6.42 | 0.02
5240 | 00:01:27:19 | 87317 | 5239 | 9.24 | 4.79 | -20.14 | -6.42 | 0.02
5241 | 00:01:27:20 | 87333 | 5240 | 9.22 | 4.79 | -20.15 | -6.42 | 0.02
5242 | 00:01:27:21 | 87350 | 5241 | 9.21 | 4.79 | -20.14 | -6.42 | 0.02
5243 | 00:01:27:22 | 87367 | 5242 | 9.27 | 4.79 | -20.14 | -6.42 | 0.02
5244 | 00:01:27:23 | 87383 | 5243 | 9.26 | 4.79 | -20.14 | -6.42 | 0.02
5245 | 00:01:27:24 | 87400 | 5244 | 9.21 | 4.79 | -20.15 | -6.42 | 0.02
5246 | 00:01:27:25 | 87417 | 5245 | 9.19 | 4.79 | -20.14 | -6.42 | 0.02
5247 | 00:01:27:26 | 87433 | 5246 | 9.19 | 4.79 | -20.14 | -6.42 | 0.02
5248 | 00:01:27:27 | 87450 | 5247 | 9.22 | 4.79 | -20.14 | -6.42 | 0.02
5249 | 00:01:27:28 | 87467 | 5248 | 9.27 | 4.79 | -20.14 | -6.42 | 0.02
5250 | 00:01:27:29 | 87483 | 5249 | 9.27 | 4.79 | -20.14 | -6.43 | 0.02
5251 | 00:01:27:30 | 87500 | 5250 | 9.24 | 4.79 | -20.14 | -6.42 | 0.02
5252 | 00:01:27:31 | 87517 | 5251 | 9.17 | 4.79 | -20.15 | -6.42 | 0.02
5253 | 00:01:27:32 | 87533 | 5252 | 9.15 | 4.79 | -20.14 | -6.42 | 0.02
5254 | 00:01:27:33 | 87550 | 5253 | 9.22 | 4.79 | -20.14 | -6.42 | 0.02
5255 | 00:01:27:34 | 87567 | 5254 | 9.22 | 4.79 | -20.14 | -6.42 | 0.02
5256 | 00:01:27:35 | 87583 | 5255 | 9.24 | 4.79 | -20.14 | -6.43 | 0.02
5257 | 00:01:27:36 | 87600 | 5256 | 9.17 | 4.79 | -20.14 | -6.43 | 0.02
5258 | 00:01:27:37 | 87617 | 5257 | 9.17 | 4.79 | -20.14 | -6.42 | 0.02
5259 | 00:01:27:38 | 87633 | 5258 | 9.19 | 4.79 | -20.14 | -6.42 | 0.02
5260 | 00:01:27:39 | 87650 | 5259 | 9.21 | 4.79 | -20.14 | -6.43 | 0.02
5261 | 00:01:27:40 | 87667 | 5260 | 9.22 | 4.79 | -20.14 | -6.42 | 0.02
5262 | 00:01:27:41 | 87683 | 5261 | 9.21 | 4.79 | -20.14 | -6.43 | 0.02
5263 | 00:01:27:42 | 87700 | 5262 | 9.21 | 4.79 | -20.14 | -6.42 | 0.02
5264 | 00:01:27:43 | 87717 | 5263 | 9.15 | 4.79 | -20.14 | -6.42 | 0.02
5265 | 00:01:27:44 | 87733 | 5264 | 9.14 | 4.79 | -20.15 | -6.42 | 0.02
5266 | 00:01:27:45 | 87750 | 5265 | 9.15 | 4.79 | -20.14 | -6.42 | 0.02
5267 | 00:01:27:46 | 87767 | 5266 | 9.17 | 4.79 | -20.14 | -6.42 | 0.02
5268 | 00:01:27:47 | 87783 | 5267 | 9.21 | 4.79 | -20.15 | -6.42 | 0.02
5269 | 00:01:27:48 | 87800 | 5268 | 9.21 | 4.79 | -20.14 | -6.42 | 0.02
5270 | 00:01:27:49 | 87817 | 5269 | 9.21 | 4.79 | -20.14 | -6.42 | 0.02
5271 | 00:01:27:50 | 87833 | 5270 | 9.19 | 4.79 | -20.14 | -6.42 | 0.02
5272 | 00:01:27:51 | 87850 | 5271 | 9.17 | 4.79 | -20.14 | -6.43 | 0.02
5273 | 00:01:27:52 | 87867 | 5272 | 9.15 | 4.79 | -20.14 | -6.42 | 0.02
5274 | 00:01:27:53 | 87883 | 5273 | 9.15 | 4.79 | -20.14 | -6.42 | 0.02
5275 | 00:01:27:54 | 87900 | 5274 | 9.19 | 4.79 | -20.14 | -6.42 | 0.02
5276 | 00:01:27:55 | 87917 | 5275 | 9.19 | 4.79 | -20.14 | -6.42 | 0.02
5277 | 00:01:27:56 | 87933 | 5276 | 9.19 | 4.79 | -20.15 | -6.42 | 0.02
5278 | 00:01:27:57 | 87950 | 5277 | 9.12 | 4.79 | -20.14 | -6.42 | 0.02
5279 | 00:01:27:58 | 87967 | 5278 | 9.1 | 4.79 | -20.14 | -6.42 | 0.02
5280 | 00:01:27:59 | 87983 | 5279 | 9.1 | 4.79 | -20.15 | -6.42 | 0.02
5281 | 00:01:28:00 | 88000 | 5280 | 9.14 | 4.79 | -20.14 | -6.42 | 0.02
5282 | 00:01:28:01 | 88017 | 5281 | 9.21 | 4.79 | -20.14 | -6.42 | 0.02
5283 | 00:01:28:02 | 88033 | 5282 | 9.22 | 4.79 | -20.14 | -6.42 | 0.02
5284 | 00:01:28:03 | 88050 | 5283 | 9.21 | 4.79 | -20.15 | -6.42 | 0.02
5285 | 00:01:28:04 | 88067 | 5284 | 9.14 | 4.79 | -20.14 | -6.42 | 0.02
5286 | 00:01:28:05 | 88083 | 5285 | 9.1 | 4.79 | -20.14 | -6.42 | 0.02
5287 | 00:01:28:06 | 88100 | 5286 | 9.1 | 4.79 | -20.14 | -6.42 | 0.02
5288 | 00:01:28:07 | 88117 | 5287 | 9.12 | 4.79 | -20.14 | -6.42 | 0.02
5289 | 00:01:28:08 | 88133 | 5288 | 9.15 | 4.79 | -20.15 | -6.42 | 0.02
5290 | 00:01:28:09 | 88150 | 5289 | 9.15 | 4.79 | -20.14 | -6.42 | 0.02
5291 | 00:01:28:10 | 88167 | 5290 | 9.14 | 4.79 | -20.14 | -6.42 | 0.02
5292 | 00:01:28:11 | 88183 | 5291 | 9.1 | 4.79 | -20.14 | -6.42 | 0.02
5293 | 00:01:28:12 | 88200 | 5292 | 9.1 | 4.79 | -20.14 | -6.42 | 0.02
5294 | 00:01:28:13 | 88217 | 5293 | 9.14 | 4.79 | -20.14 | -6.42 | 0.02
5295 | 00:01:28:14 | 88233 | 5294 | 9.15 | 4.79 | -20.14 | -6.42 | 0.02
5296 | 00:01:28:15 | 88250 | 5295 | 9.14 | 4.79 | -20.14 | -6.42 | 0.02
5297 | 00:01:28:16 | 88267 | 5296 | 9.12 | 4.79 | -20.15 | -6.42 | 0.02
5298 | 00:01:28:17 | 88283 | 5297 | 9.1 | 4.79 | -20.14 | -6.42 | 0.02
5299 | 00:01:28:18 | 88300 | 5298 | 9.09 | 4.79 | -20.14 | -6.42 | 0.02
5300 | 00:01:28:19 | 88317 | 5299 | 9.09 | 4.79 | -20.14 | -6.42 | 0.02
5301 | 00:01:28:20 | 88333 | 5300 | 9.12 | 4.79 | -20.15 | -6.42 | 0.02
5302 | 00:01:28:21 | 88350 | 5301 | 9.14 | 4.79 | -20.14 | -6.42 | 0.02
5303 | 00:01:28:22 | 88367 | 5302 | 9.1 | 4.79 | -20.14 | -6.42 | 0.02
5304 | 00:01:28:23 | 88383 | 5303 | 9.09 | 4.79 | -20.14 | -6.42 | 0.02
5305 | 00:01:28:24 | 88400 | 5304 | 9.07 | 4.79 | -20.14 | -6.42 | 0.02
5306 | 00:01:28:25 | 88417 | 5305 | 9.09 | 4.79 | -20.14 | -6.42 | 0.02
5307 | 00:01:28:26 | 88433 | 5306 | 9.1 | 4.79 | -20.14 | -6.42 | 0.02
5308 | 00:01:28:27 | 88450 | 5307 | 9.14 | 4.79 | -20.14 | -6.42 | 0.02
5309 | 00:01:28:28 | 88467 | 5308 | 9.12 | 4.79 | -20.14 | -6.42 | 0.02
5310 | 00:01:28:29 | 88483 | 5309 | 9.09 | 4.79 | -20.15 | -6.42 | 0.02
5311 | 00:01:28:30 | 88500 | 5310 | 9.07 | 4.79 | -20.14 | -6.42 | 0.02
5312 | 00:01:28:31 | 88517 | 5311 | 9.04 | 4.79 | -20.14 | -6.42 | 0.02
5313 | 00:01:28:32 | 88533 | 5312 | 9.04 | 4.79 | -20.14 | -6.42 | 0.02
5314 | 00:01:28:33 | 88550 | 5313 | 9.04 | 4.79 | -20.14 | -6.42 | 0.02
5315 | 00:01:28:34 | 88567 | 5314 | 9.09 | 4.79 | -20.14 | -6.43 | 0.02
5316 | 00:01:28:35 | 88583 | 5315 | 9.12 | 4.79 | -20.15 | -6.43 | 0.02
5317 | 00:01:28:36 | 88600 | 5316 | 9.15 | 4.79 | -20.15 | -6.42 | 0.02
5318 | 00:01:28:37 | 88617 | 5317 | 9.15 | 4.79 | -20.15 | -6.42 | 0.02
5319 | 00:01:28:38 | 88633 | 5318 | 9.14 | 4.79 | -20.14 | -6.42 | 0.02
5320 | 00:01:28:39 | 88650 | 5319 | 9.07 | 4.79 | -20.14 | -6.42 | 0.02
5321 | 00:01:28:40 | 88667 | 5320 | 9.07 | 4.79 | -20.14 | -6.42 | 0.02
5322 | 00:01:28:41 | 88683 | 5321 | 9.09 | 4.79 | -20.14 | -6.42 | 0.02
5323 | 00:01:28:42 | 88700 | 5322 | 9.09 | 4.79 | -20.15 | -6.42 | 0.02
5324 | 00:01:28:43 | 88717 | 5323 | 9.12 | 4.79 | -20.14 | -6.43 | 0.02
5325 | 00:01:28:44 | 88733 | 5324 | 9.1 | 4.79 | -20.15 | -6.42 | 0.02
5326 | 00:01:28:45 | 88750 | 5325 | 9.1 | 4.79 | -20.14 | -6.42 | 0.02
5327 | 00:01:28:46 | 88767 | 5326 | 9.07 | 4.79 | -20.14 | -6.43 | 0.02
5328 | 00:01:28:47 | 88783 | 5327 | 9.07 | 4.79 | -20.14 | -6.42 | 0.02
5329 | 00:01:28:48 | 88800 | 5328 | 9.04 | 4.79 | -20.14 | -6.43 | 0.02
5330 | 00:01:28:49 | 88817 | 5329 | 9.04 | 4.79 | -20.15 | -6.42 | 0.02
5331 | 00:01:28:50 | 88833 | 5330 | 9.07 | 4.79 | -20.14 | -6.42 | 0.02
5332 | 00:01:28:51 | 88850 | 5331 | 9.07 | 4.79 | -20.15 | -6.42 | 0.02
5333 | 00:01:28:52 | 88867 | 5332 | 9.09 | 4.79 | -20.14 | -6.42 | 0.02
5334 | 00:01:28:53 | 88883 | 5333 | 9.1 | 4.79 | -20.15 | -6.42 | 0.02
5335 | 00:01:28:54 | 88900 | 5334 | 9.1 | 4.79 | -20.15 | -6.42 | 0.02
5336 | 00:01:28:55 | 88917 | 5335 | 9.07 | 4.79 | -20.15 | -6.43 | 0.02
5337 | 00:01:28:56 | 88933 | 5336 | 9.05 | 4.79 | -20.14 | -6.42 | 0.02
5338 | 00:01:28:57 | 88950 | 5337 | 9.05 | 4.79 | -20.14 | -6.42 | 0.02
5339 | 00:01:28:58 | 88967 | 5338 | 9.05 | 4.79 | -20.15 | -6.42 | 0.02
5340 | 00:01:28:59 | 88983 | 5339 | 9.05 | 4.79 | -20.14 | -6.42 | 0.02
5341 | 00:01:29:00 | 89000 | 5340 | 9.1 | 4.79 | -20.14 | -6.42 | 0.02
5342 | 00:01:29:01 | 89017 | 5341 | 9.09 | 4.79 | -20.14 | -6.42 | 0.02
5343 | 00:01:29:02 | 89033 | 5342 | 9.05 | 4.79 | -20.14 | -6.42 | 0.02
5344 | 00:01:29:03 | 89050 | 5343 | 9.04 | 4.79 | -20.15 | -6.42 | 0.02
5345 | 00:01:29:04 | 89067 | 5344 | 9 | 4.79 | -20.14 | -6.42 | 0.02
5346 | 00:01:29:05 | 89083 | 5345 | 9 | 4.79 | -20.15 | -6.42 | 0.02
5347 | 00:01:29:06 | 89100 | 5346 | 9.02 | 4.79 | -20.15 | -6.42 | 0.02
5348 | 00:01:29:07 | 89117 | 5347 | 9.1 | 4.79 | -20.15 | -6.42 | 0.02
5349 | 00:01:29:08 | 89133 | 5348 | 9.1 | 4.79 | -20.14 | -6.43 | 0.02
5350 | 00:01:29:09 | 89150 | 5349 | 9.09 | 4.79 | -20.15 | -6.42 | 0.02
5351 | 00:01:29:10 | 89167 | 5350 | 9.05 | 4.79 | -20.14 | -6.42 | 0.02
5352 | 00:01:29:11 | 89183 | 5351 | 9.02 | 4.79 | -20.14 | -6.42 | 0.02
5353 | 00:01:29:12 | 89200 | 5352 | 9.04 | 4.79 | -20.14 | -6.43 | 0.02
5354 | 00:01:29:13 | 89217 | 5353 | 9.04 | 4.79 | -20.14 | -6.42 | 0.02
5355 | 00:01:29:14 | 89233 | 5354 | 9.09 | 4.79 | -20.14 | -6.42 | 0.02
5356 | 00:01:29:15 | 89250 | 5355 | 9.09 | 4.79 | -20.14 | -6.42 | 0.02
5357 | 00:01:29:16 | 89267 | 5356 | 9.04 | 4.79 | -20.14 | -6.43 | 0.02
5358 | 00:01:29:17 | 89283 | 5357 | 9.04 | 4.79 | -20.15 | -6.42 | 0.02
5359 | 00:01:29:18 | 89300 | 5358 | 9.02 | 4.79 | -20.14 | -6.42 | 0.02
5360 | 00:01:29:19 | 89317 | 5359 | 9.02 | 4.79 | -20.14 | -6.42 | 0.02
5361 | 00:01:29:20 | 89333 | 5360 | 9.02 | 4.79 | -20.14 | -6.42 | 0.02
5362 | 00:01:29:21 | 89350 | 5361 | 9.05 | 4.79 | -20.15 | -6.42 | 0.02
5363 | 00:01:29:22 | 89367 | 5362 | 9.05 | 4.79 | -20.15 | -6.42 | 0.02
5364 | 00:01:29:23 | 89383 | 5363 | 9.04 | 4.79 | -20.14 | -6.42 | 0.02
5365 | 00:01:29:24 | 89400 | 5364 | 9.02 | 4.79 | -20.14 | -6.42 | 0.02
5366 | 00:01:29:25 | 89417 | 5365 | 8.98 | 4.79 | -20.15 | -6.42 | 0.02
5367 | 00:01:29:26 | 89433 | 5366 | 8.98 | 4.79 | -20.15 | -6.42 | 0.02
5368 | 00:01:29:27 | 89450 | 5367 | 9 | 4.79 | -20.14 | -6.42 | 0.02
5369 | 00:01:29:28 | 89467 | 5368 | 9.04 | 4.79 | -20.15 | -6.42 | 0.02
5370 | 00:01:29:29 | 89483 | 5369 | 9.04 | 4.79 | -20.15 | -6.42 | 0.02
5371 | 00:01:29:30 | 89500 | 5370 | 9.02 | 4.79 | -20.15 | -6.42 | 0.02
5372 | 00:01:29:31 | 89517 | 5371 | 9.02 | 4.79 | -20.15 | -6.42 | 0.02
5373 | 00:01:29:32 | 89533 | 5372 | 8.97 | 4.79 | -20.14 | -6.42 | 0.02
5374 | 00:01:29:33 | 89550 | 5373 | 8.97 | 4.79 | -20.14 | -6.42 | 0.02
5375 | 00:01:29:34 | 89567 | 5374 | 8.98 | 4.79 | -20.15 | -6.42 | 0.02
5376 | 00:01:29:35 | 89583 | 5375 | 9.02 | 4.79 | -20.14 | -6.42 | 0.02
5377 | 00:01:29:36 | 89600 | 5376 | 9.02 | 4.79 | -20.15 | -6.42 | 0.02
5378 | 00:01:29:37 | 89617 | 5377 | 9 | 4.79 | -20.14 | -6.42 | 0.02
5379 | 00:01:29:38 | 89633 | 5378 | 8.95 | 4.79 | -20.14 | -6.43 | 0.02
5380 | 00:01:29:39 | 89650 | 5379 | 8.9 | 4.79 | -20.14 | -6.42 | 0.02
5381 | 00:01:29:40 | 89667 | 5380 | 8.88 | 4.79 | -20.14 | -6.42 | 0.02
5382 | 00:01:29:41 | 89683 | 5381 | 8.93 | 4.79 | -20.14 | -6.42 | 0.02
5383 | 00:01:29:42 | 89700 | 5382 | 9 | 4.79 | -20.14 | -6.42 | 0.02
5384 | 00:01:29:43 | 89717 | 5383 | 9.02 | 4.79 | -20.14 | -6.42 | 0.02
5385 | 00:01:29:44 | 89733 | 5384 | 8.97 | 4.79 | -20.14 | -6.42 | 0.02
5386 | 00:01:29:45 | 89750 | 5385 | 8.95 | 4.79 | -20.14 | -6.42 | 0.02
5387 | 00:01:29:46 | 89767 | 5386 | 8.97 | 4.79 | -20.14 | -6.42 | 0.02
5388 | 00:01:29:47 | 89783 | 5387 | 8.98 | 4.79 | -20.15 | -6.42 | 0.02
5389 | 00:01:29:48 | 89800 | 5388 | 9 | 4.79 | -20.15 | -6.42 | 0.02
5390 | 00:01:29:49 | 89817 | 5389 | 8.97 | 4.79 | -20.15 | -6.42 | 0.02
5391 | 00:01:29:50 | 89833 | 5390 | 8.95 | 4.79 | -20.15 | -6.43 | 0.02
5392 | 00:01:29:51 | 89850 | 5391 | 8.92 | 4.79 | -20.14 | -6.43 | 0.02
5393 | 00:01:29:52 | 89867 | 5392 | 8.93 | 4.79 | -20.14 | -6.42 | 0.02
5394 | 00:01:29:53 | 89883 | 5393 | 8.97 | 4.79 | -20.15 | -6.42 | 0.02
5395 | 00:01:29:54 | 89900 | 5394 | 8.97 | 4.79 | -20.14 | -6.43 | 0.02
5396 | 00:01:29:55 | 89917 | 5395 | 8.95 | 4.79 | -20.15 | -6.42 | 0.02
5397 | 00:01:29:56 | 89933 | 5396 | 8.9 | 4.79 | -20.15 | -6.43 | 0.02
5398 | 00:01:29:57 | 89950 | 5397 | 8.9 | 4.79 | -20.14 | -6.43 | 0.02
5399 | 00:01:29:58 | 89967 | 5398 | 8.93 | 4.79 | -20.14 | -6.43 | 0.02
5400 | 00:01:29:59 | 89983 | 5399 | 8.95 | 4.79 | -20.14 | -6.43 | 0.02
5401 | 00:01:30:00 | 90000 | 5400 | 8.93 | 4.79 | -20.15 | -6.42 | 0.02
5402 | 00:01:30:01 | 90017 | 5401 | 8.93 | 4.79 | -20.15 | -6.42 | 0.02
5403 | 00:01:30:02 | 90033 | 5402 | 8.92 | 4.79 | -20.14 | -6.43 | 0.02
5404 | 00:01:30:03 | 90050 | 5403 | 8.9 | 4.79 | -20.15 | -6.43 | 0.02
5405 | 00:01:30:04 | 90067 | 5404 | 8.95 | 4.79 | -20.14 | -6.42 | 0.02
5406 | 00:01:30:05 | 90083 | 5405 | 8.93 | 4.79 | -20.15 | -6.42 | 0.02
5407 | 00:01:30:06 | 90100 | 5406 | 8.93 | 4.79 | -20.14 | -6.42 | 0.02
5408 | 00:01:30:07 | 90117 | 5407 | 8.87 | 4.79 | -20.14 | -6.43 | 0.02
5409 | 00:01:30:08 | 90133 | 5408 | 8.87 | 4.79 | -20.14 | -6.43 | 0.02
5410 | 00:01:30:09 | 90150 | 5409 | 8.87 | 4.79 | -20.15 | -6.43 | 0.02
5411 | 00:01:30:10 | 90167 | 5410 | 8.93 | 4.79 | -20.15 | -6.43 | 0.02
5412 | 00:01:30:11 | 90183 | 5411 | 8.97 | 4.79 | -20.14 | -6.42 | 0.02
5413 | 00:01:30:12 | 90200 | 5412 | 8.97 | 4.79 | -20.14 | -6.43 | 0.02
5414 | 00:01:30:13 | 90217 | 5413 | 8.93 | 4.79 | -20.15 | -6.43 | 0.02
5415 | 00:01:30:14 | 90233 | 5414 | 8.87 | 4.79 | -20.14 | -6.42 | 0.02
5416 | 00:01:30:15 | 90250 | 5415 | 8.87 | 4.79 | -20.14 | -6.43 | 0.02
5417 | 00:01:30:16 | 90267 | 5416 | 8.87 | 4.79 | -20.14 | -6.43 | 0.02
5418 | 00:01:30:17 | 90283 | 5417 | 8.9 | 4.79 | -20.14 | -6.42 | 0.02
5419 | 00:01:30:18 | 90300 | 5418 | 8.34 | 4.79 | -20.14 | -6.43 | 0.02
5420 | 00:01:30:19 | 90317 | 5419 | 8.12 | 4.79 | -20.14 | -6.42 | 0.02
5421 | 00:01:30:20 | 90333 | 5420 | 7.88 | 4.79 | -20.14 | -6.42 | 0.02
5422 | 00:01:30:21 | 90350 | 5421 | 7.73 | 4.79 | -20.14 | -6.42 | 0.02
5423 | 00:01:30:22 | 90367 | 5422 | 7.59 | 4.79 | -20.14 | -6.42 | 0.02
5424 | 00:01:30:23 | 90383 | 5423 | 7.12 | 4.79 | -20.15 | -6.42 | 0.02
5425 | 00:01:30:24 | 90400 | 5424 | 6.78 | 4.79 | -20.14 | -6.42 | 0.02
5426 | 00:01:30:25 | 90417 | 5425 | 6.42 | 4.78 | -20.14 | -6.43 | 0.02
5427 | 00:01:30:26 | 90433 | 5426 | 6.01 | 4.78 | -20.15 | -6.42 | 0.02
5428 | 00:01:30:27 | 90450 | 5427 | 5.62 | 4.77 | -20.15 | -6.38 | 0.02
5429 | 00:01:30:28 | 90467 | 5428 | 5.3 | 4.76 | -20.14 | -6.28 | 0.02
5430 | 00:01:30:29 | 90483 | 5429 | 4.99 | 4.76 | -20.14 | -6.18 | 0.02
5431 | 00:01:30:30 | 90500 | 5430 | 4.7 | 4.75 | -20.14 | -6.09 | 0.02
5432 | 00:01:30:31 | 90517 | 5431 | 4.4 | 4.75 | -20.15 | -5.99 | 0.02
5433 | 00:01:30:32 | 90533 | 5432 | 4.03 | 4.73 | -19.83 | -5.85 | 0.02
5434 | 00:01:30:33 | 90550 | 5433 | 3.72 | 4.73 | -19.44 | -5.71 | 0.02
5435 | 00:01:30:34 | 90567 | 5434 | 3.48 | 4.72 | -19.04 | -5.57 | 0.02
5436 | 00:01:30:35 | 90583 | 5435 | 3.28 | 4.71 | -18.67 | -5.44 | 0.02
5437 | 00:01:30:36 | 90600 | 5436 | 3.02 | 4.71 | -18.27 | -5.31 | 0.02
5438 | 00:01:30:37 | 90617 | 5437 | 2.8 | 4.7 | -17.89 | -5.18 | 0.02
5439 | 00:01:30:38 | 90633 | 5438 | 2.58 | 4.69 | -17.5 | -5.05 | 0.02
5440 | 00:01:30:39 | 90650 | 5439 | 2.43 | 4.68 | -17.1 | -4.92 | 0.02
5441 | 00:01:30:40 | 90667 | 5440 | 2.34 | 4.68 | -16.72 | -4.8 | 0.02
5442 | 00:01:30:41 | 90683 | 5441 | 2.19 | 4.67 | -16.32 | -4.68 | 0.02
5443 | 00:01:30:42 | 90700 | 5442 | 1.99 | 4.67 | -15.94 | -4.56 | 0.02
5444 | 00:01:30:43 | 90717 | 5443 | 1.85 | 4.66 | -15.56 | -4.44 | 0.02
5445 | 00:01:30:44 | 90733 | 5444 | 1.77 | 4.65 | -15.22 | -4.34 | 0.02
5446 | 00:01:30:45 | 90750 | 5445 | 1.72 | 4.65 | -14.95 | -4.26 | 0.02
5447 | 00:01:30:46 | 90767 | 5446 | 1.65 | 4.64 | -14.66 | -4.17 | 0.02
5448 | 00:01:30:47 | 90783 | 5447 | 1.6 | 4.64 | -14.38 | -4.08 | 0.02
5449 | 00:01:30:48 | 90800 | 5448 | 1.51 | 4.64 | -14.13 | -4.01 | 0.02
5450 | 00:01:30:49 | 90817 | 5449 | 1.34 | 4.63 | -13.81 | -3.91 | 0.02
5451 | 00:01:30:50 | 90833 | 5450 | 1.24 | 4.63 | -13.5 | -3.81 | 0.02
5452 | 00:01:30:51 | 90850 | 5451 | 1.19 | 4.63 | -13.31 | -3.75 | 0.02
5453 | 00:01:30:52 | 90867 | 5452 | 1.17 | 4.63 | -13.15 | -3.7 | 0.02
5454 | 00:01:30:53 | 90883 | 5453 | 1.12 | 4.62 | -12.93 | -3.63 | 0.02
5455 | 00:01:30:54 | 90900 | 5454 | 1.07 | 4.62 | -12.77 | -3.58 | 0.02
5456 | 00:01:30:55 | 90917 | 5455 | 1 | 4.62 | -12.55 | -3.51 | 0.02
5457 | 00:01:30:56 | 90933 | 5456 | 0.88 | 4.62 | -12.27 | -3.42 | 0.02
5458 | 00:01:30:57 | 90950 | 5457 | 0.76 | 4.62 | -11.91 | -3.31 | 0.02
5459 | 00:01:30:58 | 90967 | 5458 | 0.7 | 4.61 | -11.65 | -3.23 | 0.02
5460 | 00:01:30:59 | 90983 | 5459 | 0.58 | 4.61 | -11.3 | -3.11 | 0.02
5461 | 00:01:31:00 | 91000 | 5460 | 0.49 | 4.6 | -11.06 | -3.03 | 0.02
5462 | 00:01:31:01 | 91017 | 5461 | 0.41 | 4.6 | -10.79 | -2.94 | 0.02
5463 | 00:01:31:02 | 91033 | 5462 | 0.29 | 4.6 | -10.44 | -2.84 | 0.02
5464 | 00:01:31:03 | 91050 | 5463 | 0.15 | 4.6 | -10 | -2.7 | 0.02
5465 | 00:01:31:04 | 91067 | 5464 | 0.07 | 4.6 | -9.58 | -2.56 | 0.02
5466 | 00:01:31:05 | 91083 | 5465 | -0.02 | 4.6 | -9.21 | -2.44 | 0.02
5467 | 00:01:31:06 | 91100 | 5466 | -0.1 | 4.6 | -8.79 | -2.3 | 0.02
5468 | 00:01:31:07 | 91117 | 5467 | -0.17 | 4.6 | -8.32 | -2.13 | 0.02
5469 | 00:01:31:08 | 91133 | 5468 | -0.22 | 4.6 | -7.82 | -1.98 | 0.02
5470 | 00:01:31:09 | 91150 | 5469 | -0.34 | 4.6 | -7.28 | -1.79 | 0.02
5471 | 00:01:31:10 | 91167 | 5470 | -0.46 | 4.59 | -6.8 | -1.62 | 0.02
5472 | 00:01:31:11 | 91183 | 5471 | -0.56 | 4.59 | -6.4 | -1.47 | 0.02
5473 | 00:01:31:12 | 91200 | 5472 | -0.68 | 4.59 | -5.91 | -1.29 | 0.02
5474 | 00:01:31:13 | 91217 | 5473 | -0.81 | 4.59 | -5.37 | -1.09 | 0.02
5475 | 00:01:31:14 | 91233 | 5474 | -0.93 | 4.59 | -4.81 | -0.88 | 0.02
5476 | 00:01:31:15 | 91250 | 5475 | -0.98 | 4.59 | -4.26 | -0.68 | 0.02
5477 | 00:01:31:16 | 91267 | 5476 | -1.1 | 4.59 | -3.7 | -0.48 | 0.02
5478 | 00:01:31:17 | 91283 | 5477 | -1.22 | 4.59 | -3.16 | -0.28 | 0.02
5479 | 00:01:31:18 | 91300 | 5478 | -1.36 | 4.59 | -2.57 | -0.06 | 0.02
5480 | 00:01:31:19 | 91317 | 5479 | -1.53 | 4.59 | -2 | 0.13 | 0.02
5481 | 00:01:31:20 | 91333 | 5480 | -1.68 | 4.59 | -1.44 | 0.33 | 0.02
5482 | 00:01:31:21 | 91350 | 5481 | -1.8 | 4.59 | -0.93 | 0.52 | 0.02
5483 | 00:01:31:22 | 91367 | 5482 | -1.92 | 4.59 | -0.38 | 0.71 | 0.02
5484 | 00:01:31:23 | 91383 | 5483 | -2.07 | 4.59 | 0.18 | 0.9 | 0.03
5485 | 00:01:31:24 | 91400 | 5484 | -2.19 | 4.59 | 0.69 | 1.08 | 0.03
5486 | 00:01:31:25 | 91417 | 5485 | -2.38 | 4.59 | 1.21 | 1.25 | 0.03
5487 | 00:01:31:26 | 91433 | 5486 | -2.61 | 4.59 | 1.69 | 1.42 | 0.02
5488 | 00:01:31:27 | 91450 | 5487 | -2.8 | 4.59 | 2.19 | 1.58 | 0.03
5489 | 00:01:31:28 | 91467 | 5488 | -2.97 | 4.59 | 2.66 | 1.75 | 0.03
5490 | 00:01:31:29 | 91483 | 5489 | -3.14 | 4.59 | 3.14 | 1.92 | 0.03
5491 | 00:01:31:30 | 91500 | 5490 | -3.29 | 4.59 | 3.63 | 2.08 | 0.03
5492 | 00:01:31:31 | 91517 | 5491 | -3.43 | 4.59 | 4.1 | 2.24 | 0.03
5493 | 00:01:31:32 | 91533 | 5492 | -3.6 | 4.6 | 4.61 | 2.4 | 0.04
5494 | 00:01:31:33 | 91550 | 5493 | -3.8 | 4.61 | 5.11 | 2.55 | 0.04
5495 | 00:01:31:34 | 91567 | 5494 | -4.02 | 4.62 | 5.62 | 2.71 | 0.04
5496 | 00:01:31:35 | 91583 | 5495 | -4.23 | 4.64 | 6.09 | 2.86 | 0.04
5497 | 00:01:31:36 | 91600 | 5496 | -4.38 | 4.65 | 6.49 | 3 | 0.04
5498 | 00:01:31:37 | 91617 | 5497 | -4.56 | 4.65 | 6.95 | 3.16 | 0.04
5499 | 00:01:31:38 | 91633 | 5498 | -4.75 | 4.66 | 7.39 | 3.3 | 0.04
5500 | 00:01:31:39 | 91650 | 5499 | -5.01 | 4.67 | 7.81 | 3.45 | 0.04
5501 | 00:01:31:40 | 91667 | 5500 | -5.29 | 4.68 | 8.21 | 3.59 | 0.04
5502 | 00:01:31:41 | 91683 | 5501 | -5.51 | 4.68 | 8.6 | 3.74 | 0.04
5503 | 00:01:31:42 | 91700 | 5502 | -5.73 | 4.69 | 8.99 | 3.88 | 0.05
5504 | 00:01:31:43 | 91717 | 5503 | -5.94 | 4.7 | 9.35 | 4.01 | 0.05
5505 | 00:01:31:44 | 91733 | 5504 | -6.19 | 4.71 | 9.73 | 4.14 | 0.05
5506 | 00:01:31:45 | 91750 | 5505 | -6.43 | 4.71 | 10.1 | 4.27 | 0.05
5507 | 00:01:31:46 | 91767 | 5506 | -6.68 | 4.72 | 10.47 | 4.4 | 0.05
5508 | 00:01:31:47 | 91783 | 5507 | -7.01 | 4.73 | 10.84 | 4.52 | 0.05
5509 | 00:01:31:48 | 91800 | 5508 | -7.28 | 4.73 | 11.21 | 4.65 | 0.05
5510 | 00:01:31:49 | 91817 | 5509 | -7.5 | 4.73 | 11.58 | 4.77 | 0.05
5511 | 00:01:31:50 | 91833 | 5510 | -7.72 | 4.74 | 11.96 | 4.89 | 0.06
5512 | 00:01:31:51 | 91850 | 5511 | -7.91 | 4.74 | 12.32 | 5.01 | 0.06
5513 | 00:01:31:52 | 91867 | 5512 | -8.04 | 4.75 | 12.64 | 5.12 | 0.06
5514 | 00:01:31:53 | 91883 | 5513 | -8.25 | 4.75 | 12.98 | 5.24 | 0.06
5515 | 00:01:31:54 | 91900 | 5514 | -8.47 | 4.75 | 13.31 | 5.35 | 0.06
5516 | 00:01:31:55 | 91917 | 5515 | -8.7 | 4.75 | 13.64 | 5.46 | 0.06
5517 | 00:01:31:56 | 91933 | 5516 | -9.01 | 4.75 | 13.94 | 5.56 | 0.06
5518 | 00:01:31:57 | 91950 | 5517 | -9.28 | 4.75 | 14.24 | 5.67 | 0.06
5519 | 00:01:31:58 | 91967 | 5518 | -9.54 | 4.76 | 14.53 | 5.78 | 0.06
5520 | 00:01:31:59 | 91983 | 5519 | -9.72 | 4.76 | 14.8 | 5.88 | 0.06
5521 | 00:01:32:00 | 92000 | 5520 | -9.93 | 4.76 | 15.08 | 5.98 | 0.07
5522 | 00:01:32:01 | 92017 | 5521 | -10.09 | 4.76 | 15.34 | 6.07 | 0.07
5523 | 00:01:32:02 | 92033 | 5522 | -10.32 | 4.76 | 15.61 | 6.18 | 0.07
5524 | 00:01:32:03 | 92050 | 5523 | -10.5 | 4.76 | 15.88 | 6.28 | 0.07
5525 | 00:01:32:04 | 92067 | 5524 | -10.71 | 4.76 | 16.14 | 6.37 | 0.06
5526 | 00:01:32:05 | 92083 | 5525 | -10.84 | 4.76 | 16.41 | 6.48 | 0.06
5527 | 00:01:32:06 | 92100 | 5526 | -11.01 | 4.76 | 16.67 | 6.58 | 0.07
5528 | 00:01:32:07 | 92117 | 5527 | -11.18 | 4.77 | 16.93 | 6.68 | 0.07
5529 | 00:01:32:08 | 92133 | 5528 | -11.27 | 4.76 | 17.18 | 6.76 | 0.07
5530 | 00:01:32:09 | 92150 | 5529 | -11.38 | 4.76 | 17.44 | 6.85 | 0.07
5531 | 00:01:32:10 | 92167 | 5530 | -11.5 | 4.76 | 17.67 | 6.94 | 0.07
5532 | 00:01:32:11 | 92183 | 5531 | -11.62 | 4.76 | 17.93 | 7.03 | 0.07
5533 | 00:01:32:12 | 92200 | 5532 | -11.77 | 4.76 | 18.17 | 7.11 | 0.07
5534 | 00:01:32:13 | 92217 | 5533 | -11.93 | 4.76 | 18.41 | 7.21 | 0.07
5535 | 00:01:32:14 | 92233 | 5534 | -12.06 | 4.76 | 18.65 | 7.29 | 0.08
5536 | 00:01:32:15 | 92250 | 5535 | -12.13 | 4.76 | 18.89 | 7.37 | 0.08
5537 | 00:01:32:16 | 92267 | 5536 | -12.23 | 4.76 | 19.12 | 7.46 | 0.08
5538 | 00:01:32:17 | 92283 | 5537 | -12.32 | 4.76 | 19.35 | 7.54 | 0.08
5539 | 00:01:32:18 | 92300 | 5538 | -12.42 | 4.76 | 19.57 | 7.62 | 0.08
5540 | 00:01:32:19 | 92317 | 5539 | -12.49 | 4.76 | 19.78 | 7.69 | 0.08
5541 | 00:01:32:20 | 92333 | 5540 | -12.33 | 4.76 | 19.86 | 7.71 | 0.08
5542 | 00:01:32:21 | 92350 | 5541 | -12.18 | 4.77 | 19.87 | 7.71 | 0.08
5543 | 00:01:32:22 | 92367 | 5542 | -12.1 | 4.76 | 19.88 | 7.72 | 0.08
5544 | 00:01:32:23 | 92383 | 5543 | -12.03 | 4.76 | 19.89 | 7.72 | 0.08
5545 | 00:01:32:24 | 92400 | 5544 | -11.93 | 4.76 | 19.89 | 7.72 | 0.08
5546 | 00:01:32:25 | 92417 | 5545 | -11.88 | 4.76 | 19.9 | 7.73 | 0.08
5547 | 00:01:32:26 | 92433 | 5546 | -11.84 | 4.76 | 19.9 | 7.73 | 0.08
5548 | 00:01:32:27 | 92450 | 5547 | -11.79 | 4.76 | 19.91 | 7.73 | 0.08
5549 | 00:01:32:28 | 92467 | 5548 | -11.77 | 4.76 | 19.91 | 7.73 | 0.08
5550 | 00:01:32:29 | 92483 | 5549 | -11.79 | 4.76 | 19.91 | 7.73 | 0.08
5551 | 00:01:32:30 | 92500 | 5550 | -11.77 | 4.76 | 19.91 | 7.73 | 0.08
5552 | 00:01:32:31 | 92517 | 5551 | -11.71 | 4.76 | 19.91 | 7.73 | 0.08
5553 | 00:01:32:32 | 92533 | 5552 | -11.67 | 4.76 | 19.91 | 7.73 | 0.08
5554 | 00:01:32:33 | 92550 | 5553 | -11.62 | 4.76 | 19.91 | 7.73 | 0.08
5555 | 00:01:32:34 | 92567 | 5554 | -11.6 | 4.76 | 19.92 | 7.73 | 0.08
5556 | 00:01:32:35 | 92583 | 5555 | -11.57 | 4.76 | 19.92 | 7.73 | 0.08
5557 | 00:01:32:36 | 92600 | 5556 | -11.59 | 4.76 | 19.92 | 7.73 | 0.08
5558 | 00:01:32:37 | 92617 | 5557 | -11.55 | 4.76 | 19.92 | 7.73 | 0.08
5559 | 00:01:32:38 | 92633 | 5558 | -11.49 | 4.76 | 19.92 | 7.73 | 0.08
5560 | 00:01:32:39 | 92650 | 5559 | -11.44 | 4.76 | 19.92 | 7.73 | 0.08
5561 | 00:01:32:40 | 92667 | 5560 | -11.42 | 4.76 | 19.92 | 7.73 | 0.08
5562 | 00:01:32:41 | 92683 | 5561 | -11.4 | 4.76 | 19.92 | 7.73 | 0.08
5563 | 00:01:32:42 | 92700 | 5562 | -11.38 | 4.76 | 19.92 | 7.73 | 0.08
5564 | 00:01:32:43 | 92717 | 5563 | -11.38 | 4.76 | 19.93 | 7.73 | 0.08
5565 | 00:01:32:44 | 92733 | 5564 | -11.37 | 4.76 | 19.93 | 7.73 | 0.08
5566 | 00:01:32:45 | 92750 | 5565 | -11.3 | 4.76 | 19.93 | 7.73 | 0.08
5567 | 00:01:32:46 | 92767 | 5566 | -11.28 | 4.76 | 19.92 | 7.74 | 0.08
5568 | 00:01:32:47 | 92783 | 5567 | -11.25 | 4.76 | 19.93 | 7.74 | 0.08
5569 | 00:01:32:48 | 92800 | 5568 | -11.23 | 4.76 | 19.93 | 7.74 | 0.08
5570 | 00:01:32:49 | 92817 | 5569 | -11.28 | 4.76 | 19.93 | 7.74 | 0.08
5571 | 00:01:32:50 | 92833 | 5570 | -11.27 | 4.76 | 19.93 | 7.74 | 0.08
5572 | 00:01:32:51 | 92850 | 5571 | -11.25 | 4.76 | 19.93 | 7.74 | 0.08
5573 | 00:01:32:52 | 92867 | 5572 | -11.23 | 4.76 | 19.93 | 7.74 | 0.08
5574 | 00:01:32:53 | 92883 | 5573 | -11.2 | 4.76 | 19.93 | 7.74 | 0.08
5575 | 00:01:32:54 | 92900 | 5574 | -11.13 | 4.76 | 19.93 | 7.74 | 0.08
5576 | 00:01:32:55 | 92917 | 5575 | -11.1 | 4.76 | 19.93 | 7.74 | 0.08
5577 | 00:01:32:56 | 92933 | 5576 | -11.06 | 4.76 | 19.93 | 7.74 | 0.08
5578 | 00:01:32:57 | 92950 | 5577 | -11.05 | 4.76 | 19.93 | 7.74 | 0.08
5579 | 00:01:32:58 | 92967 | 5578 | -11.05 | 4.76 | 19.93 | 7.74 | 0.08
5580 | 00:01:32:59 | 92983 | 5579 | -11.08 | 4.76 | 19.93 | 7.74 | 0.08
5581 | 00:01:33:00 | 93000 | 5580 | -11.06 | 4.76 | 19.93 | 7.74 | 0.08
5582 | 00:01:33:01 | 93017 | 5581 | -11.05 | 4.76 | 19.93 | 7.74 | 0.08
5583 | 00:01:33:02 | 93033 | 5582 | -11.01 | 4.76 | 19.93 | 7.74 | 0.08
5584 | 00:01:33:03 | 93050 | 5583 | -10.98 | 4.76 | 19.93 | 7.74 | 0.08
5585 | 00:01:33:04 | 93067 | 5584 | -10.96 | 4.76 | 19.93 | 7.74 | 0.08
5586 | 00:01:33:05 | 93083 | 5585 | -10.96 | 4.76 | 19.94 | 7.74 | 0.08
5587 | 00:01:33:06 | 93100 | 5586 | -10.99 | 4.76 | 19.94 | 7.74 | 0.08
5588 | 00:01:33:07 | 93117 | 5587 | -10.99 | 4.76 | 19.93 | 7.74 | 0.08
5589 | 00:01:33:08 | 93133 | 5588 | -10.96 | 4.76 | 19.93 | 7.74 | 0.08
5590 | 00:01:33:09 | 93150 | 5589 | -10.94 | 4.76 | 19.94 | 7.74 | 0.08
5591 | 00:01:33:10 | 93167 | 5590 | -10.89 | 4.76 | 19.94 | 7.74 | 0.08
5592 | 00:01:33:11 | 93183 | 5591 | -10.89 | 4.76 | 19.93 | 7.74 | 0.08
5593 | 00:01:33:12 | 93200 | 5592 | -10.88 | 4.76 | 19.94 | 7.74 | 0.08
5594 | 00:01:33:13 | 93217 | 5593 | -10.89 | 4.76 | 19.93 | 7.74 | 0.08
5595 | 00:01:33:14 | 93233 | 5594 | -10.91 | 4.76 | 19.93 | 7.74 | 0.08
5596 | 00:01:33:15 | 93250 | 5595 | -10.89 | 4.77 | 19.94 | 7.74 | 0.08
5597 | 00:01:33:16 | 93267 | 5596 | -10.88 | 4.76 | 19.94 | 7.74 | 0.08
5598 | 00:01:33:17 | 93283 | 5597 | -10.82 | 4.76 | 19.94 | 7.74 | 0.08
5599 | 00:01:33:18 | 93300 | 5598 | -10.82 | 4.76 | 19.94 | 7.74 | 0.08
5600 | 00:01:33:19 | 93317 | 5599 | -10.82 | 4.76 | 19.94 | 7.74 | 0.08
5601 | 00:01:33:20 | 93333 | 5600 | -10.86 | 4.76 | 19.94 | 7.74 | 0.08
5602 | 00:01:33:21 | 93350 | 5601 | -10.84 | 4.76 | 19.94 | 7.74 | 0.08
5603 | 00:01:33:22 | 93367 | 5602 | -10.82 | 4.76 | 19.94 | 7.74 | 0.08
5604 | 00:01:33:23 | 93383 | 5603 | -10.79 | 4.76 | 19.94 | 7.74 | 0.08
5605 | 00:01:33:24 | 93400 | 5604 | -10.74 | 4.76 | 19.94 | 7.74 | 0.08
5606 | 00:01:33:25 | 93417 | 5605 | -10.72 | 4.76 | 19.94 | 7.74 | 0.08
5607 | 00:01:33:26 | 93433 | 5606 | -10.72 | 4.76 | 19.94 | 7.74 | 0.08
5608 | 00:01:33:27 | 93450 | 5607 | -10.77 | 4.76 | 19.94 | 7.74 | 0.08
5609 | 00:01:33:28 | 93467 | 5608 | -10.81 | 4.76 | 19.94 | 7.74 | 0.08
5610 | 00:01:33:29 | 93483 | 5609 | -10.81 | 4.76 | 19.94 | 7.74 | 0.08
5611 | 00:01:33:30 | 93500 | 5610 | -10.81 | 4.76 | 19.94 | 7.74 | 0.08
5612 | 00:01:33:31 | 93517 | 5611 | -10.74 | 4.76 | 19.95 | 7.74 | 0.08
5613 | 00:01:33:32 | 93533 | 5612 | -10.72 | 4.77 | 19.94 | 7.74 | 0.08
5614 | 00:01:33:33 | 93550 | 5613 | -10.71 | 4.76 | 19.94 | 7.74 | 0.08
5615 | 00:01:33:34 | 93567 | 5614 | -10.72 | 4.76 | 19.94 | 7.74 | 0.08
5616 | 00:01:33:35 | 93583 | 5615 | -10.74 | 4.76 | 19.95 | 7.74 | 0.08
5617 | 00:01:33:36 | 93600 | 5616 | -10.74 | 4.76 | 19.94 | 7.74 | 0.08
5618 | 00:01:33:37 | 93617 | 5617 | -10.72 | 4.76 | 19.94 | 7.74 | 0.08
5619 | 00:01:33:38 | 93633 | 5618 | -10.69 | 4.76 | 19.94 | 7.75 | 0.08
5620 | 00:01:33:39 | 93650 | 5619 | -10.67 | 4.76 | 19.94 | 7.75 | 0.08
5621 | 00:01:33:40 | 93667 | 5620 | -10.65 | 4.76 | 19.94 | 7.74 | 0.08
5622 | 00:01:33:41 | 93683 | 5621 | -10.67 | 4.76 | 19.94 | 7.75 | 0.08
5623 | 00:01:33:42 | 93700 | 5622 | -10.69 | 4.76 | 19.95 | 7.75 | 0.08
5624 | 00:01:33:43 | 93717 | 5623 | -10.69 | 4.76 | 19.95 | 7.75 | 0.08
5625 | 00:01:33:44 | 93733 | 5624 | -10.67 | 4.76 | 19.95 | 7.75 | 0.08
5626 | 00:01:33:45 | 93750 | 5625 | -10.64 | 4.76 | 19.95 | 7.75 | 0.08
5627 | 00:01:33:46 | 93767 | 5626 | -10.62 | 4.76 | 19.94 | 7.75 | 0.08
5628 | 00:01:33:47 | 93783 | 5627 | -10.62 | 4.76 | 19.95 | 7.75 | 0.08
5629 | 00:01:33:48 | 93800 | 5628 | -10.67 | 4.76 | 19.94 | 7.74 | 0.08
5630 | 00:01:33:49 | 93817 | 5629 | -10.65 | 4.76 | 19.94 | 7.75 | 0.08
5631 | 00:01:33:50 | 93833 | 5630 | -10.65 | 4.76 | 19.94 | 7.75 | 0.08
5632 | 00:01:33:51 | 93850 | 5631 | -10.64 | 4.77 | 19.95 | 7.75 | 0.08
5633 | 00:01:33:52 | 93867 | 5632 | -10.57 | 4.76 | 19.94 | 7.75 | 0.08
5634 | 00:01:33:53 | 93883 | 5633 | -10.59 | 4.76 | 19.95 | 7.75 | 0.08
5635 | 00:01:33:54 | 93900 | 5634 | -10.62 | 4.76 | 19.94 | 7.75 | 0.08
5636 | 00:01:33:55 | 93917 | 5635 | -10.64 | 4.76 | 19.95 | 7.75 | 0.08
5637 | 00:01:33:56 | 93933 | 5636 | -10.64 | 4.76 | 19.94 | 7.75 | 0.08
5638 | 00:01:33:57 | 93950 | 5637 | -10.59 | 4.76 | 19.95 | 7.75 | 0.08
5639 | 00:01:33:58 | 93967 | 5638 | -10.57 | 4.76 | 19.95 | 7.75 | 0.08
5640 | 00:01:33:59 | 93983 | 5639 | -10.52 | 4.76 | 19.95 | 7.75 | 0.08
5641 | 00:01:34:00 | 94000 | 5640 | -10.49 | 4.76 | 19.94 | 7.75 | 0.08
5642 | 00:01:34:01 | 94017 | 5641 | -10.54 | 4.76 | 19.95 | 7.75 | 0.08
5643 | 00:01:34:02 | 94033 | 5642 | -10.55 | 4.76 | 19.94 | 7.75 | 0.08
5644 | 00:01:34:03 | 94050 | 5643 | -10.57 | 4.76 | 19.95 | 7.75 | 0.08
5645 | 00:01:34:04 | 94067 | 5644 | -10.57 | 4.76 | 19.95 | 7.75 | 0.08
5646 | 00:01:34:05 | 94083 | 5645 | -10.57 | 4.76 | 19.95 | 7.75 | 0.08
5647 | 00:01:34:06 | 94100 | 5646 | -10.5 | 4.76 | 19.95 | 7.75 | 0.08
5648 | 00:01:34:07 | 94117 | 5647 | -10.5 | 4.76 | 19.95 | 7.75 | 0.08
5649 | 00:01:34:08 | 94133 | 5648 | -10.5 | 4.76 | 19.95 | 7.75 | 0.08
5650 | 00:01:34:09 | 94150 | 5649 | -10.52 | 4.76 | 19.94 | 7.75 | 0.08
5651 | 00:01:34:10 | 94167 | 5650 | -10.5 | 4.76 | 19.95 | 7.75 | 0.08
5652 | 00:01:34:11 | 94183 | 5651 | -10.54 | 4.76 | 19.95 | 7.75 | 0.08
5653 | 00:01:34:12 | 94200 | 5652 | -10.54 | 4.76 | 19.95 | 7.75 | 0.08
5654 | 00:01:34:13 | 94217 | 5653 | -10.5 | 4.76 | 19.95 | 7.75 | 0.08
5655 | 00:01:34:14 | 94233 | 5654 | -10.47 | 4.76 | 19.95 | 7.75 | 0.08
5656 | 00:01:34:15 | 94250 | 5655 | -10.47 | 4.76 | 19.95 | 7.75 | 0.08
5657 | 00:01:34:16 | 94267 | 5656 | -10.47 | 4.76 | 19.95 | 7.75 | 0.08
5658 | 00:01:34:17 | 94283 | 5657 | -10.45 | 4.76 | 19.95 | 7.75 | 0.08
5659 | 00:01:34:18 | 94300 | 5658 | -10.49 | 4.76 | 19.95 | 7.75 | 0.08
5660 | 00:01:34:19 | 94317 | 5659 | -10.5 | 4.76 | 19.95 | 7.75 | 0.08
5661 | 00:01:34:20 | 94333 | 5660 | -10.5 | 4.76 | 19.95 | 7.75 | 0.08
5662 | 00:01:34:21 | 94350 | 5661 | -10.49 | 4.76 | 19.95 | 7.75 | 0.08
5663 | 00:01:34:22 | 94367 | 5662 | -10.43 | 4.76 | 19.95 | 7.75 | 0.08
5664 | 00:01:34:23 | 94383 | 5663 | -10.43 | 4.76 | 19.95 | 7.75 | 0.08
5665 | 00:01:34:24 | 94400 | 5664 | -10.42 | 4.76 | 19.95 | 7.75 | 0.08
5666 | 00:01:34:25 | 94417 | 5665 | -10.45 | 4.76 | 19.95 | 7.75 | 0.08
5667 | 00:01:34:26 | 94433 | 5666 | -10.45 | 4.76 | 19.95 | 7.75 | 0.08
5668 | 00:01:34:27 | 94450 | 5667 | -10.49 | 4.76 | 19.95 | 7.75 | 0.08
5669 | 00:01:34:28 | 94467 | 5668 | -10.49 | 4.76 | 19.95 | 7.75 | 0.08
5670 | 00:01:34:29 | 94483 | 5669 | -10.42 | 4.76 | 19.95 | 7.75 | 0.08
5671 | 00:01:34:30 | 94500 | 5670 | -10.4 | 4.76 | 19.95 | 7.75 | 0.08
5672 | 00:01:34:31 | 94517 | 5671 | -10.35 | 4.76 | 19.95 | 7.75 | 0.08
5673 | 00:01:34:32 | 94533 | 5672 | -10.38 | 4.76 | 19.95 | 7.75 | 0.08
5674 | 00:01:34:33 | 94550 | 5673 | -10.4 | 4.76 | 19.95 | 7.75 | 0.08
5675 | 00:01:34:34 | 94567 | 5674 | -10.45 | 4.76 | 19.95 | 7.75 | 0.08
5676 | 00:01:34:35 | 94583 | 5675 | -10.45 | 4.76 | 19.95 | 7.75 | 0.08
5677 | 00:01:34:36 | 94600 | 5676 | -10.38 | 4.76 | 19.95 | 7.75 | 0.08
5678 | 00:01:34:37 | 94617 | 5677 | -10.37 | 4.76 | 19.95 | 7.75 | 0.08
5679 | 00:01:34:38 | 94633 | 5678 | -10.42 | 4.76 | 19.95 | 7.75 | 0.08
5680 | 00:01:34:39 | 94650 | 5679 | -10.42 | 4.76 | 19.95 | 7.75 | 0.08
5681 | 00:01:34:40 | 94667 | 5680 | -10.4 | 4.76 | 19.95 | 7.75 | 0.08
5682 | 00:01:34:41 | 94683 | 5681 | -10.37 | 4.76 | 19.95 | 7.75 | 0.08
5683 | 00:01:34:42 | 94700 | 5682 | -10.35 | 4.76 | 19.95 | 7.75 | 0.08
5684 | 00:01:34:43 | 94717 | 5683 | -10.38 | 4.76 | 19.95 | 7.75 | 0.08
5685 | 00:01:34:44 | 94733 | 5684 | -10.4 | 4.76 | 19.95 | 7.75 | 0.08
5686 | 00:01:34:45 | 94750 | 5685 | -10.38 | 4.76 | 19.95 | 7.75 | 0.08
5687 | 00:01:34:46 | 94767 | 5686 | -10.37 | 4.76 | 19.95 | 7.75 | 0.08
5688 | 00:01:34:47 | 94783 | 5687 | -10.33 | 4.76 | 19.95 | 7.75 | 0.08
5689 | 00:01:34:48 | 94800 | 5688 | -10.35 | 4.76 | 19.95 | 7.75 | 0.08
5690 | 00:01:34:49 | 94817 | 5689 | -10.38 | 4.76 | 19.95 | 7.75 | 0.08
5691 | 00:01:34:50 | 94833 | 5690 | -10.38 | 4.76 | 19.95 | 7.75 | 0.08
5692 | 00:01:34:51 | 94850 | 5691 | -10.35 | 4.76 | 19.95 | 7.75 | 0.08
5693 | 00:01:34:52 | 94867 | 5692 | -10.33 | 4.76 | 19.95 | 7.75 | 0.08
5694 | 00:01:34:53 | 94883 | 5693 | -10.33 | 4.76 | 19.95 | 7.75 | 0.08
5695 | 00:01:34:54 | 94900 | 5694 | -10.37 | 4.76 | 19.95 | 7.75 | 0.08
5696 | 00:01:34:55 | 94917 | 5695 | -10.37 | 4.76 | 19.95 | 7.75 | 0.08
5697 | 00:01:34:56 | 94933 | 5696 | -10.35 | 4.76 | 19.95 | 7.75 | 0.08
5698 | 00:01:34:57 | 94950 | 5697 | -10.3 | 4.76 | 19.95 | 7.75 | 0.08
5699 | 00:01:34:58 | 94967 | 5698 | -10.32 | 4.76 | 19.95 | 7.75 | 0.08
5700 | 00:01:34:59 | 94983 | 5699 | -10.38 | 4.76 | 19.95 | 7.75 | 0.08
5701 | 00:01:35:00 | 95000 | 5700 | -10.37 | 4.76 | 19.96 | 7.75 | 0.08
5702 | 00:01:35:01 | 95017 | 5701 | -10.28 | 4.76 | 19.95 | 7.75 | 0.08
5703 | 00:01:35:02 | 95033 | 5702 | -10.25 | 4.76 | 19.95 | 7.75 | 0.08
5704 | 00:01:35:03 | 95050 | 5703 | -10.25 | 4.76 | 19.95 | 7.75 | 0.08
5705 | 00:01:35:04 | 95067 | 5704 | -10.33 | 4.76 | 19.96 | 7.75 | 0.08
5706 | 00:01:35:05 | 95083 | 5705 | -10.37 | 4.76 | 19.95 | 7.75 | 0.08
5707 | 00:01:35:06 | 95100 | 5706 | -10.33 | 4.76 | 19.96 | 7.75 | 0.08
5708 | 00:01:35:07 | 95117 | 5707 | -10.3 | 4.76 | 19.96 | 7.75 | 0.08
5709 | 00:01:35:08 | 95133 | 5708 | -10.26 | 4.76 | 19.95 | 7.75 | 0.08
5710 | 00:01:35:09 | 95150 | 5709 | -10.28 | 4.76 | 19.95 | 7.75 | 0.08
5711 | 00:01:35:10 | 95167 | 5710 | -10.3 | 4.76 | 19.95 | 7.75 | 0.08
5712 | 00:01:35:11 | 95183 | 5711 | -10.32 | 4.76 | 19.96 | 7.75 | 0.08
5713 | 00:01:35:12 | 95200 | 5712 | -10.3 | 4.76 | 19.96 | 7.75 | 0.08
5714 | 00:01:35:13 | 95217 | 5713 | -10.26 | 4.76 | 19.96 | 7.76 | 0.08
5715 | 00:01:35:14 | 95233 | 5714 | -10.26 | 4.76 | 19.96 | 7.76 | 0.08
5716 | 00:01:35:15 | 95250 | 5715 | -10.3 | 4.76 | 19.96 | 7.75 | 0.08
5717 | 00:01:35:16 | 95267 | 5716 | -10.3 | 4.76 | 19.96 | 7.75 | 0.08
5718 | 00:01:35:17 | 95283 | 5717 | -10.3 | 4.76 | 19.96 | 7.75 | 0.08
5719 | 00:01:35:18 | 95300 | 5718 | -10.26 | 4.77 | 19.96 | 7.75 | 0.08
5720 | 00:01:35:19 | 95317 | 5719 | -10.25 | 4.76 | 19.96 | 7.76 | 0.08
5721 | 00:01:35:20 | 95333 | 5720 | -10.25 | 4.76 | 19.96 | 7.75 | 0.08
5722 | 00:01:35:21 | 95350 | 5721 | -10.23 | 4.76 | 19.96 | 7.75 | 0.08
5723 | 00:01:35:22 | 95367 | 5722 | -10.28 | 4.76 | 19.96 | 7.75 | 0.08
5724 | 00:01:35:23 | 95383 | 5723 | -10.28 | 4.76 | 19.96 | 7.75 | 0.08
5725 | 00:01:35:24 | 95400 | 5724 | -10.28 | 4.76 | 19.96 | 7.75 | 0.08
5726 | 00:01:35:25 | 95417 | 5725 | -10.25 | 4.76 | 19.96 | 7.75 | 0.08
5727 | 00:01:35:26 | 95433 | 5726 | -10.23 | 4.76 | 19.96 | 7.75 | 0.08
5728 | 00:01:35:27 | 95450 | 5727 | -10.21 | 4.76 | 19.96 | 7.75 | 0.08
5729 | 00:01:35:28 | 95467 | 5728 | -10.21 | 4.76 | 19.96 | 7.76 | 0.08
5730 | 00:01:35:29 | 95483 | 5729 | -10.26 | 4.76 | 19.96 | 7.75 | 0.08
5731 | 00:01:35:30 | 95500 | 5730 | -10.26 | 4.76 | 19.96 | 7.75 | 0.08
5732 | 00:01:35:31 | 95517 | 5731 | -10.26 | 4.76 | 19.96 | 7.76 | 0.08
5733 | 00:01:35:32 | 95533 | 5732 | -10.23 | 4.76 | 19.96 | 7.75 | 0.08
5734 | 00:01:35:33 | 95550 | 5733 | -10.2 | 4.76 | 19.96 | 7.76 | 0.08
5735 | 00:01:35:34 | 95567 | 5734 | -10.16 | 4.76 | 19.96 | 7.75 | 0.08
5736 | 00:01:35:35 | 95583 | 5735 | -10.18 | 4.76 | 19.96 | 7.75 | 0.08
5737 | 00:01:35:36 | 95600 | 5736 | -10.25 | 4.76 | 19.96 | 7.75 | 0.08
5738 | 00:01:35:37 | 95617 | 5737 | -10.26 | 4.76 | 19.96 | 7.75 | 0.08
5739 | 00:01:35:38 | 95633 | 5738 | -10.28 | 4.76 | 19.96 | 7.75 | 0.08
5740 | 00:01:35:39 | 95650 | 5739 | -10.23 | 4.76 | 19.96 | 7.75 | 0.08
5741 | 00:01:35:40 | 95667 | 5740 | -10.2 | 4.76 | 19.96 | 7.75 | 0.08
5742 | 00:01:35:41 | 95683 | 5741 | -10.18 | 4.76 | 19.96 | 7.75 | 0.08
5743 | 00:01:35:42 | 95700 | 5742 | -10.18 | 4.76 | 19.96 | 7.75 | 0.08
5744 | 00:01:35:43 | 95717 | 5743 | -10.23 | 4.76 | 19.96 | 7.76 | 0.08
5745 | 00:01:35:44 | 95733 | 5744 | -10.2 | 4.76 | 19.96 | 7.75 | 0.08
5746 | 00:01:35:45 | 95750 | 5745 | -10.18 | 4.76 | 19.96 | 7.76 | 0.08
5747 | 00:01:35:46 | 95767 | 5746 | -10.16 | 4.76 | 19.96 | 7.75 | 0.08
5748 | 00:01:35:47 | 95783 | 5747 | -10.2 | 4.76 | 19.96 | 7.75 | 0.08
5749 | 00:01:35:48 | 95800 | 5748 | -10.21 | 4.77 | 19.96 | 7.75 | 0.08
5750 | 00:01:35:49 | 95817 | 5749 | -10.2 | 4.76 | 19.96 | 7.75 | 0.08
5751 | 00:01:35:50 | 95833 | 5750 | -10.16 | 4.76 | 19.96 | 7.75 | 0.08
5752 | 00:01:35:51 | 95850 | 5751 | -10.15 | 4.76 | 19.96 | 7.75 | 0.08
5753 | 00:01:35:52 | 95867 | 5752 | -10.15 | 4.76 | 19.96 | 7.75 | 0.08
5754 | 00:01:35:53 | 95883 | 5753 | -10.18 | 4.76 | 19.96 | 7.75 | 0.08
5755 | 00:01:35:54 | 95900 | 5754 | -10.18 | 4.76 | 19.97 | 7.75 | 0.08
5756 | 00:01:35:55 | 95917 | 5755 | -10.18 | 4.76 | 19.96 | 7.75 | 0.08
5757 | 00:01:35:56 | 95933 | 5756 | -10.18 | 4.76 | 19.96 | 7.75 | 0.08
5758 | 00:01:35:57 | 95950 | 5757 | -10.15 | 4.76 | 19.96 | 7.75 | 0.08
5759 | 00:01:35:58 | 95967 | 5758 | -10.13 | 4.76 | 19.96 | 7.75 | 0.08
5760 | 00:01:35:59 | 95983 | 5759 | -10.16 | 4.76 | 19.96 | 7.75 | 0.08
5761 | 00:01:36:00 | 96000 | 5760 | -10.18 | 4.76 | 19.97 | 7.76 | 0.08
5762 | 00:01:36:01 | 96017 | 5761 | -10.18 | 4.76 | 19.96 | 7.75 | 0.08
5763 | 00:01:36:02 | 96033 | 5762 | -10.15 | 4.76 | 19.97 | 7.75 | 0.08
5764 | 00:01:36:03 | 96050 | 5763 | -10.13 | 4.76 | 19.96 | 7.75 | 0.08
5765 | 00:01:36:04 | 96067 | 5764 | -10.15 | 4.76 | 19.97 | 7.75 | 0.08
5766 | 00:01:36:05 | 96083 | 5765 | -10.16 | 4.76 | 19.97 | 7.75 | 0.08
5767 | 00:01:36:06 | 96100 | 5766 | -10.21 | 4.76 | 19.97 | 7.75 | 0.08
5768 | 00:01:36:07 | 96117 | 5767 | -10.18 | 4.76 | 19.97 | 7.75 | 0.08
5769 | 00:01:36:08 | 96133 | 5768 | -10.13 | 4.76 | 19.97 | 7.75 | 0.08
5770 | 00:01:36:09 | 96150 | 5769 | -10.08 | 4.76 | 19.97 | 7.75 | 0.08
5771 | 00:01:36:10 | 96167 | 5770 | -10.06 | 4.76 | 19.97 | 7.75 | 0.08
5772 | 00:01:36:11 | 96183 | 5771 | -10.13 | 4.76 | 19.97 | 7.76 | 0.08
5773 | 00:01:36:12 | 96200 | 5772 | -10.16 | 4.76 | 19.96 | 7.76 | 0.08
5774 | 00:01:36:13 | 96217 | 5773 | -10.15 | 4.76 | 19.97 | 7.76 | 0.08
5775 | 00:01:36:14 | 96233 | 5774 | -10.13 | 4.76 | 19.97 | 7.75 | 0.08
5776 | 00:01:36:15 | 96250 | 5775 | -10.11 | 4.76 | 19.97 | 7.75 | 0.08
5777 | 00:01:36:16 | 96267 | 5776 | -10.09 | 4.76 | 19.97 | 7.75 | 0.08
5778 | 00:01:36:17 | 96283 | 5777 | -10.11 | 4.76 | 19.97 | 7.75 | 0.08
5779 | 00:01:36:18 | 96300 | 5778 | -10.15 | 4.76 | 19.97 | 7.75 | 0.08
5780 | 00:01:36:19 | 96317 | 5779 | -10.15 | 4.76 | 19.97 | 7.75 | 0.08
5781 | 00:01:36:20 | 96333 | 5780 | -10.13 | 4.76 | 19.97 | 7.75 | 0.08
5782 | 00:01:36:21 | 96350 | 5781 | -10.09 | 4.76 | 19.97 | 7.75 | 0.08
5783 | 00:01:36:22 | 96367 | 5782 | -10.09 | 4.76 | 19.97 | 7.75 | 0.08
5784 | 00:01:36:23 | 96383 | 5783 | -10.08 | 4.76 | 19.97 | 7.75 | 0.08
5785 | 00:01:36:24 | 96400 | 5784 | -10.08 | 4.76 | 19.97 | 7.75 | 0.08
5786 | 00:01:36:25 | 96417 | 5785 | -10.11 | 4.76 | 19.97 | 7.75 | 0.08
5787 | 00:01:36:26 | 96433 | 5786 | -10.13 | 4.77 | 19.97 | 7.75 | 0.08
5788 | 00:01:36:27 | 96450 | 5787 | -10.11 | 4.76 | 19.97 | 7.75 | 0.08
5789 | 00:01:36:28 | 96467 | 5788 | -10.11 | 4.76 | 19.97 | 7.75 | 0.08
5790 | 00:01:36:29 | 96483 | 5789 | -10.11 | 4.76 | 19.97 | 7.75 | 0.08
5791 | 00:01:36:30 | 96500 | 5790 | -10.06 | 4.76 | 19.97 | 7.75 | 0.08
5792 | 00:01:36:31 | 96517 | 5791 | -10.04 | 4.76 | 19.97 | 7.75 | 0.08
5793 | 00:01:36:32 | 96533 | 5792 | -10.06 | 4.76 | 19.97 | 7.75 | 0.08
5794 | 00:01:36:33 | 96550 | 5793 | -10.06 | 4.76 | 19.97 | 7.75 | 0.08
5795 | 00:01:36:34 | 96567 | 5794 | -10.11 | 4.76 | 19.97 | 7.75 | 0.08
5796 | 00:01:36:35 | 96583 | 5795 | -10.09 | 4.76 | 19.97 | 7.75 | 0.08
5797 | 00:01:36:36 | 96600 | 5796 | -10.08 | 4.76 | 19.97 | 7.75 | 0.08
5798 | 00:01:36:37 | 96617 | 5797 | -10.04 | 4.76 | 19.97 | 7.75 | 0.08
5799 | 00:01:36:38 | 96633 | 5798 | -10.04 | 4.76 | 19.97 | 7.75 | 0.08
5800 | 00:01:36:39 | 96650 | 5799 | -10.01 | 4.76 | 19.97 | 7.75 | 0.08
5801 | 00:01:36:40 | 96667 | 5800 | -10.03 | 4.76 | 19.97 | 7.75 | 0.08
5802 | 00:01:36:41 | 96683 | 5801 | -10.09 | 4.76 | 19.97 | 7.75 | 0.08
5803 | 00:01:36:42 | 96700 | 5802 | -10.11 | 4.76 | 19.97 | 7.75 | 0.08
5804 | 00:01:36:43 | 96717 | 5803 | -10.11 | 4.76 | 19.97 | 7.75 | 0.08
5805 | 00:01:36:44 | 96733 | 5804 | -10.09 | 4.76 | 19.97 | 7.75 | 0.08
5806 | 00:01:36:45 | 96750 | 5805 | -10.06 | 4.76 | 19.97 | 7.75 | 0.08
5807 | 00:01:36:46 | 96767 | 5806 | -10.03 | 4.76 | 19.97 | 7.75 | 0.08
5808 | 00:01:36:47 | 96783 | 5807 | -10.03 | 4.76 | 19.97 | 7.75 | 0.08
5809 | 00:01:36:48 | 96800 | 5808 | -10.08 | 4.76 | 19.97 | 7.75 | 0.08
5810 | 00:01:36:49 | 96817 | 5809 | -10.09 | 4.76 | 19.97 | 7.75 | 0.08
5811 | 00:01:36:50 | 96833 | 5810 | -10.06 | 4.76 | 19.97 | 7.75 | 0.08
5812 | 00:01:36:51 | 96850 | 5811 | -10.06 | 4.76 | 19.97 | 7.75 | 0.08
5813 | 00:01:36:52 | 96867 | 5812 | -10.04 | 4.76 | 19.97 | 7.75 | 0.08
5814 | 00:01:36:53 | 96883 | 5813 | -10.01 | 4.76 | 19.97 | 7.75 | 0.08
5815 | 00:01:36:54 | 96900 | 5814 | -10.03 | 4.76 | 19.97 | 7.75 | 0.08
5816 | 00:01:36:55 | 96917 | 5815 | -10.03 | 4.76 | 19.97 | 7.75 | 0.08
5817 | 00:01:36:56 | 96933 | 5816 | -10.03 | 4.76 | 19.97 | 7.76 | 0.08
5818 | 00:01:36:57 | 96950 | 5817 | -10.06 | 4.76 | 19.97 | 7.75 | 0.08
5819 | 00:01:36:58 | 96967 | 5818 | -10.06 | 4.76 | 19.97 | 7.75 | 0.08
5820 | 00:01:36:59 | 96983 | 5819 | -10.06 | 4.76 | 19.97 | 7.75 | 0.08
5821 | 00:01:37:00 | 97000 | 5820 | -10.06 | 4.76 | 19.97 | 7.75 | 0.08
5822 | 00:01:37:01 | 97017 | 5821 | -10.06 | 4.76 | 19.97 | 7.75 | 0.08
5823 | 00:01:37:02 | 97033 | 5822 | -10.01 | 4.76 | 19.97 | 7.75 | 0.08
5824 | 00:01:37:03 | 97050 | 5823 | -10.01 | 4.76 | 19.97 | 7.75 | 0.08
5825 | 00:01:37:04 | 97067 | 5824 | -9.99 | 4.76 | 19.97 | 7.76 | 0.08
5826 | 00:01:37:05 | 97083 | 5825 | -9.99 | 4.76 | 19.97 | 7.75 | 0.08
5827 | 00:01:37:06 | 97100 | 5826 | -10.04 | 4.76 | 19.97 | 7.75 | 0.08
5828 | 00:01:37:07 | 97117 | 5827 | -10.04 | 4.76 | 19.97 | 7.75 | 0.08
5829 | 00:01:37:08 | 97133 | 5828 | -10.04 | 4.76 | 19.97 | 7.75 | 0.08
5830 | 00:01:37:09 | 97150 | 5829 | -10.04 | 4.76 | 19.97 | 7.75 | 0.08
5831 | 00:01:37:10 | 97167 | 5830 | -10.03 | 4.76 | 19.97 | 7.75 | 0.08
5832 | 00:01:37:11 | 97183 | 5831 | -9.99 | 4.76 | 19.97 | 7.75 | 0.08
5833 | 00:01:37:12 | 97200 | 5832 | -9.98 | 4.76 | 19.97 | 7.75 | 0.08
5834 | 00:01:37:13 | 97217 | 5833 | -9.96 | 4.76 | 19.97 | 7.75 | 0.08
5835 | 00:01:37:14 | 97233 | 5834 | -9.94 | 4.76 | 19.97 | 7.75 | 0.08
5836 | 00:01:37:15 | 97250 | 5835 | -9.94 | 4.76 | 19.97 | 7.75 | 0.08
5837 | 00:01:37:16 | 97267 | 5836 | -9.98 | 4.76 | 19.97 | 7.75 | 0.08
5838 | 00:01:37:17 | 97283 | 5837 | -9.98 | 4.76 | 19.97 | 7.75 | 0.08
5839 | 00:01:37:18 | 97300 | 5838 | -10.03 | 4.76 | 19.97 | 7.75 | 0.08
5840 | 00:01:37:19 | 97317 | 5839 | -10.03 | 4.76 | 19.97 | 7.75 | 0.08
5841 | 00:01:37:20 | 97333 | 5840 | -10.01 | 4.76 | 19.97 | 7.75 | 0.08
5842 | 00:01:37:21 | 97350 | 5841 | -10.01 | 4.76 | 19.97 | 7.75 | 0.08
5843 | 00:01:37:22 | 97367 | 5842 | -9.98 | 4.76 | 19.97 | 7.75 | 0.08
5844 | 00:01:37:23 | 97383 | 5843 | -9.96 | 4.76 | 19.97 | 7.75 | 0.08
5845 | 00:01:37:24 | 97400 | 5844 | -9.96 | 4.76 | 19.97 | 7.75 | 0.08
5846 | 00:01:37:25 | 97417 | 5845 | -9.99 | 4.76 | 19.97 | 7.76 | 0.08
5847 | 00:01:37:26 | 97433 | 5846 | -9.99 | 4.76 | 19.97 | 7.75 | 0.08
5848 | 00:01:37:27 | 97450 | 5847 | -10.01 | 4.76 | 19.97 | 7.76 | 0.08
5849 | 00:01:37:28 | 97467 | 5848 | -10.01 | 4.76 | 19.97 | 7.75 | 0.08
5850 | 00:01:37:29 | 97483 | 5849 | -10.01 | 4.76 | 19.97 | 7.76 | 0.08
5851 | 00:01:37:30 | 97500 | 5850 | -9.99 | 4.76 | 19.97 | 7.75 | 0.08
5852 | 00:01:37:31 | 97517 | 5851 | -9.98 | 4.77 | 19.97 | 7.75 | 0.08
5853 | 00:01:37:32 | 97533 | 5852 | -9.94 | 4.76 | 19.97 | 7.75 | 0.08
5854 | 00:01:37:33 | 97550 | 5853 | -9.96 | 4.76 | 19.97 | 7.76 | 0.08
5855 | 00:01:37:34 | 97567 | 5854 | -9.96 | 4.76 | 19.97 | 7.75 | 0.08
5856 | 00:01:37:35 | 97583 | 5855 | -9.94 | 4.76 | 19.97 | 7.75 | 0.08
5857 | 00:01:37:36 | 97600 | 5856 | -9.94 | 4.76 | 19.97 | 7.75 | 0.08
5858 | 00:01:37:37 | 97617 | 5857 | -9.98 | 4.76 | 19.97 | 7.75 | 0.08
5859 | 00:01:37:38 | 97633 | 5858 | -9.98 | 4.76 | 19.97 | 7.76 | 0.08
5860 | 00:01:37:39 | 97650 | 5859 | -9.99 | 4.77 | 19.97 | 7.75 | 0.08
5861 | 00:01:37:40 | 97667 | 5860 | -9.99 | 4.76 | 19.97 | 7.75 | 0.08
5862 | 00:01:37:41 | 97683 | 5861 | -9.96 | 4.76 | 19.97 | 7.75 | 0.08
5863 | 00:01:37:42 | 97700 | 5862 | -9.94 | 4.77 | 19.97 | 7.75 | 0.08
5864 | 00:01:37:43 | 97717 | 5863 | -9.94 | 4.76 | 19.97 | 7.75 | 0.08
5865 | 00:01:37:44 | 97733 | 5864 | -9.89 | 4.76 | 19.97 | 7.75 | 0.08
5866 | 00:01:37:45 | 97750 | 5865 | -9.91 | 4.76 | 19.97 | 7.75 | 0.08
5867 | 00:01:37:46 | 97767 | 5866 | -9.93 | 4.76 | 19.97 | 7.75 | 0.08
5868 | 00:01:37:47 | 97783 | 5867 | -9.93 | 4.76 | 19.97 | 7.75 | 0.08
5869 | 00:01:37:48 | 97800 | 5868 | -9.98 | 4.76 | 19.97 | 7.75 | 0.08
5870 | 00:01:37:49 | 97817 | 5869 | -9.99 | 4.76 | 19.97 | 7.75 | 0.08
5871 | 00:01:37:50 | 97833 | 5870 | -9.96 | 4.76 | 19.97 | 7.75 | 0.08
5872 | 00:01:37:51 | 97850 | 5871 | -9.98 | 4.76 | 19.97 | 7.75 | 0.08
5873 | 00:01:37:52 | 97867 | 5872 | -9.96 | 4.76 | 19.97 | 7.75 | 0.08
5874 | 00:01:37:53 | 97883 | 5873 | -9.93 | 4.76 | 19.97 | 7.76 | 0.08
5875 | 00:01:37:54 | 97900 | 5874 | -9.91 | 4.76 | 19.97 | 7.75 | 0.08
5876 | 00:01:37:55 | 97917 | 5875 | -9.96 | 4.76 | 19.97 | 7.75 | 0.08
5877 | 00:01:37:56 | 97933 | 5876 | -9.96 | 4.76 | 19.97 | 7.76 | 0.08
5878 | 00:01:37:57 | 97950 | 5877 | -9.96 | 4.76 | 19.97 | 7.75 | 0.08
5879 | 00:01:37:58 | 97967 | 5878 | -9.96 | 4.76 | 19.97 | 7.75 | 0.08
5880 | 00:01:37:59 | 97983 | 5879 | -9.94 | 4.76 | 19.97 | 7.75 | 0.08
5881 | 00:01:38:00 | 98000 | 5880 | -9.91 | 4.76 | 19.97 | 7.75 | 0.08
5882 | 00:01:38:01 | 98017 | 5881 | -9.91 | 4.76 | 19.97 | 7.75 | 0.08
5883 | 00:01:38:02 | 98033 | 5882 | -9.93 | 4.76 | 19.97 | 7.75 | 0.08
5884 | 00:01:38:03 | 98050 | 5883 | -9.94 | 4.76 | 19.97 | 7.75 | 0.08
5885 | 00:01:38:04 | 98067 | 5884 | -9.94 | 4.76 | 19.97 | 7.76 | 0.08
5886 | 00:01:38:05 | 98083 | 5885 | -9.96 | 4.76 | 19.97 | 7.75 | 0.08
5887 | 00:01:38:06 | 98100 | 5886 | -9.94 | 4.76 | 19.97 | 7.75 | 0.08
5888 | 00:01:38:07 | 98117 | 5887 | -9.89 | 4.76 | 19.97 | 7.75 | 0.08
5889 | 00:01:38:08 | 98133 | 5888 | -9.89 | 4.76 | 19.97 | 7.75 | 0.08
5890 | 00:01:38:09 | 98150 | 5889 | -9.94 | 4.76 | 19.97 | 7.75 | 0.08
5891 | 00:01:38:10 | 98167 | 5890 | -9.94 | 4.76 | 19.97 | 7.75 | 0.08
5892 | 00:01:38:11 | 98183 | 5891 | -9.93 | 4.76 | 19.97 | 7.75 | 0.08
5893 | 00:01:38:12 | 98200 | 5892 | -9.91 | 4.76 | 19.97 | 7.75 | 0.08
5894 | 00:01:38:13 | 98217 | 5893 | -9.89 | 4.77 | 19.97 | 7.75 | 0.08
5895 | 00:01:38:14 | 98233 | 5894 | -9.89 | 4.76 | 19.97 | 7.75 | 0.08
5896 | 00:01:38:15 | 98250 | 5895 | -9.91 | 4.76 | 19.97 | 7.75 | 0.08
5897 | 00:01:38:16 | 98267 | 5896 | -9.98 | 4.76 | 19.97 | 7.75 | 0.08
5898 | 00:01:38:17 | 98283 | 5897 | -9.98 | 4.76 | 19.97 | 7.75 | 0.08
5899 | 00:01:38:18 | 98300 | 5898 | -9.96 | 4.76 | 19.97 | 7.75 | 0.08
5900 | 00:01:38:19 | 98317 | 5899 | -10.01 | 4.76 | 19.97 | 7.75 | 0.08
5901 | 00:01:38:20 | 98333 | 5900 | -10.04 | 4.76 | 19.97 | 7.75 | 0.07
5902 | 00:01:38:21 | 98350 | 5901 | -10.03 | 4.76 | 19.97 | 7.75 | 0.08
5903 | 00:01:38:22 | 98367 | 5902 | -10.03 | 4.76 | 19.97 | 7.75 | 0.08
5904 | 00:01:38:23 | 98383 | 5903 | -10.08 | 4.76 | 19.97 | 7.75 | 0.08
5905 | 00:01:38:24 | 98400 | 5904 | -10.08 | 4.76 | 19.97 | 7.76 | 0.08
5906 | 00:01:38:25 | 98417 | 5905 | -10.09 | 4.76 | 19.97 | 7.76 | 0.08
5907 | 00:01:38:26 | 98433 | 5906 | -10.08 | 4.76 | 19.97 | 7.76 | 0.08
5908 | 00:01:38:27 | 98450 | 5907 | -6.45 | 4.76 | 19.97 | 7.75 | 0.08
5909 | 00:01:38:28 | 98467 | 5908 | -5.46 | 4.76 | 19.97 | 7.75 | 0.08
5910 | 00:01:38:29 | 98483 | 5909 | -5.51 | 4.76 | 19.97 | 7.75 | 0.08
5911 | 00:01:38:30 | 98500 | 5910 | -5.43 | 4.76 | 19.97 | 7.75 | 0.08
5912 | 00:01:38:31 | 98517 | 5911 | -5.33 | 4.76 | 19.97 | 7.75 | 0.08
5913 | 00:01:38:32 | 98533 | 5912 | -5.29 | 4.76 | 19.97 | 7.75 | 0.08
5914 | 00:01:38:33 | 98550 | 5913 | -5.14 | 4.76 | 19.97 | 7.75 | 0.08
5915 | 00:01:38:34 | 98567 | 5914 | -4.89 | 4.76 | 19.97 | 7.71 | 0.08
5916 | 00:01:38:35 | 98583 | 5915 | -4.5 | 4.76 | 19.93 | 7.64 | 0.08
5917 | 00:01:38:36 | 98600 | 5916 | -4.12 | 4.76 | 19.63 | 7.56 | 0.07
5918 | 00:01:38:37 | 98617 | 5917 | -3.67 | 4.76 | 19.24 | 7.45 | 0.07
5919 | 00:01:38:38 | 98633 | 5918 | -3.22 | 4.76 | 18.8 | 7.33 | 0.08
5920 | 00:01:38:39 | 98650 | 5919 | -2.88 | 4.76 | 18.4 | 7.22 | 0.08
5921 | 00:01:38:40 | 98667 | 5920 | -2.58 | 4.76 | 18.03 | 7.11 | 0.08
5922 | 00:01:38:41 | 98683 | 5921 | -2.34 | 4.75 | 17.67 | 7.01 | 0.08
5923 | 00:01:38:42 | 98700 | 5922 | -2.1 | 4.75 | 17.32 | 6.91 | 0.08
5924 | 00:01:38:43 | 98717 | 5923 | -1.87 | 4.75 | 16.96 | 6.8 | 0.08
5925 | 00:01:38:44 | 98733 | 5924 | -1.7 | 4.74 | 16.63 | 6.7 | 0.07
5926 | 00:01:38:45 | 98750 | 5925 | -1.48 | 4.73 | 16.29 | 6.6 | 0.08
5927 | 00:01:38:46 | 98767 | 5926 | -1.21 | 4.73 | 15.96 | 6.49 | 0.07
5928 | 00:01:38:47 | 98783 | 5927 | -0.88 | 4.72 | 15.48 | 6.35 | 0.08
5929 | 00:01:38:48 | 98800 | 5928 | -0.59 | 4.71 | 15.01 | 6.19 | 0.07
5930 | 00:01:38:49 | 98817 | 5929 | -0.41 | 4.71 | 14.57 | 6.04 | 0.07
5931 | 00:01:38:50 | 98833 | 5930 | -0.2 | 4.7 | 14.08 | 5.88 | 0.07
5932 | 00:01:38:51 | 98850 | 5931 | -0.12 | 4.69 | 13.6 | 5.71 | 0.08
5933 | 00:01:38:52 | 98867 | 5932 | -0.05 | 4.69 | 13.23 | 5.6 | 0.08
5934 | 00:01:38:53 | 98883 | 5933 | 0.05 | 4.69 | 12.92 | 5.49 | 0.07
5935 | 00:01:38:54 | 98900 | 5934 | 0.17 | 4.68 | 12.56 | 5.38 | 0.08
5936 | 00:01:38:55 | 98917 | 5935 | 0.32 | 4.68 | 12.2 | 5.26 | 0.07
5937 | 00:01:38:56 | 98933 | 5936 | 0.44 | 4.67 | 11.79 | 5.12 | 0.08
5938 | 00:01:38:57 | 98950 | 5937 | 0.56 | 4.67 | 11.34 | 4.97 | 0.08
5939 | 00:01:38:58 | 98967 | 5938 | 0.65 | 4.67 | 10.88 | 4.81 | 0.08
5940 | 00:01:38:59 | 98983 | 5939 | 0.76 | 4.66 | 10.39 | 4.63 | 0.08
5941 | 00:01:39:00 | 99000 | 5940 | 0.85 | 4.65 | 10.05 | 4.49 | 0.07
5942 | 00:01:39:01 | 99017 | 5941 | 0.92 | 4.65 | 9.65 | 4.34 | 0.07
5943 | 00:01:39:02 | 99033 | 5942 | 0.95 | 4.65 | 9.28 | 4.2 | 0.07
5944 | 00:01:39:03 | 99050 | 5943 | 1.02 | 4.64 | 8.91 | 4.06 | 0.07
5945 | 00:01:39:04 | 99067 | 5944 | 1.09 | 4.64 | 8.56 | 3.93 | 0.08
5946 | 00:01:39:05 | 99083 | 5945 | 1.17 | 4.64 | 8.26 | 3.81 | 0.07
5947 | 00:01:39:06 | 99100 | 5946 | 1.26 | 4.63 | 7.79 | 3.63 | 0.07
5948 | 00:01:39:07 | 99117 | 5947 | 1.32 | 4.62 | 7.33 | 3.46 | 0.07
5949 | 00:01:39:08 | 99133 | 5948 | 1.41 | 4.62 | 6.93 | 3.32 | 0.07
5950 | 00:01:39:09 | 99150 | 5949 | 1.48 | 4.62 | 6.49 | 3.16 | 0.07
5951 | 00:01:39:10 | 99167 | 5950 | 1.58 | 4.62 | 5.98 | 2.99 | 0.07
5952 | 00:01:39:11 | 99183 | 5951 | 1.7 | 4.61 | 5.38 | 2.8 | 0.07
5953 | 00:01:39:12 | 99200 | 5952 | 1.82 | 4.61 | 4.8 | 2.61 | 0.06
5954 | 00:01:39:13 | 99217 | 5953 | 1.9 | 4.61 | 4.26 | 2.43 | 0.06
5955 | 00:01:39:14 | 99233 | 5954 | 1.97 | 4.6 | 3.79 | 2.27 | 0.06
5956 | 00:01:39:15 | 99250 | 5955 | 2.04 | 4.6 | 3.34 | 2.12 | 0.06
5957 | 00:01:39:16 | 99267 | 5956 | 2.16 | 4.6 | 2.91 | 1.97 | 0.06
5958 | 00:01:39:17 | 99283 | 5957 | 2.31 | 4.6 | 2.45 | 1.81 | 0.06
5959 | 00:01:39:18 | 99300 | 5958 | 2.51 | 4.6 | 2 | 1.64 | 0.06
5960 | 00:01:39:19 | 99317 | 5959 | 2.63 | 4.6 | 1.52 | 1.47 | 0.06
5961 | 00:01:39:20 | 99333 | 5960 | 2.7 | 4.6 | 1.05 | 1.31 | 0.06
5962 | 00:01:39:21 | 99350 | 5961 | 2.7 | 4.6 | 0.63 | 1.16 | 0.06
5963 | 00:01:39:22 | 99367 | 5962 | 2.79 | 4.6 | 0.22 | 1.01 | 0.06
5964 | 00:01:39:23 | 99383 | 5963 | 2.94 | 4.6 | -0.19 | 0.85 | 0.06
5965 | 00:01:39:24 | 99400 | 5964 | 3.07 | 4.6 | -0.64 | 0.71 | 0.06
5966 | 00:01:39:25 | 99417 | 5965 | 3.19 | 4.6 | -1.08 | 0.54 | 0.06
5967 | 00:01:39:26 | 99433 | 5966 | 3.26 | 4.6 | -1.51 | 0.38 | 0.06
5968 | 00:01:39:27 | 99450 | 5967 | 3.35 | 4.6 | -1.95 | 0.22 | 0.06
5969 | 00:01:39:28 | 99467 | 5968 | 3.41 | 4.6 | -2.36 | 0.07 | 0.05
5970 | 00:01:39:29 | 99483 | 5969 | 3.53 | 4.6 | -2.79 | -0.08 | 0.05
5971 | 00:01:39:30 | 99500 | 5970 | 3.65 | 4.6 | -3.19 | -0.24 | 0.05
5972 | 00:01:39:31 | 99517 | 5971 | 3.74 | 4.6 | -3.61 | -0.4 | 0.05
5973 | 00:01:39:32 | 99533 | 5972 | 3.8 | 4.6 | -4.03 | -0.56 | 0.05
5974 | 00:01:39:33 | 99550 | 5973 | 3.91 | 4.6 | -4.43 | -0.73 | 0.05
5975 | 00:01:39:34 | 99567 | 5974 | 3.96 | 4.6 | -4.83 | -0.87 | 0.05
5976 | 00:01:39:35 | 99583 | 5975 | 4.01 | 4.6 | -5.2 | -1.03 | 0.05
5977 | 00:01:39:36 | 99600 | 5976 | 4.13 | 4.6 | -5.6 | -1.18 | 0.05
5978 | 00:01:39:37 | 99617 | 5977 | 4.21 | 4.6 | -5.98 | -1.34 | 0.05
5979 | 00:01:39:38 | 99633 | 5978 | 4.35 | 4.6 | -6.47 | -1.52 | 0.05
5980 | 00:01:39:39 | 99650 | 5979 | 4.47 | 4.6 | -6.96 | -1.72 | 0.05
5981 | 00:01:39:40 | 99667 | 5980 | 4.6 | 4.61 | -7.44 | -1.9 | 0.05
5982 | 00:01:39:41 | 99683 | 5981 | 4.76 | 4.62 | -7.96 | -2.09 | 0.05
5983 | 00:01:39:42 | 99700 | 5982 | 4.89 | 4.62 | -8.47 | -2.28 | 0.05
5984 | 00:01:39:43 | 99717 | 5983 | 5.06 | 4.63 | -8.99 | -2.46 | 0.05
5985 | 00:01:39:44 | 99733 | 5984 | 5.2 | 4.63 | -9.49 | -2.65 | 0.05
5986 | 00:01:39:45 | 99750 | 5985 | 5.35 | 4.64 | -10 | -2.83 | 0.05
5987 | 00:01:39:46 | 99767 | 5986 | 5.49 | 4.65 | -10.51 | -3.01 | 0.05
5988 | 00:01:39:47 | 99783 | 5987 | 5.64 | 4.66 | -10.97 | -3.19 | 0.05
5989 | 00:01:39:48 | 99800 | 5988 | 5.86 | 4.67 | -11.44 | -3.37 | 0.05
5990 | 00:01:39:49 | 99817 | 5989 | 6 | 4.67 | -11.82 | -3.51 | 0.05
5991 | 00:01:39:50 | 99833 | 5990 | 6.11 | 4.68 | -12.13 | -3.63 | 0.05
5992 | 00:01:39:51 | 99850 | 5991 | 6.08 | 4.68 | -12.27 | -3.67 | 0.05
5993 | 00:01:39:52 | 99867 | 5992 | 6.1 | 4.68 | -12.36 | -3.71 | 0.05
5994 | 00:01:39:53 | 99883 | 5993 | 6.17 | 4.68 | -12.4 | -3.73 | 0.05
5995 | 00:01:39:54 | 99900 | 5994 | 6.15 | 4.68 | -12.43 | -3.73 | 0.05
5996 | 00:01:39:55 | 99917 | 5995 | 6.15 | 4.68 | -12.45 | -3.74 | 0.05
5997 | 00:01:39:56 | 99933 | 5996 | 6.1 | 4.68 | -12.51 | -3.76 | 0.05
5998 | 00:01:39:57 | 99950 | 5997 | 6.17 | 4.68 | -12.62 | -3.81 | 0.05
5999 | 00:01:39:58 | 99967 | 5998 | 6.33 | 4.68 | -12.69 | -3.84 | 0.05
6000 | 00:01:39:59 | 99983 | 5999 | 6.45 | 4.68 | -12.84 | -3.88 | 0.05
6001 | 00:01:40:00 | 100000 | 6000 | 6.57 | 4.68 | -13.02 | -3.94 | 0.05
6002 | 00:01:40:01 | 100017 | 6001 | 6.62 | 4.68 | -13.25 | -4.01 | 0.05
6003 | 00:01:40:02 | 100033 | 6002 | 6.74 | 4.69 | -13.48 | -4.09 | 0.05
6004 | 00:01:40:03 | 100050 | 6003 | 6.91 | 4.7 | -13.71 | -4.18 | 0.05
6005 | 00:01:40:04 | 100067 | 6004 | 7.05 | 4.7 | -13.96 | -4.26 | 0.05
6006 | 00:01:40:05 | 100083 | 6005 | 7.13 | 4.7 | -14.17 | -4.33 | 0.05
6007 | 00:01:40:06 | 100100 | 6006 | 7.25 | 4.71 | -14.42 | -4.42 | 0.05
6008 | 00:01:40:07 | 100117 | 6007 | 7.35 | 4.71 | -14.67 | -4.5 | 0.05
6009 | 00:01:40:08 | 100133 | 6008 | 7.51 | 4.71 | -14.91 | -4.59 | 0.05
6010 | 00:01:40:09 | 100150 | 6009 | 7.42 | 4.71 | -14.98 | -4.61 | 0.05
6011 | 00:01:40:10 | 100167 | 6010 | 7.29 | 4.71 | -14.99 | -4.61 | 0.05
6012 | 00:01:40:11 | 100183 | 6011 | 6.9 | 4.71 | -15 | -4.61 | 0.05
6013 | 00:01:40:12 | 100200 | 6012 | 6.62 | 4.71 | -14.99 | -4.61 | 0.05
6014 | 00:01:40:13 | 100217 | 6013 | 6.39 | 4.71 | -14.99 | -4.61 | 0.05
6015 | 00:01:40:14 | 100233 | 6014 | 6.18 | 4.72 | -14.99 | -4.62 | 0.05
6016 | 00:01:40:15 | 100250 | 6015 | 6.08 | 4.71 | -15 | -4.61 | 0.05
6017 | 00:01:40:16 | 100267 | 6016 | 5.89 | 4.71 | -15 | -4.62 | 0.05
6018 | 00:01:40:17 | 100283 | 6017 | 5.72 | 4.71 | -14.99 | -4.61 | 0.05
6019 | 00:01:40:18 | 100300 | 6018 | 5.55 | 4.71 | -14.99 | -4.61 | 0.05
6020 | 00:01:40:19 | 100317 | 6019 | 5.43 | 4.71 | -15 | -4.61 | 0.05
6021 | 00:01:40:20 | 100333 | 6020 | 5.32 | 4.71 | -15 | -4.62 | 0.05
6022 | 00:01:40:21 | 100350 | 6021 | 5.11 | 4.71 | -15 | -4.61 | 0.05
6023 | 00:01:40:22 | 100367 | 6022 | 4.53 | 4.71 | -15 | -4.58 | 0.05
6024 | 00:01:40:23 | 100383 | 6023 | 3.86 | 4.71 | -15 | -4.38 | 0.05
6025 | 00:01:40:24 | 100400 | 6024 | 3.29 | 4.7 | -15 | -4.15 | 0.05
6026 | 00:01:40:25 | 100417 | 6025 | 2.85 | 4.68 | -14.28 | -3.92 | 0.05
6027 | 00:01:40:26 | 100433 | 6026 | 2.58 | 4.68 | -13.6 | -3.7 | 0.05
6028 | 00:01:40:27 | 100450 | 6027 | 2.34 | 4.66 | -12.93 | -3.52 | 0.05
6029 | 00:01:40:28 | 100467 | 6028 | 2.12 | 4.66 | -12.32 | -3.32 | 0.05
6030 | 00:01:40:29 | 100483 | 6029 | 1.94 | 4.64 | -11.76 | -3.13 | 0.05
6031 | 00:01:40:30 | 100500 | 6030 | 1.78 | 4.64 | -11.3 | -2.98 | 0.05
6032 | 00:01:40:31 | 100517 | 6031 | 1.56 | 4.64 | -10.91 | -2.86 | 0.05
6033 | 00:01:40:32 | 100533 | 6032 | 1.39 | 4.63 | -10.52 | -2.73 | 0.05
6034 | 00:01:40:33 | 100550 | 6033 | 1.27 | 4.63 | -10.03 | -2.57 | 0.05
6035 | 00:01:40:34 | 100567 | 6034 | 1.19 | 4.62 | -9.68 | -2.47 | 0.05
6036 | 00:01:40:35 | 100583 | 6035 | 1.12 | 4.62 | -9.37 | -2.38 | 0.05
6037 | 00:01:40:36 | 100600 | 6036 | 1.04 | 4.62 | -9.12 | -2.3 | 0.05
6038 | 00:01:40:37 | 100617 | 6037 | 0.92 | 4.62 | -8.72 | -2.17 | 0.05
6039 | 00:01:40:38 | 100633 | 6038 | 0.8 | 4.62 | -8.32 | -2.05 | 0.05
6040 | 00:01:40:39 | 100650 | 6039 | 0.71 | 4.61 | -7.94 | -1.93 | 0.05
6041 | 00:01:40:40 | 100667 | 6040 | 0.65 | 4.61 | -7.56 | -1.8 | 0.05
6042 | 00:01:40:41 | 100683 | 6041 | 0.54 | 4.61 | -7.2 | -1.67 | 0.05
6043 | 00:01:40:42 | 100700 | 6042 | 0.46 | 4.61 | -6.9 | -1.57 | 0.05
6044 | 00:01:40:43 | 100717 | 6043 | 0.34 | 4.61 | -6.57 | -1.45 | 0.05
6045 | 00:01:40:44 | 100733 | 6044 | 0.22 | 4.6 | -6.18 | -1.32 | 0.05
6046 | 00:01:40:45 | 100750 | 6045 | 0.1 | 4.61 | -5.81 | -1.19 | 0.05
6047 | 00:01:40:46 | 100767 | 6046 | 0.03 | 4.6 | -5.47 | -1.07 | 0.05
6048 | 00:01:40:47 | 100783 | 6047 | -0.03 | 4.6 | -5.1 | -0.94 | 0.05
6049 | 00:01:40:48 | 100800 | 6048 | -0.07 | 4.6 | -4.79 | -0.83 | 0.05
6050 | 00:01:40:49 | 100817 | 6049 | -0.15 | 4.6 | -4.49 | -0.72 | 0.05
6051 | 00:01:40:50 | 100833 | 6050 | -0.22 | 4.6 | -4.09 | -0.58 | 0.05
6052 | 00:01:40:51 | 100850 | 6051 | -0.32 | 4.6 | -3.66 | -0.43 | 0.05
6053 | 00:01:40:52 | 100867 | 6052 | -0.44 | 4.6 | -3.24 | -0.28 | 0.05
6054 | 00:01:40:53 | 100883 | 6053 | -0.51 | 4.59 | -2.78 | -0.11 | 0.05
6055 | 00:01:40:54 | 100900 | 6054 | -0.59 | 4.6 | -2.33 | 0.04 | 0.05
6056 | 00:01:40:55 | 100917 | 6055 | -0.66 | 4.6 | -1.88 | 0.2 | 0.05
6057 | 00:01:40:56 | 100933 | 6056 | -0.75 | 4.6 | -1.42 | 0.36 | 0.05
6058 | 00:01:40:57 | 100950 | 6057 | -0.8 | 4.6 | -0.98 | 0.51 | 0.05
6059 | 00:01:40:58 | 100967 | 6058 | -0.88 | 4.59 | -0.54 | 0.67 | 0.05
6060 | 00:01:40:59 | 100983 | 6059 | -1.04 | 4.6 | -0.11 | 0.8 | 0.05
6061 | 00:01:41:00 | 101000 | 6060 | -1.17 | 4.6 | 0.31 | 0.95 | 0.05
6062 | 00:01:41:01 | 101017 | 6061 | -1.34 | 4.6 | 0.72 | 1.1 | 0.05
6063 | 00:01:41:02 | 101033 | 6062 | -1.48 | 4.6 | 1.13 | 1.24 | 0.05
6064 | 00:01:41:03 | 101050 | 6063 | -1.58 | 4.6 | 1.53 | 1.38 | 0.05
6065 | 00:01:41:04 | 101067 | 6064 | -1.65 | 4.6 | 1.91 | 1.51 | 0.05
6066 | 00:01:41:05 | 101083 | 6065 | -1.71 | 4.6 | 2.3 | 1.66 | 0.05
6067 | 00:01:41:06 | 101100 | 6066 | -1.8 | 4.6 | 2.68 | 1.79 | 0.05
6068 | 00:01:41:07 | 101117 | 6067 | -1.92 | 4.6 | 3.07 | 1.93 | 0.05
6069 | 00:01:41:08 | 101133 | 6068 | -2.07 | 4.6 | 3.46 | 2.06 | 0.05
6070 | 00:01:41:09 | 101150 | 6069 | -2.19 | 4.6 | 3.86 | 2.2 | 0.05
6071 | 00:01:41:10 | 101167 | 6070 | -2.31 | 4.6 | 4.34 | 2.35 | 0.05
6072 | 00:01:41:11 | 101183 | 6071 | -2.39 | 4.6 | 4.82 | 2.51 | 0.05
6073 | 00:01:41:12 | 101200 | 6072 | -2.55 | 4.6 | 5.32 | 2.67 | 0.05
6074 | 00:01:41:13 | 101217 | 6073 | -2.7 | 4.6 | 5.8 | 2.82 | 0.05
6075 | 00:01:41:14 | 101233 | 6074 | -2.85 | 4.6 | 6.27 | 2.97 | 0.05
6076 | 00:01:41:15 | 101250 | 6075 | -3 | 4.6 | 6.73 | 3.13 | 0.05
6077 | 00:01:41:16 | 101267 | 6076 | -3.14 | 4.6 | 7.17 | 3.28 | 0.05
6078 | 00:01:41:17 | 101283 | 6077 | -3.27 | 4.61 | 7.6 | 3.42 | 0.05
6079 | 00:01:41:18 | 101300 | 6078 | -3.39 | 4.61 | 7.99 | 3.57 | 0.05
6080 | 00:01:41:19 | 101317 | 6079 | -3.53 | 4.62 | 8.39 | 3.72 | 0.05
6081 | 00:01:41:20 | 101333 | 6080 | -3.65 | 4.62 | 8.76 | 3.86 | 0.05
6082 | 00:01:41:21 | 101350 | 6081 | -3.78 | 4.63 | 9.15 | 4 | 0.05
6083 | 00:01:41:22 | 101367 | 6082 | -3.94 | 4.64 | 9.51 | 4.13 | 0.05
6084 | 00:01:41:23 | 101383 | 6083 | -4.11 | 4.64 | 9.89 | 4.27 | 0.05
6085 | 00:01:41:24 | 101400 | 6084 | -4.33 | 4.66 | 10.26 | 4.41 | 0.05
6086 | 00:01:41:25 | 101417 | 6085 | -4.53 | 4.66 | 10.62 | 4.54 | 0.05
6087 | 00:01:41:26 | 101433 | 6086 | -4.68 | 4.67 | 10.98 | 4.66 | 0.05
6088 | 00:01:41:27 | 101450 | 6087 | -4.84 | 4.68 | 11.35 | 4.79 | 0.05
6089 | 00:01:41:28 | 101467 | 6088 | -5.01 | 4.68 | 11.71 | 4.91 | 0.05
6090 | 00:01:41:29 | 101483 | 6089 | -5.12 | 4.69 | 12.05 | 5.02 | 0.05
6091 | 00:01:41:30 | 101500 | 6090 | -5.29 | 4.7 | 12.37 | 5.13 | 0.05
6092 | 00:01:41:31 | 101517 | 6091 | -5.48 | 4.7 | 12.68 | 5.23 | 0.05
6093 | 00:01:41:32 | 101533 | 6092 | -5.68 | 4.71 | 12.99 | 5.33 | 0.05
6094 | 00:01:41:33 | 101550 | 6093 | -5.92 | 4.71 | 13.28 | 5.42 | 0.05
6095 | 00:01:41:34 | 101567 | 6094 | -6.09 | 4.72 | 13.56 | 5.52 | 0.05
6096 | 00:01:41:35 | 101583 | 6095 | -6.28 | 4.73 | 13.77 | 5.61 | 0.05
6097 | 00:01:41:36 | 101600 | 6096 | -6.48 | 4.73 | 14.04 | 5.71 | 0.06
6098 | 00:01:41:37 | 101617 | 6097 | -6.7 | 4.73 | 14.3 | 5.8 | 0.06
6099 | 00:01:41:38 | 101633 | 6098 | -6.85 | 4.73 | 14.55 | 5.88 | 0.06
6100 | 00:01:41:39 | 101650 | 6099 | -7.02 | 4.74 | 14.8 | 5.97 | 0.06
6101 | 00:01:41:40 | 101667 | 6100 | -7.04 | 4.74 | 14.95 | 6.03 | 0.06
6102 | 00:01:41:41 | 101683 | 6101 | -7.06 | 4.74 | 14.99 | 6.05 | 0.06
6103 | 00:01:41:42 | 101700 | 6102 | -4.73 | 4.74 | 15.01 | 6.05 | 0.06
6104 | 00:01:41:43 | 101717 | 6103 | -4.19 | 4.74 | 15.01 | 6.05 | 0.06
6105 | 00:01:41:44 | 101733 | 6104 | -4.14 | 4.74 | 15.01 | 6.05 | 0.06
6106 | 00:01:41:45 | 101750 | 6105 | -4.07 | 4.74 | 15.01 | 6.05 | 0.06
6107 | 00:01:41:46 | 101767 | 6106 | -4.02 | 4.74 | 15.01 | 6.05 | 0.06
6108 | 00:01:41:47 | 101783 | 6107 | -3.94 | 4.74 | 15.01 | 6.05 | 0.06
6109 | 00:01:41:48 | 101800 | 6108 | -3.89 | 4.74 | 15.01 | 6.05 | 0.06
6110 | 00:01:41:49 | 101817 | 6109 | -3.83 | 4.74 | 15.01 | 6.05 | 0.06
6111 | 00:01:41:50 | 101833 | 6110 | -3.78 | 4.74 | 15.01 | 6.05 | 0.06
6112 | 00:01:41:51 | 101850 | 6111 | -3.73 | 4.74 | 15 | 6.05 | 0.06
6113 | 00:01:41:52 | 101867 | 6112 | -3.73 | 4.74 | 15.01 | 6.05 | 0.06
6114 | 00:01:41:53 | 101883 | 6113 | -3.68 | 4.74 | 15.01 | 6.05 | 0.06
6115 | 00:01:41:54 | 101900 | 6114 | -3.63 | 4.74 | 15.01 | 6.05 | 0.06
6116 | 00:01:41:55 | 101917 | 6115 | -3.5 | 4.74 | 15.01 | 6.05 | 0.06
6117 | 00:01:41:56 | 101933 | 6116 | -3.05 | 4.74 | 15.01 | 6.05 | 0.06
6118 | 00:01:41:57 | 101950 | 6117 | -2.7 | 4.74 | 15.01 | 6.04 | 0.06
6119 | 00:01:41:58 | 101967 | 6118 | -2.38 | 4.74 | 14.97 | 5.95 | 0.06
6120 | 00:01:41:59 | 101983 | 6119 | -2.16 | 4.74 | 14.71 | 5.86 | 0.06
6121 | 00:01:42:00 | 102000 | 6120 | -1.93 | 4.73 | 14.45 | 5.79 | 0.06
6122 | 00:01:42:01 | 102017 | 6121 | -1.75 | 4.73 | 14.23 | 5.72 | 0.06
6123 | 00:01:42:02 | 102033 | 6122 | -1.54 | 4.73 | 13.98 | 5.65 | 0.06
6124 | 00:01:42:03 | 102050 | 6123 | -1.37 | 4.72 | 13.73 | 5.57 | 0.06
6125 | 00:01:42:04 | 102067 | 6124 | -1.19 | 4.71 | 13.49 | 5.5 | 0.06
6126 | 00:01:42:05 | 102083 | 6125 | -1.02 | 4.71 | 13.19 | 5.42 | 0.06
6127 | 00:01:42:06 | 102100 | 6126 | -0.9 | 4.71 | 12.92 | 5.34 | 0.06
6128 | 00:01:42:07 | 102117 | 6127 | -0.8 | 4.7 | 12.69 | 5.26 | 0.06
6129 | 00:01:42:08 | 102133 | 6128 | -0.73 | 4.7 | 12.46 | 5.19 | 0.06
6130 | 00:01:42:09 | 102150 | 6129 | -0.63 | 4.7 | 12.22 | 5.12 | 0.06
6131 | 00:01:42:10 | 102167 | 6130 | -0.51 | 4.69 | 12.02 | 5.05 | 0.06
6132 | 00:01:42:11 | 102183 | 6131 | -0.37 | 4.69 | 11.77 | 4.98 | 0.06
6133 | 00:01:42:12 | 102200 | 6132 | -0.27 | 4.68 | 11.53 | 4.9 | 0.06
6134 | 00:01:42:13 | 102217 | 6133 | -0.15 | 4.68 | 11.3 | 4.83 | 0.06
6135 | 00:01:42:14 | 102233 | 6134 | -0.07 | 4.68 | 11.08 | 4.76 | 0.06
6136 | 00:01:42:15 | 102250 | 6135 | -0.05 | 4.67 | 10.88 | 4.69 | 0.06
6137 | 00:01:42:16 | 102267 | 6136 | -0.02 | 4.67 | 10.74 | 4.64 | 0.06
6138 | 00:01:42:17 | 102283 | 6137 | 0.03 | 4.67 | 10.59 | 4.59 | 0.06
6139 | 00:01:42:18 | 102300 | 6138 | 0.12 | 4.67 | 10.45 | 4.53 | 0.06
6140 | 00:01:42:19 | 102317 | 6139 | 0.19 | 4.67 | 10.23 | 4.46 | 0.06
6141 | 00:01:42:20 | 102333 | 6140 | 0.27 | 4.66 | 9.96 | 4.36 | 0.06
6142 | 00:01:42:21 | 102350 | 6141 | 0.37 | 4.66 | 9.61 | 4.23 | 0.06
6143 | 00:01:42:22 | 102367 | 6142 | 0.42 | 4.65 | 9.27 | 4.1 | 0.06
6144 | 00:01:42:23 | 102383 | 6143 | 0.51 | 4.65 | 8.9 | 3.96 | 0.06
6145 | 00:01:42:24 | 102400 | 6144 | 0.59 | 4.64 | 8.57 | 3.83 | 0.06
6146 | 00:01:42:25 | 102417 | 6145 | 0.68 | 4.64 | 8.17 | 3.68 | 0.06
6147 | 00:01:42:26 | 102433 | 6146 | 0.78 | 4.64 | 7.74 | 3.52 | 0.06
6148 | 00:01:42:27 | 102450 | 6147 | 0.87 | 4.63 | 7.48 | 3.41 | 0.06
6149 | 00:01:42:28 | 102467 | 6148 | 0.93 | 4.63 | 7.15 | 3.3 | 0.06
6150 | 00:01:42:29 | 102483 | 6149 | 1 | 4.62 | 6.84 | 3.19 | 0.06
6151 | 00:01:42:30 | 102500 | 6150 | 1.07 | 4.62 | 6.51 | 3.08 | 0.06
6152 | 00:01:42:31 | 102517 | 6151 | 1.09 | 4.62 | 6.19 | 2.98 | 0.06
6153 | 00:01:42:32 | 102533 | 6152 | 1.14 | 4.62 | 5.92 | 2.89 | 0.06
6154 | 00:01:42:33 | 102550 | 6153 | 1.22 | 4.61 | 5.48 | 2.75 | 0.06
6155 | 00:01:42:34 | 102567 | 6154 | 1.36 | 4.61 | 5.06 | 2.61 | 0.06
6156 | 00:01:42:35 | 102583 | 6155 | 1.46 | 4.61 | 4.68 | 2.49 | 0.06
6157 | 00:01:42:36 | 102600 | 6156 | 1.53 | 4.6 | 4.34 | 2.38 | 0.06
6158 | 00:01:42:37 | 102617 | 6157 | 1.58 | 4.6 | 3.93 | 2.24 | 0.06
6159 | 00:01:42:38 | 102633 | 6158 | 1.6 | 4.6 | 3.54 | 2.1 | 0.06
6160 | 00:01:42:39 | 102650 | 6159 | 1.68 | 4.6 | 3.09 | 1.96 | 0.06
6161 | 00:01:42:40 | 102667 | 6160 | 1.78 | 4.6 | 2.69 | 1.81 | 0.06
6162 | 00:01:42:41 | 102683 | 6161 | 1.94 | 4.6 | 2.36 | 1.69 | 0.06
6163 | 00:01:42:42 | 102700 | 6162 | 2.09 | 4.6 | 1.99 | 1.56 | 0.06
6164 | 00:01:42:43 | 102717 | 6163 | 2.19 | 4.6 | 1.58 | 1.42 | 0.06
6165 | 00:01:42:44 | 102733 | 6164 | 2.28 | 4.6 | 1.13 | 1.26 | 0.06
6166 | 00:01:42:45 | 102750 | 6165 | 2.36 | 4.6 | 0.67 | 1.1 | 0.06
6167 | 00:01:42:46 | 102767 | 6166 | 2.43 | 4.6 | 0.22 | 0.94 | 0.06
6168 | 00:01:42:47 | 102783 | 6167 | 2.51 | 4.6 | -0.26 | 0.78 | 0.06
6169 | 00:01:42:48 | 102800 | 6168 | 2.65 | 4.6 | -0.73 | 0.61 | 0.06
6170 | 00:01:42:49 | 102817 | 6169 | 2.75 | 4.6 | -1.18 | 0.44 | 0.06
6171 | 00:01:42:50 | 102833 | 6170 | 2.8 | 4.6 | -1.62 | 0.28 | 0.06
6172 | 00:01:42:51 | 102850 | 6171 | 2.89 | 4.6 | -2.07 | 0.11 | 0.06
6173 | 00:01:42:52 | 102867 | 6172 | 3.01 | 4.6 | -2.51 | -0.05 | 0.06
6174 | 00:01:42:53 | 102883 | 6173 | 3.14 | 4.6 | -2.97 | -0.22 | 0.06
6175 | 00:01:42:54 | 102900 | 6174 | 3.24 | 4.6 | -3.4 | -0.38 | 0.06
6176 | 00:01:42:55 | 102917 | 6175 | 3.4 | 4.6 | -3.82 | -0.55 | 0.06
6177 | 00:01:42:56 | 102933 | 6176 | 3.53 | 4.6 | -4.23 | -0.72 | 0.06
6178 | 00:01:42:57 | 102950 | 6177 | 3.63 | 4.6 | -4.61 | -0.87 | 0.06
6179 | 00:01:42:58 | 102967 | 6178 | 3.75 | 4.6 | -5.03 | -1.03 | 0.06
6180 | 00:01:42:59 | 102983 | 6179 | 3.84 | 4.6 | -5.43 | -1.19 | 0.06
6181 | 00:01:43:00 | 103000 | 6180 | 3.84 | 4.6 | -5.8 | -1.35 | 0.06
6182 | 00:01:43:01 | 103017 | 6181 | 3.91 | 4.6 | -6.2 | -1.5 | 0.06
6183 | 00:01:43:02 | 103033 | 6182 | 4.06 | 4.6 | -6.6 | -1.67 | 0.06
6184 | 00:01:43:03 | 103050 | 6183 | 4.19 | 4.6 | -7.02 | -1.83 | 0.06
6185 | 00:01:43:04 | 103067 | 6184 | 4.33 | 4.6 | -7.43 | -1.99 | 0.06
6186 | 00:01:43:05 | 103083 | 6185 | 4.45 | 4.6 | -7.85 | -2.15 | 0.06
6187 | 00:01:43:06 | 103100 | 6186 | 4.57 | 4.61 | -8.28 | -2.29 | 0.06
6188 | 00:01:43:07 | 103117 | 6187 | 4.64 | 4.62 | -8.7 | -2.44 | 0.06
6189 | 00:01:43:08 | 103133 | 6188 | 4.76 | 4.62 | -9.12 | -2.58 | 0.06
6190 | 00:01:43:09 | 103150 | 6189 | 4.86 | 4.63 | -9.51 | -2.73 | 0.06
6191 | 00:01:43:10 | 103167 | 6190 | 5.03 | 4.64 | -9.93 | -2.88 | 0.06
6192 | 00:01:43:11 | 103183 | 6191 | 5.21 | 4.65 | -10.32 | -3.02 | 0.06
6193 | 00:01:43:12 | 103200 | 6192 | 5.32 | 4.65 | -10.69 | -3.15 | 0.06
6194 | 00:01:43:13 | 103217 | 6193 | 5.47 | 4.66 | -11.01 | -3.27 | 0.06
6195 | 00:01:43:14 | 103233 | 6194 | 5.6 | 4.66 | -11.34 | -3.39 | 0.06
6196 | 00:01:43:15 | 103250 | 6195 | 5.71 | 4.67 | -11.67 | -3.51 | 0.06
6197 | 00:01:43:16 | 103267 | 6196 | 5.81 | 4.68 | -11.98 | -3.62 | 0.06
6198 | 00:01:43:17 | 103283 | 6197 | 5.91 | 4.68 | -12.3 | -3.74 | 0.06
6199 | 00:01:43:18 | 103300 | 6198 | 6.08 | 4.68 | -12.6 | -3.85 | 0.06
6200 | 00:01:43:19 | 103317 | 6199 | 6.32 | 4.69 | -12.94 | -3.96 | 0.06
6201 | 00:01:43:20 | 103333 | 6200 | 6.59 | 4.69 | -13.41 | -4.1 | 0.06
6202 | 00:01:43:21 | 103350 | 6201 | 6.69 | 4.7 | -13.62 | -4.18 | 0.06
6203 | 00:01:43:22 | 103367 | 6202 | 6.69 | 4.7 | -13.68 | -4.2 | 0.06
6204 | 00:01:43:23 | 103383 | 6203 | 6.83 | 4.7 | -13.89 | -4.28 | 0.06
6205 | 00:01:43:24 | 103400 | 6204 | 7.03 | 4.71 | -14.23 | -4.39 | 0.05
6206 | 00:01:43:25 | 103417 | 6205 | 7.22 | 4.71 | -14.56 | -4.5 | 0.05
6207 | 00:01:43:26 | 103433 | 6206 | 7.3 | 4.72 | -14.79 | -4.58 | 0.05
6208 | 00:01:43:27 | 103450 | 6207 | 7.25 | 4.72 | -14.81 | -4.59 | 0.05
6209 | 00:01:43:28 | 103467 | 6208 | 6.76 | 4.72 | -14.83 | -4.59 | 0.05
6210 | 00:01:43:29 | 103483 | 6209 | 6.28 | 4.72 | -14.83 | -4.6 | 0.05
6211 | 00:01:43:30 | 103500 | 6210 | 5.93 | 4.72 | -14.83 | -4.59 | 0.05
6212 | 00:01:43:31 | 103517 | 6211 | 5.64 | 4.72 | -14.83 | -4.59 | 0.05
6213 | 00:01:43:32 | 103533 | 6212 | 5.4 | 4.72 | -14.83 | -4.59 | 0.05
6214 | 00:01:43:33 | 103550 | 6213 | 5.18 | 4.72 | -14.83 | -4.59 | 0.05
6215 | 00:01:43:34 | 103567 | 6214 | 4.3 | 4.72 | -14.83 | -4.52 | 0.05
6216 | 00:01:43:35 | 103583 | 6215 | 5.43 | 4.72 | -14.84 | -4.51 | 0.05
6217 | 00:01:43:36 | 103600 | 6216 | 4.77 | 4.72 | -14.83 | -4.51 | 0.05
6218 | 00:01:43:37 | 103617 | 6217 | 4.53 | 4.72 | -14.84 | -4.51 | 0.05
6219 | 00:01:43:38 | 103633 | 6218 | 4.14 | 4.72 | -14.84 | -4.48 | 0.05
6220 | 00:01:43:39 | 103650 | 6219 | 3.38 | 4.71 | -14.84 | -4.21 | 0.05
6221 | 00:01:43:40 | 103667 | 6220 | 2.84 | 4.7 | -14.31 | -3.96 | 0.05
6222 | 00:01:43:41 | 103683 | 6221 | 2.5 | 4.69 | -13.47 | -3.71 | 0.05
6223 | 00:01:43:42 | 103700 | 6222 | 2.22 | 4.67 | -12.65 | -3.45 | 0.05
6224 | 00:01:43:43 | 103717 | 6223 | 1.95 | 4.66 | -11.89 | -3.21 | 0.05
6225 | 00:01:43:44 | 103733 | 6224 | 1.85 | 4.65 | -11.28 | -3 | 0.05
6226 | 00:01:43:45 | 103750 | 6225 | 1.65 | 4.65 | -10.75 | -2.83 | 0.05
6227 | 00:01:43:46 | 103767 | 6226 | 1.44 | 4.64 | -10.21 | -2.66 | 0.05
6228 | 00:01:43:47 | 103783 | 6227 | 1.24 | 4.64 | -9.58 | -2.46 | 0.05
6229 | 00:01:43:48 | 103800 | 6228 | 1.1 | 4.63 | -9.25 | -2.35 | 0.05
6230 | 00:01:43:49 | 103817 | 6229 | 1 | 4.63 | -8.87 | -2.23 | 0.05
6231 | 00:01:43:50 | 103833 | 6230 | 0.88 | 4.63 | -8.39 | -2.09 | 0.05
6232 | 00:01:43:51 | 103850 | 6231 | 0.8 | 4.62 | -7.87 | -1.92 | 0.05
6233 | 00:01:43:52 | 103867 | 6232 | 0.68 | 4.62 | -7.42 | -1.77 | 0.05
6234 | 00:01:43:53 | 103883 | 6233 | 0.54 | 4.62 | -6.95 | -1.6 | 0.05
6235 | 00:01:43:54 | 103900 | 6234 | 0.42 | 4.62 | -6.55 | -1.46 | 0.05
6236 | 00:01:43:55 | 103917 | 6235 | 0.29 | 4.61 | -6.1 | -1.31 | 0.05
6237 | 00:01:43:56 | 103933 | 6236 | 0.15 | 4.61 | -5.62 | -1.13 | 0.05
6238 | 00:01:43:57 | 103950 | 6237 | 0.07 | 4.61 | -5.17 | -0.98 | 0.05
6239 | 00:01:43:58 | 103967 | 6238 | 0.03 | 4.61 | -4.81 | -0.84 | 0.05
6240 | 00:01:43:59 | 103983 | 6239 | -0.05 | 4.6 | -4.45 | -0.72 | 0.05
6241 | 00:01:44:00 | 104000 | 6240 | -0.2 | 4.6 | -3.97 | -0.54 | 0.05
6242 | 00:01:44:01 | 104017 | 6241 | -0.34 | 4.61 | -3.43 | -0.35 | 0.05
6243 | 00:01:44:02 | 104033 | 6242 | -0.42 | 4.6 | -2.86 | -0.14 | 0.05
6244 | 00:01:44:03 | 104050 | 6243 | -0.49 | 4.6 | -2.29 | 0.06 | 0.05
6245 | 00:01:44:04 | 104067 | 6244 | -0.59 | 4.6 | -1.71 | 0.26 | 0.05
6246 | 00:01:44:05 | 104083 | 6245 | -0.71 | 4.6 | -1.16 | 0.45 | 0.05
6247 | 00:01:44:06 | 104100 | 6246 | -0.88 | 4.6 | -0.58 | 0.65 | 0.05
6248 | 00:01:44:07 | 104117 | 6247 | -0.98 | 4.6 | -0.04 | 0.84 | 0.05
6249 | 00:01:44:08 | 104133 | 6248 | -1.12 | 4.6 | 0.51 | 1.02 | 0.05
6250 | 00:01:44:09 | 104150 | 6249 | -1.24 | 4.6 | 1.02 | 1.21 | 0.05
6251 | 00:01:44:10 | 104167 | 6250 | -1.41 | 4.61 | 1.54 | 1.39 | 0.05
6252 | 00:01:44:11 | 104183 | 6251 | -1.58 | 4.6 | 2.04 | 1.56 | 0.05
6253 | 00:01:44:12 | 104200 | 6252 | -1.75 | 4.61 | 2.53 | 1.74 | 0.05
6254 | 00:01:44:13 | 104217 | 6253 | -1.85 | 4.6 | 3.02 | 1.91 | 0.05
6255 | 00:01:44:14 | 104233 | 6254 | -1.9 | 4.6 | 3.51 | 2.08 | 0.05
6256 | 00:01:44:15 | 104250 | 6255 | -2.04 | 4.61 | 4.01 | 2.25 | 0.05
6257 | 00:01:44:16 | 104267 | 6256 | -2.22 | 4.6 | 4.51 | 2.42 | 0.05
6258 | 00:01:44:17 | 104283 | 6257 | -2.44 | 4.6 | 5.04 | 2.59 | 0.05
6259 | 00:01:44:18 | 104300 | 6258 | -2.6 | 4.6 | 5.57 | 2.76 | 0.05
6260 | 00:01:44:19 | 104317 | 6259 | -2.73 | 4.6 | 6.07 | 2.92 | 0.05
6261 | 00:01:44:20 | 104333 | 6260 | -2.83 | 4.61 | 6.59 | 3.09 | 0.05
6262 | 00:01:44:21 | 104350 | 6261 | -2.92 | 4.61 | 7.05 | 3.25 | 0.05
6263 | 00:01:44:22 | 104367 | 6262 | -3.09 | 4.61 | 7.51 | 3.41 | 0.05
6264 | 00:01:44:23 | 104383 | 6263 | -3.29 | 4.62 | 7.93 | 3.56 | 0.05
6265 | 00:01:44:24 | 104400 | 6264 | -3.43 | 4.63 | 8.36 | 3.72 | 0.05
6266 | 00:01:44:25 | 104417 | 6265 | -3.55 | 4.64 | 8.78 | 3.87 | 0.05
6267 | 00:01:44:26 | 104433 | 6266 | -3.65 | 4.64 | 9.17 | 4.03 | 0.05
6268 | 00:01:44:27 | 104450 | 6267 | -3.82 | 4.65 | 9.58 | 4.18 | 0.05
6269 | 00:01:44:28 | 104467 | 6268 | -4.02 | 4.66 | 9.97 | 4.32 | 0.05
6270 | 00:01:44:29 | 104483 | 6269 | -4.26 | 4.66 | 10.37 | 4.47 | 0.05
6271 | 00:01:44:30 | 104500 | 6270 | -4.53 | 4.67 | 10.76 | 4.61 | 0.05
6272 | 00:01:44:31 | 104517 | 6271 | -4.77 | 4.68 | 11.17 | 4.74 | 0.05
6273 | 00:01:44:32 | 104533 | 6272 | -4.97 | 4.69 | 11.58 | 4.88 | 0.05
6274 | 00:01:44:33 | 104550 | 6273 | -5.16 | 4.7 | 11.98 | 5.01 | 0.05
6275 | 00:01:44:34 | 104567 | 6274 | -5.38 | 4.71 | 12.38 | 5.14 | 0.05
6276 | 00:01:44:35 | 104583 | 6275 | -5.58 | 4.71 | 12.76 | 5.26 | 0.05
6277 | 00:01:44:36 | 104600 | 6276 | -5.82 | 4.71 | 13.13 | 5.39 | 0.05
6278 | 00:01:44:37 | 104617 | 6277 | -6.07 | 4.73 | 13.42 | 5.5 | 0.05
6279 | 00:01:44:38 | 104633 | 6278 | -6.29 | 4.73 | 13.77 | 5.6 | 0.06
6280 | 00:01:44:39 | 104650 | 6279 | -6.53 | 4.73 | 14.07 | 5.71 | 0.06
6281 | 00:01:44:40 | 104667 | 6280 | -6.77 | 4.74 | 14.36 | 5.81 | 0.06
6282 | 00:01:44:41 | 104683 | 6281 | -6.99 | 4.74 | 14.62 | 5.89 | 0.06
6283 | 00:01:44:42 | 104700 | 6282 | -7.02 | 4.75 | 14.78 | 5.95 | 0.06
6284 | 00:01:44:43 | 104717 | 6283 | -6.89 | 4.74 | 14.81 | 5.96 | 0.06
6285 | 00:01:44:44 | 104733 | 6284 | -7.02 | 4.75 | 14.83 | 5.98 | 0.06
6286 | 00:01:44:45 | 104750 | 6285 | -4.51 | 4.74 | 14.84 | 5.98 | 0.06
6287 | 00:01:44:46 | 104767 | 6286 | -3.38 | 4.74 | 14.84 | 5.98 | 0.06
6288 | 00:01:44:47 | 104783 | 6287 | -3.41 | 4.75 | 14.84 | 5.98 | 0.06
6289 | 00:01:44:48 | 104800 | 6288 | -3.27 | 4.75 | 14.84 | 5.98 | 0.06
6290 | 00:01:44:49 | 104817 | 6289 | -3.14 | 4.75 | 14.84 | 5.98 | 0.06
6291 | 00:01:44:50 | 104833 | 6290 | -3.02 | 4.74 | 14.84 | 5.98 | 0.06
6292 | 00:01:44:51 | 104850 | 6291 | -2.95 | 4.74 | 14.84 | 5.98 | 0.06
6293 | 00:01:44:52 | 104867 | 6292 | -2.87 | 4.74 | 14.84 | 5.98 | 0.06
6294 | 00:01:44:53 | 104883 | 6293 | -2.53 | 4.74 | 14.84 | 5.9 | 0.06
6295 | 00:01:44:54 | 104900 | 6294 | -2.32 | 4.75 | 14.68 | 5.83 | 0.06
6296 | 00:01:44:55 | 104917 | 6295 | -2.19 | 4.75 | 14.55 | 5.79 | 0.06
6297 | 00:01:44:56 | 104933 | 6296 | -2.05 | 4.74 | 14.39 | 5.75 | 0.06
6298 | 00:01:44:57 | 104950 | 6297 | -1.93 | 4.74 | 14.22 | 5.7 | 0.06
6299 | 00:01:44:58 | 104967 | 6298 | -1.83 | 4.73 | 14.07 | 5.65 | 0.06
6300 | 00:01:44:59 | 104983 | 6299 | -1.73 | 4.73 | 13.93 | 5.61 | 0.06
6301 | 00:01:45:00 | 105000 | 6300 | -1.61 | 4.73 | 13.79 | 5.57 | 0.06
6302 | 00:01:45:01 | 105017 | 6301 | -1.49 | 4.72 | 13.63 | 5.53 | 0.06
6303 | 00:01:45:02 | 105033 | 6302 | -1.43 | 4.72 | 13.49 | 5.48 | 0.06
6304 | 00:01:45:03 | 105050 | 6303 | -1.31 | 4.71 | 13.3 | 5.42 | 0.06
6305 | 00:01:45:04 | 105067 | 6304 | -1.17 | 4.71 | 13.02 | 5.35 | 0.06
6306 | 00:01:45:05 | 105083 | 6305 | -1.05 | 4.71 | 12.76 | 5.26 | 0.06
6307 | 00:01:45:06 | 105100 | 6306 | -0.9 | 4.7 | 12.49 | 5.19 | 0.06
6308 | 00:01:45:07 | 105117 | 6307 | -0.7 | 4.7 | 12.24 | 5.1 | 0.06
6309 | 00:01:45:08 | 105133 | 6308 | -0.56 | 4.69 | 11.98 | 5.03 | 0.06
6310 | 00:01:45:09 | 105150 | 6309 | -0.46 | 4.69 | 11.74 | 4.95 | 0.06
6311 | 00:01:45:10 | 105167 | 6310 | -0.36 | 4.68 | 11.47 | 4.86 | 0.06
6312 | 00:01:45:11 | 105183 | 6311 | -0.25 | 4.68 | 11.21 | 4.78 | 0.06
6313 | 00:01:45:12 | 105200 | 6312 | -0.19 | 4.68 | 10.98 | 4.7 | 0.06
6314 | 00:01:45:13 | 105217 | 6313 | -0.08 | 4.68 | 10.74 | 4.62 | 0.06
6315 | 00:01:45:14 | 105233 | 6314 | 0.02 | 4.67 | 10.56 | 4.56 | 0.06
6316 | 00:01:45:15 | 105250 | 6315 | 0.07 | 4.67 | 10.4 | 4.5 | 0.06
6317 | 00:01:45:16 | 105267 | 6316 | 0.07 | 4.67 | 10.25 | 4.45 | 0.06
6318 | 00:01:45:17 | 105283 | 6317 | 0.12 | 4.67 | 10.06 | 4.38 | 0.06
6319 | 00:01:45:18 | 105300 | 6318 | 0.15 | 4.66 | 9.89 | 4.31 | 0.06
6320 | 00:01:45:19 | 105317 | 6319 | 0.17 | 4.66 | 9.72 | 4.25 | 0.06
6321 | 00:01:45:20 | 105333 | 6320 | 0.22 | 4.66 | 9.55 | 4.19 | 0.06
6322 | 00:01:45:21 | 105350 | 6321 | 0.32 | 4.66 | 9.35 | 4.11 | 0.06
6323 | 00:01:45:22 | 105367 | 6322 | 0.39 | 4.65 | 9.15 | 4.03 | 0.06
6324 | 00:01:45:23 | 105383 | 6323 | 0.49 | 4.65 | 8.97 | 3.96 | 0.06
6325 | 00:01:45:24 | 105400 | 6324 | 0.54 | 4.65 | 8.79 | 3.89 | 0.06
6326 | 00:01:45:25 | 105417 | 6325 | 0.61 | 4.65 | 8.56 | 3.81 | 0.06
6327 | 00:01:45:26 | 105433 | 6326 | 0.59 | 4.64 | 8.37 | 3.73 | 0.06
6328 | 00:01:45:27 | 105450 | 6327 | 0.63 | 4.64 | 8.16 | 3.65 | 0.06
6329 | 00:01:45:28 | 105467 | 6328 | 0.63 | 4.64 | 7.95 | 3.57 | 0.06
6330 | 00:01:45:29 | 105483 | 6329 | 0.7 | 4.64 | 7.71 | 3.48 | 0.06
6331 | 00:01:45:30 | 105500 | 6330 | 0.78 | 4.63 | 7.47 | 3.39 | 0.06
6332 | 00:01:45:31 | 105517 | 6331 | 0.83 | 4.63 | 7.29 | 3.33 | 0.06
6333 | 00:01:45:32 | 105533 | 6332 | 0.88 | 4.63 | 7.14 | 3.28 | 0.06
6334 | 00:01:45:33 | 105550 | 6333 | 0.92 | 4.62 | 6.95 | 3.21 | 0.06
6335 | 00:01:45:34 | 105567 | 6334 | 0.95 | 4.62 | 6.75 | 3.14 | 0.06
6336 | 00:01:45:35 | 105583 | 6335 | 0.97 | 4.62 | 6.58 | 3.08 | 0.06
6337 | 00:01:45:36 | 105600 | 6336 | 1 | 4.62 | 6.38 | 3.02 | 0.06
6338 | 00:01:45:37 | 105617 | 6337 | 1.04 | 4.62 | 6.17 | 2.94 | 0.06
6339 | 00:01:45:38 | 105633 | 6338 | 1.07 | 4.62 | 5.97 | 2.89 | 0.06
6340 | 00:01:45:39 | 105650 | 6339 | 1.1 | 4.62 | 5.78 | 2.82 | 0.06
6341 | 00:01:45:40 | 105667 | 6340 | 1.17 | 4.62 | 5.62 | 2.77 | 0.06
6342 | 00:01:45:41 | 105683 | 6341 | 1.21 | 4.61 | 5.47 | 2.72 | 0.06
6343 | 00:01:45:42 | 105700 | 6342 | 1.24 | 4.61 | 5.23 | 2.64 | 0.06
6344 | 00:01:45:43 | 105717 | 6343 | 1.27 | 4.61 | 4.96 | 2.56 | 0.06
6345 | 00:01:45:44 | 105733 | 6344 | 1.29 | 4.61 | 4.71 | 2.47 | 0.06
6346 | 00:01:45:45 | 105750 | 6345 | 1.34 | 4.61 | 4.47 | 2.4 | 0.06
6347 | 00:01:45:46 | 105767 | 6346 | 1.38 | 4.6 | 4.28 | 2.34 | 0.06
6348 | 00:01:45:47 | 105783 | 6347 | 1.44 | 4.61 | 4.1 | 2.28 | 0.06
6349 | 00:01:45:48 | 105800 | 6348 | 1.51 | 4.6 | 3.89 | 2.21 | 0.06
6350 | 00:01:45:49 | 105817 | 6349 | 1.6 | 4.6 | 3.69 | 2.13 | 0.06
6351 | 00:01:45:50 | 105833 | 6350 | 1.63 | 4.6 | 3.45 | 2.05 | 0.06
6352 | 00:01:45:51 | 105850 | 6351 | 1.65 | 4.6 | 3.21 | 1.97 | 0.06
6353 | 00:01:45:52 | 105867 | 6352 | 1.68 | 4.6 | 2.97 | 1.88 | 0.06
6354 | 00:01:45:53 | 105883 | 6353 | 1.72 | 4.6 | 2.74 | 1.8 | 0.06
6355 | 00:01:45:54 | 105900 | 6354 | 1.77 | 4.6 | 2.52 | 1.72 | 0.06
6356 | 00:01:45:55 | 105917 | 6355 | 1.82 | 4.6 | 2.3 | 1.65 | 0.06
6357 | 00:01:45:56 | 105933 | 6356 | 1.92 | 4.6 | 2.1 | 1.57 | 0.06
6358 | 00:01:45:57 | 105950 | 6357 | 1.99 | 4.6 | 1.9 | 1.5 | 0.06
6359 | 00:01:45:58 | 105967 | 6358 | 2.09 | 4.6 | 1.67 | 1.42 | 0.06
6360 | 00:01:45:59 | 105983 | 6359 | 2.14 | 4.6 | 1.43 | 1.34 | 0.06
6361 | 00:01:46:00 | 106000 | 6360 | 2.21 | 4.6 | 1.18 | 1.25 | 0.06
6362 | 00:01:46:01 | 106017 | 6361 | 2.21 | 4.6 | 0.93 | 1.16 | 0.06
6363 | 00:01:46:02 | 106033 | 6362 | 2.26 | 4.6 | 0.67 | 1.07 | 0.06
6364 | 00:01:46:03 | 106050 | 6363 | 2.29 | 4.6 | 0.4 | 0.97 | 0.06
6365 | 00:01:46:04 | 106067 | 6364 | 2.34 | 4.6 | 0.13 | 0.88 | 0.06
6366 | 00:01:46:05 | 106083 | 6365 | 2.41 | 4.6 | -0.15 | 0.78 | 0.06
6367 | 00:01:46:06 | 106100 | 6366 | 2.51 | 4.6 | -0.42 | 0.69 | 0.06
6368 | 00:01:46:07 | 106117 | 6367 | 2.56 | 4.6 | -0.71 | 0.59 | 0.06
6369 | 00:01:46:08 | 106133 | 6368 | 2.6 | 4.6 | -0.98 | 0.5 | 0.06
6370 | 00:01:46:09 | 106150 | 6369 | 2.67 | 4.6 | -1.33 | 0.37 | 0.06
6371 | 00:01:46:10 | 106167 | 6370 | 2.72 | 4.6 | -1.76 | 0.19 | 0.06
6372 | 00:01:46:11 | 106183 | 6371 | 2.82 | 4.6 | -2.21 | 0.04 | 0.06
6373 | 00:01:46:12 | 106200 | 6372 | 2.97 | 4.6 | -2.65 | -0.14 | 0.06
6374 | 00:01:46:13 | 106217 | 6373 | 3.11 | 4.6 | -3.11 | -0.31 | 0.06
6375 | 00:01:46:14 | 106233 | 6374 | 3.23 | 4.6 | -3.54 | -0.48 | 0.06
6376 | 00:01:46:15 | 106250 | 6375 | 3.36 | 4.6 | -3.96 | -0.64 | 0.06
6377 | 00:01:46:16 | 106267 | 6376 | 3.46 | 4.6 | -4.36 | -0.81 | 0.06
6378 | 00:01:46:17 | 106283 | 6377 | 3.58 | 4.6 | -4.76 | -0.97 | 0.06
6379 | 00:01:46:18 | 106300 | 6378 | 3.7 | 4.6 | -5.17 | -1.12 | 0.06
6380 | 00:01:46:19 | 106317 | 6379 | 3.8 | 4.6 | -5.56 | -1.29 | 0.06
6381 | 00:01:46:20 | 106333 | 6380 | 3.86 | 4.6 | -5.96 | -1.45 | 0.06
6382 | 00:01:46:21 | 106350 | 6381 | 3.94 | 4.6 | -6.38 | -1.62 | 0.06
6383 | 00:01:46:22 | 106367 | 6382 | 4.11 | 4.6 | -6.79 | -1.78 | 0.06
6384 | 00:01:46:23 | 106383 | 6383 | 4.23 | 4.6 | -7.22 | -1.94 | 0.06
6385 | 00:01:46:24 | 106400 | 6384 | 4.3 | 4.6 | -7.62 | -2.09 | 0.06
6386 | 00:01:46:25 | 106417 | 6385 | 4.36 | 4.61 | -8.06 | -2.25 | 0.06
6387 | 00:01:46:26 | 106433 | 6386 | 4.43 | 4.62 | -8.49 | -2.4 | 0.06
6388 | 00:01:46:27 | 106450 | 6387 | 4.6 | 4.62 | -8.92 | -2.55 | 0.06
6389 | 00:01:46:28 | 106467 | 6388 | 4.76 | 4.63 | -9.34 | -2.7 | 0.06
6390 | 00:01:46:29 | 106483 | 6389 | 4.96 | 4.64 | -9.75 | -2.84 | 0.06
6391 | 00:01:46:30 | 106500 | 6390 | 5.1 | 4.64 | -10.17 | -2.99 | 0.06
6392 | 00:01:46:31 | 106517 | 6391 | 5.15 | 4.65 | -10.57 | -3.13 | 0.06
6393 | 00:01:46:32 | 106533 | 6392 | 5.3 | 4.66 | -10.98 | -3.28 | 0.06
6394 | 00:01:46:33 | 106550 | 6393 | 5.5 | 4.66 | -11.35 | -3.42 | 0.06
6395 | 00:01:46:34 | 106567 | 6394 | 5.6 | 4.67 | -11.74 | -3.56 | 0.06
6396 | 00:01:46:35 | 106583 | 6395 | 5.77 | 4.68 | -12.12 | -3.7 | 0.06
6397 | 00:01:46:36 | 106600 | 6396 | 5.91 | 4.69 | -12.44 | -3.81 | 0.06
6398 | 00:01:46:37 | 106617 | 6397 | 6.05 | 4.69 | -12.73 | -3.91 | 0.06
6399 | 00:01:46:38 | 106633 | 6398 | 6.11 | 4.69 | -12.84 | -3.95 | 0.06
6400 | 00:01:46:39 | 106650 | 6399 | 6.17 | 4.69 | -12.95 | -3.99 | 0.06
6401 | 00:01:46:40 | 106667 | 6400 | 6.2 | 4.69 | -13.04 | -4.02 | 0.06
6402 | 00:01:46:41 | 106683 | 6401 | 6.28 | 4.7 | -13.2 | -4.07 | 0.06
6403 | 00:01:46:42 | 106700 | 6402 | 6.47 | 4.7 | -13.42 | -4.15 | 0.06
6404 | 00:01:46:43 | 106717 | 6403 | 6.83 | 4.71 | -13.89 | -4.29 | 0.05
6405 | 00:01:46:44 | 106733 | 6404 | 7.15 | 4.72 | -14.39 | -4.47 | 0.05
6406 | 00:01:46:45 | 106750 | 6405 | 7.27 | 4.72 | -14.67 | -4.56 | 0.05
6407 | 00:01:46:46 | 106767 | 6406 | 7.1 | 4.72 | -14.7 | -4.57 | 0.05
6408 | 00:01:46:47 | 106783 | 6407 | 6.96 | 4.72 | -14.71 | -4.57 | 0.05
6409 | 00:01:46:48 | 106800 | 6408 | 6.52 | 4.72 | -14.72 | -4.57 | 0.05
6410 | 00:01:46:49 | 106817 | 6409 | 6.28 | 4.72 | -14.71 | -4.57 | 0.05
6411 | 00:01:46:50 | 106833 | 6410 | 5.89 | 4.72 | -14.71 | -4.57 | 0.05
6412 | 00:01:46:51 | 106850 | 6411 | 5.64 | 4.72 | -14.71 | -4.58 | 0.05
6413 | 00:01:46:52 | 106867 | 6412 | 5.47 | 4.72 | -14.71 | -4.57 | 0.05
6414 | 00:01:46:53 | 106883 | 6413 | 5.3 | 4.72 | -14.71 | -4.57 | 0.05
6415 | 00:01:46:54 | 106900 | 6414 | 5.15 | 4.72 | -14.71 | -4.57 | 0.05
6416 | 00:01:46:55 | 106917 | 6415 | 4.93 | 4.72 | -14.71 | -4.57 | 0.05
6417 | 00:01:46:56 | 106933 | 6416 | 4.74 | 4.72 | -14.71 | -4.58 | 0.05
6418 | 00:01:46:57 | 106950 | 6417 | 4.01 | 4.72 | -14.71 | -4.44 | 0.05
6419 | 00:01:46:58 | 106967 | 6418 | 3.07 | 4.71 | -14.53 | -4.05 | 0.05
6420 | 00:01:46:59 | 106983 | 6419 | 2.41 | 4.68 | -13.29 | -3.68 | 0.05
6421 | 00:01:47:00 | 107000 | 6420 | 1.9 | 4.67 | -11.91 | -3.24 | 0.05
6422 | 00:01:47:01 | 107017 | 6421 | 1.66 | 4.66 | -11.05 | -2.95 | 0.05
6423 | 00:01:47:02 | 107033 | 6422 | 1.36 | 4.65 | -10.14 | -2.66 | 0.05
6424 | 00:01:47:03 | 107050 | 6423 | 1.12 | 4.64 | -9.35 | -2.41 | 0.05
6425 | 00:01:47:04 | 107067 | 6424 | 1.02 | 4.63 | -8.79 | -2.23 | 0.05
6426 | 00:01:47:05 | 107083 | 6425 | 0.82 | 4.62 | -7.93 | -1.97 | 0.05
6427 | 00:01:47:06 | 107100 | 6426 | 0.65 | 4.62 | -7.22 | -1.72 | 0.05
6428 | 00:01:47:07 | 107117 | 6427 | 0.48 | 4.62 | -6.56 | -1.49 | 0.05
6429 | 00:01:47:08 | 107133 | 6428 | 0.27 | 4.61 | -5.85 | -1.25 | 0.05
6430 | 00:01:47:09 | 107150 | 6429 | 0.08 | 4.61 | -5.14 | -0.99 | 0.05
6431 | 00:01:47:10 | 107167 | 6430 | -0.03 | 4.61 | -4.56 | -0.78 | 0.05
6432 | 00:01:47:11 | 107183 | 6431 | -0.22 | 4.6 | -3.86 | -0.52 | 0.05
6433 | 00:01:47:12 | 107200 | 6432 | -0.39 | 4.6 | -3.03 | -0.22 | 0.05
6434 | 00:01:47:13 | 107217 | 6433 | -0.51 | 4.6 | -2.19 | 0.08 | 0.05
6435 | 00:01:47:14 | 107233 | 6434 | -0.66 | 4.61 | -1.31 | 0.38 | 0.05
6436 | 00:01:47:15 | 107250 | 6435 | -0.78 | 4.6 | -0.49 | 0.67 | 0.05
6437 | 00:01:47:16 | 107267 | 6436 | -0.98 | 4.6 | 0.3 | 0.94 | 0.05
6438 | 00:01:47:17 | 107283 | 6437 | -1.21 | 4.6 | 1.06 | 1.21 | 0.05
6439 | 00:01:47:18 | 107300 | 6438 | -1.43 | 4.6 | 1.77 | 1.46 | 0.05
6440 | 00:01:47:19 | 107317 | 6439 | -1.65 | 4.6 | 2.47 | 1.7 | 0.05
6441 | 00:01:47:20 | 107333 | 6440 | -1.82 | 4.6 | 3.11 | 1.94 | 0.05
6442 | 00:01:47:21 | 107350 | 6441 | -1.99 | 4.61 | 3.81 | 2.18 | 0.05
6443 | 00:01:47:22 | 107367 | 6442 | -2.22 | 4.61 | 4.52 | 2.41 | 0.05
6444 | 00:01:47:23 | 107383 | 6443 | -2.41 | 4.6 | 5.25 | 2.65 | 0.05
6445 | 00:01:47:24 | 107400 | 6444 | -2.61 | 4.61 | 5.96 | 2.87 | 0.05
6446 | 00:01:47:25 | 107417 | 6445 | -2.75 | 4.61 | 6.61 | 3.09 | 0.05
6447 | 00:01:47:26 | 107433 | 6446 | -2.9 | 4.62 | 7.23 | 3.31 | 0.05
6448 | 00:01:47:27 | 107450 | 6447 | -3.05 | 4.62 | 7.79 | 3.51 | 0.05
6449 | 00:01:47:28 | 107467 | 6448 | -3.26 | 4.63 | 8.35 | 3.72 | 0.05
6450 | 00:01:47:29 | 107483 | 6449 | -3.41 | 4.64 | 8.87 | 3.91 | 0.05
6451 | 00:01:47:30 | 107500 | 6450 | -3.67 | 4.65 | 9.41 | 4.12 | 0.05
6452 | 00:01:47:31 | 107517 | 6451 | -3.97 | 4.66 | 9.96 | 4.31 | 0.05
6453 | 00:01:47:32 | 107533 | 6452 | -4.34 | 4.67 | 10.5 | 4.51 | 0.05
6454 | 00:01:47:33 | 107550 | 6453 | -4.7 | 4.68 | 11.05 | 4.7 | 0.05
6455 | 00:01:47:34 | 107567 | 6454 | -5.06 | 4.69 | 11.6 | 4.89 | 0.05
6456 | 00:01:47:35 | 107583 | 6455 | -5.36 | 4.71 | 12.17 | 5.07 | 0.05
6457 | 00:01:47:36 | 107600 | 6456 | -5.63 | 4.71 | 12.7 | 5.24 | 0.05
6458 | 00:01:47:37 | 107617 | 6457 | -5.96 | 4.73 | 13.18 | 5.41 | 0.05
6459 | 00:01:47:38 | 107633 | 6458 | -6.19 | 4.73 | 13.62 | 5.55 | 0.05
6460 | 00:01:47:39 | 107650 | 6459 | -6.46 | 4.74 | 14.02 | 5.69 | 0.06
6461 | 00:01:47:40 | 107667 | 6460 | -6.72 | 4.74 | 14.35 | 5.8 | 0.06
6462 | 00:01:47:41 | 107683 | 6461 | -6.97 | 4.75 | 14.61 | 5.9 | 0.06
6463 | 00:01:47:42 | 107700 | 6462 | -7.16 | 4.75 | 14.83 | 5.98 | 0.06
6464 | 00:01:47:43 | 107717 | 6463 | -7.04 | 4.75 | 14.88 | 6 | 0.06
6465 | 00:01:47:44 | 107733 | 6464 | -7.08 | 4.76 | 14.9 | 6 | 0.06
6466 | 00:01:47:45 | 107750 | 6465 | -4.09 | 4.75 | 14.9 | 6 | 0.06
6467 | 00:01:47:46 | 107767 | 6466 | -2.97 | 4.76 | 14.9 | 6 | 0.06
6468 | 00:01:47:47 | 107783 | 6467 | -2.8 | 4.75 | 14.9 | 5.96 | 0.06
6469 | 00:01:47:48 | 107800 | 6468 | -2.82 | 4.75 | 14.9 | 5.95 | 0.06
6470 | 00:01:47:49 | 107817 | 6469 | -2.72 | 4.75 | 14.9 | 5.93 | 0.06
6471 | 00:01:47:50 | 107833 | 6470 | -2.63 | 4.75 | 14.9 | 5.91 | 0.06
6472 | 00:01:47:51 | 107850 | 6471 | -2.55 | 4.75 | 14.86 | 5.89 | 0.06
6473 | 00:01:47:52 | 107867 | 6472 | -2.32 | 4.75 | 14.64 | 5.82 | 0.06
6474 | 00:01:47:53 | 107883 | 6473 | -2.16 | 4.75 | 14.45 | 5.77 | 0.06
6475 | 00:01:47:54 | 107900 | 6474 | -2.1 | 4.74 | 14.37 | 5.74 | 0.06
6476 | 00:01:47:55 | 107917 | 6475 | -2.05 | 4.74 | 14.29 | 5.72 | 0.06
6477 | 00:01:47:56 | 107933 | 6476 | -1.88 | 4.74 | 14.11 | 5.66 | 0.06
6478 | 00:01:47:57 | 107950 | 6477 | -1.6 | 4.73 | 13.75 | 5.56 | 0.06
6479 | 00:01:47:58 | 107967 | 6478 | -1.37 | 4.72 | 13.35 | 5.44 | 0.06
6480 | 00:01:47:59 | 107983 | 6479 | -1.14 | 4.71 | 12.96 | 5.33 | 0.06
6481 | 00:01:48:00 | 108000 | 6480 | -0.92 | 4.7 | 12.56 | 5.2 | 0.06
6482 | 00:01:48:01 | 108017 | 6481 | -0.76 | 4.7 | 12.19 | 5.09 | 0.06
6483 | 00:01:48:02 | 108033 | 6482 | -0.61 | 4.69 | 11.81 | 4.97 | 0.06
6484 | 00:01:48:03 | 108050 | 6483 | -0.46 | 4.68 | 11.43 | 4.85 | 0.06
6485 | 00:01:48:04 | 108067 | 6484 | -0.34 | 4.68 | 11.08 | 4.74 | 0.06
6486 | 00:01:48:05 | 108083 | 6485 | -0.22 | 4.68 | 10.74 | 4.62 | 0.06
6487 | 00:01:48:06 | 108100 | 6486 | -0.05 | 4.67 | 10.45 | 4.52 | 0.06
6488 | 00:01:48:07 | 108117 | 6487 | 0.03 | 4.68 | 10.24 | 4.44 | 0.06
6489 | 00:01:48:08 | 108133 | 6488 | 0.14 | 4.67 | 10 | 4.35 | 0.06
6490 | 00:01:48:09 | 108150 | 6489 | 0.22 | 4.66 | 9.77 | 4.26 | 0.06
6491 | 00:01:48:10 | 108167 | 6490 | 0.31 | 4.66 | 9.54 | 4.18 | 0.06
6492 | 00:01:48:11 | 108183 | 6491 | 0.34 | 4.66 | 9.27 | 4.07 | 0.06
6493 | 00:01:48:12 | 108200 | 6492 | 0.41 | 4.66 | 9.02 | 3.97 | 0.06
6494 | 00:01:48:13 | 108217 | 6493 | 0.49 | 4.66 | 8.75 | 3.87 | 0.06
6495 | 00:01:48:14 | 108233 | 6494 | 0.58 | 4.65 | 8.46 | 3.76 | 0.06
6496 | 00:01:48:15 | 108250 | 6495 | 0.63 | 4.65 | 8.18 | 3.65 | 0.06
6497 | 00:01:48:16 | 108267 | 6496 | 0.73 | 4.64 | 7.85 | 3.53 | 0.06
6498 | 00:01:48:17 | 108283 | 6497 | 0.82 | 4.64 | 7.51 | 3.4 | 0.06
6499 | 00:01:48:18 | 108300 | 6498 | 0.85 | 4.64 | 7.32 | 3.33 | 0.06
6500 | 00:01:48:19 | 108317 | 6499 | 0.9 | 4.64 | 7.05 | 3.23 | 0.06
6501 | 00:01:48:20 | 108333 | 6500 | 0.93 | 4.63 | 6.8 | 3.14 | 0.06
6502 | 00:01:48:21 | 108350 | 6501 | 0.99 | 4.63 | 6.55 | 3.05 | 0.06
6503 | 00:01:48:22 | 108367 | 6502 | 1.05 | 4.63 | 6.27 | 2.97 | 0.06
6504 | 00:01:48:23 | 108383 | 6503 | 1.1 | 4.62 | 5.99 | 2.88 | 0.06
6505 | 00:01:48:24 | 108400 | 6504 | 1.15 | 4.62 | 5.66 | 2.77 | 0.06
6506 | 00:01:48:25 | 108417 | 6505 | 1.26 | 4.62 | 5.2 | 2.62 | 0.06
6507 | 00:01:48:26 | 108433 | 6506 | 1.34 | 4.62 | 4.72 | 2.46 | 0.06
6508 | 00:01:48:27 | 108450 | 6507 | 1.38 | 4.61 | 4.33 | 2.34 | 0.06
6509 | 00:01:48:28 | 108467 | 6508 | 1.48 | 4.61 | 3.92 | 2.21 | 0.06
6510 | 00:01:48:29 | 108483 | 6509 | 1.55 | 4.61 | 3.48 | 2.05 | 0.06
6511 | 00:01:48:30 | 108500 | 6510 | 1.66 | 4.6 | 3.01 | 1.88 | 0.06
6512 | 00:01:48:31 | 108517 | 6511 | 1.8 | 4.6 | 2.55 | 1.72 | 0.06
6513 | 00:01:48:32 | 108533 | 6512 | 1.94 | 4.6 | 2.15 | 1.57 | 0.06
6514 | 00:01:48:33 | 108550 | 6513 | 2.04 | 4.6 | 1.72 | 1.42 | 0.06
6515 | 00:01:48:34 | 108567 | 6514 | 2.11 | 4.6 | 1.26 | 1.25 | 0.06
6516 | 00:01:48:35 | 108583 | 6515 | 2.17 | 4.6 | 0.75 | 1.08 | 0.06
6517 | 00:01:48:36 | 108600 | 6516 | 2.22 | 4.6 | 0.24 | 0.89 | 0.06
6518 | 00:01:48:37 | 108617 | 6517 | 2.36 | 4.6 | -0.31 | 0.71 | 0.06
6519 | 00:01:48:38 | 108633 | 6518 | 2.5 | 4.61 | -0.86 | 0.51 | 0.06
6520 | 00:01:48:39 | 108650 | 6519 | 2.67 | 4.61 | -1.37 | 0.32 | 0.06
6521 | 00:01:48:40 | 108667 | 6520 | 2.79 | 4.6 | -1.89 | 0.12 | 0.06
6522 | 00:01:48:41 | 108683 | 6521 | 2.92 | 4.6 | -2.37 | -0.05 | 0.06
6523 | 00:01:48:42 | 108700 | 6522 | 3.04 | 4.6 | -2.9 | -0.25 | 0.06
6524 | 00:01:48:43 | 108717 | 6523 | 3.12 | 4.6 | -3.37 | -0.44 | 0.06
6525 | 00:01:48:44 | 108733 | 6524 | 3.26 | 4.6 | -3.86 | -0.63 | 0.06
6526 | 00:01:48:45 | 108750 | 6525 | 3.41 | 4.6 | -4.34 | -0.82 | 0.06
6527 | 00:01:48:46 | 108767 | 6526 | 3.58 | 4.61 | -4.8 | -1 | 0.06
6528 | 00:01:48:47 | 108783 | 6527 | 3.75 | 4.6 | -5.26 | -1.19 | 0.06
6529 | 00:01:48:48 | 108800 | 6528 | 3.86 | 4.6 | -5.69 | -1.36 | 0.06
6530 | 00:01:48:49 | 108817 | 6529 | 3.92 | 4.6 | -6.16 | -1.55 | 0.06
6531 | 00:01:48:50 | 108833 | 6530 | 4.04 | 4.6 | -6.73 | -1.77 | 0.06
6532 | 00:01:48:51 | 108850 | 6531 | 4.16 | 4.6 | -7.31 | -2 | 0.06
6533 | 00:01:48:52 | 108867 | 6532 | 4.28 | 4.61 | -7.91 | -2.21 | 0.06
6534 | 00:01:48:53 | 108883 | 6533 | 4.45 | 4.62 | -8.52 | -2.43 | 0.06
6535 | 00:01:48:54 | 108900 | 6534 | 4.64 | 4.62 | -9.13 | -2.64 | 0.06
6536 | 00:01:48:55 | 108917 | 6535 | 4.84 | 4.64 | -9.7 | -2.84 | 0.06
6537 | 00:01:48:56 | 108933 | 6536 | 5.03 | 4.64 | -10.3 | -3.05 | 0.06
6538 | 00:01:48:57 | 108950 | 6537 | 5.23 | 4.66 | -10.85 | -3.25 | 0.06
6539 | 00:01:48:58 | 108967 | 6538 | 5.42 | 4.66 | -11.38 | -3.45 | 0.06
6540 | 00:01:48:59 | 108983 | 6539 | 5.6 | 4.67 | -11.89 | -3.62 | 0.06
6541 | 00:01:49:00 | 109000 | 6540 | 5.81 | 4.68 | -12.36 | -3.8 | 0.06
6542 | 00:01:49:01 | 109017 | 6541 | 6.05 | 4.69 | -12.85 | -3.96 | 0.06
6543 | 00:01:49:02 | 109033 | 6542 | 6.28 | 4.7 | -13.18 | -4.08 | 0.06
6544 | 00:01:49:03 | 109050 | 6543 | 6.33 | 4.7 | -13.32 | -4.13 | 0.05
6545 | 00:01:49:04 | 109067 | 6544 | 6.45 | 4.7 | -13.45 | -4.18 | 0.05
6546 | 00:01:49:05 | 109083 | 6545 | 6.56 | 4.7 | -13.61 | -4.23 | 0.05
6547 | 00:01:49:06 | 109100 | 6546 | 6.71 | 4.7 | -13.8 | -4.29 | 0.05
6548 | 00:01:49:07 | 109117 | 6547 | 6.84 | 4.71 | -14.08 | -4.38 | 0.05
6549 | 00:01:49:08 | 109133 | 6548 | 7.05 | 4.71 | -14.39 | -4.48 | 0.05
6550 | 00:01:49:09 | 109150 | 6549 | 7.17 | 4.72 | -14.64 | -4.56 | 0.05
6551 | 00:01:49:10 | 109167 | 6550 | 7.07 | 4.72 | -14.66 | -4.57 | 0.05
6552 | 00:01:49:11 | 109183 | 6551 | 6.91 | 4.72 | -14.67 | -4.57 | 0.05
6553 | 00:01:49:12 | 109200 | 6552 | 6.49 | 4.72 | -14.67 | -4.58 | 0.05
6554 | 00:01:49:13 | 109217 | 6553 | 6.44 | 4.72 | -14.67 | -4.58 | 0.05
6555 | 00:01:49:14 | 109233 | 6554 | 6.1 | 4.72 | -14.67 | -4.58 | 0.05
6556 | 00:01:49:15 | 109250 | 6555 | 5.84 | 4.72 | -14.67 | -4.58 | 0.05
6557 | 00:01:49:16 | 109267 | 6556 | 5.55 | 4.72 | -14.67 | -4.58 | 0.05
6558 | 00:01:49:17 | 109283 | 6557 | 3.96 | 4.72 | -14.68 | -4.44 | 0.05
6559 | 00:01:49:18 | 109300 | 6558 | 3.43 | 4.71 | -14.67 | -4.23 | 0.05
6560 | 00:01:49:19 | 109317 | 6559 | 2.75 | 4.7 | -13.88 | -3.86 | 0.05
6561 | 00:01:49:20 | 109333 | 6560 | 2.29 | 4.68 | -12.73 | -3.52 | 0.05
6562 | 00:01:49:21 | 109350 | 6561 | 1.92 | 4.66 | -11.74 | -3.18 | 0.05
6563 | 00:01:49:22 | 109367 | 6562 | 1.66 | 4.65 | -10.98 | -2.94 | 0.05
6564 | 00:01:49:23 | 109383 | 6563 | 1.34 | 4.65 | -10.22 | -2.69 | 0.05
6565 | 00:01:49:24 | 109400 | 6564 | 1.15 | 4.64 | -9.54 | -2.48 | 0.05
6566 | 00:01:49:25 | 109417 | 6565 | 1.02 | 4.64 | -9.06 | -2.33 | 0.05
6567 | 00:01:49:26 | 109433 | 6566 | 0.88 | 4.63 | -8.44 | -2.13 | 0.05
6568 | 00:01:49:27 | 109450 | 6567 | 0.7 | 4.63 | -7.81 | -1.94 | 0.05
6569 | 00:01:49:28 | 109467 | 6568 | 0.49 | 4.62 | -7.21 | -1.73 | 0.05
6570 | 00:01:49:29 | 109483 | 6569 | 0.37 | 4.62 | -6.67 | -1.54 | 0.05
6571 | 00:01:49:30 | 109500 | 6570 | 0.25 | 4.62 | -6.13 | -1.35 | 0.05
6572 | 00:01:49:31 | 109517 | 6571 | 0.14 | 4.62 | -5.53 | -1.14 | 0.05
6573 | 00:01:49:32 | 109533 | 6572 | 0.02 | 4.62 | -5.06 | -0.96 | 0.05
6574 | 00:01:49:33 | 109550 | 6573 | -0.12 | 4.61 | -4.47 | -0.76 | 0.05
6575 | 00:01:49:34 | 109567 | 6574 | -0.24 | 4.61 | -3.83 | -0.53 | 0.05
6576 | 00:01:49:35 | 109583 | 6575 | -0.32 | 4.61 | -3.18 | -0.29 | 0.05
6577 | 00:01:49:36 | 109600 | 6576 | -0.41 | 4.61 | -2.49 | -0.05 | 0.05
6578 | 00:01:49:37 | 109617 | 6577 | -0.49 | 4.61 | -1.81 | 0.2 | 0.05
6579 | 00:01:49:38 | 109633 | 6578 | -0.59 | 4.61 | -1.09 | 0.44 | 0.05
6580 | 00:01:49:39 | 109650 | 6579 | -0.76 | 4.61 | -0.42 | 0.68 | 0.05
6581 | 00:01:49:40 | 109667 | 6580 | -0.97 | 4.61 | 0.24 | 0.91 | 0.05
6582 | 00:01:49:41 | 109683 | 6581 | -1.17 | 4.61 | 0.86 | 1.13 | 0.05
6583 | 00:01:49:42 | 109700 | 6582 | -1.34 | 4.61 | 1.48 | 1.35 | 0.05
6584 | 00:01:49:43 | 109717 | 6583 | -1.49 | 4.61 | 2.09 | 1.55 | 0.05
6585 | 00:01:49:44 | 109733 | 6584 | -1.6 | 4.62 | 2.67 | 1.77 | 0.05
6586 | 00:01:49:45 | 109750 | 6585 | -1.75 | 4.61 | 3.26 | 1.98 | 0.05
6587 | 00:01:49:46 | 109767 | 6586 | -1.87 | 4.61 | 3.85 | 2.19 | 0.05
6588 | 00:01:49:47 | 109783 | 6587 | -2 | 4.61 | 4.47 | 2.4 | 0.05
6589 | 00:01:49:48 | 109800 | 6588 | -2.17 | 4.61 | 5.12 | 2.61 | 0.05
6590 | 00:01:49:49 | 109817 | 6589 | -2.36 | 4.61 | 5.73 | 2.82 | 0.05
6591 | 00:01:49:50 | 109833 | 6590 | -2.53 | 4.61 | 6.36 | 3.01 | 0.05
6592 | 00:01:49:51 | 109850 | 6591 | -2.66 | 4.62 | 6.94 | 3.22 | 0.05
6593 | 00:01:49:52 | 109867 | 6592 | -2.88 | 4.62 | 7.51 | 3.41 | 0.05
6594 | 00:01:49:53 | 109883 | 6593 | -3.17 | 4.62 | 8.02 | 3.6 | 0.05
6595 | 00:01:49:54 | 109900 | 6594 | -3.43 | 4.64 | 8.52 | 3.78 | 0.05
6596 | 00:01:49:55 | 109917 | 6595 | -3.65 | 4.64 | 9.01 | 3.97 | 0.05
6597 | 00:01:49:56 | 109933 | 6596 | -3.87 | 4.65 | 9.47 | 4.15 | 0.05
6598 | 00:01:49:57 | 109950 | 6597 | -4.12 | 4.66 | 9.94 | 4.31 | 0.05
6599 | 00:01:49:58 | 109967 | 6598 | -4.36 | 4.67 | 10.4 | 4.49 | 0.05
6600 | 00:01:49:59 | 109983 | 6599 | -4.63 | 4.68 | 10.87 | 4.65 | 0.05
6601 | 00:01:50:00 | 110000 | 6600 | -4.92 | 4.7 | 11.34 | 4.8 | 0.05
6602 | 00:01:50:01 | 110017 | 6601 | -5.14 | 4.71 | 11.8 | 4.95 | 0.05
6603 | 00:01:50:02 | 110033 | 6602 | -5.31 | 4.72 | 12.22 | 5.09 | 0.05
6604 | 00:01:50:03 | 110050 | 6603 | -5.5 | 4.73 | 12.63 | 5.22 | 0.05
6605 | 00:01:50:04 | 110067 | 6604 | -5.7 | 4.74 | 12.98 | 5.35 | 0.05
6606 | 00:01:50:05 | 110083 | 6605 | -5.92 | 4.74 | 13.37 | 5.47 | 0.05
6607 | 00:01:50:06 | 110100 | 6606 | -6.16 | 4.75 | 13.73 | 5.59 | 0.05
6608 | 00:01:50:07 | 110117 | 6607 | -6.4 | 4.75 | 14.08 | 5.71 | 0.05
6609 | 00:01:50:08 | 110133 | 6608 | -6.6 | 4.75 | 14.39 | 5.81 | 0.06
6610 | 00:01:50:09 | 110150 | 6609 | -6.82 | 4.76 | 14.67 | 5.91 | 0.06
6611 | 00:01:50:10 | 110167 | 6610 | -6.87 | 4.76 | 14.85 | 5.98 | 0.06
6612 | 00:01:50:11 | 110183 | 6611 | -6.85 | 4.76 | 14.88 | 5.99 | 0.06
6613 | 00:01:50:12 | 110200 | 6612 | -5.7 | 4.76 | 14.9 | 6 | 0.06
6614 | 00:01:50:13 | 110217 | 6613 | -4.41 | 4.76 | 14.9 | 6 | 0.06
6615 | 00:01:50:14 | 110233 | 6614 | -3.94 | 4.76 | 14.9 | 6 | 0.06
6616 | 00:01:50:15 | 110250 | 6615 | -5.4 | 4.76 | 14.9 | 6 | 0.06
6617 | 00:01:50:16 | 110267 | 6616 | -2.68 | 4.76 | 14.84 | 5.9 | 0.06
6618 | 00:01:50:17 | 110283 | 6617 | -1.82 | 4.74 | 13.84 | 5.59 | 0.06
6619 | 00:01:50:18 | 110300 | 6618 | -1.83 | 4.74 | 13.82 | 5.58 | 0.06
6620 | 00:01:50:19 | 110317 | 6619 | -1.83 | 4.74 | 13.82 | 5.58 | 0.06
6621 | 00:01:50:20 | 110333 | 6620 | -1.83 | 4.74 | 13.81 | 5.58 | 0.06
6622 | 00:01:50:21 | 110350 | 6621 | -1.87 | 4.74 | 13.81 | 5.58 | 0.06
6623 | 00:01:50:22 | 110367 | 6622 | -1.68 | 4.74 | 13.7 | 5.54 | 0.06
6624 | 00:01:50:23 | 110383 | 6623 | -1.53 | 4.73 | 13.43 | 5.46 | 0.06
6625 | 00:01:50:24 | 110400 | 6624 | -1.41 | 4.73 | 13.24 | 5.41 | 0.06
6626 | 00:01:50:25 | 110417 | 6625 | -1.24 | 4.72 | 12.93 | 5.32 | 0.06
6627 | 00:01:50:26 | 110433 | 6626 | -1.04 | 4.71 | 12.65 | 5.23 | 0.06
6628 | 00:01:50:27 | 110450 | 6627 | -0.9 | 4.71 | 12.41 | 5.16 | 0.06
6629 | 00:01:50:28 | 110467 | 6628 | -0.76 | 4.7 | 12.21 | 5.09 | 0.06
6630 | 00:01:50:29 | 110483 | 6629 | -0.65 | 4.69 | 12.01 | 5.03 | 0.06
6631 | 00:01:50:30 | 110500 | 6630 | -0.61 | 4.69 | 11.82 | 4.98 | 0.06
6632 | 00:01:50:31 | 110517 | 6631 | -0.51 | 4.69 | 11.62 | 4.91 | 0.06
6633 | 00:01:50:32 | 110533 | 6632 | -0.44 | 4.68 | 11.42 | 4.85 | 0.06
6634 | 00:01:50:33 | 110550 | 6633 | -0.25 | 4.68 | 11.04 | 4.72 | 0.06
6635 | 00:01:50:34 | 110567 | 6634 | -0.12 | 4.68 | 10.67 | 4.6 | 0.06
6636 | 00:01:50:35 | 110583 | 6635 | 0.02 | 4.67 | 10.34 | 4.48 | 0.06
6637 | 00:01:50:36 | 110600 | 6636 | 0.08 | 4.67 | 10.11 | 4.39 | 0.06
6638 | 00:01:50:37 | 110617 | 6637 | 0.12 | 4.66 | 9.84 | 4.28 | 0.06
6639 | 00:01:50:38 | 110633 | 6638 | 0.17 | 4.66 | 9.59 | 4.19 | 0.06
6640 | 00:01:50:39 | 110650 | 6639 | 0.25 | 4.66 | 9.34 | 4.1 | 0.06
6641 | 00:01:50:40 | 110667 | 6640 | 0.37 | 4.66 | 9.15 | 4.02 | 0.06
6642 | 00:01:50:41 | 110683 | 6641 | 0.41 | 4.66 | 8.96 | 3.95 | 0.06
6643 | 00:01:50:42 | 110700 | 6642 | 0.41 | 4.65 | 8.75 | 3.86 | 0.06
6644 | 00:01:50:43 | 110717 | 6643 | 0.49 | 4.65 | 8.44 | 3.75 | 0.06
6645 | 00:01:50:44 | 110733 | 6644 | 0.65 | 4.64 | 8.15 | 3.63 | 0.06
6646 | 00:01:50:45 | 110750 | 6645 | 0.75 | 4.64 | 7.84 | 3.52 | 0.06
6647 | 00:01:50:46 | 110767 | 6646 | 0.78 | 4.64 | 7.5 | 3.38 | 0.06
6648 | 00:01:50:47 | 110783 | 6647 | 0.78 | 4.64 | 7.26 | 3.3 | 0.06
6649 | 00:01:50:48 | 110800 | 6648 | 0.83 | 4.64 | 7 | 3.21 | 0.06
6650 | 00:01:50:49 | 110817 | 6649 | 0.99 | 4.63 | 6.75 | 3.12 | 0.06
6651 | 00:01:50:50 | 110833 | 6650 | 1.09 | 4.63 | 6.5 | 3.03 | 0.06
6652 | 00:01:50:51 | 110850 | 6651 | 1.09 | 4.63 | 6.23 | 2.94 | 0.06
6653 | 00:01:50:52 | 110867 | 6652 | 1.1 | 4.62 | 5.94 | 2.85 | 0.06
6654 | 00:01:50:53 | 110883 | 6653 | 1.17 | 4.62 | 5.69 | 2.77 | 0.06
6655 | 00:01:50:54 | 110900 | 6654 | 1.24 | 4.62 | 5.34 | 2.65 | 0.06
6656 | 00:01:50:55 | 110917 | 6655 | 1.31 | 4.62 | 4.97 | 2.53 | 0.06
6657 | 00:01:50:56 | 110933 | 6656 | 1.34 | 4.62 | 4.63 | 2.42 | 0.06
6658 | 00:01:50:57 | 110950 | 6657 | 1.38 | 4.61 | 4.32 | 2.32 | 0.06
6659 | 00:01:50:58 | 110967 | 6658 | 1.46 | 4.61 | 4.02 | 2.22 | 0.06
6660 | 00:01:50:59 | 110983 | 6659 | 1.55 | 4.61 | 3.69 | 2.1 | 0.06
6661 | 00:01:51:00 | 111000 | 6660 | 1.61 | 4.61 | 3.34 | 1.98 | 0.06
6662 | 00:01:51:01 | 111017 | 6661 | 1.66 | 4.61 | 3 | 1.86 | 0.06
6663 | 00:01:51:02 | 111033 | 6662 | 1.73 | 4.61 | 2.64 | 1.74 | 0.06
6664 | 00:01:51:03 | 111050 | 6663 | 1.82 | 4.61 | 2.3 | 1.61 | 0.06
6665 | 00:01:51:04 | 111067 | 6664 | 1.9 | 4.61 | 2 | 1.51 | 0.06
6666 | 00:01:51:05 | 111083 | 6665 | 2 | 4.6 | 1.68 | 1.39 | 0.06
6667 | 00:01:51:06 | 111100 | 6666 | 2.09 | 4.6 | 1.32 | 1.26 | 0.06
6668 | 00:01:51:07 | 111117 | 6667 | 2.16 | 4.6 | 0.94 | 1.13 | 0.06
6669 | 00:01:51:08 | 111133 | 6668 | 2.21 | 4.6 | 0.55 | 0.99 | 0.06
6670 | 00:01:51:09 | 111150 | 6669 | 2.28 | 4.6 | 0.13 | 0.84 | 0.06
6671 | 00:01:51:10 | 111167 | 6670 | 2.39 | 4.6 | -0.28 | 0.7 | 0.06
6672 | 00:01:51:11 | 111183 | 6671 | 2.5 | 4.61 | -0.72 | 0.54 | 0.06
6673 | 00:01:51:12 | 111200 | 6672 | 2.56 | 4.61 | -1.13 | 0.39 | 0.06
6674 | 00:01:51:13 | 111217 | 6673 | 2.62 | 4.61 | -1.55 | 0.24 | 0.06
6675 | 00:01:51:14 | 111233 | 6674 | 2.68 | 4.61 | -1.94 | 0.1 | 0.06
6676 | 00:01:51:15 | 111250 | 6675 | 2.84 | 4.61 | -2.34 | -0.05 | 0.06
6677 | 00:01:51:16 | 111267 | 6676 | 2.97 | 4.61 | -2.75 | -0.21 | 0.06
6678 | 00:01:51:17 | 111283 | 6677 | 3.09 | 4.61 | -3.14 | -0.37 | 0.06
6679 | 00:01:51:18 | 111300 | 6678 | 3.16 | 4.61 | -3.54 | -0.52 | 0.06
6680 | 00:01:51:19 | 111317 | 6679 | 3.19 | 4.61 | -3.92 | -0.67 | 0.06
6681 | 00:01:51:20 | 111333 | 6680 | 3.29 | 4.61 | -4.31 | -0.82 | 0.06
6682 | 00:01:51:21 | 111350 | 6681 | 3.45 | 4.61 | -4.68 | -0.97 | 0.06
6683 | 00:01:51:22 | 111367 | 6682 | 3.62 | 4.61 | -5.04 | -1.11 | 0.06
6684 | 00:01:51:23 | 111383 | 6683 | 3.75 | 4.61 | -5.43 | -1.27 | 0.06
6685 | 00:01:51:24 | 111400 | 6684 | 3.77 | 4.61 | -5.78 | -1.41 | 0.06
6686 | 00:01:51:25 | 111417 | 6685 | 3.79 | 4.61 | -6.16 | -1.57 | 0.06
6687 | 00:01:51:26 | 111433 | 6686 | 3.84 | 4.61 | -6.53 | -1.71 | 0.06
6688 | 00:01:51:27 | 111450 | 6687 | 3.97 | 4.61 | -6.93 | -1.87 | 0.06
6689 | 00:01:51:28 | 111467 | 6688 | 4.11 | 4.61 | -7.33 | -2.02 | 0.06
6690 | 00:01:51:29 | 111483 | 6689 | 4.23 | 4.61 | -7.71 | -2.16 | 0.06
6691 | 00:01:51:30 | 111500 | 6690 | 4.33 | 4.61 | -8.13 | -2.31 | 0.06
6692 | 00:01:51:31 | 111517 | 6691 | 4.42 | 4.62 | -8.53 | -2.45 | 0.06
6693 | 00:01:51:32 | 111533 | 6692 | 4.52 | 4.63 | -8.95 | -2.59 | 0.06
6694 | 00:01:51:33 | 111550 | 6693 | 4.67 | 4.63 | -9.34 | -2.74 | 0.06
6695 | 00:01:51:34 | 111567 | 6694 | 4.82 | 4.64 | -9.75 | -2.87 | 0.06
6696 | 00:01:51:35 | 111583 | 6695 | 4.94 | 4.64 | -10.16 | -3.02 | 0.06
6697 | 00:01:51:36 | 111600 | 6696 | 5.06 | 4.65 | -10.54 | -3.16 | 0.06
6698 | 00:01:51:37 | 111617 | 6697 | 5.18 | 4.66 | -10.94 | -3.3 | 0.06
6699 | 00:01:51:38 | 111633 | 6698 | 5.3 | 4.66 | -11.31 | -3.44 | 0.06
6700 | 00:01:51:39 | 111650 | 6699 | 5.45 | 4.67 | -11.69 | -3.57 | 0.06
6701 | 00:01:51:40 | 111667 | 6700 | 5.62 | 4.68 | -11.99 | -3.69 | 0.06
6702 | 00:01:51:41 | 111683 | 6701 | 5.69 | 4.68 | -12.17 | -3.75 | 0.06
6703 | 00:01:51:42 | 111700 | 6702 | 5.77 | 4.68 | -12.33 | -3.81 | 0.06
6704 | 00:01:51:43 | 111717 | 6703 | 5.88 | 4.68 | -12.61 | -3.9 | 0.05
6705 | 00:01:51:44 | 111733 | 6704 | 6.08 | 4.69 | -12.96 | -4.02 | 0.05
6706 | 00:01:51:45 | 111750 | 6705 | 6.27 | 4.7 | -13.32 | -4.14 | 0.05
6707 | 00:01:51:46 | 111767 | 6706 | 6.52 | 4.71 | -13.7 | -4.26 | 0.05
6708 | 00:01:51:47 | 111783 | 6707 | 6.66 | 4.71 | -13.9 | -4.33 | 0.05
6709 | 00:01:51:48 | 111800 | 6708 | 6.69 | 4.71 | -13.96 | -4.35 | 0.05
6710 | 00:01:51:49 | 111817 | 6709 | 6.62 | 4.71 | -13.99 | -4.36 | 0.05
6711 | 00:01:51:50 | 111833 | 6710 | 6.52 | 4.71 | -14.01 | -4.37 | 0.05
6712 | 00:01:51:51 | 111850 | 6711 | 6.35 | 4.71 | -14.02 | -4.37 | 0.05
6713 | 00:01:51:52 | 111867 | 6712 | 7.08 | 4.72 | -14.48 | -4.52 | 0.05
6714 | 00:01:51:53 | 111883 | 6713 | 7.51 | 4.73 | -15.06 | -4.71 | 0.05
6715 | 00:01:51:54 | 111900 | 6714 | 7.54 | 4.73 | -15.12 | -4.73 | 0.05
6716 | 00:01:51:55 | 111917 | 6715 | 7.15 | 4.73 | -15.15 | -4.74 | 0.05
6717 | 00:01:51:56 | 111933 | 6716 | 6.57 | 4.73 | -15.15 | -4.75 | 0.05
6718 | 00:01:51:57 | 111950 | 6717 | 6.42 | 4.73 | -15.15 | -4.75 | 0.05
6719 | 00:01:51:58 | 111967 | 6718 | 5.37 | 4.73 | -15.15 | -4.75 | 0.05
6720 | 00:01:51:59 | 111983 | 6719 | 4.26 | 4.73 | -15.16 | -4.62 | 0.04
6721 | 00:01:52:00 | 112000 | 6720 | 3.38 | 4.71 | -15.15 | -4.28 | 0.05
6722 | 00:01:52:01 | 112017 | 6721 | 2.7 | 4.7 | -14.02 | -3.93 | 0.05
6723 | 00:01:52:02 | 112033 | 6722 | 2.19 | 4.68 | -12.74 | -3.54 | 0.05
6724 | 00:01:52:03 | 112050 | 6723 | 1.83 | 4.66 | -11.64 | -3.17 | 0.05
6725 | 00:01:52:04 | 112067 | 6724 | 1.61 | 4.65 | -10.86 | -2.91 | 0.04
6726 | 00:01:52:05 | 112083 | 6725 | 1.31 | 4.64 | -9.98 | -2.63 | 0.04
6727 | 00:01:52:06 | 112100 | 6726 | 1.09 | 4.64 | -9.4 | -2.44 | 0.05
6728 | 00:01:52:07 | 112117 | 6727 | 0.9 | 4.64 | -8.8 | -2.26 | 0.05
6729 | 00:01:52:08 | 112133 | 6728 | 0.75 | 4.63 | -8.01 | -2.02 | 0.05
6730 | 00:01:52:09 | 112150 | 6729 | 0.56 | 4.62 | -7.28 | -1.78 | 0.05
6731 | 00:01:52:10 | 112167 | 6730 | 0.41 | 4.62 | -6.64 | -1.55 | 0.05
6732 | 00:01:52:11 | 112183 | 6731 | 0.17 | 4.62 | -5.94 | -1.31 | 0.05
6733 | 00:01:52:12 | 112200 | 6732 | 0.02 | 4.62 | -5.31 | -1.07 | 0.05
6734 | 00:01:52:13 | 112217 | 6733 | -0.07 | 4.62 | -4.73 | -0.87 | 0.05
6735 | 00:01:52:14 | 112233 | 6734 | -0.19 | 4.61 | -4.01 | -0.61 | 0.05
6736 | 00:01:52:15 | 112250 | 6735 | -0.27 | 4.61 | -3.31 | -0.36 | 0.05
6737 | 00:01:52:16 | 112267 | 6736 | -0.37 | 4.61 | -2.56 | -0.09 | 0.05
6738 | 00:01:52:17 | 112283 | 6737 | -0.56 | 4.61 | -1.83 | 0.17 | 0.05
6739 | 00:01:52:18 | 112300 | 6738 | -0.66 | 4.61 | -1.06 | 0.43 | 0.05
6740 | 00:01:52:19 | 112317 | 6739 | -0.81 | 4.61 | -0.31 | 0.7 | 0.05
6741 | 00:01:52:20 | 112333 | 6740 | -0.93 | 4.61 | 0.37 | 0.93 | 0.05
6742 | 00:01:52:21 | 112350 | 6741 | -1.09 | 4.61 | 1.06 | 1.17 | 0.05
6743 | 00:01:52:22 | 112367 | 6742 | -1.27 | 4.61 | 1.71 | 1.4 | 0.05
6744 | 00:01:52:23 | 112383 | 6743 | -1.49 | 4.61 | 2.35 | 1.64 | 0.05
6745 | 00:01:52:24 | 112400 | 6744 | -1.71 | 4.61 | 2.96 | 1.86 | 0.05
6746 | 00:01:52:25 | 112417 | 6745 | -1.87 | 4.61 | 3.61 | 2.08 | 0.05
6747 | 00:01:52:26 | 112433 | 6746 | -2 | 4.61 | 4.26 | 2.31 | 0.05
6748 | 00:01:52:27 | 112450 | 6747 | -2.1 | 4.61 | 4.92 | 2.53 | 0.05
6749 | 00:01:52:28 | 112467 | 6748 | -2.26 | 4.61 | 5.6 | 2.75 | 0.05
6750 | 00:01:52:29 | 112483 | 6749 | -2.49 | 4.61 | 6.25 | 2.96 | 0.05
6751 | 00:01:52:30 | 112500 | 6750 | -2.75 | 4.61 | 6.89 | 3.18 | 0.05
6752 | 00:01:52:31 | 112517 | 6751 | -3 | 4.62 | 7.46 | 3.38 | 0.05
6753 | 00:01:52:32 | 112533 | 6752 | -3.22 | 4.63 | 8.02 | 3.59 | 0.05
6754 | 00:01:52:33 | 112550 | 6753 | -3.44 | 4.64 | 8.56 | 3.79 | 0.05
6755 | 00:01:52:34 | 112567 | 6754 | -3.7 | 4.64 | 9.05 | 3.98 | 0.05
6756 | 00:01:52:35 | 112583 | 6755 | -3.97 | 4.66 | 9.55 | 4.17 | 0.05
6757 | 00:01:52:36 | 112600 | 6756 | -4.21 | 4.67 | 10.04 | 4.34 | 0.05
6758 | 00:01:52:37 | 112617 | 6757 | -4.45 | 4.69 | 10.54 | 4.52 | 0.05
6759 | 00:01:52:38 | 112633 | 6758 | -4.65 | 4.7 | 11.03 | 4.69 | 0.05
6760 | 00:01:52:39 | 112650 | 6759 | -4.87 | 4.72 | 11.48 | 4.85 | 0.05
6761 | 00:01:52:40 | 112667 | 6760 | -5.12 | 4.72 | 12 | 5.02 | 0.05
6762 | 00:01:52:41 | 112683 | 6761 | -5.36 | 4.73 | 12.49 | 5.18 | 0.05
6763 | 00:01:52:42 | 112700 | 6762 | -5.62 | 4.74 | 12.98 | 5.34 | 0.05
6764 | 00:01:52:43 | 112717 | 6763 | -5.84 | 4.75 | 13.43 | 5.48 | 0.05
6765 | 00:01:52:44 | 112733 | 6764 | -6.07 | 4.75 | 13.86 | 5.63 | 0.05
6766 | 00:01:52:45 | 112750 | 6765 | -6.33 | 4.75 | 14.22 | 5.75 | 0.05
6767 | 00:01:52:46 | 112767 | 6766 | -6.57 | 4.76 | 14.54 | 5.86 | 0.06
6768 | 00:01:52:47 | 112783 | 6767 | -6.79 | 4.76 | 14.74 | 5.94 | 0.06
6769 | 00:01:52:48 | 112800 | 6768 | -6.63 | 4.76 | 14.77 | 5.95 | 0.06
6770 | 00:01:52:49 | 112817 | 6769 | -6.7 | 4.76 | 14.79 | 5.95 | 0.06
6771 | 00:01:52:50 | 112833 | 6770 | -6.67 | 4.76 | 14.82 | 5.97 | 0.06
6772 | 00:01:52:51 | 112850 | 6771 | -4.02 | 4.76 | 14.83 | 5.97 | 0.06
6773 | 00:01:52:52 | 112867 | 6772 | -3.38 | 4.76 | 14.83 | 5.97 | 0.06
6774 | 00:01:52:53 | 112883 | 6773 | -3.31 | 4.76 | 14.83 | 5.97 | 0.06
6775 | 00:01:52:54 | 112900 | 6774 | -3.12 | 4.76 | 14.83 | 5.97 | 0.06
6776 | 00:01:52:55 | 112917 | 6775 | -2.87 | 4.76 | 14.83 | 5.97 | 0.06
6777 | 00:01:52:56 | 112933 | 6776 | -2.38 | 4.76 | 14.69 | 5.84 | 0.06
6778 | 00:01:52:57 | 112950 | 6777 | -2.16 | 4.76 | 14.39 | 5.75 | 0.06
6779 | 00:01:52:58 | 112967 | 6778 | -1.88 | 4.76 | 14.12 | 5.66 | 0.06
6780 | 00:01:52:59 | 112983 | 6779 | -1.68 | 4.75 | 13.84 | 5.58 | 0.06
6781 | 00:01:53:00 | 113000 | 6780 | -1.46 | 4.75 | 13.49 | 5.47 | 0.06
6782 | 00:01:53:01 | 113017 | 6781 | -1.24 | 4.73 | 13.08 | 5.36 | 0.06
6783 | 00:01:53:02 | 113033 | 6782 | -1.04 | 4.72 | 12.66 | 5.23 | 0.06
6784 | 00:01:53:03 | 113050 | 6783 | -0.83 | 4.71 | 12.26 | 5.11 | 0.06
6785 | 00:01:53:04 | 113067 | 6784 | -0.66 | 4.71 | 11.87 | 4.99 | 0.06
6786 | 00:01:53:05 | 113083 | 6785 | -0.49 | 4.7 | 11.48 | 4.86 | 0.06
6787 | 00:01:53:06 | 113100 | 6786 | -0.31 | 4.69 | 11.11 | 4.74 | 0.06
6788 | 00:01:53:07 | 113117 | 6787 | -0.15 | 4.68 | 10.74 | 4.61 | 0.06
6789 | 00:01:53:08 | 113133 | 6788 | -0.07 | 4.67 | 10.41 | 4.5 | 0.06
6790 | 00:01:53:09 | 113150 | 6789 | 0 | 4.67 | 10.15 | 4.4 | 0.06
6791 | 00:01:53:10 | 113167 | 6790 | 0.07 | 4.67 | 9.92 | 4.31 | 0.06
6792 | 00:01:53:11 | 113183 | 6791 | 0.19 | 4.66 | 9.67 | 4.21 | 0.06
6793 | 00:01:53:12 | 113200 | 6792 | 0.27 | 4.66 | 9.41 | 4.12 | 0.06
6794 | 00:01:53:13 | 113217 | 6793 | 0.34 | 4.65 | 9.12 | 4 | 0.06
6795 | 00:01:53:14 | 113233 | 6794 | 0.39 | 4.65 | 8.82 | 3.89 | 0.06
6796 | 00:01:53:15 | 113250 | 6795 | 0.42 | 4.65 | 8.59 | 3.8 | 0.06
6797 | 00:01:53:16 | 113267 | 6796 | 0.53 | 4.64 | 8.24 | 3.66 | 0.06
6798 | 00:01:53:17 | 113283 | 6797 | 0.59 | 4.64 | 7.93 | 3.54 | 0.06
6799 | 00:01:53:18 | 113300 | 6798 | 0.71 | 4.64 | 7.64 | 3.43 | 0.06
6800 | 00:01:53:19 | 113317 | 6799 | 0.82 | 4.63 | 7.29 | 3.3 | 0.06
6801 | 00:01:53:20 | 113333 | 6800 | 0.83 | 4.63 | 7.06 | 3.22 | 0.06
6802 | 00:01:53:21 | 113350 | 6801 | 0.9 | 4.63 | 6.79 | 3.13 | 0.06
6803 | 00:01:53:22 | 113367 | 6802 | 0.97 | 4.63 | 6.51 | 3.03 | 0.06
6804 | 00:01:53:23 | 113383 | 6803 | 1.05 | 4.62 | 6.23 | 2.94 | 0.06
6805 | 00:01:53:24 | 113400 | 6804 | 1.12 | 4.62 | 5.98 | 2.86 | 0.06
6806 | 00:01:53:25 | 113417 | 6805 | 1.17 | 4.62 | 5.74 | 2.77 | 0.06
6807 | 00:01:53:26 | 113433 | 6806 | 1.22 | 4.62 | 5.46 | 2.68 | 0.06
6808 | 00:01:53:27 | 113450 | 6807 | 1.24 | 4.62 | 5.12 | 2.57 | 0.06
6809 | 00:01:53:28 | 113467 | 6808 | 1.29 | 4.62 | 4.77 | 2.46 | 0.06
6810 | 00:01:53:29 | 113483 | 6809 | 1.34 | 4.61 | 4.49 | 2.37 | 0.06
6811 | 00:01:53:30 | 113500 | 6810 | 1.41 | 4.61 | 4.14 | 2.26 | 0.06
6812 | 00:01:53:31 | 113517 | 6811 | 1.55 | 4.61 | 3.8 | 2.13 | 0.06
6813 | 00:01:53:32 | 113533 | 6812 | 1.63 | 4.6 | 3.32 | 1.97 | 0.06
6814 | 00:01:53:33 | 113550 | 6813 | 1.75 | 4.61 | 2.83 | 1.8 | 0.06
6815 | 00:01:53:34 | 113567 | 6814 | 1.87 | 4.61 | 2.37 | 1.63 | 0.06
6816 | 00:01:53:35 | 113583 | 6815 | 1.97 | 4.6 | 1.87 | 1.45 | 0.06
6817 | 00:01:53:36 | 113600 | 6816 | 2.04 | 4.61 | 1.33 | 1.26 | 0.06
6818 | 00:01:53:37 | 113617 | 6817 | 2.16 | 4.61 | 0.73 | 1.04 | 0.06
6819 | 00:01:53:38 | 113633 | 6818 | 2.28 | 4.61 | 0.09 | 0.83 | 0.06
6820 | 00:01:53:39 | 113650 | 6819 | 2.43 | 4.61 | -0.54 | 0.6 | 0.06
6821 | 00:01:53:40 | 113667 | 6820 | 2.58 | 4.61 | -1.19 | 0.37 | 0.06
6822 | 00:01:53:41 | 113683 | 6821 | 2.72 | 4.61 | -1.79 | 0.13 | 0.06
6823 | 00:01:53:42 | 113700 | 6822 | 2.85 | 4.61 | -2.38 | -0.09 | 0.06
6824 | 00:01:53:43 | 113717 | 6823 | 2.97 | 4.61 | -2.98 | -0.31 | 0.06
6825 | 00:01:53:44 | 113733 | 6824 | 3.07 | 4.61 | -3.57 | -0.54 | 0.06
6826 | 00:01:53:45 | 113750 | 6825 | 3.24 | 4.61 | -4.15 | -0.77 | 0.06
6827 | 00:01:53:46 | 113767 | 6826 | 3.48 | 4.61 | -4.68 | -0.99 | 0.06
6828 | 00:01:53:47 | 113783 | 6827 | 3.69 | 4.61 | -5.23 | -1.2 | 0.06
6829 | 00:01:53:48 | 113800 | 6828 | 3.82 | 4.61 | -5.74 | -1.42 | 0.06
6830 | 00:01:53:49 | 113817 | 6829 | 3.89 | 4.61 | -6.3 | -1.63 | 0.06
6831 | 00:01:53:50 | 113833 | 6830 | 3.99 | 4.61 | -6.85 | -1.85 | 0.06
6832 | 00:01:53:51 | 113850 | 6831 | 4.13 | 4.61 | -7.42 | -2.07 | 0.06
6833 | 00:01:53:52 | 113867 | 6832 | 4.26 | 4.62 | -8 | -2.27 | 0.06
6834 | 00:01:53:53 | 113883 | 6833 | 4.47 | 4.62 | -8.57 | -2.47 | 0.06
6835 | 00:01:53:54 | 113900 | 6834 | 4.62 | 4.63 | -9.15 | -2.67 | 0.06
6836 | 00:01:53:55 | 113917 | 6835 | 4.74 | 4.64 | -9.69 | -2.87 | 0.06
6837 | 00:01:53:56 | 113933 | 6836 | 4.86 | 4.65 | -10.12 | -3.02 | 0.06
6838 | 00:01:53:57 | 113950 | 6837 | 5.03 | 4.66 | -10.49 | -3.16 | 0.06
6839 | 00:01:53:58 | 113967 | 6838 | 5.15 | 4.66 | -10.81 | -3.27 | 0.05
6840 | 00:01:53:59 | 113983 | 6839 | 5.2 | 4.66 | -11.05 | -3.36 | 0.06
6841 | 00:01:54:00 | 114000 | 6840 | 5.23 | 4.66 | -11.27 | -3.45 | 0.06
6842 | 00:01:54:01 | 114017 | 6841 | 5.26 | 4.67 | -11.48 | -3.52 | 0.06
6843 | 00:01:54:02 | 114033 | 6842 | 5.21 | 4.67 | -11.52 | -3.53 | 0.05
6844 | 00:01:54:03 | 114050 | 6843 | 5.23 | 4.67 | -11.53 | -3.54 | 0.06
6845 | 00:01:54:04 | 114067 | 6844 | 5.28 | 4.67 | -11.54 | -3.54 | 0.06
6846 | 00:01:54:05 | 114083 | 6845 | 5.28 | 4.67 | -11.54 | -3.54 | 0.06
6847 | 00:01:54:06 | 114100 | 6846 | 5.21 | 4.67 | -11.56 | -3.55 | 0.05
6848 | 00:01:54:07 | 114117 | 6847 | 5.28 | 4.67 | -11.62 | -3.57 | 0.05
6849 | 00:01:54:08 | 114133 | 6848 | 5.37 | 4.68 | -11.75 | -3.62 | 0.06
6850 | 00:01:54:09 | 114150 | 6849 | 5.49 | 4.68 | -11.88 | -3.67 | 0.05
6851 | 00:01:54:10 | 114167 | 6850 | 5.54 | 4.68 | -12.03 | -3.72 | 0.05
6852 | 00:01:54:11 | 114183 | 6851 | 5.57 | 4.68 | -12.16 | -3.76 | 0.06
6853 | 00:01:54:12 | 114200 | 6852 | 5.62 | 4.68 | -12.3 | -3.81 | 0.06
6854 | 00:01:54:13 | 114217 | 6853 | 5.71 | 4.68 | -12.44 | -3.86 | 0.05
6855 | 00:01:54:14 | 114233 | 6854 | 5.77 | 4.68 | -12.58 | -3.91 | 0.06
6856 | 00:01:54:15 | 114250 | 6855 | 5.86 | 4.69 | -12.71 | -3.96 | 0.05
6857 | 00:01:54:16 | 114267 | 6856 | 5.98 | 4.69 | -12.91 | -4.01 | 0.05
6858 | 00:01:54:17 | 114283 | 6857 | 6.2 | 4.7 | -13.29 | -4.14 | 0.05
6859 | 00:01:54:18 | 114300 | 6858 | 6.45 | 4.71 | -13.72 | -4.28 | 0.05
6860 | 00:01:54:19 | 114317 | 6859 | 6.74 | 4.71 | -14.16 | -4.43 | 0.05
6861 | 00:01:54:20 | 114333 | 6860 | 6.93 | 4.73 | -14.49 | -4.54 | 0.05
6862 | 00:01:54:21 | 114350 | 6861 | 6.83 | 4.73 | -14.52 | -4.55 | 0.05
6863 | 00:01:54:22 | 114367 | 6862 | 6.78 | 4.73 | -14.53 | -4.56 | 0.05
6864 | 00:01:54:23 | 114383 | 6863 | 6.69 | 4.72 | -14.54 | -4.56 | 0.05
6865 | 00:01:54:24 | 114400 | 6864 | 5.71 | 4.72 | -14.54 | -4.56 | 0.05
6866 | 00:01:54:25 | 114417 | 6865 | 5.4 | 4.73 | -14.54 | -4.56 | 0.05
6867 | 00:01:54:26 | 114433 | 6866 | 4.69 | 4.72 | -14.54 | -4.56 | 0.05
6868 | 00:01:54:27 | 114450 | 6867 | 3.91 | 4.73 | -14.54 | -4.43 | 0.05
6869 | 00:01:54:28 | 114467 | 6868 | 3.33 | 4.72 | -14.55 | -4.19 | 0.05
6870 | 00:01:54:29 | 114483 | 6869 | 2.87 | 4.71 | -14.17 | -3.96 | 0.05
6871 | 00:01:54:30 | 114500 | 6870 | 2.46 | 4.7 | -13.12 | -3.63 | 0.05
6872 | 00:01:54:31 | 114517 | 6871 | 2.06 | 4.68 | -12.05 | -3.29 | 0.05
6873 | 00:01:54:32 | 114533 | 6872 | 1.8 | 4.67 | -11.19 | -2.99 | 0.05
6874 | 00:01:54:33 | 114550 | 6873 | 1.49 | 4.66 | -10.46 | -2.75 | 0.05
6875 | 00:01:54:34 | 114567 | 6874 | 1.17 | 4.66 | -9.66 | -2.51 | 0.05
6876 | 00:01:54:35 | 114583 | 6875 | 1.02 | 4.65 | -9.16 | -2.35 | 0.05
6877 | 00:01:54:36 | 114600 | 6876 | 0.87 | 4.65 | -8.59 | -2.18 | 0.05
6878 | 00:01:54:37 | 114617 | 6877 | 0.78 | 4.64 | -7.88 | -1.95 | 0.05
6879 | 00:01:54:38 | 114633 | 6878 | 0.61 | 4.63 | -7.22 | -1.73 | 0.05
6880 | 00:01:54:39 | 114650 | 6879 | 0.44 | 4.63 | -6.69 | -1.53 | 0.05
6881 | 00:01:54:40 | 114667 | 6880 | 0.24 | 4.62 | -6.09 | -1.33 | 0.05
6882 | 00:01:54:41 | 114683 | 6881 | 0.08 | 4.63 | -5.48 | -1.1 | 0.05
6883 | 00:01:54:42 | 114700 | 6882 | 0.02 | 4.62 | -4.89 | -0.89 | 0.05
6884 | 00:01:54:43 | 114717 | 6883 | -0.07 | 4.62 | -4.3 | -0.69 | 0.05
6885 | 00:01:54:44 | 114733 | 6884 | -0.19 | 4.62 | -3.6 | -0.42 | 0.05
6886 | 00:01:54:45 | 114750 | 6885 | -0.32 | 4.62 | -2.84 | -0.16 | 0.05
6887 | 00:01:54:46 | 114767 | 6886 | -0.46 | 4.62 | -2.14 | 0.1 | 0.05
6888 | 00:01:54:47 | 114783 | 6887 | -0.59 | 4.62 | -1.38 | 0.36 | 0.05
6889 | 00:01:54:48 | 114800 | 6888 | -0.71 | 4.62 | -0.62 | 0.62 | 0.05
6890 | 00:01:54:49 | 114817 | 6889 | -0.81 | 4.62 | 0.09 | 0.87 | 0.05
6891 | 00:01:54:50 | 114833 | 6890 | -0.95 | 4.62 | 0.78 | 1.1 | 0.05
6892 | 00:01:54:51 | 114850 | 6891 | -1.15 | 4.62 | 1.41 | 1.34 | 0.05
6893 | 00:01:54:52 | 114867 | 6892 | -1.34 | 4.62 | 2.06 | 1.56 | 0.05
6894 | 00:01:54:53 | 114883 | 6893 | -1.51 | 4.62 | 2.68 | 1.79 | 0.05
6895 | 00:01:54:54 | 114900 | 6894 | -1.68 | 4.62 | 3.32 | 2.01 | 0.05
6896 | 00:01:54:55 | 114917 | 6895 | -1.8 | 4.62 | 3.94 | 2.24 | 0.05
6897 | 00:01:54:56 | 114933 | 6896 | -2 | 4.62 | 4.6 | 2.46 | 0.05
6898 | 00:01:54:57 | 114950 | 6897 | -2.22 | 4.62 | 5.27 | 2.68 | 0.05
6899 | 00:01:54:58 | 114967 | 6898 | -2.48 | 4.62 | 5.92 | 2.9 | 0.05
6900 | 00:01:54:59 | 114983 | 6899 | -2.72 | 4.62 | 6.57 | 3.1 | 0.05
6901 | 00:01:55:00 | 115000 | 6900 | -2.9 | 4.62 | 7.15 | 3.31 | 0.05
6902 | 00:01:55:01 | 115017 | 6901 | -3.14 | 4.63 | 7.72 | 3.51 | 0.05
6903 | 00:01:55:02 | 115033 | 6902 | -3.36 | 4.65 | 8.25 | 3.71 | 0.05
6904 | 00:01:55:03 | 115050 | 6903 | -3.56 | 4.66 | 8.77 | 3.9 | 0.05
6905 | 00:01:55:04 | 115067 | 6904 | -3.78 | 4.68 | 9.29 | 4.09 | 0.05
6906 | 00:01:55:05 | 115083 | 6905 | -4 | 4.68 | 9.78 | 4.27 | 0.05
6907 | 00:01:55:06 | 115100 | 6906 | -4.21 | 4.7 | 10.3 | 4.45 | 0.05
6908 | 00:01:55:07 | 115117 | 6907 | -4.38 | 4.71 | 10.81 | 4.64 | 0.05
6909 | 00:01:55:08 | 115133 | 6908 | -4.62 | 4.72 | 11.34 | 4.81 | 0.05
6910 | 00:01:55:09 | 115150 | 6909 | -4.92 | 4.73 | 11.85 | 4.99 | 0.05
6911 | 00:01:55:10 | 115167 | 6910 | -5.18 | 4.74 | 12.38 | 5.15 | 0.05
6912 | 00:01:55:11 | 115183 | 6911 | -5.45 | 4.74 | 12.88 | 5.31 | 0.05
6913 | 00:01:55:12 | 115200 | 6912 | -5.63 | 4.75 | 13.35 | 5.46 | 0.05
6914 | 00:01:55:13 | 115217 | 6913 | -5.92 | 4.75 | 13.81 | 5.61 | 0.05
6915 | 00:01:55:14 | 115233 | 6914 | -6.19 | 4.76 | 14.22 | 5.75 | 0.05
6916 | 00:01:55:15 | 115250 | 6915 | -6.46 | 4.76 | 14.53 | 5.85 | 0.06
6917 | 00:01:55:16 | 115267 | 6916 | -6.57 | 4.77 | 14.68 | 5.91 | 0.06
6918 | 00:01:55:17 | 115283 | 6917 | -6.41 | 4.77 | 14.71 | 5.92 | 0.06
6919 | 00:01:55:18 | 115300 | 6918 | -6.46 | 4.77 | 14.72 | 5.92 | 0.06
6920 | 00:01:55:19 | 115317 | 6919 | -6.48 | 4.76 | 14.75 | 5.94 | 0.06
6921 | 00:01:55:20 | 115333 | 6920 | -6.33 | 4.77 | 14.77 | 5.94 | 0.06
6922 | 00:01:55:21 | 115350 | 6921 | -3.67 | 4.77 | 14.77 | 5.94 | 0.06
6923 | 00:01:55:22 | 115367 | 6922 | -3.43 | 4.77 | 14.77 | 5.94 | 0.06
6924 | 00:01:55:23 | 115383 | 6923 | -3.34 | 4.77 | 14.77 | 5.94 | 0.06
6925 | 00:01:55:24 | 115400 | 6924 | -2.88 | 4.77 | 14.77 | 5.94 | 0.06
6926 | 00:01:55:25 | 115417 | 6925 | -2.56 | 4.77 | 14.77 | 5.91 | 0.06
6927 | 00:01:55:26 | 115433 | 6926 | -2.36 | 4.76 | 14.77 | 5.85 | 0.06
6928 | 00:01:55:27 | 115450 | 6927 | -2.21 | 4.77 | 14.59 | 5.79 | 0.06
6929 | 00:01:55:28 | 115467 | 6928 | -2.16 | 4.76 | 14.46 | 5.75 | 0.06
6930 | 00:01:55:29 | 115483 | 6929 | -2.05 | 4.77 | 14.35 | 5.72 | 0.06
6931 | 00:01:55:30 | 115500 | 6930 | -1.83 | 4.76 | 14.06 | 5.64 | 0.06
6932 | 00:01:55:31 | 115517 | 6931 | -1.54 | 4.75 | 13.65 | 5.52 | 0.06
6933 | 00:01:55:32 | 115533 | 6932 | -1.27 | 4.75 | 13.22 | 5.39 | 0.06
6934 | 00:01:55:33 | 115550 | 6933 | -1.04 | 4.74 | 12.78 | 5.26 | 0.06
6935 | 00:01:55:34 | 115567 | 6934 | -0.87 | 4.73 | 12.36 | 5.13 | 0.06
6936 | 00:01:55:35 | 115583 | 6935 | -0.68 | 4.72 | 11.94 | 5 | 0.06
6937 | 00:01:55:36 | 115600 | 6936 | -0.53 | 4.71 | 11.52 | 4.87 | 0.06
6938 | 00:01:55:37 | 115617 | 6937 | -0.36 | 4.71 | 11.11 | 4.73 | 0.06
6939 | 00:01:55:38 | 115633 | 6938 | -0.19 | 4.7 | 10.74 | 4.61 | 0.06
6940 | 00:01:55:39 | 115650 | 6939 | -0.02 | 4.69 | 10.38 | 4.48 | 0.06
6941 | 00:01:55:40 | 115667 | 6940 | 0.1 | 4.68 | 10.09 | 4.37 | 0.06
6942 | 00:01:55:41 | 115683 | 6941 | 0.15 | 4.68 | 9.83 | 4.28 | 0.06
6943 | 00:01:55:42 | 115700 | 6942 | 0.15 | 4.68 | 9.57 | 4.17 | 0.06
6944 | 00:01:55:43 | 115717 | 6943 | 0.22 | 4.67 | 9.3 | 4.08 | 0.06
6945 | 00:01:55:44 | 115733 | 6944 | 0.34 | 4.66 | 9.01 | 3.96 | 0.06
6946 | 00:01:55:45 | 115750 | 6945 | 0.42 | 4.66 | 8.73 | 3.85 | 0.06
6947 | 00:01:55:46 | 115767 | 6946 | 0.54 | 4.65 | 8.44 | 3.74 | 0.06
6948 | 00:01:55:47 | 115783 | 6947 | 0.59 | 4.64 | 8.08 | 3.6 | 0.06
6949 | 00:01:55:48 | 115800 | 6948 | 0.63 | 4.64 | 7.77 | 3.48 | 0.06
6950 | 00:01:55:49 | 115817 | 6949 | 0.73 | 4.64 | 7.31 | 3.31 | 0.06
6951 | 00:01:55:50 | 115833 | 6950 | 0.83 | 4.63 | 6.91 | 3.17 | 0.06
6952 | 00:01:55:51 | 115850 | 6951 | 0.97 | 4.63 | 6.5 | 3.02 | 0.06
6953 | 00:01:55:52 | 115867 | 6952 | 1.05 | 4.62 | 6.11 | 2.9 | 0.06
6954 | 00:01:55:53 | 115883 | 6953 | 1.09 | 4.62 | 5.74 | 2.77 | 0.06
6955 | 00:01:55:54 | 115900 | 6954 | 1.14 | 4.62 | 5.42 | 2.67 | 0.06
6956 | 00:01:55:55 | 115917 | 6955 | 1.24 | 4.62 | 4.94 | 2.51 | 0.06
6957 | 00:01:55:56 | 115933 | 6956 | 1.36 | 4.62 | 4.5 | 2.36 | 0.06
6958 | 00:01:55:57 | 115950 | 6957 | 1.48 | 4.61 | 4.07 | 2.23 | 0.06
6959 | 00:01:55:58 | 115967 | 6958 | 1.58 | 4.61 | 3.63 | 2.07 | 0.06
6960 | 00:01:55:59 | 115983 | 6959 | 1.7 | 4.61 | 3.14 | 1.9 | 0.06
6961 | 00:01:56:00 | 116000 | 6960 | 1.8 | 4.61 | 2.63 | 1.71 | 0.06
6962 | 00:01:56:01 | 116017 | 6961 | 1.9 | 4.61 | 2.11 | 1.53 | 0.06
6963 | 00:01:56:02 | 116033 | 6962 | 2.04 | 4.61 | 1.53 | 1.32 | 0.06
6964 | 00:01:56:03 | 116050 | 6963 | 2.17 | 4.61 | 0.92 | 1.1 | 0.06
6965 | 00:01:56:04 | 116067 | 6964 | 2.29 | 4.61 | 0.26 | 0.87 | 0.06
6966 | 00:01:56:05 | 116083 | 6965 | 2.38 | 4.61 | -0.43 | 0.62 | 0.06
6967 | 00:01:56:06 | 116100 | 6966 | 2.51 | 4.61 | -1.2 | 0.35 | 0.06
6968 | 00:01:56:07 | 116117 | 6967 | 2.67 | 4.61 | -1.92 | 0.07 | 0.06
6969 | 00:01:56:08 | 116133 | 6968 | 2.87 | 4.61 | -2.62 | -0.18 | 0.06
6970 | 00:01:56:09 | 116150 | 6969 | 3.06 | 4.61 | -3.35 | -0.46 | 0.06
6971 | 00:01:56:10 | 116167 | 6970 | 3.26 | 4.61 | -4.01 | -0.74 | 0.06
6972 | 00:01:56:11 | 116183 | 6971 | 3.52 | 4.61 | -4.69 | -1 | 0.06
6973 | 00:01:56:12 | 116200 | 6972 | 3.69 | 4.61 | -5.32 | -1.26 | 0.06
6974 | 00:01:56:13 | 116217 | 6973 | 3.79 | 4.61 | -5.97 | -1.51 | 0.06
6975 | 00:01:56:14 | 116233 | 6974 | 3.89 | 4.61 | -6.63 | -1.78 | 0.06
6976 | 00:01:56:15 | 116250 | 6975 | 4.04 | 4.61 | -7.32 | -2.04 | 0.06
6977 | 00:01:56:16 | 116267 | 6976 | 4.23 | 4.62 | -8.02 | -2.3 | 0.06
6978 | 00:01:56:17 | 116283 | 6977 | 4.47 | 4.63 | -8.71 | -2.54 | 0.06
6979 | 00:01:56:18 | 116300 | 6978 | 4.65 | 4.64 | -9.4 | -2.78 | 0.06
6980 | 00:01:56:19 | 116317 | 6979 | 4.86 | 4.65 | -10.07 | -3.03 | 0.06
6981 | 00:01:56:20 | 116333 | 6980 | 5.08 | 4.66 | -10.74 | -3.26 | 0.06
6982 | 00:01:56:21 | 116350 | 6981 | 5.28 | 4.67 | -11.35 | -3.49 | 0.06
6983 | 00:01:56:22 | 116367 | 6982 | 5.55 | 4.68 | -11.99 | -3.7 | 0.05
6984 | 00:01:56:23 | 116383 | 6983 | 5.83 | 4.7 | -12.6 | -3.91 | 0.05
6985 | 00:01:56:24 | 116400 | 6984 | 6.15 | 4.71 | -13.22 | -4.12 | 0.05
6986 | 00:01:56:25 | 116417 | 6985 | 6.56 | 4.72 | -13.85 | -4.33 | 0.05
6987 | 00:01:56:26 | 116433 | 6986 | 7.05 | 4.73 | -14.47 | -4.55 | 0.05
6988 | 00:01:56:27 | 116450 | 6987 | 7.54 | 4.75 | -15.11 | -4.75 | 0.05
6989 | 00:01:56:28 | 116467 | 6988 | 7.91 | 4.75 | -15.71 | -4.95 | 0.05
6990 | 00:01:56:29 | 116483 | 6989 | 8.22 | 4.75 | -16.23 | -5.12 | 0.04
6991 | 00:01:56:30 | 116500 | 6990 | 8.63 | 4.76 | -16.83 | -5.32 | 0.04
6992 | 00:01:56:31 | 116517 | 6991 | 8.98 | 4.77 | -17.39 | -5.51 | 0.04
6993 | 00:01:56:32 | 116533 | 6992 | 9.32 | 4.78 | -17.93 | -5.7 | 0.04
6994 | 00:01:56:33 | 116550 | 6993 | 9.77 | 4.78 | -18.45 | -5.89 | 0.04
6995 | 00:01:56:34 | 116567 | 6994 | 10.21 | 4.79 | -18.98 | -6.07 | 0.04
6996 | 00:01:56:35 | 116583 | 6995 | 10.63 | 4.79 | -19.45 | -6.23 | 0.04
6997 | 00:01:56:36 | 116600 | 6996 | 11.04 | 4.79 | -19.99 | -6.41 | 0.04
6998 | 00:01:56:37 | 116617 | 6997 | 11.4 | 4.79 | -20.52 | -6.59 | 0.04
6999 | 00:01:56:38 | 116633 | 6998 | 11.7 | 4.8 | -21.07 | -6.79 | 0.03
7000 | 00:01:56:39 | 116650 | 6999 | 11.99 | 4.8 | -21.68 | -6.99 | 0.03
7001 | 00:01:56:40 | 116667 | 7000 | 12.31 | 4.8 | -22.27 | -7.21 | 0.03
7002 | 00:01:56:41 | 116683 | 7001 | 12.48 | 4.81 | -22.9 | -7.42 | 0.03
7003 | 00:01:56:42 | 116700 | 7002 | 12.64 | 4.81 | -23.51 | -7.67 | 0.03
7004 | 00:01:56:43 | 116717 | 7003 | 12.74 | 4.81 | -23.97 | -7.84 | 0.03
7005 | 00:01:56:44 | 116733 | 7004 | 12.84 | 4.81 | -24.41 | -8.01 | 0.03
7006 | 00:01:56:45 | 116750 | 7005 | 12.79 | 4.82 | -24.83 | -8.18 | 0.03
7007 | 00:01:56:46 | 116767 | 7006 | 12.94 | 4.81 | -25.26 | -8.35 | 0.03
7008 | 00:01:56:47 | 116783 | 7007 | 13.03 | 4.82 | -25.67 | -8.49 | 0.03
7009 | 00:01:56:48 | 116800 | 7008 | 13.11 | 4.81 | -26.06 | -8.63 | 0.03
7010 | 00:01:56:49 | 116817 | 7009 | 13.18 | 4.82 | -26.4 | -8.76 | 0.03
7011 | 00:01:56:50 | 116833 | 7010 | 13.3 | 4.82 | -26.8 | -8.89 | 0.03
7012 | 00:01:56:51 | 116850 | 7011 | 13.4 | 4.82 | -27.19 | -9.02 | 0.03
7013 | 00:01:56:52 | 116867 | 7012 | 13.47 | 4.81 | -27.57 | -9.15 | 0.03
7014 | 00:01:56:53 | 116883 | 7013 | 13.49 | 4.82 | -27.95 | -9.28 | 0.03
7015 | 00:01:56:54 | 116900 | 7014 | 13.5 | 4.82 | -28.32 | -9.41 | 0.03
7016 | 00:01:56:55 | 116917 | 7015 | 13.6 | 4.82 | -28.69 | -9.54 | 0.03
7017 | 00:01:56:56 | 116933 | 7016 | 13.65 | 4.82 | -29.03 | -9.66 | 0.03
7018 | 00:01:56:57 | 116950 | 7017 | 13.72 | 4.82 | -29.36 | -9.77 | 0.03
7019 | 00:01:56:58 | 116967 | 7018 | 13.77 | 4.82 | -29.73 | -9.89 | 0.03
7020 | 00:01:56:59 | 116983 | 7019 | 13.84 | 4.82 | -30.06 | -10 | 0.03
7021 | 00:01:57:00 | 117000 | 7020 | 13.98 | 4.82 | -30.4 | -10.12 | 0.03
7022 | 00:01:57:01 | 117017 | 7021 | 14.03 | 4.82 | -30.73 | -10.24 | 0.03
7023 | 00:01:57:02 | 117033 | 7022 | 14.11 | 4.82 | -31.06 | -10.36 | 0.03
7024 | 00:01:57:03 | 117050 | 7023 | 14.05 | 4.82 | -31.35 | -10.48 | 0.02
7025 | 00:01:57:04 | 117067 | 7024 | 14.13 | 4.82 | -31.68 | -10.61 | 0.02
7026 | 00:01:57:05 | 117083 | 7025 | 14.2 | 4.82 | -32.02 | -10.74 | 0.02
7027 | 00:01:57:06 | 117100 | 7026 | 14.16 | 4.82 | -32.33 | -10.86 | 0.02
7028 | 00:01:57:07 | 117117 | 7027 | 14.32 | 4.82 | -32.67 | -10.98 | 0.02
7029 | 00:01:57:08 | 117133 | 7028 | 14.44 | 4.82 | -33 | -11.1 | 0.02
7030 | 00:01:57:09 | 117150 | 7029 | 14.45 | 4.82 | -33.32 | -11.23 | 0.02
7031 | 00:01:57:10 | 117167 | 7030 | 14.4 | 4.82 | -33.52 | -11.31 | 0.02
7032 | 00:01:57:11 | 117183 | 7031 | 14.4 | 4.82 | -33.72 | -11.38 | 0.02
7033 | 00:01:57:12 | 117200 | 7032 | 14.44 | 4.82 | -33.92 | -11.46 | 0.02
7034 | 00:01:57:13 | 117217 | 7033 | 14.39 | 4.82 | -34.09 | -11.53 | 0.02
7035 | 00:01:57:14 | 117233 | 7034 | 14.47 | 4.82 | -34.29 | -11.61 | 0.02
7036 | 00:01:57:15 | 117250 | 7035 | 14.57 | 4.82 | -34.49 | -11.69 | 0.02
7037 | 00:01:57:16 | 117267 | 7036 | 14.64 | 4.82 | -34.69 | -11.76 | 0.02
7038 | 00:01:57:17 | 117283 | 7037 | 14.66 | 4.82 | -34.88 | -11.85 | 0.02
7039 | 00:01:57:18 | 117300 | 7038 | 14.62 | 4.82 | -35.08 | -11.93 | 0.02
7040 | 00:01:57:19 | 117317 | 7039 | 14.59 | 4.82 | -35.27 | -12.01 | 0.02
7041 | 00:01:57:20 | 117333 | 7040 | 14.64 | 4.82 | -35.47 | -12.09 | 0.02
7042 | 00:01:57:21 | 117350 | 7041 | 14.66 | 4.82 | -35.67 | -12.17 | 0.02
7043 | 00:01:57:22 | 117367 | 7042 | 14.64 | 4.82 | -35.87 | -12.26 | 0.02
7044 | 00:01:57:23 | 117383 | 7043 | 14.69 | 4.82 | -36.07 | -12.35 | 0.02
7045 | 00:01:57:24 | 117400 | 7044 | 14.79 | 4.82 | -36.34 | -12.45 | 0.02
7046 | 00:01:57:25 | 117417 | 7045 | 14.84 | 4.82 | -36.65 | -12.57 | 0.02
7047 | 00:01:57:26 | 117433 | 7046 | 14.98 | 4.82 | -37 | -12.7 | 0.02
7048 | 00:01:57:27 | 117450 | 7047 | 15.03 | 4.82 | -37.33 | -12.83 | 0.02
7049 | 00:01:57:28 | 117467 | 7048 | 15.08 | 4.82 | -37.69 | -12.96 | 0.02
7050 | 00:01:57:29 | 117483 | 7049 | 15.13 | 4.82 | -38.04 | -13.09 | 0.02
7051 | 00:01:57:30 | 117500 | 7050 | 15.12 | 4.82 | -38.4 | -13.23 | 0.02
7052 | 00:01:57:31 | 117517 | 7051 | 15.18 | 4.82 | -38.74 | -13.36 | 0.02
7053 | 00:01:57:32 | 117533 | 7052 | 15.17 | 4.82 | -39.1 | -13.5 | 0.02
7054 | 00:01:57:33 | 117550 | 7053 | 15.17 | 4.82 | -39.44 | -13.64 | 0.02
7055 | 00:01:57:34 | 117567 | 7054 | 15.13 | 4.82 | -39.77 | -13.77 | 0.02
7056 | 00:01:57:35 | 117583 | 7055 | 14.84 | 4.82 | -39.81 | -13.81 | 0.02
7057 | 00:01:57:36 | 117600 | 7056 | 14.72 | 4.82 | -39.82 | -13.83 | 0.02
7058 | 00:01:57:37 | 117617 | 7057 | 14.62 | 4.82 | -39.83 | -13.84 | 0.02
7059 | 00:01:57:38 | 117633 | 7058 | 14.5 | 4.82 | -39.84 | -13.85 | 0.02
7060 | 00:01:57:39 | 117650 | 7059 | 14.32 | 4.82 | -39.84 | -13.86 | 0.02
7061 | 00:01:57:40 | 117667 | 7060 | 14.2 | 4.82 | -39.84 | -13.87 | 0.02
7062 | 00:01:57:41 | 117683 | 7061 | 14.06 | 4.82 | -39.84 | -13.87 | 0.02
7063 | 00:01:57:42 | 117700 | 7062 | 13.99 | 4.82 | -39.84 | -13.87 | 0.02
7064 | 00:01:57:43 | 117717 | 7063 | 13.89 | 4.82 | -39.85 | -13.88 | 0.02
7065 | 00:01:57:44 | 117733 | 7064 | 13.77 | 4.82 | -39.85 | -13.88 | 0.02
7066 | 00:01:57:45 | 117750 | 7065 | 13.67 | 4.82 | -39.85 | -13.88 | 0.02
7067 | 00:01:57:46 | 117767 | 7066 | 13.62 | 4.82 | -39.85 | -13.89 | 0.02
7068 | 00:01:57:47 | 117783 | 7067 | 13.59 | 4.82 | -39.85 | -13.89 | 0.02
7069 | 00:01:57:48 | 117800 | 7068 | 13.55 | 4.82 | -39.85 | -13.89 | 0.02
7070 | 00:01:57:49 | 117817 | 7069 | 13.45 | 4.82 | -39.85 | -13.89 | 0.02
7071 | 00:01:57:50 | 117833 | 7070 | 13.32 | 4.82 | -39.85 | -13.89 | 0.02
7072 | 00:01:57:51 | 117850 | 7071 | 13.26 | 4.82 | -39.85 | -13.9 | 0.02
7073 | 00:01:57:52 | 117867 | 7072 | 13.28 | 4.82 | -39.85 | -13.9 | 0.02
7074 | 00:01:57:53 | 117883 | 7073 | 13.26 | 4.82 | -39.85 | -13.9 | 0.02
7075 | 00:01:57:54 | 117900 | 7074 | 13.25 | 4.82 | -39.85 | -13.9 | 0.02
7076 | 00:01:57:55 | 117917 | 7075 | 13.15 | 4.82 | -39.86 | -13.9 | 0.02
7077 | 00:01:57:56 | 117933 | 7076 | 13.09 | 4.82 | -39.85 | -13.9 | 0.02
7078 | 00:01:57:57 | 117950 | 7077 | 13.08 | 4.82 | -39.85 | -13.9 | 0.02
7079 | 00:01:57:58 | 117967 | 7078 | 13.06 | 4.82 | -39.85 | -13.9 | 0.02
7080 | 00:01:57:59 | 117983 | 7079 | 13.04 | 4.82 | -39.85 | -13.91 | 0.02
7081 | 00:01:58:00 | 118000 | 7080 | 13.01 | 4.82 | -39.85 | -13.91 | 0.02
7082 | 00:01:58:01 | 118017 | 7081 | 12.98 | 4.82 | -39.85 | -13.91 | 0.02
7083 | 00:01:58:02 | 118033 | 7082 | 12.91 | 4.82 | -39.85 | -13.91 | 0.02
7084 | 00:01:58:03 | 118050 | 7083 | 12.89 | 4.82 | -39.85 | -13.91 | 0.02
7085 | 00:01:58:04 | 118067 | 7084 | 12.91 | 4.82 | -39.85 | -13.91 | 0.02
7086 | 00:01:58:05 | 118083 | 7085 | 12.87 | 4.82 | -39.85 | -13.91 | 0.02
7087 | 00:01:58:06 | 118100 | 7086 | 12.86 | 4.82 | -39.85 | -13.91 | 0.02
7088 | 00:01:58:07 | 118117 | 7087 | 12.82 | 4.82 | -39.85 | -13.91 | 0.02
7089 | 00:01:58:08 | 118133 | 7088 | 12.77 | 4.82 | -39.85 | -13.91 | 0.02
7090 | 00:01:58:09 | 118150 | 7089 | 12.74 | 4.82 | -39.85 | -13.91 | 0.02
7091 | 00:01:58:10 | 118167 | 7090 | 12.74 | 4.82 | -39.85 | -13.91 | 0.02
7092 | 00:01:58:11 | 118183 | 7091 | 12.75 | 4.82 | -39.85 | -13.91 | 0.02
7093 | 00:01:58:12 | 118200 | 7092 | 12.74 | 4.82 | -39.85 | -13.91 | 0.02
7094 | 00:01:58:13 | 118217 | 7093 | 12.69 | 4.82 | -39.85 | -13.92 | 0.02
7095 | 00:01:58:14 | 118233 | 7094 | 12.65 | 4.82 | -39.85 | -13.92 | 0.02
7096 | 00:01:58:15 | 118250 | 7095 | 12.64 | 4.82 | -39.85 | -13.92 | 0.02
7097 | 00:01:58:16 | 118267 | 7096 | 12.65 | 4.82 | -39.85 | -13.91 | 0.02
7098 | 00:01:58:17 | 118283 | 7097 | 12.64 | 4.82 | -39.85 | -13.92 | 0.02
7099 | 00:01:58:18 | 118300 | 7098 | 12.62 | 4.82 | -39.85 | -13.92 | 0.02
7100 | 00:01:58:19 | 118317 | 7099 | 12.57 | 4.82 | -39.86 | -13.92 | 0.02
7101 | 00:01:58:20 | 118333 | 7100 | 12.5 | 4.82 | -39.85 | -13.92 | 0.02
7102 | 00:01:58:21 | 118350 | 7101 | 12.48 | 4.82 | -39.85 | -13.92 | 0.02
7103 | 00:01:58:22 | 118367 | 7102 | 12.5 | 4.82 | -39.85 | -13.92 | 0.02
7104 | 00:01:58:23 | 118383 | 7103 | 12.5 | 4.82 | -39.85 | -13.92 | 0.02
7105 | 00:01:58:24 | 118400 | 7104 | 12.52 | 4.82 | -39.85 | -13.92 | 0.02
7106 | 00:01:58:25 | 118417 | 7105 | 12.52 | 4.82 | -39.85 | -13.92 | 0.02
7107 | 00:01:58:26 | 118433 | 7106 | 12.52 | 4.82 | -39.85 | -13.92 | 0.02
7108 | 00:01:58:27 | 118450 | 7107 | 12.43 | 4.82 | -39.85 | -13.92 | 0.02
7109 | 00:01:58:28 | 118467 | 7108 | 12.42 | 4.82 | -39.85 | -13.92 | 0.02
7110 | 00:01:58:29 | 118483 | 7109 | 12.4 | 4.82 | -39.85 | -13.92 | 0.02
7111 | 00:01:58:30 | 118500 | 7110 | 12.4 | 4.82 | -39.85 | -13.92 | 0.02
7112 | 00:01:58:31 | 118517 | 7111 | 12.4 | 4.82 | -39.85 | -13.92 | 0.02
7113 | 00:01:58:32 | 118533 | 7112 | 12.4 | 4.82 | -39.85 | -13.92 | 0.02
7114 | 00:01:58:33 | 118550 | 7113 | 12.36 | 4.82 | -39.85 | -13.92 | 0.02
7115 | 00:01:58:34 | 118567 | 7114 | 12.33 | 4.82 | -39.86 | -13.92 | 0.02
7116 | 00:01:58:35 | 118583 | 7115 | 12.31 | 4.82 | -39.85 | -13.92 | 0.02
7117 | 00:01:58:36 | 118600 | 7116 | 12.3 | 4.82 | -39.85 | -13.92 | 0.02
7118 | 00:01:58:37 | 118617 | 7117 | 12.28 | 4.82 | -39.85 | -13.92 | 0.02
7119 | 00:01:58:38 | 118633 | 7118 | 12.25 | 4.82 | -39.85 | -13.92 | 0.02
7120 | 00:01:58:39 | 118650 | 7119 | 12.28 | 4.82 | -39.86 | -13.92 | 0.02
7121 | 00:01:58:40 | 118667 | 7120 | 12.28 | 4.82 | -39.85 | -13.92 | 0.02
7122 | 00:01:58:41 | 118683 | 7121 | 12.26 | 4.82 | -39.85 | -13.92 | 0.02
7123 | 00:01:58:42 | 118700 | 7122 | 12.25 | 4.82 | -39.86 | -13.92 | 0.02
7124 | 00:01:58:43 | 118717 | 7123 | 12.25 | 4.82 | -39.85 | -13.92 | 0.02
7125 | 00:01:58:44 | 118733 | 7124 | 12.18 | 4.82 | -39.85 | -13.92 | 0.02
7126 | 00:01:58:45 | 118750 | 7125 | 12.16 | 4.82 | -39.85 | -13.92 | 0.02
7127 | 00:01:58:46 | 118767 | 7126 | 12.16 | 4.82 | -39.85 | -13.92 | 0.02
7128 | 00:01:58:47 | 118783 | 7127 | 12.16 | 4.82 | -39.85 | -13.92 | 0.02
7129 | 00:01:58:48 | 118800 | 7128 | 12.18 | 4.82 | -39.85 | -13.92 | 0.02
7130 | 00:01:58:49 | 118817 | 7129 | 12.16 | 4.82 | -39.85 | -13.92 | 0.02
7131 | 00:01:58:50 | 118833 | 7130 | 12.09 | 4.82 | -39.86 | -13.92 | 0.02
7132 | 00:01:58:51 | 118850 | 7131 | 12.06 | 4.82 | -39.85 | -13.92 | 0.02
7133 | 00:01:58:52 | 118867 | 7132 | 12.06 | 4.82 | -39.85 | -13.92 | 0.02
7134 | 00:01:58:53 | 118883 | 7133 | 12.11 | 4.82 | -39.85 | -13.93 | 0.02
7135 | 00:01:58:54 | 118900 | 7134 | 12.14 | 4.82 | -39.85 | -13.92 | 0.02
7136 | 00:01:58:55 | 118917 | 7135 | 12.11 | 4.82 | -39.85 | -13.92 | 0.02
7137 | 00:01:58:56 | 118933 | 7136 | 12.06 | 4.82 | -39.85 | -13.92 | 0.02
7138 | 00:01:58:57 | 118950 | 7137 | 12.02 | 4.82 | -39.86 | -13.92 | 0.02
7139 | 00:01:58:58 | 118967 | 7138 | 12.01 | 4.82 | -39.85 | -13.92 | 0.02
7140 | 00:01:58:59 | 118983 | 7139 | 12.01 | 4.82 | -39.85 | -13.92 | 0.02
7141 | 00:01:59:00 | 119000 | 7140 | 12.06 | 4.82 | -39.86 | -13.92 | 0.02
7142 | 00:01:59:01 | 119017 | 7141 | 12.02 | 4.82 | -39.85 | -13.92 | 0.02
7143 | 00:01:59:02 | 119033 | 7142 | 11.97 | 4.82 | -39.85 | -13.92 | 0.02
7144 | 00:01:59:03 | 119050 | 7143 | 11.96 | 4.82 | -39.85 | -13.92 | 0.02
7145 | 00:01:59:04 | 119067 | 7144 | 11.94 | 4.82 | -39.85 | -13.93 | 0.02
7146 | 00:01:59:05 | 119083 | 7145 | 11.97 | 4.82 | -39.85 | -13.92 | 0.02
7147 | 00:01:59:06 | 119100 | 7146 | 11.96 | 4.82 | -39.86 | -13.92 | 0.02
7148 | 00:01:59:07 | 119117 | 7147 | 11.96 | 4.82 | -39.85 | -13.92 | 0.02
7149 | 00:01:59:08 | 119133 | 7148 | 11.94 | 4.82 | -39.85 | -13.92 | 0.02
7150 | 00:01:59:09 | 119150 | 7149 | 11.91 | 4.82 | -39.85 | -13.92 | 0.02
7151 | 00:01:59:10 | 119167 | 7150 | 11.87 | 4.82 | -39.85 | -13.92 | 0.02
7152 | 00:01:59:11 | 119183 | 7151 | 11.87 | 4.82 | -39.85 | -13.92 | 0.02
7153 | 00:01:59:12 | 119200 | 7152 | 11.85 | 4.82 | -39.86 | -13.93 | 0.02
7154 | 00:01:59:13 | 119217 | 7153 | 11.85 | 4.82 | -39.85 | -13.93 | 0.02
7155 | 00:01:59:14 | 119233 | 7154 | 11.89 | 4.82 | -39.85 | -13.93 | 0.02
7156 | 00:01:59:15 | 119250 | 7155 | 11.87 | 4.82 | -39.85 | -13.93 | 0.02
7157 | 00:01:59:16 | 119267 | 7156 | 11.85 | 4.82 | -39.85 | -13.93 | 0.02
7158 | 00:01:59:17 | 119283 | 7157 | 11.84 | 4.82 | -39.85 | -13.92 | 0.02
7159 | 00:01:59:18 | 119300 | 7158 | 11.8 | 4.82 | -39.85 | -13.93 | 0.02
7160 | 00:01:59:19 | 119317 | 7159 | 11.79 | 4.82 | -39.85 | -13.92 | 0.02
7161 | 00:01:59:20 | 119333 | 7160 | 11.77 | 4.82 | -39.85 | -13.93 | 0.02
7162 | 00:01:59:21 | 119350 | 7161 | 11.82 | 4.82 | -39.85 | -13.93 | 0.02
7163 | 00:01:59:22 | 119367 | 7162 | 11.79 | 4.82 | -39.85 | -13.93 | 0.02
7164 | 00:01:59:23 | 119383 | 7163 | 11.72 | 4.82 | -39.85 | -13.93 | 0.02
7165 | 00:01:59:24 | 119400 | 7164 | 11.7 | 4.82 | -39.85 | -13.93 | 0.02
7166 | 00:01:59:25 | 119417 | 7165 | 11.74 | 4.82 | -39.85 | -13.93 | 0.02
7167 | 00:01:59:26 | 119433 | 7166 | 11.74 | 4.82 | -39.85 | -13.92 | 0.02
7168 | 00:01:59:27 | 119450 | 7167 | 11.77 | 4.82 | -39.85 | -13.93 | 0.02
7169 | 00:01:59:28 | 119467 | 7168 | 11.75 | 4.82 | -39.85 | -13.93 | 0.02
7170 | 00:01:59:29 | 119483 | 7169 | 11.72 | 4.82 | -39.85 | -13.93 | 0.02
7171 | 00:01:59:30 | 119500 | 7170 | 11.63 | 4.82 | -39.85 | -13.93 | 0.02
7172 | 00:01:59:31 | 119517 | 7171 | 11.62 | 4.82 | -39.85 | -13.93 | 0.02
7173 | 00:01:59:32 | 119533 | 7172 | 11.68 | 4.82 | -39.85 | -13.92 | 0.02
7174 | 00:01:59:33 | 119550 | 7173 | 11.68 | 4.82 | -39.86 | -13.92 | 0.02
7175 | 00:01:59:34 | 119567 | 7174 | 11.63 | 4.82 | -39.85 | -13.92 | 0.02
7176 | 00:01:59:35 | 119583 | 7175 | 11.62 | 4.82 | -39.85 | -13.92 | 0.02
7177 | 00:01:59:36 | 119600 | 7176 | 11.62 | 4.82 | -39.85 | -13.92 | 0.02
7178 | 00:01:59:37 | 119617 | 7177 | 11.63 | 4.82 | -39.85 | -13.92 | 0.02
7179 | 00:01:59:38 | 119633 | 7178 | 11.63 | 4.82 | -39.85 | -13.92 | 0.02
7180 | 00:01:59:39 | 119650 | 7179 | 11.6 | 4.82 | -39.85 | -13.93 | 0.02
7181 | 00:01:59:40 | 119667 | 7180 | 11.58 | 4.82 | -39.85 | -13.92 | 0.02
7182 | 00:01:59:41 | 119683 | 7181 | 11.55 | 4.82 | -39.85 | -13.92 | 0.02
7183 | 00:01:59:42 | 119700 | 7182 | 11.58 | 4.82 | -39.85 | -13.92 | 0.02
7184 | 00:01:59:43 | 119717 | 7183 | 11.58 | 4.82 | -39.85 | -13.92 | 0.02
7185 | 00:01:59:44 | 119733 | 7184 | 11.57 | 4.82 | -39.85 | -13.92 | 0.02
7186 | 00:01:59:45 | 119750 | 7185 | 11.55 | 4.82 | -39.85 | -13.92 | 0.02
7187 | 00:01:59:46 | 119767 | 7186 | 11.51 | 4.82 | -39.85 | -13.93 | 0.02
7188 | 00:01:59:47 | 119783 | 7187 | 11.51 | 4.82 | -39.85 | -13.92 | 0.02
7189 | 00:01:59:48 | 119800 | 7188 | 11.53 | 4.82 | -39.85 | -13.92 | 0.02
7190 | 00:01:59:49 | 119817 | 7189 | 11.55 | 4.82 | -39.85 | -13.93 | 0.02
7191 | 00:01:59:50 | 119833 | 7190 | 11.51 | 4.82 | -39.85 | -13.92 | 0.02
7192 | 00:01:59:51 | 119850 | 7191 | 11.48 | 4.82 | -39.85 | -13.93 | 0.02
7193 | 00:01:59:52 | 119867 | 7192 | 11.46 | 4.82 | -39.85 | -13.93 | 0.02
7194 | 00:01:59:53 | 119883 | 7193 | 11.5 | 4.82 | -39.85 | -13.92 | 0.02
7195 | 00:01:59:54 | 119900 | 7194 | 11.48 | 4.82 | -39.85 | -13.93 | 0.02
7196 | 00:01:59:55 | 119917 | 7195 | 11.46 | 4.82 | -39.85 | -13.92 | 0.02
7197 | 00:01:59:56 | 119933 | 7196 | 11.4 | 4.82 | -39.85 | -13.93 | 0.02
7198 | 00:01:59:57 | 119950 | 7197 | 11.4 | 4.82 | -39.85 | -13.93 | 0.02
7199 | 00:01:59:58 | 119967 | 7198 | 11.48 | 4.82 | -39.85 | -13.92 | 0.02
7200 | 00:01:59:59 | 119983 | 7199 | 11.48 | 4.82 | -39.85 | -13.93 | 0.02
7201 | 00:02:00:00 | 120000 | 7200 | 11.45 | 4.82 | -39.85 | -13.93 | 0.02
7202 | 00:02:00:01 | 120017 | 7201 | 11.4 | 4.82 | -39.85 | -13.92 | 0.02
7203 | 00:02:00:02 | 120033 | 7202 | 11.35 | 4.82 | -39.85 | -13.92 | 0.02
7204 | 00:02:00:03 | 120050 | 7203 | 11.33 | 4.82 | -39.85 | -13.92 | 0.02
7205 | 00:02:00:04 | 120067 | 7204 | 11.33 | 4.82 | -39.85 | -13.92 | 0.02
7206 | 00:02:00:05 | 120083 | 7205 | 11.38 | 4.82 | -39.85 | -13.92 | 0.02
7207 | 00:02:00:06 | 120100 | 7206 | 11.38 | 4.82 | -39.85 | -13.92 | 0.02
7208 | 00:02:00:07 | 120117 | 7207 | 11.33 | 4.82 | -39.85 | -13.93 | 0.02
7209 | 00:02:00:08 | 120133 | 7208 | 11.31 | 4.82 | -39.86 | -13.93 | 0.02
7210 | 00:02:00:09 | 120150 | 7209 | 11.29 | 4.82 | -39.85 | -13.92 | 0.02
7211 | 00:02:00:10 | 120167 | 7210 | 11.29 | 4.82 | -39.85 | -13.92 | 0.02
7212 | 00:02:00:11 | 120183 | 7211 | 11.31 | 4.82 | -39.85 | -13.93 | 0.02
7213 | 00:02:00:12 | 120200 | 7212 | 11.33 | 4.82 | -39.85 | -13.93 | 0.02
7214 | 00:02:00:13 | 120217 | 7213 | 11.29 | 4.82 | -39.85 | -13.93 | 0.02
7215 | 00:02:00:14 | 120233 | 7214 | 11.24 | 4.82 | -39.85 | -13.93 | 0.02
7216 | 00:02:00:15 | 120250 | 7215 | 11.24 | 4.82 | -39.85 | -13.93 | 0.02
7217 | 00:02:00:16 | 120267 | 7216 | 11.23 | 4.82 | -39.85 | -13.92 | 0.02
7218 | 00:02:00:17 | 120283 | 7217 | 11.28 | 4.82 | -39.85 | -13.93 | 0.02
7219 | 00:02:00:18 | 120300 | 7218 | 11.26 | 4.82 | -39.85 | -13.92 | 0.02
7220 | 00:02:00:19 | 120317 | 7219 | 11.24 | 4.82 | -39.85 | -13.93 | 0.02
7221 | 00:02:00:20 | 120333 | 7220 | 11.21 | 4.82 | -39.85 | -13.92 | 0.02
7222 | 00:02:00:21 | 120350 | 7221 | 11.19 | 4.82 | -39.85 | -13.92 | 0.02
7223 | 00:02:00:22 | 120367 | 7222 | 11.19 | 4.82 | -39.85 | -13.93 | 0.02
7224 | 00:02:00:23 | 120383 | 7223 | 11.19 | 4.82 | -39.85 | -13.93 | 0.02
7225 | 00:02:00:24 | 120400 | 7224 | 11.23 | 4.82 | -39.85 | -13.93 | 0.02
7226 | 00:02:00:25 | 120417 | 7225 | 11.21 | 4.82 | -39.86 | -13.93 | 0.02
7227 | 00:02:00:26 | 120433 | 7226 | 11.18 | 4.82 | -39.85 | -13.92 | 0.02
7228 | 00:02:00:27 | 120450 | 7227 | 11.14 | 4.82 | -39.85 | -13.93 | 0.02
7229 | 00:02:00:28 | 120467 | 7228 | 11.11 | 4.82 | -39.85 | -13.93 | 0.02
7230 | 00:02:00:29 | 120483 | 7229 | 11.07 | 4.82 | -39.86 | -13.93 | 0.02
7231 | 00:02:00:30 | 120500 | 7230 | 11.09 | 4.82 | -39.85 | -13.93 | 0.02
7232 | 00:02:00:31 | 120517 | 7231 | 11.09 | 4.82 | -39.85 | -13.94 | 0.02
7233 | 00:02:00:32 | 120533 | 7232 | 11.09 | 4.82 | -39.85 | -13.94 | 0.02
7234 | 00:02:00:33 | 120550 | 7233 | 11.09 | 4.82 | -39.85 | -13.94 | 0.02
7235 | 00:02:00:34 | 120567 | 7234 | 11.07 | 4.82 | -39.85 | -13.94 | 0.02
7236 | 00:02:00:35 | 120583 | 7235 | 11.01 | 4.82 | -39.86 | -13.94 | 0.02
7237 | 00:02:00:36 | 120600 | 7236 | 10.95 | 4.82 | -39.85 | -13.94 | 0.02
7238 | 00:02:00:37 | 120617 | 7237 | 10.92 | 4.82 | -39.85 | -13.94 | 0.02
7239 | 00:02:00:38 | 120633 | 7238 | 10.9 | 4.82 | -39.85 | -13.94 | 0.02
7240 | 00:02:00:39 | 120650 | 7239 | 10.92 | 4.82 | -39.86 | -13.94 | 0.02
7241 | 00:02:00:40 | 120667 | 7240 | 10.94 | 4.82 | -39.86 | -13.94 | 0.02
7242 | 00:02:00:41 | 120683 | 7241 | 10.92 | 4.82 | -39.85 | -13.95 | 0.02
7243 | 00:02:00:42 | 120700 | 7242 | 10.9 | 4.82 | -39.86 | -13.95 | 0.02
7244 | 00:02:00:43 | 120717 | 7243 | 10.89 | 4.82 | -39.86 | -13.95 | 0.02
7245 | 00:02:00:44 | 120733 | 7244 | 10.87 | 4.82 | -39.86 | -13.95 | 0.02
7246 | 00:02:00:45 | 120750 | 7245 | 10.82 | 4.82 | -39.85 | -13.95 | 0.02
7247 | 00:02:00:46 | 120767 | 7246 | 10.8 | 4.82 | -39.85 | -13.96 | 0.02
7248 | 00:02:00:47 | 120783 | 7247 | 10.82 | 4.82 | -39.86 | -13.96 | 0.02
7249 | 00:02:00:48 | 120800 | 7248 | 10.82 | 4.82 | -39.85 | -13.96 | 0.02
7250 | 00:02:00:49 | 120817 | 7249 | 10.82 | 4.82 | -39.86 | -13.96 | 0.02
7251 | 00:02:00:50 | 120833 | 7250 | 10.8 | 4.82 | -39.86 | -13.96 | 0.02
7252 | 00:02:00:51 | 120850 | 7251 | 10.78 | 4.82 | -39.86 | -13.96 | 0.02
7253 | 00:02:00:52 | 120867 | 7252 | 10.73 | 4.82 | -39.86 | -13.96 | 0.02
7254 | 00:02:00:53 | 120883 | 7253 | 10.72 | 4.82 | -39.86 | -13.96 | 0.02
7255 | 00:02:00:54 | 120900 | 7254 | 10.68 | 4.82 | -39.86 | -13.96 | 0.02
7256 | 00:02:00:55 | 120917 | 7255 | 10.67 | 4.82 | -39.86 | -13.96 | 0.02
7257 | 00:02:00:56 | 120933 | 7256 | 10.7 | 4.82 | -39.86 | -13.96 | 0.02
7258 | 00:02:00:57 | 120950 | 7257 | 10.68 | 4.82 | -39.86 | -13.96 | 0.02
7259 | 00:02:00:58 | 120967 | 7258 | 10.63 | 4.82 | -39.86 | -13.96 | 0.02
7260 | 00:02:00:59 | 120983 | 7259 | 10.61 | 4.82 | -39.86 | -13.96 | 0.02
7261 | 00:02:01:00 | 121000 | 7260 | 10.6 | 4.82 | -39.86 | -13.96 | 0.02
7262 | 00:02:01:01 | 121017 | 7261 | 10.6 | 4.82 | -39.86 | -13.96 | 0.02
7263 | 00:02:01:02 | 121033 | 7262 | 10.61 | 4.82 | -39.86 | -13.96 | 0.02
7264 | 00:02:01:03 | 121050 | 7263 | 10.63 | 4.82 | -39.86 | -13.96 | 0.02
7265 | 00:02:01:04 | 121067 | 7264 | 10.6 | 4.82 | -39.86 | -13.96 | 0.02
7266 | 00:02:01:05 | 121083 | 7265 | 10.56 | 4.82 | -39.86 | -13.96 | 0.02
7267 | 00:02:01:06 | 121100 | 7266 | 10.46 | 4.82 | -39.86 | -13.96 | 0.02
7268 | 00:02:01:07 | 121117 | 7267 | 10.46 | 4.82 | -39.86 | -13.96 | 0.02
7269 | 00:02:01:08 | 121133 | 7268 | 10.53 | 4.82 | -39.86 | -13.96 | 0.01
7270 | 00:02:01:09 | 121150 | 7269 | 10.53 | 4.82 | -39.86 | -13.96 | 0.02
7271 | 00:02:01:10 | 121167 | 7270 | 10.51 | 4.82 | -39.86 | -13.96 | 0.02
7272 | 00:02:01:11 | 121183 | 7271 | 10.48 | 4.82 | -39.86 | -13.96 | 0.02
7273 | 00:02:01:12 | 121200 | 7272 | 10.46 | 4.82 | -39.85 | -13.96 | 0.02
7274 | 00:02:01:13 | 121217 | 7273 | 10.48 | 4.82 | -39.86 | -13.96 | 0.02
7275 | 00:02:01:14 | 121233 | 7274 | 10.48 | 4.82 | -39.86 | -13.96 | 0.02
7276 | 00:02:01:15 | 121250 | 7275 | 10.46 | 4.82 | -39.86 | -13.96 | 0.02
7277 | 00:02:01:16 | 121267 | 7276 | 10.43 | 4.82 | -39.85 | -13.96 | 0.02
7278 | 00:02:01:17 | 121283 | 7277 | 10.41 | 4.82 | -39.85 | -13.96 | 0.02
7279 | 00:02:01:18 | 121300 | 7278 | 10.43 | 4.82 | -39.86 | -13.96 | 0.01
7280 | 00:02:01:19 | 121317 | 7279 | 10.43 | 4.82 | -39.85 | -13.96 | 0.02
7281 | 00:02:01:20 | 121333 | 7280 | 10.43 | 4.82 | -39.86 | -13.96 | 0.02
7282 | 00:02:01:21 | 121350 | 7281 | 10.39 | 4.82 | -39.86 | -13.96 | 0.02
7283 | 00:02:01:22 | 121367 | 7282 | 10.38 | 4.82 | -39.86 | -13.96 | 0.02
7284 | 00:02:01:23 | 121383 | 7283 | 10.36 | 4.82 | -39.85 | -13.96 | 0.02
7285 | 00:02:01:24 | 121400 | 7284 | 10.41 | 4.82 | -39.86 | -13.96 | 0.02
7286 | 00:02:01:25 | 121417 | 7285 | 10.41 | 4.82 | -39.86 | -13.96 | 0.02
7287 | 00:02:01:26 | 121433 | 7286 | 10.36 | 4.82 | -39.86 | -13.96 | 0.02
7288 | 00:02:01:27 | 121450 | 7287 | 10.34 | 4.82 | -39.86 | -13.96 | 0.02
7289 | 00:02:01:28 | 121467 | 7288 | 10.33 | 4.82 | -39.85 | -13.96 | 0.02
7290 | 00:02:01:29 | 121483 | 7289 | 10.34 | 4.82 | -39.85 | -13.96 | 0.02
7291 | 00:02:01:30 | 121500 | 7290 | 10.36 | 4.82 | -39.86 | -13.96 | 0.02
7292 | 00:02:01:31 | 121517 | 7291 | 10.33 | 4.82 | -39.85 | -13.96 | 0.02
7293 | 00:02:01:32 | 121533 | 7292 | 10.33 | 4.82 | -39.86 | -13.96 | 0.02
7294 | 00:02:01:33 | 121550 | 7293 | 10.28 | 4.82 | -39.86 | -13.96 | 0.02
7295 | 00:02:01:34 | 121567 | 7294 | 10.31 | 4.82 | -39.85 | -13.96 | 0.02
7296 | 00:02:01:35 | 121583 | 7295 | 10.33 | 4.82 | -39.85 | -13.96 | 0.02
7297 | 00:02:01:36 | 121600 | 7296 | 10.36 | 4.82 | -39.86 | -13.96 | 0.02
7298 | 00:02:01:37 | 121617 | 7297 | 10.36 | 4.82 | -39.86 | -13.96 | 0.02
7299 | 00:02:01:38 | 121633 | 7298 | 10.29 | 4.82 | -39.86 | -13.96 | 0.02
7300 | 00:02:01:39 | 121650 | 7299 | 10.26 | 4.82 | -39.86 | -13.96 | 0.02
7301 | 00:02:01:40 | 121667 | 7300 | 10.22 | 4.82 | -39.86 | -13.96 | 0.02
7302 | 00:02:01:41 | 121683 | 7301 | 10.24 | 4.82 | -39.86 | -13.96 | 0.02
7303 | 00:02:01:42 | 121700 | 7302 | 10.26 | 4.82 | -39.85 | -13.96 | 0.02
7304 | 00:02:01:43 | 121717 | 7303 | 10.29 | 4.82 | -39.86 | -13.96 | 0.02
7305 | 00:02:01:44 | 121733 | 7304 | 10.29 | 4.82 | -39.86 | -13.96 | 0.02
7306 | 00:02:01:45 | 121750 | 7305 | 10.22 | 4.82 | -39.86 | -13.96 | 0.02
7307 | 00:02:01:46 | 121767 | 7306 | 10.22 | 4.82 | -39.85 | -13.96 | 0.02
7308 | 00:02:01:47 | 121783 | 7307 | 10.24 | 4.82 | -39.86 | -13.96 | 0.02
7309 | 00:02:01:48 | 121800 | 7308 | 10.26 | 4.82 | -39.85 | -13.96 | 0.02
7310 | 00:02:01:49 | 121817 | 7309 | 10.26 | 4.82 | -39.86 | -13.96 | 0.02
7311 | 00:02:01:50 | 121833 | 7310 | 10.21 | 4.82 | -39.86 | -13.96 | 0.02
7312 | 00:02:01:51 | 121850 | 7311 | 10.21 | 4.82 | -39.86 | -13.96 | 0.02
7313 | 00:02:01:52 | 121867 | 7312 | 10.17 | 4.82 | -39.86 | -13.96 | 0.02
7314 | 00:02:01:53 | 121883 | 7313 | 10.19 | 4.82 | -39.85 | -13.96 | 0.02
7315 | 00:02:01:54 | 121900 | 7314 | 10.22 | 4.82 | -39.86 | -13.96 | 0.02
7316 | 00:02:01:55 | 121917 | 7315 | 10.21 | 4.82 | -39.85 | -13.96 | 0.02
7317 | 00:02:01:56 | 121933 | 7316 | 10.21 | 4.82 | -39.86 | -13.96 | 0.02
7318 | 00:02:01:57 | 121950 | 7317 | 10.16 | 4.82 | -39.85 | -13.96 | 0.02
7319 | 00:02:01:58 | 121967 | 7318 | 10.14 | 4.82 | -39.86 | -13.96 | 0.02
7320 | 00:02:01:59 | 121983 | 7319 | 10.16 | 4.82 | -39.86 | -13.96 | 0.02
7321 | 00:02:02:00 | 122000 | 7320 | 10.17 | 4.82 | -39.86 | -13.96 | 0.02
7322 | 00:02:02:01 | 122017 | 7321 | 10.17 | 4.82 | -39.86 | -13.96 | 0.02
7323 | 00:02:02:02 | 122033 | 7322 | 10.16 | 4.82 | -39.86 | -13.96 | 0.02
7324 | 00:02:02:03 | 122050 | 7323 | 10.12 | 4.82 | -39.86 | -13.96 | 0.02
7325 | 00:02:02:04 | 122067 | 7324 | 10.12 | 4.82 | -39.86 | -13.96 | 0.02
7326 | 00:02:02:05 | 122083 | 7325 | 10.14 | 4.82 | -39.86 | -13.96 | 0.02
7327 | 00:02:02:06 | 122100 | 7326 | 10.17 | 4.82 | -39.86 | -13.96 | 0.02
7328 | 00:02:02:07 | 122117 | 7327 | 10.16 | 4.82 | -39.86 | -13.96 | 0.02
7329 | 00:02:02:08 | 122133 | 7328 | 10.09 | 4.82 | -39.86 | -13.96 | 0.02
7330 | 00:02:02:09 | 122150 | 7329 | 10.05 | 4.82 | -39.86 | -13.96 | 0.02
7331 | 00:02:02:10 | 122167 | 7330 | 10.04 | 4.82 | -39.86 | -13.96 | 0.02
7332 | 00:02:02:11 | 122183 | 7331 | 10.04 | 4.82 | -39.86 | -13.96 | 0.02
7333 | 00:02:02:12 | 122200 | 7332 | 10.05 | 4.82 | -39.86 | -13.96 | 0.02
7334 | 00:02:02:13 | 122217 | 7333 | 10.11 | 4.82 | -39.85 | -13.96 | 0.02
7335 | 00:02:02:14 | 122233 | 7334 | 10.12 | 4.82 | -39.85 | -13.96 | 0.02
7336 | 00:02:02:15 | 122250 | 7335 | 10.09 | 4.82 | -39.86 | -13.96 | 0.02
7337 | 00:02:02:16 | 122267 | 7336 | 10.05 | 4.82 | -39.86 | -13.96 | 0.02
7338 | 00:02:02:17 | 122283 | 7337 | 10.05 | 4.82 | -39.86 | -13.96 | 0.02
7339 | 00:02:02:18 | 122300 | 7338 | 10.02 | 4.82 | -39.86 | -13.96 | 0.02
7340 | 00:02:02:19 | 122317 | 7339 | 10.02 | 4.82 | -39.86 | -13.96 | 0.02
7341 | 00:02:02:20 | 122333 | 7340 | 10.07 | 4.82 | -39.85 | -13.96 | 0.02
7342 | 00:02:02:21 | 122350 | 7341 | 10.07 | 4.82 | -39.86 | -13.96 | 0.02
7343 | 00:02:02:22 | 122367 | 7342 | 10.04 | 4.82 | -39.86 | -13.96 | 0.02
7344 | 00:02:02:23 | 122383 | 7343 | 10.04 | 4.82 | -39.86 | -13.96 | 0.01
7345 | 00:02:02:24 | 122400 | 7344 | 10 | 4.82 | -39.86 | -13.96 | 0.02
7346 | 00:02:02:25 | 122417 | 7345 | 9.97 | 4.82 | -39.86 | -13.96 | 0.02
7347 | 00:02:02:26 | 122433 | 7346 | 9.99 | 4.82 | -39.85 | -13.96 | 0.02
7348 | 00:02:02:27 | 122450 | 7347 | 10 | 4.82 | -39.86 | -13.96 | 0.02
7349 | 00:02:02:28 | 122467 | 7348 | 10 | 4.82 | -39.86 | -13.96 | 0.02
7350 | 00:02:02:29 | 122483 | 7349 | 10 | 4.82 | -39.86 | -13.96 | 0.02
7351 | 00:02:02:30 | 122500 | 7350 | 10.02 | 4.82 | -39.86 | -13.96 | 0.02
7352 | 00:02:02:31 | 122517 | 7351 | 10 | 4.82 | -39.86 | -13.96 | 0.02
7353 | 00:02:02:32 | 122533 | 7352 | 9.94 | 4.82 | -39.86 | -13.96 | 0.02
7354 | 00:02:02:33 | 122550 | 7353 | 9.94 | 4.82 | -39.86 | -13.96 | 0.02
7355 | 00:02:02:34 | 122567 | 7354 | 9.95 | 4.82 | -39.85 | -13.96 | 0.02
7356 | 00:02:02:35 | 122583 | 7355 | 9.97 | 4.82 | -39.86 | -13.96 | 0.02
7357 | 00:02:02:36 | 122600 | 7356 | 9.95 | 4.82 | -39.86 | -13.96 | 0.02
7358 | 00:02:02:37 | 122617 | 7357 | 9.94 | 4.82 | -39.86 | -13.96 | 0.02
7359 | 00:02:02:38 | 122633 | 7358 | 9.94 | 4.82 | -39.86 | -13.96 | 0.02
7360 | 00:02:02:39 | 122650 | 7359 | 9.88 | 4.82 | -39.86 | -13.96 | 0.01
7361 | 00:02:02:40 | 122667 | 7360 | 9.9 | 4.82 | -39.86 | -13.96 | 0.02
7362 | 00:02:02:41 | 122683 | 7361 | 9.97 | 4.82 | -39.86 | -13.96 | 0.02
7363 | 00:02:02:42 | 122700 | 7362 | 9.97 | 4.82 | -39.85 | -13.96 | 0.02
7364 | 00:02:02:43 | 122717 | 7363 | 9.95 | 4.82 | -39.86 | -13.96 | 0.02
7365 | 00:02:02:44 | 122733 | 7364 | 9.9 | 4.82 | -39.86 | -13.96 | 0.02
7366 | 00:02:02:45 | 122750 | 7365 | 9.85 | 4.82 | -39.86 | -13.96 | 0.02
7367 | 00:02:02:46 | 122767 | 7366 | 9.87 | 4.82 | -39.86 | -13.96 | 0.02
7368 | 00:02:02:47 | 122783 | 7367 | 9.87 | 4.82 | -39.86 | -13.96 | 0.02
7369 | 00:02:02:48 | 122800 | 7368 | 9.92 | 4.82 | -39.86 | -13.96 | 0.02
7370 | 00:02:02:49 | 122817 | 7369 | 9.9 | 4.82 | -39.86 | -13.96 | 0.02
7371 | 00:02:02:50 | 122833 | 7370 | 9.85 | 4.82 | -39.86 | -13.96 | 0.02
7372 | 00:02:02:51 | 122850 | 7371 | 9.83 | 4.82 | -39.85 | -13.96 | 0.02
7373 | 00:02:02:52 | 122867 | 7372 | 9.85 | 4.82 | -39.85 | -13.96 | 0.02
7374 | 00:02:02:53 | 122883 | 7373 | 9.88 | 4.82 | -39.86 | -13.96 | 0.02
7375 | 00:02:02:54 | 122900 | 7374 | 9.88 | 4.82 | -39.86 | -13.96 | 0.02
7376 | 00:02:02:55 | 122917 | 7375 | 9.85 | 4.82 | -39.86 | -13.96 | 0.02
7377 | 00:02:02:56 | 122933 | 7376 | 9.82 | 4.82 | -39.86 | -13.96 | 0.02
7378 | 00:02:02:57 | 122950 | 7377 | 9.82 | 4.82 | -39.86 | -13.96 | 0.01
7379 | 00:02:02:58 | 122967 | 7378 | 9.83 | 4.82 | -39.85 | -13.96 | 0.01
7380 | 00:02:02:59 | 122983 | 7379 | 9.83 | 4.82 | -39.86 | -13.96 | 0.02
7381 | 00:02:03:00 | 123000 | 7380 | 9.85 | 4.82 | -39.86 | -13.96 | 0.02
7382 | 00:02:03:01 | 123017 | 7381 | 9.85 | 4.82 | -39.86 | -13.96 | 0.02
7383 | 00:02:03:02 | 123033 | 7382 | 9.8 | 4.82 | -39.86 | -13.96 | 0.02
7384 | 00:02:03:03 | 123050 | 7383 | 9.8 | 4.82 | -39.86 | -13.96 | 0.02
7385 | 00:02:03:04 | 123067 | 7384 | 9.8 | 4.82 | -39.85 | -13.96 | 0.02
7386 | 00:02:03:05 | 123083 | 7385 | 9.8 | 4.82 | -39.86 | -13.96 | 0.02
7387 | 00:02:03:06 | 123100 | 7386 | 9.82 | 4.82 | -39.86 | -13.96 | 0.02
7388 | 00:02:03:07 | 123117 | 7387 | 9.83 | 4.82 | -39.86 | -13.96 | 0.02
7389 | 00:02:03:08 | 123133 | 7388 | 9.83 | 4.82 | -39.86 | -13.96 | 0.02
7390 | 00:02:03:09 | 123150 | 7389 | 9.78 | 4.82 | -39.86 | -13.96 | 0.02
7391 | 00:02:03:10 | 123167 | 7390 | 9.78 | 4.82 | -39.86 | -13.96 | 0.02
7392 | 00:02:03:11 | 123183 | 7391 | 9.73 | 4.82 | -39.86 | -13.96 | 0.02
7393 | 00:02:03:12 | 123200 | 7392 | 9.73 | 4.82 | -39.86 | -13.96 | 0.02
7394 | 00:02:03:13 | 123217 | 7393 | 9.73 | 4.82 | -39.86 | -13.96 | 0.02
7395 | 00:02:03:14 | 123233 | 7394 | 9.77 | 4.82 | -39.85 | -13.96 | 0.02
7396 | 00:02:03:15 | 123250 | 7395 | 9.77 | 4.82 | -39.86 | -13.96 | 0.02
7397 | 00:02:03:16 | 123267 | 7396 | 9.8 | 4.82 | -39.86 | -13.96 | 0.02
7398 | 00:02:03:17 | 123283 | 7397 | 9.8 | 4.82 | -39.86 | -13.96 | 0.02
7399 | 00:02:03:18 | 123300 | 7398 | 9.78 | 4.82 | -39.86 | -13.96 | 0.02
7400 | 00:02:03:19 | 123317 | 7399 | 9.78 | 4.82 | -39.85 | -13.96 | 0.02
7401 | 00:02:03:20 | 123333 | 7400 | 9.73 | 4.82 | -39.86 | -13.96 | 0.02
7402 | 00:02:03:21 | 123350 | 7401 | 9.71 | 4.82 | -39.86 | -13.96 | 0.02
7403 | 00:02:03:22 | 123367 | 7402 | 9.71 | 4.82 | -39.86 | -13.96 | 0.02
7404 | 00:02:03:23 | 123383 | 7403 | 9.71 | 4.82 | -39.85 | -13.96 | 0.02
7405 | 00:02:03:24 | 123400 | 7404 | 9.71 | 4.82 | -39.86 | -13.96 | 0.02
7406 | 00:02:03:25 | 123417 | 7405 | 9.75 | 4.82 | -39.86 | -13.96 | 0.01
7407 | 00:02:03:26 | 123433 | 7406 | 9.73 | 4.82 | -39.86 | -13.96 | 0.01
7408 | 00:02:03:27 | 123450 | 7407 | 9.71 | 4.82 | -39.86 | -13.96 | 0.02
7409 | 00:02:03:28 | 123467 | 7408 | 9.7 | 4.82 | -39.86 | -13.96 | 0.02
7410 | 00:02:03:29 | 123483 | 7409 | 9.7 | 4.82 | -39.86 | -13.96 | 0.02
7411 | 00:02:03:30 | 123500 | 7410 | 9.66 | 4.82 | -39.86 | -13.96 | 0.02
7412 | 00:02:03:31 | 123517 | 7411 | 9.65 | 4.82 | -39.85 | -13.96 | 0.02
7413 | 00:02:03:32 | 123533 | 7412 | 9.66 | 4.82 | -39.85 | -13.96 | 0.02
7414 | 00:02:03:33 | 123550 | 7413 | 9.66 | 4.82 | -39.86 | -13.96 | 0.02
7415 | 00:02:03:34 | 123567 | 7414 | 9.68 | 4.82 | -39.86 | -13.96 | 0.02
7416 | 00:02:03:35 | 123583 | 7415 | 9.71 | 4.82 | -39.86 | -13.96 | 0.01
7417 | 00:02:03:36 | 123600 | 7416 | 9.71 | 4.82 | -39.86 | -13.96 | 0.02
7418 | 00:02:03:37 | 123617 | 7417 | 9.71 | 4.82 | -39.86 | -13.96 | 0.02
7419 | 00:02:03:38 | 123633 | 7418 | 9.68 | 4.82 | -39.86 | -13.96 | 0.02
7420 | 00:02:03:39 | 123650 | 7419 | 9.65 | 4.82 | -39.86 | -13.96 | 0.02
7421 | 00:02:03:40 | 123667 | 7420 | 9.65 | 4.82 | -39.85 | -13.96 | 0.02
7422 | 00:02:03:41 | 123683 | 7421 | 9.65 | 4.82 | -39.86 | -13.96 | 0.02
7423 | 00:02:03:42 | 123700 | 7422 | 9.7 | 4.82 | -39.86 | -13.96 | 0.02
7424 | 00:02:03:43 | 123717 | 7423 | 9.68 | 4.82 | -39.86 | -13.96 | 0.02
7425 | 00:02:03:44 | 123733 | 7424 | 9.61 | 4.82 | -39.86 | -13.96 | 0.02
7426 | 00:02:03:45 | 123750 | 7425 | 9.6 | 4.82 | -39.86 | -13.96 | 0.02
7427 | 00:02:03:46 | 123767 | 7426 | 9.61 | 4.82 | -39.86 | -13.96 | 0.02
7428 | 00:02:03:47 | 123783 | 7427 | 9.61 | 4.82 | -39.86 | -13.96 | 0.02
7429 | 00:02:03:48 | 123800 | 7428 | 9.63 | 4.82 | -39.86 | -13.96 | 0.02
7430 | 00:02:03:49 | 123817 | 7429 | 9.68 | 4.82 | -39.86 | -13.96 | 0.02
7431 | 00:02:03:50 | 123833 | 7430 | 9.68 | 4.82 | -39.86 | -13.96 | 0.02
7432 | 00:02:03:51 | 123850 | 7431 | 9.66 | 4.82 | -39.86 | -13.96 | 0.02
7433 | 00:02:03:52 | 123867 | 7432 | 9.65 | 4.82 | -39.86 | -13.96 | 0.02
7434 | 00:02:03:53 | 123883 | 7433 | 9.6 | 4.82 | -39.86 | -13.96 | 0.02
7435 | 00:02:03:54 | 123900 | 7434 | 9.6 | 4.82 | -39.86 | -13.96 | 0.02
7436 | 00:02:03:55 | 123917 | 7435 | 9.58 | 4.82 | -39.86 | -13.96 | 0.02
7437 | 00:02:03:56 | 123933 | 7436 | 9.56 | 4.82 | -39.86 | -13.96 | 0.02
7438 | 00:02:03:57 | 123950 | 7437 | 9.56 | 4.82 | -39.86 | -13.96 | 0.02
7439 | 00:02:03:58 | 123967 | 7438 | 9.6 | 4.82 | -39.86 | -13.96 | 0.02
7440 | 00:02:03:59 | 123983 | 7439 | 9.6 | 4.82 | -39.86 | -13.96 | 0.02
7441 | 00:02:04:00 | 124000 | 7440 | 9.6 | 4.82 | -39.86 | -13.96 | 0.02
7442 | 00:02:04:01 | 124017 | 7441 | 9.6 | 4.82 | -39.85 | -13.96 | 0.02
7443 | 00:02:04:02 | 124033 | 7442 | 9.58 | 4.82 | -39.86 | -13.96 | 0.02
7444 | 00:02:04:03 | 124050 | 7443 | 9.54 | 4.82 | -39.86 | -13.96 | 0.02
7445 | 00:02:04:04 | 124067 | 7444 | 9.53 | 4.82 | -39.86 | -13.96 | 0.02
7446 | 00:02:04:05 | 124083 | 7445 | 9.54 | 4.82 | -39.86 | -13.96 | 0.02
7447 | 00:02:04:06 | 124100 | 7446 | 9.32 | 4.82 | -39.86 | -13.96 | 0.02
7448 | 00:02:04:07 | 124117 | 7447 | 8.97 | 4.81 | -39.86 | -13.96 | 0.02
7449 | 00:02:04:08 | 124133 | 7448 | 8.78 | 4.81 | -39.86 | -13.96 | 0.02
7450 | 00:02:04:09 | 124150 | 7449 | 8.47 | 4.8 | -39.86 | -13.96 | 0.02
7451 | 00:02:04:10 | 124167 | 7450 | 7.42 | 4.78 | -39.86 | -13.96 | 0.01
7452 | 00:02:04:11 | 124183 | 7451 | 6.42 | 4.75 | -39.86 | -13.85 | 0.02
7453 | 00:02:04:12 | 124200 | 7452 | 5.64 | 4.73 | -39.45 | -13.57 | 0.02
7454 | 00:02:04:13 | 124217 | 7453 | 5.01 | 4.71 | -38.66 | -13.33 | 0.02
7455 | 00:02:04:14 | 124233 | 7454 | 4.53 | 4.69 | -37.92 | -13.09 | 0.02
7456 | 00:02:04:15 | 124250 | 7455 | 4.08 | 4.67 | -37.16 | -12.85 | 0.01
7457 | 00:02:04:16 | 124267 | 7456 | 3.79 | 4.66 | -36.41 | -12.61 | 0.01
7458 | 00:02:04:17 | 124283 | 7457 | 3.48 | 4.64 | -35.72 | -12.38 | 0.01
7459 | 00:02:04:18 | 124300 | 7458 | 3.21 | 4.63 | -34.99 | -12.15 | 0.01
7460 | 00:02:04:19 | 124317 | 7459 | 2.97 | 4.62 | -34.32 | -11.92 | 0.01
7461 | 00:02:04:20 | 124333 | 7460 | 2.75 | 4.61 | -33.63 | -11.7 | 0.01
7462 | 00:02:04:21 | 124350 | 7461 | 2.63 | 4.6 | -32.98 | -11.48 | 0.01
7463 | 00:02:04:22 | 124367 | 7462 | 2.51 | 4.59 | -32.36 | -11.28 | 0.01
7464 | 00:02:04:23 | 124383 | 7463 | 2.36 | 4.58 | -31.76 | -11.07 | 0.01
7465 | 00:02:04:24 | 124400 | 7464 | 2.19 | 4.58 | -31.2 | -10.88 | 0.01
7466 | 00:02:04:25 | 124417 | 7465 | 2.09 | 4.57 | -30.64 | -10.68 | 0.01
7467 | 00:02:04:26 | 124433 | 7466 | 2.02 | 4.57 | -30.1 | -10.48 | 0.01
7468 | 00:02:04:27 | 124450 | 7467 | 1.95 | 4.57 | -29.54 | -10.29 | 0.02
7469 | 00:02:04:28 | 124467 | 7468 | 1.89 | 4.57 | -29.01 | -10.1 | 0.02
7470 | 00:02:04:29 | 124483 | 7469 | 1.82 | 4.57 | -28.44 | -9.92 | 0.01
7471 | 00:02:04:30 | 124500 | 7470 | 1.77 | 4.56 | -27.93 | -9.75 | 0.01
7472 | 00:02:04:31 | 124517 | 7471 | 1.68 | 4.56 | -27.46 | -9.6 | 0.01
7473 | 00:02:04:32 | 124533 | 7472 | 1.61 | 4.56 | -26.97 | -9.44 | 0.01
7474 | 00:02:04:33 | 124550 | 7473 | 1.58 | 4.55 | -26.48 | -9.26 | 0.01
7475 | 00:02:04:34 | 124567 | 7474 | 1.49 | 4.55 | -26.02 | -9.11 | 0.02
7476 | 00:02:04:35 | 124583 | 7475 | 1.36 | 4.54 | -25.61 | -8.96 | 0.02
7477 | 00:02:04:36 | 124600 | 7476 | 1.24 | 4.54 | -25.13 | -8.8 | 0.02
7478 | 00:02:04:37 | 124617 | 7477 | 1.17 | 4.53 | -24.76 | -8.66 | 0.01
7479 | 00:02:04:38 | 124633 | 7478 | 1.12 | 4.53 | -24.54 | -8.58 | 0.01
7480 | 00:02:04:39 | 124650 | 7479 | 1.07 | 4.53 | -24.23 | -8.46 | 0.01
7481 | 00:02:04:40 | 124667 | 7480 | 1.07 | 4.53 | -24 | -8.37 | 0.01
7482 | 00:02:04:41 | 124683 | 7481 | 1.02 | 4.52 | -23.7 | -8.26 | 0.02
7483 | 00:02:04:42 | 124700 | 7482 | 0.93 | 4.52 | -23.33 | -8.11 | 0.02
7484 | 00:02:04:43 | 124717 | 7483 | 0.87 | 4.52 | -22.89 | -7.96 | 0.01
7485 | 00:02:04:44 | 124733 | 7484 | 0.78 | 4.52 | -22.34 | -7.76 | 0.02
7486 | 00:02:04:45 | 124750 | 7485 | 0.7 | 4.51 | -21.9 | -7.6 | 0.01
7487 | 00:02:04:46 | 124767 | 7486 | 0.59 | 4.51 | -21.39 | -7.42 | 0.01
7488 | 00:02:04:47 | 124783 | 7487 | 0.58 | 4.51 | -20.87 | -7.22 | 0.02
7489 | 00:02:04:48 | 124800 | 7488 | 0.51 | 4.51 | -20.41 | -7.04 | 0.02
7490 | 00:02:04:49 | 124817 | 7489 | 0.41 | 4.5 | -19.94 | -6.86 | 0.02
7491 | 00:02:04:50 | 124833 | 7490 | 0.31 | 4.5 | -19.45 | -6.67 | 0.01
7492 | 00:02:04:51 | 124850 | 7491 | 0.25 | 4.5 | -18.95 | -6.45 | 0.01
7493 | 00:02:04:52 | 124867 | 7492 | 0.22 | 4.49 | -18.46 | -6.26 | 0.01
7494 | 00:02:04:53 | 124883 | 7493 | 0.17 | 4.49 | -18 | -6.06 | 0.01
7495 | 00:02:04:54 | 124900 | 7494 | 0.14 | 4.49 | -17.55 | -5.89 | 0.01
7496 | 00:02:04:55 | 124917 | 7495 | 0.12 | 4.49 | -17.12 | -5.72 | 0.01
7497 | 00:02:04:56 | 124933 | 7496 | 0.03 | 4.49 | -16.69 | -5.55 | 0.01
7498 | 00:02:04:57 | 124950 | 7497 | -0.1 | 4.48 | -16.13 | -5.34 | 0.02
7499 | 00:02:04:58 | 124967 | 7498 | -0.25 | 4.49 | -15.36 | -5.02 | 0.01
7500 | 00:02:04:59 | 124983 | 7499 | -0.36 | 4.49 | -14.65 | -4.77 | 0.01
7501 | 00:02:05:00 | 125000 | 7500 | -0.42 | 4.49 | -13.95 | -4.51 | 0.02
7502 | 00:02:05:01 | 125017 | 7501 | -0.41 | 4.49 | -13.28 | -4.25 | 0.02
7503 | 00:02:05:02 | 125033 | 7502 | -0.51 | 4.49 | -12.59 | -3.99 | 0.01
7504 | 00:02:05:03 | 125050 | 7503 | -0.63 | 4.49 | -11.94 | -3.73 | 0.01
7505 | 00:02:05:04 | 125067 | 7504 | -0.71 | 4.48 | -11.27 | -3.48 | 0.01
7506 | 00:02:05:05 | 125083 | 7505 | -0.83 | 4.49 | -10.6 | -3.22 | 0.02
7507 | 00:02:05:06 | 125100 | 7506 | -0.97 | 4.49 | -9.93 | -2.98 | 0.02
7508 | 00:02:05:07 | 125117 | 7507 | -1.07 | 4.49 | -9.22 | -2.72 | 0.01
7509 | 00:02:05:08 | 125133 | 7508 | -1.12 | 4.49 | -8.51 | -2.47 | 0.01
7510 | 00:02:05:09 | 125150 | 7509 | -1.19 | 4.49 | -7.77 | -2.21 | 0.02
7511 | 00:02:05:10 | 125167 | 7510 | -1.31 | 4.49 | -7.11 | -1.95 | 0.01
7512 | 00:02:05:11 | 125183 | 7511 | -1.43 | 4.49 | -6.49 | -1.69 | 0.01
7513 | 00:02:05:12 | 125200 | 7512 | -1.54 | 4.48 | -5.82 | -1.42 | 0.01
7514 | 00:02:05:13 | 125217 | 7513 | -1.71 | 4.49 | -5.2 | -1.15 | 0.01
7515 | 00:02:05:14 | 125233 | 7514 | -1.83 | 4.49 | -4.56 | -0.9 | 0.02
7516 | 00:02:05:15 | 125250 | 7515 | -1.93 | 4.49 | -3.92 | -0.65 | 0.01
7517 | 00:02:05:16 | 125267 | 7516 | -2.07 | 4.49 | -3.28 | -0.39 | 0.02
7518 | 00:02:05:17 | 125283 | 7517 | -2.21 | 4.49 | -2.64 | -0.14 | 0.01
7519 | 00:02:05:18 | 125300 | 7518 | -2.36 | 4.49 | -1.96 | 0.1 | 0.02
7520 | 00:02:05:19 | 125317 | 7519 | -2.56 | 4.49 | -1.32 | 0.34 | 0.01
7521 | 00:02:05:20 | 125333 | 7520 | -2.73 | 4.49 | -0.66 | 0.57 | 0.02
7522 | 00:02:05:21 | 125350 | 7521 | -2.88 | 4.49 | 0 | 0.8 | 0.01
7523 | 00:02:05:22 | 125367 | 7522 | -2.99 | 4.5 | 0.54 | 1.01 | 0.01
7524 | 00:02:05:23 | 125383 | 7523 | -3.12 | 4.51 | 1.17 | 1.23 | 0.02
7525 | 00:02:05:24 | 125400 | 7524 | -3.24 | 4.51 | 1.74 | 1.44 | 0.02
7526 | 00:02:05:25 | 125417 | 7525 | -3.41 | 4.51 | 2.31 | 1.65 | 0.02
7527 | 00:02:05:26 | 125433 | 7526 | -3.6 | 4.52 | 2.86 | 1.85 | 0.02
7528 | 00:02:05:27 | 125450 | 7527 | -3.73 | 4.52 | 3.43 | 2.05 | 0.02
7529 | 00:02:05:28 | 125467 | 7528 | -3.89 | 4.53 | 4 | 2.26 | 0.02
7530 | 00:02:05:29 | 125483 | 7529 | -4 | 4.55 | 4.62 | 2.46 | 0.02
7531 | 00:02:05:30 | 125500 | 7530 | -4.14 | 4.56 | 5.25 | 2.67 | 0.02
7532 | 00:02:05:31 | 125517 | 7531 | -4.29 | 4.57 | 5.85 | 2.85 | 0.02
7533 | 00:02:05:32 | 125533 | 7532 | -4.46 | 4.58 | 6.45 | 3.05 | 0.02
7534 | 00:02:05:33 | 125550 | 7533 | -4.56 | 4.59 | 7.01 | 3.25 | 0.02
7535 | 00:02:05:34 | 125567 | 7534 | -4.72 | 4.6 | 7.55 | 3.44 | 0.02
7536 | 00:02:05:35 | 125583 | 7535 | -4.84 | 4.61 | 8.06 | 3.63 | 0.02
7537 | 00:02:05:36 | 125600 | 7536 | -4.99 | 4.62 | 8.55 | 3.81 | 0.02
7538 | 00:02:05:37 | 125617 | 7537 | -5.16 | 4.63 | 9.02 | 3.99 | 0.02
7539 | 00:02:05:38 | 125633 | 7538 | -5.29 | 4.66 | 9.43 | 4.15 | 0.02
7540 | 00:02:05:39 | 125650 | 7539 | -5.48 | 4.66 | 9.89 | 4.33 | 0.02
7541 | 00:02:05:40 | 125667 | 7540 | -5.7 | 4.66 | 10.33 | 4.51 | 0.02
7542 | 00:02:05:41 | 125683 | 7541 | -5.9 | 4.67 | 10.81 | 4.69 | 0.02
7543 | 00:02:05:42 | 125700 | 7542 | -6.13 | 4.68 | 11.27 | 4.86 | 0.02
7544 | 00:02:05:43 | 125717 | 7543 | -6.31 | 4.69 | 11.75 | 5.02 | 0.02
7545 | 00:02:05:44 | 125733 | 7544 | -6.46 | 4.7 | 12.23 | 5.18 | 0.02
7546 | 00:02:05:45 | 125750 | 7545 | -6.62 | 4.71 | 12.69 | 5.33 | 0.02
7547 | 00:02:05:46 | 125767 | 7546 | -6.79 | 4.71 | 13.15 | 5.49 | 0.02
7548 | 00:02:05:47 | 125783 | 7547 | -6.94 | 4.72 | 13.58 | 5.64 | 0.02
7549 | 00:02:05:48 | 125800 | 7548 | -7.14 | 4.72 | 14.01 | 5.78 | 0.02
7550 | 00:02:05:49 | 125817 | 7549 | -7.36 | 4.73 | 14.4 | 5.93 | 0.02
7551 | 00:02:05:50 | 125833 | 7550 | -7.5 | 4.75 | 14.74 | 6.06 | 0.05
7552 | 00:02:05:51 | 125850 | 7551 | -7.77 | 4.75 | 15.13 | 6.2 | 0.06
7553 | 00:02:05:52 | 125867 | 7552 | -8.03 | 4.76 | 15.49 | 6.34 | 0.05
7554 | 00:02:05:53 | 125883 | 7553 | -8.23 | 4.76 | 15.87 | 6.47 | 0.05
7555 | 00:02:05:54 | 125900 | 7554 | -8.4 | 4.77 | 16.24 | 6.59 | 0.05
7556 | 00:02:05:55 | 125917 | 7555 | -8.55 | 4.77 | 16.63 | 6.72 | 0.05
7557 | 00:02:05:56 | 125933 | 7556 | -8.62 | 4.77 | 17.01 | 6.85 | 0.05
7558 | 00:02:05:57 | 125950 | 7557 | -8.81 | 4.77 | 17.38 | 6.97 | 0.05
7559 | 00:02:05:58 | 125967 | 7558 | -8.98 | 4.78 | 17.73 | 7.09 | 0.05
7560 | 00:02:05:59 | 125983 | 7559 | -9.16 | 4.78 | 18.09 | 7.21 | 0.05
7561 | 00:02:06:00 | 126000 | 7560 | -9.33 | 4.79 | 18.4 | 7.32 | 0.06
7562 | 00:02:06:01 | 126017 | 7561 | -9.55 | 4.79 | 18.76 | 7.44 | 0.05
7563 | 00:02:06:02 | 126033 | 7562 | -9.74 | 4.79 | 19.12 | 7.56 | 0.05
7564 | 00:02:06:03 | 126050 | 7563 | -9.91 | 4.79 | 19.46 | 7.67 | 0.05
7565 | 00:02:06:04 | 126067 | 7564 | -10.06 | 4.79 | 19.79 | 7.79 | 0.05
7566 | 00:02:06:05 | 126083 | 7565 | -10.15 | 4.79 | 20.11 | 7.9 | 0.05
7567 | 00:02:06:06 | 126100 | 7566 | -10.28 | 4.79 | 20.42 | 8.01 | 0.05
7568 | 00:02:06:07 | 126117 | 7567 | -10.42 | 4.79 | 20.73 | 8.12 | 0.05
7569 | 00:02:06:08 | 126133 | 7568 | -10.57 | 4.79 | 21.01 | 8.22 | 0.06
7570 | 00:02:06:09 | 126150 | 7569 | -10.71 | 4.79 | 21.31 | 8.33 | 0.06
7571 | 00:02:06:10 | 126167 | 7570 | -10.88 | 4.8 | 21.59 | 8.43 | 0.05
7572 | 00:02:06:11 | 126183 | 7571 | -10.98 | 4.79 | 21.87 | 8.54 | 0.05
7573 | 00:02:06:12 | 126200 | 7572 | -11.1 | 4.8 | 22.13 | 8.65 | 0.05
7574 | 00:02:06:13 | 126217 | 7573 | -11.2 | 4.79 | 22.41 | 8.75 | 0.05
7575 | 00:02:06:14 | 126233 | 7574 | -11.28 | 4.79 | 22.69 | 8.86 | 0.05
7576 | 00:02:06:15 | 126250 | 7575 | -11.35 | 4.8 | 22.96 | 8.96 | 0.05
7577 | 00:02:06:16 | 126267 | 7576 | -11.4 | 4.8 | 23.24 | 9.07 | 0.05
7578 | 00:02:06:17 | 126283 | 7577 | -11.5 | 4.8 | 23.52 | 9.18 | 0.06
7579 | 00:02:06:18 | 126300 | 7578 | -11.57 | 4.8 | 23.81 | 9.28 | 0.05
7580 | 00:02:06:19 | 126317 | 7579 | -11.6 | 4.8 | 24.09 | 9.4 | 0.05
7581 | 00:02:06:20 | 126333 | 7580 | -11.66 | 4.8 | 24.38 | 9.5 | 0.05
7582 | 00:02:06:21 | 126350 | 7581 | -11.72 | 4.79 | 24.66 | 9.61 | 0.06
7583 | 00:02:06:22 | 126367 | 7582 | -11.72 | 4.79 | 24.94 | 9.71 | 0.06
7584 | 00:02:06:23 | 126383 | 7583 | -11.76 | 4.79 | 25.22 | 9.82 | 0.05
7585 | 00:02:06:24 | 126400 | 7584 | -11.79 | 4.8 | 25.49 | 9.95 | 0.06
7586 | 00:02:06:25 | 126417 | 7585 | -11.81 | 4.8 | 25.78 | 10.08 | 0.06
7587 | 00:02:06:26 | 126433 | 7586 | -11.89 | 4.8 | 26.07 | 10.19 | 0.06
7588 | 00:02:06:27 | 126450 | 7587 | -11.93 | 4.8 | 26.34 | 10.31 | 0.05
7589 | 00:02:06:28 | 126467 | 7588 | -11.94 | 4.8 | 26.6 | 10.42 | 0.05
7590 | 00:02:06:29 | 126483 | 7589 | -11.91 | 4.8 | 26.86 | 10.51 | 0.05
7591 | 00:02:06:30 | 126500 | 7590 | -11.89 | 4.8 | 27.12 | 10.61 | 0.06
7592 | 00:02:06:31 | 126517 | 7591 | -11.76 | 4.8 | 27.38 | 10.72 | 0.06
7593 | 00:02:06:32 | 126533 | 7592 | -11.81 | 4.8 | 27.63 | 10.84 | 0.06
7594 | 00:02:06:33 | 126550 | 7593 | -11.84 | 4.8 | 27.89 | 10.97 | 0.05
7595 | 00:02:06:34 | 126567 | 7594 | -11.89 | 4.79 | 28.14 | 11.08 | 0.05
7596 | 00:02:06:35 | 126583 | 7595 | -12 | 4.79 | 28.39 | 11.2 | 0.06
7597 | 00:02:06:36 | 126600 | 7596 | -12.06 | 4.79 | 28.65 | 11.31 | 0.05
7598 | 00:02:06:37 | 126617 | 7597 | -12.15 | 4.79 | 28.9 | 11.42 | 0.05
7599 | 00:02:06:38 | 126633 | 7598 | -12.22 | 4.8 | 29.14 | 11.54 | 0.05
7600 | 00:02:06:39 | 126650 | 7599 | -12.27 | 4.8 | 29.38 | 11.65 | 0.05
7601 | 00:02:06:40 | 126667 | 7600 | -12.33 | 4.8 | 29.62 | 11.75 | 0.06
7602 | 00:02:06:41 | 126683 | 7601 | -12.32 | 4.79 | 29.89 | 11.87 | 0.06
7603 | 00:02:06:42 | 126700 | 7602 | -12.42 | 4.79 | 30.13 | 11.97 | 0.06
7604 | 00:02:06:43 | 126717 | 7603 | -12.5 | 4.79 | 30.38 | 12.07 | 0.06
7605 | 00:02:06:44 | 126733 | 7604 | -12.55 | 4.79 | 30.65 | 12.18 | 0.05
7606 | 00:02:06:45 | 126750 | 7605 | -12.61 | 4.8 | 30.89 | 12.27 | 0.06
7607 | 00:02:06:46 | 126767 | 7606 | -12.61 | 4.8 | 31.15 | 12.37 | 0.06
7608 | 00:02:06:47 | 126783 | 7607 | -12.57 | 4.8 | 31.4 | 12.47 | 0.05
7609 | 00:02:06:48 | 126800 | 7608 | -12.55 | 4.79 | 31.65 | 12.58 | 0.05
7610 | 00:02:06:49 | 126817 | 7609 | -12.57 | 4.8 | 31.89 | 12.68 | 0.05
7611 | 00:02:06:50 | 126833 | 7610 | -12.59 | 4.8 | 32.14 | 12.78 | 0.06
7612 | 00:02:06:51 | 126850 | 7611 | -12.61 | 4.79 | 32.37 | 12.88 | 0.06
7613 | 00:02:06:52 | 126867 | 7612 | -12.61 | 4.79 | 32.62 | 12.98 | 0.06
7614 | 00:02:06:53 | 126883 | 7613 | -12.57 | 4.79 | 32.87 | 13.08 | 0.06
7615 | 00:02:06:54 | 126900 | 7614 | -12.59 | 4.8 | 33.11 | 13.2 | 0.06
7616 | 00:02:06:55 | 126917 | 7615 | -12.66 | 4.8 | 33.35 | 13.3 | 0.06
7617 | 00:02:06:56 | 126933 | 7616 | -12.72 | 4.79 | 33.58 | 13.41 | 0.06
7618 | 00:02:06:57 | 126950 | 7617 | -12.72 | 4.8 | 33.8 | 13.5 | 0.06
7619 | 00:02:06:58 | 126967 | 7618 | -12.86 | 4.8 | 34.03 | 13.58 | 0.06
7620 | 00:02:06:59 | 126983 | 7619 | -12.88 | 4.79 | 34.24 | 13.68 | 0.06
7621 | 00:02:07:00 | 127000 | 7620 | -12.95 | 4.79 | 34.46 | 13.77 | 0.06
7622 | 00:02:07:01 | 127017 | 7621 | -13.01 | 4.79 | 34.65 | 13.86 | 0.06
7623 | 00:02:07:02 | 127033 | 7622 | -13.06 | 4.79 | 34.87 | 13.95 | 0.06
7624 | 00:02:07:03 | 127050 | 7623 | -13.13 | 4.79 | 35.07 | 14.03 | 0.06
7625 | 00:02:07:04 | 127067 | 7624 | -13.13 | 4.79 | 35.28 | 14.12 | 0.06
7626 | 00:02:07:05 | 127083 | 7625 | -13.1 | 4.8 | 35.5 | 14.21 | 0.06
7627 | 00:02:07:06 | 127100 | 7626 | -13.1 | 4.79 | 35.72 | 14.3 | 0.06
7628 | 00:02:07:07 | 127117 | 7627 | -13.1 | 4.8 | 35.96 | 14.4 | 0.06
7629 | 00:02:07:08 | 127133 | 7628 | -13.13 | 4.79 | 36.18 | 14.49 | 0.06
7630 | 00:02:07:09 | 127150 | 7629 | -13.1 | 4.79 | 36.42 | 14.58 | 0.06
7631 | 00:02:07:10 | 127167 | 7630 | -13.2 | 4.8 | 36.65 | 14.68 | 0.06
7632 | 00:02:07:11 | 127183 | 7631 | -13.22 | 4.79 | 36.88 | 14.77 | 0.06
7633 | 00:02:07:12 | 127200 | 7632 | -13.23 | 4.79 | 37.11 | 14.86 | 0.06
7634 | 00:02:07:13 | 127217 | 7633 | -13.28 | 4.79 | 37.34 | 14.94 | 0.06
7635 | 00:02:07:14 | 127233 | 7634 | -13.28 | 4.79 | 37.57 | 15.04 | 0.06
7636 | 00:02:07:15 | 127250 | 7635 | -12.93 | 4.79 | 37.82 | 15.14 | 0.06
7637 | 00:02:07:16 | 127267 | 7636 | -13 | 4.79 | 38.07 | 15.25 | 0.06
7638 | 00:02:07:17 | 127283 | 7637 | -13.06 | 4.8 | 38.29 | 15.35 | 0.06
7639 | 00:02:07:18 | 127300 | 7638 | -13.1 | 4.8 | 38.52 | 15.46 | 0.06
7640 | 00:02:07:19 | 127317 | 7639 | -13.1 | 4.8 | 38.73 | 15.57 | 0.06
7641 | 00:02:07:20 | 127333 | 7640 | -13.13 | 4.8 | 38.95 | 15.67 | 0.06
7642 | 00:02:07:21 | 127350 | 7641 | -13.1 | 4.8 | 39.16 | 15.78 | 0.06
7643 | 00:02:07:22 | 127367 | 7642 | -13.1 | 4.79 | 39.37 | 15.89 | 0.06
7644 | 00:02:07:23 | 127383 | 7643 | -13.15 | 4.8 | 39.59 | 16 | 0.06
7645 | 00:02:07:24 | 127400 | 7644 | -13.11 | 4.79 | 39.76 | 16.09 | 0.06
7646 | 00:02:07:25 | 127417 | 7645 | -12.88 | 4.79 | 39.79 | 16.1 | 0.06
7647 | 00:02:07:26 | 127433 | 7646 | -12.81 | 4.79 | 39.8 | 16.11 | 0.06
7648 | 00:02:07:27 | 127450 | 7647 | -12.72 | 4.79 | 39.8 | 16.12 | 0.06
7649 | 00:02:07:28 | 127467 | 7648 | -12.62 | 4.8 | 39.81 | 16.12 | 0.06
7650 | 00:02:07:29 | 127483 | 7649 | -12.57 | 4.8 | 39.81 | 16.13 | 0.06
7651 | 00:02:07:30 | 127500 | 7650 | -12.52 | 4.79 | 39.81 | 16.13 | 0.06
7652 | 00:02:07:31 | 127517 | 7651 | -12.45 | 4.8 | 39.82 | 16.13 | 0.06
7653 | 00:02:07:32 | 127533 | 7652 | -12.44 | 4.79 | 39.82 | 16.13 | 0.06
7654 | 00:02:07:33 | 127550 | 7653 | -12.45 | 4.79 | 39.82 | 16.13 | 0.06
7655 | 00:02:07:34 | 127567 | 7654 | -12.45 | 4.79 | 39.83 | 16.14 | 0.06
7656 | 00:02:07:35 | 127583 | 7655 | -12.45 | 4.79 | 39.83 | 16.13 | 0.06
7657 | 00:02:07:36 | 127600 | 7656 | -12.39 | 4.79 | 39.83 | 16.14 | 0.06
7658 | 00:02:07:37 | 127617 | 7657 | -12.33 | 4.8 | 39.84 | 16.14 | 0.06
7659 | 00:02:07:38 | 127633 | 7658 | -12.23 | 4.79 | 39.84 | 16.14 | 0.06
7660 | 00:02:07:39 | 127650 | 7659 | -12.2 | 4.79 | 39.84 | 16.14 | 0.06
7661 | 00:02:07:40 | 127667 | 7660 | -12.23 | 4.8 | 39.84 | 16.14 | 0.06
7662 | 00:02:07:41 | 127683 | 7661 | -12.23 | 4.79 | 39.84 | 16.14 | 0.06
7663 | 00:02:07:42 | 127700 | 7662 | -12.16 | 4.79 | 39.84 | 16.14 | 0.06
7664 | 00:02:07:43 | 127717 | 7663 | -12.13 | 4.79 | 39.84 | 16.14 | 0.06
7665 | 00:02:07:44 | 127733 | 7664 | -12.11 | 4.79 | 39.84 | 16.14 | 0.06
7666 | 00:02:07:45 | 127750 | 7665 | -12.13 | 4.8 | 39.84 | 16.15 | 0.06
7667 | 00:02:07:46 | 127767 | 7666 | -12.1 | 4.8 | 39.84 | 16.15 | 0.06
7668 | 00:02:07:47 | 127783 | 7667 | -12.05 | 4.8 | 39.85 | 16.14 | 0.06
7669 | 00:02:07:48 | 127800 | 7668 | -12.03 | 4.79 | 39.85 | 16.14 | 0.06
7670 | 00:02:07:49 | 127817 | 7669 | -12.03 | 4.8 | 39.85 | 16.15 | 0.06
7671 | 00:02:07:50 | 127833 | 7670 | -12.03 | 4.8 | 39.85 | 16.15 | 0.06
7672 | 00:02:07:51 | 127850 | 7671 | -12.01 | 4.79 | 39.85 | 16.15 | 0.06
7673 | 00:02:07:52 | 127867 | 7672 | -12 | 4.8 | 39.85 | 16.15 | 0.06
7674 | 00:02:07:53 | 127883 | 7673 | -11.98 | 4.8 | 39.85 | 16.15 | 0.06
7675 | 00:02:07:54 | 127900 | 7674 | -11.93 | 4.79 | 39.85 | 16.15 | 0.06
7676 | 00:02:07:55 | 127917 | 7675 | -11.91 | 4.8 | 39.85 | 16.15 | 0.06
7677 | 00:02:07:56 | 127933 | 7676 | -11.94 | 4.79 | 39.85 | 16.15 | 0.06
7678 | 00:02:07:57 | 127950 | 7677 | -11.93 | 4.8 | 39.86 | 16.15 | 0.06
7679 | 00:02:07:58 | 127967 | 7678 | -11.91 | 4.8 | 39.85 | 16.15 | 0.06
7680 | 00:02:07:59 | 127983 | 7679 | -11.88 | 4.8 | 39.85 | 16.15 | 0.06
7681 | 00:02:08:00 | 128000 | 7680 | -11.86 | 4.8 | 39.85 | 16.15 | 0.06
7682 | 00:02:08:01 | 128017 | 7681 | -11.84 | 4.79 | 39.85 | 16.15 | 0.06
7683 | 00:02:08:02 | 128033 | 7682 | -11.84 | 4.8 | 39.85 | 16.15 | 0.06
7684 | 00:02:08:03 | 128050 | 7683 | -11.88 | 4.8 | 39.86 | 16.15 | 0.06
7685 | 00:02:08:04 | 128067 | 7684 | -11.84 | 4.8 | 39.85 | 16.15 | 0.06
7686 | 00:02:08:05 | 128083 | 7685 | -11.77 | 4.8 | 39.86 | 16.15 | 0.06
7687 | 00:02:08:06 | 128100 | 7686 | -11.74 | 4.8 | 39.86 | 16.15 | 0.06
7688 | 00:02:08:07 | 128117 | 7687 | -11.72 | 4.8 | 39.86 | 16.16 | 0.06
7689 | 00:02:08:08 | 128133 | 7688 | -11.74 | 4.8 | 39.86 | 16.15 | 0.06
7690 | 00:02:08:09 | 128150 | 7689 | -11.74 | 4.79 | 39.86 | 16.16 | 0.06
7691 | 00:02:08:10 | 128167 | 7690 | -11.79 | 4.8 | 39.86 | 16.15 | 0.06
7692 | 00:02:08:11 | 128183 | 7691 | -11.79 | 4.8 | 39.86 | 16.15 | 0.06
7693 | 00:02:08:12 | 128200 | 7692 | -11.74 | 4.8 | 39.86 | 16.16 | 0.06
7694 | 00:02:08:13 | 128217 | 7693 | -11.72 | 4.8 | 39.86 | 16.16 | 0.06
7695 | 00:02:08:14 | 128233 | 7694 | -11.71 | 4.8 | 39.86 | 16.16 | 0.06
7696 | 00:02:08:15 | 128250 | 7695 | -11.66 | 4.79 | 39.86 | 16.16 | 0.06
7697 | 00:02:08:16 | 128267 | 7696 | -11.67 | 4.8 | 39.86 | 16.16 | 0.06
7698 | 00:02:08:17 | 128283 | 7697 | -11.67 | 4.8 | 39.86 | 16.16 | 0.06
7699 | 00:02:08:18 | 128300 | 7698 | -11.66 | 4.79 | 39.86 | 16.16 | 0.06
7700 | 00:02:08:19 | 128317 | 7699 | -11.64 | 4.8 | 39.86 | 16.16 | 0.06
7701 | 00:02:08:20 | 128333 | 7700 | -11.67 | 4.8 | 39.86 | 16.16 | 0.06
7702 | 00:02:08:21 | 128350 | 7701 | -11.66 | 4.8 | 39.86 | 16.16 | 0.06
7703 | 00:02:08:22 | 128367 | 7702 | -11.67 | 4.8 | 39.86 | 16.16 | 0.06
7704 | 00:02:08:23 | 128383 | 7703 | -11.66 | 4.8 | 39.86 | 16.16 | 0.06
7705 | 00:02:08:24 | 128400 | 7704 | -11.64 | 4.8 | 39.86 | 16.16 | 0.06
7706 | 00:02:08:25 | 128417 | 7705 | -11.62 | 4.8 | 39.86 | 16.16 | 0.06
7707 | 00:02:08:26 | 128433 | 7706 | -11.59 | 4.8 | 39.86 | 16.16 | 0.06
7708 | 00:02:08:27 | 128450 | 7707 | -11.59 | 4.8 | 39.86 | 16.16 | 0.06
7709 | 00:02:08:28 | 128467 | 7708 | -11.57 | 4.8 | 39.86 | 16.16 | 0.06
7710 | 00:02:08:29 | 128483 | 7709 | -11.55 | 4.79 | 39.86 | 16.16 | 0.06
7711 | 00:02:08:30 | 128500 | 7710 | -11.55 | 4.8 | 39.86 | 16.16 | 0.06
7712 | 00:02:08:31 | 128517 | 7711 | -11.57 | 4.79 | 39.86 | 16.16 | 0.06
7713 | 00:02:08:32 | 128533 | 7712 | -11.57 | 4.79 | 39.86 | 16.16 | 0.06
7714 | 00:02:08:33 | 128550 | 7713 | -11.57 | 4.8 | 39.86 | 16.16 | 0.06
7715 | 00:02:08:34 | 128567 | 7714 | -11.57 | 4.8 | 39.86 | 16.16 | 0.06
7716 | 00:02:08:35 | 128583 | 7715 | -11.55 | 4.8 | 39.86 | 16.16 | 0.06
7717 | 00:02:08:36 | 128600 | 7716 | -11.5 | 4.8 | 39.86 | 16.16 | 0.06
7718 | 00:02:08:37 | 128617 | 7717 | -11.49 | 4.8 | 39.86 | 16.16 | 0.06
7719 | 00:02:08:38 | 128633 | 7718 | -11.47 | 4.79 | 39.86 | 16.16 | 0.06
7720 | 00:02:08:39 | 128650 | 7719 | -11.47 | 4.79 | 39.86 | 16.16 | 0.06
7721 | 00:02:08:40 | 128667 | 7720 | -11.5 | 4.79 | 39.86 | 16.16 | 0.06
7722 | 00:02:08:41 | 128683 | 7721 | -11.52 | 4.79 | 39.86 | 16.16 | 0.06
7723 | 00:02:08:42 | 128700 | 7722 | -11.52 | 4.79 | 39.86 | 16.16 | 0.06
7724 | 00:02:08:43 | 128717 | 7723 | -11.54 | 4.8 | 39.86 | 16.17 | 0.06
7725 | 00:02:08:44 | 128733 | 7724 | -11.54 | 4.8 | 39.86 | 16.16 | 0.06
7726 | 00:02:08:45 | 128750 | 7725 | -11.49 | 4.8 | 39.87 | 16.16 | 0.06
7727 | 00:02:08:46 | 128767 | 7726 | -11.45 | 4.8 | 39.86 | 16.16 | 0.06
7728 | 00:02:08:47 | 128783 | 7727 | -11.45 | 4.79 | 39.86 | 16.16 | 0.06
7729 | 00:02:08:48 | 128800 | 7728 | -11.44 | 4.79 | 39.87 | 16.17 | 0.06
7730 | 00:02:08:49 | 128817 | 7729 | -11.45 | 4.8 | 39.87 | 16.16 | 0.06
7731 | 00:02:08:50 | 128833 | 7730 | -11.49 | 4.79 | 39.86 | 16.16 | 0.06
7732 | 00:02:08:51 | 128850 | 7731 | -11.47 | 4.79 | 39.86 | 16.16 | 0.06
7733 | 00:02:08:52 | 128867 | 7732 | -11.45 | 4.79 | 39.86 | 16.16 | 0.06
7734 | 00:02:08:53 | 128883 | 7733 | -11.44 | 4.8 | 39.87 | 16.16 | 0.06
7735 | 00:02:08:54 | 128900 | 7734 | -11.4 | 4.79 | 39.87 | 16.16 | 0.06
7736 | 00:02:08:55 | 128917 | 7735 | -11.4 | 4.79 | 39.86 | 16.16 | 0.06
7737 | 00:02:08:56 | 128933 | 7736 | -11.44 | 4.79 | 39.87 | 16.16 | 0.06
7738 | 00:02:08:57 | 128950 | 7737 | -11.44 | 4.8 | 39.87 | 16.17 | 0.06
7739 | 00:02:08:58 | 128967 | 7738 | -11.44 | 4.79 | 39.86 | 16.17 | 0.06
7740 | 00:02:08:59 | 128983 | 7739 | -11.4 | 4.79 | 39.87 | 16.17 | 0.06
7741 | 00:02:09:00 | 129000 | 7740 | -11.38 | 4.79 | 39.86 | 16.16 | 0.06
7742 | 00:02:09:01 | 129017 | 7741 | -11.37 | 4.79 | 39.87 | 16.16 | 0.06
7743 | 00:02:09:02 | 129033 | 7742 | -11.37 | 4.79 | 39.87 | 16.17 | 0.06
7744 | 00:02:09:03 | 129050 | 7743 | -11.4 | 4.79 | 39.87 | 16.17 | 0.06
7745 | 00:02:09:04 | 129067 | 7744 | -11.4 | 4.79 | 39.87 | 16.17 | 0.06
7746 | 00:02:09:05 | 129083 | 7745 | -11.38 | 4.8 | 39.87 | 16.17 | 0.06
7747 | 00:02:09:06 | 129100 | 7746 | -11.33 | 4.79 | 39.87 | 16.17 | 0.06
7748 | 00:02:09:07 | 129117 | 7747 | -11.35 | 4.79 | 39.87 | 16.16 | 0.06
7749 | 00:02:09:08 | 129133 | 7748 | -11.42 | 4.8 | 39.87 | 16.17 | 0.06
7750 | 00:02:09:09 | 129150 | 7749 | -11.38 | 4.8 | 39.87 | 16.17 | 0.06
7751 | 00:02:09:10 | 129167 | 7750 | -11.33 | 4.8 | 39.87 | 16.17 | 0.06
7752 | 00:02:09:11 | 129183 | 7751 | -11.3 | 4.8 | 39.87 | 16.17 | 0.06
7753 | 00:02:09:12 | 129200 | 7752 | -11.27 | 4.79 | 39.87 | 16.17 | 0.06
7754 | 00:02:09:13 | 129217 | 7753 | -11.3 | 4.79 | 39.87 | 16.17 | 0.06
7755 | 00:02:09:14 | 129233 | 7754 | -11.35 | 4.79 | 39.87 | 16.17 | 0.06
7756 | 00:02:09:15 | 129250 | 7755 | -11.37 | 4.8 | 39.87 | 16.17 | 0.06
7757 | 00:02:09:16 | 129267 | 7756 | -11.37 | 4.8 | 39.87 | 16.17 | 0.06
7758 | 00:02:09:17 | 129283 | 7757 | -11.32 | 4.79 | 39.87 | 16.17 | 0.06
7759 | 00:02:09:18 | 129300 | 7758 | -11.3 | 4.79 | 39.87 | 16.17 | 0.06
7760 | 00:02:09:19 | 129317 | 7759 | -11.28 | 4.8 | 39.87 | 16.17 | 0.06
7761 | 00:02:09:20 | 129333 | 7760 | -11.28 | 4.79 | 39.87 | 16.17 | 0.06
7762 | 00:02:09:21 | 129350 | 7761 | -11.3 | 4.79 | 39.87 | 16.17 | 0.06
7763 | 00:02:09:22 | 129367 | 7762 | -11.32 | 4.8 | 39.87 | 16.17 | 0.06
7764 | 00:02:09:23 | 129383 | 7763 | -11.3 | 4.8 | 39.87 | 16.17 | 0.06
7765 | 00:02:09:24 | 129400 | 7764 | -11.27 | 4.8 | 39.88 | 16.17 | 0.06
7766 | 00:02:09:25 | 129417 | 7765 | -11.25 | 4.79 | 39.87 | 16.17 | 0.06
7767 | 00:02:09:26 | 129433 | 7766 | -11.25 | 4.79 | 39.87 | 16.17 | 0.06
7768 | 00:02:09:27 | 129450 | 7767 | -11.27 | 4.79 | 39.87 | 16.17 | 0.06
7769 | 00:02:09:28 | 129467 | 7768 | -11.28 | 4.79 | 39.87 | 16.17 | 0.06
7770 | 00:02:09:29 | 129483 | 7769 | -11.28 | 4.79 | 39.88 | 16.17 | 0.06
7771 | 00:02:09:30 | 129500 | 7770 | -11.27 | 4.8 | 39.88 | 16.17 | 0.06
7772 | 00:02:09:31 | 129517 | 7771 | -11.21 | 4.8 | 39.88 | 16.17 | 0.06
7773 | 00:02:09:32 | 129533 | 7772 | -11.21 | 4.79 | 39.88 | 16.17 | 0.06
7774 | 00:02:09:33 | 129550 | 7773 | -11.21 | 4.8 | 39.88 | 16.17 | 0.06
7775 | 00:02:09:34 | 129567 | 7774 | -11.25 | 4.8 | 39.88 | 16.17 | 0.06
7776 | 00:02:09:35 | 129583 | 7775 | -11.27 | 4.79 | 39.88 | 16.17 | 0.06
7777 | 00:02:09:36 | 129600 | 7776 | -11.25 | 4.8 | 39.88 | 16.17 | 0.06
7778 | 00:02:09:37 | 129617 | 7777 | -11.23 | 4.79 | 39.88 | 16.17 | 0.06
7779 | 00:02:09:38 | 129633 | 7778 | -11.2 | 4.8 | 39.87 | 16.17 | 0.06
7780 | 00:02:09:39 | 129650 | 7779 | -11.21 | 4.79 | 39.88 | 16.17 | 0.06
7781 | 00:02:09:40 | 129667 | 7780 | -11.27 | 4.8 | 39.88 | 16.17 | 0.06
7782 | 00:02:09:41 | 129683 | 7781 | -11.25 | 4.8 | 39.88 | 16.17 | 0.06
7783 | 00:02:09:42 | 129700 | 7782 | -11.25 | 4.8 | 39.88 | 16.17 | 0.06
7784 | 00:02:09:43 | 129717 | 7783 | -11.18 | 4.8 | 39.88 | 16.17 | 0.06
7785 | 00:02:09:44 | 129733 | 7784 | -11.15 | 4.8 | 39.88 | 16.17 | 0.06
7786 | 00:02:09:45 | 129750 | 7785 | -11.13 | 4.79 | 39.88 | 16.17 | 0.06
7787 | 00:02:09:46 | 129767 | 7786 | -11.15 | 4.79 | 39.88 | 16.17 | 0.06
7788 | 00:02:09:47 | 129783 | 7787 | -11.21 | 4.8 | 39.87 | 16.17 | 0.06
7789 | 00:02:09:48 | 129800 | 7788 | -11.21 | 4.8 | 39.88 | 16.17 | 0.06
7790 | 00:02:09:49 | 129817 | 7789 | -11.23 | 4.8 | 39.88 | 16.17 | 0.06
7791 | 00:02:09:50 | 129833 | 7790 | -11.18 | 4.8 | 39.88 | 16.17 | 0.06
7792 | 00:02:09:51 | 129850 | 7791 | -11.16 | 4.8 | 39.88 | 16.17 | 0.06
7793 | 00:02:09:52 | 129867 | 7792 | -11.15 | 4.79 | 39.88 | 16.17 | 0.06
7794 | 00:02:09:53 | 129883 | 7793 | -11.15 | 4.8 | 39.88 | 16.17 | 0.06
7795 | 00:02:09:54 | 129900 | 7794 | -11.18 | 4.8 | 39.88 | 16.17 | 0.06
7796 | 00:02:09:55 | 129917 | 7795 | -11.18 | 4.8 | 39.88 | 16.17 | 0.06
7797 | 00:02:09:56 | 129933 | 7796 | -11.16 | 4.8 | 39.88 | 16.17 | 0.06
7798 | 00:02:09:57 | 129950 | 7797 | -11.13 | 4.8 | 39.88 | 16.17 | 0.06
7799 | 00:02:09:58 | 129967 | 7798 | -11.11 | 4.79 | 39.88 | 16.17 | 0.06
7800 | 00:02:09:59 | 129983 | 7799 | -11.15 | 4.8 | 39.88 | 16.17 | 0.06
7801 | 00:02:10:00 | 130000 | 7800 | -11.16 | 4.8 | 39.88 | 16.17 | 0.06
7802 | 00:02:10:01 | 130017 | 7801 | -11.15 | 4.8 | 39.88 | 16.17 | 0.06
7803 | 00:02:10:02 | 130033 | 7802 | -11.13 | 4.8 | 39.88 | 16.17 | 0.06
7804 | 00:02:10:03 | 130050 | 7803 | -11.1 | 4.8 | 39.88 | 16.17 | 0.06
7805 | 00:02:10:04 | 130067 | 7804 | -11.1 | 4.79 | 39.88 | 16.17 | 0.06
7806 | 00:02:10:05 | 130083 | 7805 | -11.1 | 4.79 | 39.88 | 16.17 | 0.06
7807 | 00:02:10:06 | 130100 | 7806 | -11.13 | 4.8 | 39.88 | 16.17 | 0.06
7808 | 00:02:10:07 | 130117 | 7807 | -11.15 | 4.8 | 39.88 | 16.17 | 0.06
7809 | 00:02:10:08 | 130133 | 7808 | -11.11 | 4.79 | 39.88 | 16.17 | 0.06
7810 | 00:02:10:09 | 130150 | 7809 | -11.1 | 4.8 | 39.88 | 16.17 | 0.06
7811 | 00:02:10:10 | 130167 | 7810 | -11.06 | 4.8 | 39.88 | 16.17 | 0.06
7812 | 00:02:10:11 | 130183 | 7811 | -11.06 | 4.79 | 39.88 | 16.17 | 0.06
7813 | 00:02:10:12 | 130200 | 7812 | -11.08 | 4.79 | 39.88 | 16.17 | 0.06
7814 | 00:02:10:13 | 130217 | 7813 | -11.13 | 4.8 | 39.88 | 16.17 | 0.06
7815 | 00:02:10:14 | 130233 | 7814 | -11.13 | 4.8 | 39.88 | 16.17 | 0.06
7816 | 00:02:10:15 | 130250 | 7815 | -11.13 | 4.79 | 39.88 | 16.17 | 0.06
7817 | 00:02:10:16 | 130267 | 7816 | -11.1 | 4.79 | 39.88 | 16.17 | 0.06
7818 | 00:02:10:17 | 130283 | 7817 | -11.05 | 4.8 | 39.88 | 16.17 | 0.06
7819 | 00:02:10:18 | 130300 | 7818 | -11.01 | 4.8 | 39.88 | 16.17 | 0.06
7820 | 00:02:10:19 | 130317 | 7819 | -11.01 | 4.79 | 39.88 | 16.17 | 0.06
7821 | 00:02:10:20 | 130333 | 7820 | -11.01 | 4.8 | 39.88 | 16.17 | 0.06
7822 | 00:02:10:21 | 130350 | 7821 | -11.03 | 4.8 | 39.88 | 16.17 | 0.06
7823 | 00:02:10:22 | 130367 | 7822 | -11.06 | 4.79 | 39.88 | 16.17 | 0.06
7824 | 00:02:10:23 | 130383 | 7823 | -11.06 | 4.79 | 39.88 | 16.18 | 0.06
7825 | 00:02:10:24 | 130400 | 7824 | -11.05 | 4.8 | 39.88 | 16.17 | 0.06
7826 | 00:02:10:25 | 130417 | 7825 | -11.05 | 4.8 | 39.88 | 16.17 | 0.06
7827 | 00:02:10:26 | 130433 | 7826 | -11.03 | 4.79 | 39.88 | 16.17 | 0.06
7828 | 00:02:10:27 | 130450 | 7827 | -11.01 | 4.8 | 39.88 | 16.17 | 0.06
7829 | 00:02:10:28 | 130467 | 7828 | -10.99 | 4.8 | 39.88 | 16.17 | 0.06
7830 | 00:02:10:29 | 130483 | 7829 | -11.01 | 4.8 | 39.88 | 16.17 | 0.06
7831 | 00:02:10:30 | 130500 | 7830 | -11.01 | 4.8 | 39.88 | 16.17 | 0.06
7832 | 00:02:10:31 | 130517 | 7831 | -11.05 | 4.8 | 39.88 | 16.17 | 0.06
7833 | 00:02:10:32 | 130533 | 7832 | -11.03 | 4.79 | 39.88 | 16.17 | 0.06
7834 | 00:02:10:33 | 130550 | 7833 | -11.03 | 4.8 | 39.88 | 16.17 | 0.06
7835 | 00:02:10:34 | 130567 | 7834 | -11.03 | 4.79 | 39.88 | 16.17 | 0.06
7836 | 00:02:10:35 | 130583 | 7835 | -11.01 | 4.8 | 39.88 | 16.17 | 0.06
7837 | 00:02:10:36 | 130600 | 7836 | -10.98 | 4.79 | 39.88 | 16.17 | 0.06
7838 | 00:02:10:37 | 130617 | 7837 | -10.98 | 4.8 | 39.88 | 16.17 | 0.06
7839 | 00:02:10:38 | 130633 | 7838 | -10.98 | 4.79 | 39.88 | 16.17 | 0.06
7840 | 00:02:10:39 | 130650 | 7839 | -10.98 | 4.8 | 39.88 | 16.17 | 0.06
7841 | 00:02:10:40 | 130667 | 7840 | -10.98 | 4.79 | 39.88 | 16.17 | 0.06
7842 | 00:02:10:41 | 130683 | 7841 | -10.99 | 4.8 | 39.88 | 16.17 | 0.06
7843 | 00:02:10:42 | 130700 | 7842 | -10.99 | 4.8 | 39.88 | 16.17 | 0.06
7844 | 00:02:10:43 | 130717 | 7843 | -10.98 | 4.8 | 39.88 | 16.17 | 0.06
7845 | 00:02:10:44 | 130733 | 7844 | -10.96 | 4.8 | 39.88 | 16.17 | 0.06
7846 | 00:02:10:45 | 130750 | 7845 | -10.93 | 4.79 | 39.88 | 16.17 | 0.06
7847 | 00:02:10:46 | 130767 | 7846 | -10.91 | 4.79 | 39.88 | 16.18 | 0.06
7848 | 00:02:10:47 | 130783 | 7847 | -10.91 | 4.8 | 39.88 | 16.17 | 0.06
7849 | 00:02:10:48 | 130800 | 7848 | -10.93 | 4.79 | 39.88 | 16.17 | 0.06
7850 | 00:02:10:49 | 130817 | 7849 | -10.93 | 4.8 | 39.88 | 16.17 | 0.06
7851 | 00:02:10:50 | 130833 | 7850 | -10.98 | 4.8 | 39.88 | 16.17 | 0.06
7852 | 00:02:10:51 | 130850 | 7851 | -10.96 | 4.8 | 39.88 | 16.17 | 0.06
7853 | 00:02:10:52 | 130867 | 7852 | -10.98 | 4.8 | 39.88 | 16.17 | 0.06
7854 | 00:02:10:53 | 130883 | 7853 | -10.98 | 4.8 | 39.88 | 16.17 | 0.06
7855 | 00:02:10:54 | 130900 | 7854 | -10.91 | 4.79 | 39.88 | 16.17 | 0.06
7856 | 00:02:10:55 | 130917 | 7855 | -10.91 | 4.8 | 39.88 | 16.17 | 0.06
7857 | 00:02:10:56 | 130933 | 7856 | -10.91 | 4.79 | 39.88 | 16.18 | 0.06
7858 | 00:02:10:57 | 130950 | 7857 | -10.91 | 4.79 | 39.88 | 16.18 | 0.06
7859 | 00:02:10:58 | 130967 | 7858 | -10.91 | 4.79 | 39.88 | 16.17 | 0.06
7860 | 00:02:10:59 | 130983 | 7859 | -10.94 | 4.8 | 39.88 | 16.18 | 0.06
7861 | 00:02:11:00 | 131000 | 7860 | -10.93 | 4.8 | 39.88 | 16.17 | 0.06
7862 | 00:02:11:01 | 131017 | 7861 | -10.91 | 4.79 | 39.88 | 16.18 | 0.06
7863 | 00:02:11:02 | 131033 | 7862 | -10.89 | 4.8 | 39.88 | 16.18 | 0.06
7864 | 00:02:11:03 | 131050 | 7863 | -10.88 | 4.8 | 39.88 | 16.18 | 0.06
7865 | 00:02:11:04 | 131067 | 7864 | -10.86 | 4.79 | 39.88 | 16.18 | 0.06
7866 | 00:02:11:05 | 131083 | 7865 | -10.88 | 4.8 | 39.88 | 16.18 | 0.06
7867 | 00:02:11:06 | 131100 | 7866 | -10.91 | 4.79 | 39.88 | 16.18 | 0.06
7868 | 00:02:11:07 | 131117 | 7867 | -10.91 | 4.8 | 39.88 | 16.17 | 0.06
7869 | 00:02:11:08 | 131133 | 7868 | -10.89 | 4.8 | 39.88 | 16.18 | 0.06
7870 | 00:02:11:09 | 131150 | 7869 | -10.88 | 4.8 | 39.88 | 16.18 | 0.06
7871 | 00:02:11:10 | 131167 | 7870 | -10.84 | 4.79 | 39.88 | 16.18 | 0.06
7872 | 00:02:11:11 | 131183 | 7871 | -10.84 | 4.79 | 39.88 | 16.18 | 0.06
7873 | 00:02:11:12 | 131200 | 7872 | -10.86 | 4.79 | 39.88 | 16.18 | 0.06
7874 | 00:02:11:13 | 131217 | 7873 | -10.89 | 4.8 | 39.88 | 16.18 | 0.06
7875 | 00:02:11:14 | 131233 | 7874 | -10.88 | 4.8 | 39.88 | 16.18 | 0.06
7876 | 00:02:11:15 | 131250 | 7875 | -10.82 | 4.79 | 39.88 | 16.18 | 0.06
7877 | 00:02:11:16 | 131267 | 7876 | -10.82 | 4.79 | 39.88 | 16.18 | 0.06
7878 | 00:02:11:17 | 131283 | 7877 | -10.82 | 4.8 | 39.88 | 16.18 | 0.06
7879 | 00:02:11:18 | 131300 | 7878 | -10.88 | 4.79 | 39.88 | 16.18 | 0.06
7880 | 00:02:11:19 | 131317 | 7879 | -10.86 | 4.8 | 39.88 | 16.18 | 0.06
7881 | 00:02:11:20 | 131333 | 7880 | -10.81 | 4.79 | 39.88 | 16.18 | 0.06
7882 | 00:02:11:21 | 131350 | 7881 | -10.77 | 4.8 | 39.88 | 16.18 | 0.06
7883 | 00:02:11:22 | 131367 | 7882 | -10.79 | 4.79 | 39.88 | 16.18 | 0.06
7884 | 00:02:11:23 | 131383 | 7883 | -10.79 | 4.79 | 39.88 | 16.18 | 0.06
7885 | 00:02:11:24 | 131400 | 7884 | -10.86 | 4.79 | 39.88 | 16.18 | 0.06
7886 | 00:02:11:25 | 131417 | 7885 | -10.86 | 4.79 | 39.88 | 16.18 | 0.06
7887 | 00:02:11:26 | 131433 | 7886 | -10.81 | 4.79 | 39.88 | 16.18 | 0.06
7888 | 00:02:11:27 | 131450 | 7887 | -10.79 | 4.79 | 39.88 | 16.18 | 0.06
7889 | 00:02:11:28 | 131467 | 7888 | -10.77 | 4.8 | 39.88 | 16.18 | 0.06
7890 | 00:02:11:29 | 131483 | 7889 | -10.81 | 4.79 | 39.88 | 16.18 | 0.06
7891 | 00:02:11:30 | 131500 | 7890 | -10.82 | 4.8 | 39.88 | 16.18 | 0.06
7892 | 00:02:11:31 | 131517 | 7891 | -10.81 | 4.8 | 39.88 | 16.18 | 0.06
7893 | 00:02:11:32 | 131533 | 7892 | -10.79 | 4.79 | 39.88 | 16.18 | 0.06
7894 | 00:02:11:33 | 131550 | 7893 | -10.77 | 4.79 | 39.89 | 16.18 | 0.06
7895 | 00:02:11:34 | 131567 | 7894 | -10.76 | 4.79 | 39.88 | 16.18 | 0.06
7896 | 00:02:11:35 | 131583 | 7895 | -10.76 | 4.79 | 39.88 | 16.18 | 0.06
7897 | 00:02:11:36 | 131600 | 7896 | -10.79 | 4.79 | 39.88 | 16.18 | 0.06
7898 | 00:02:11:37 | 131617 | 7897 | -10.79 | 4.79 | 39.89 | 16.18 | 0.06
7899 | 00:02:11:38 | 131633 | 7898 | -10.77 | 4.8 | 39.89 | 16.18 | 0.06
7900 | 00:02:11:39 | 131650 | 7899 | -10.76 | 4.8 | 39.89 | 16.18 | 0.06
7901 | 00:02:11:40 | 131667 | 7900 | -10.74 | 4.79 | 39.88 | 16.18 | 0.06
7902 | 00:02:11:41 | 131683 | 7901 | -10.74 | 4.79 | 39.88 | 16.18 | 0.06
7903 | 00:02:11:42 | 131700 | 7902 | -10.76 | 4.79 | 39.88 | 16.17 | 0.06
7904 | 00:02:11:43 | 131717 | 7903 | -10.77 | 4.8 | 39.88 | 16.18 | 0.06
7905 | 00:02:11:44 | 131733 | 7904 | -10.77 | 4.8 | 39.88 | 16.18 | 0.06
7906 | 00:02:11:45 | 131750 | 7905 | -10.71 | 4.79 | 39.88 | 16.18 | 0.06
7907 | 00:02:11:46 | 131767 | 7906 | -10.71 | 4.79 | 39.88 | 16.18 | 0.06
7908 | 00:02:11:47 | 131783 | 7907 | -10.72 | 4.8 | 39.88 | 16.18 | 0.06
7909 | 00:02:11:48 | 131800 | 7908 | -10.76 | 4.8 | 39.88 | 16.18 | 0.06
7910 | 00:02:11:49 | 131817 | 7909 | -10.72 | 4.8 | 39.88 | 16.18 | 0.06
7911 | 00:02:11:50 | 131833 | 7910 | -10.67 | 4.8 | 39.89 | 16.18 | 0.06
7912 | 00:02:11:51 | 131850 | 7911 | -10.67 | 4.8 | 39.89 | 16.18 | 0.06
7913 | 00:02:11:52 | 131867 | 7912 | -10.77 | 4.79 | 39.88 | 16.18 | 0.06
7914 | 00:02:11:53 | 131883 | 7913 | -10.77 | 4.8 | 39.88 | 16.18 | 0.06
7915 | 00:02:11:54 | 131900 | 7914 | -10.72 | 4.8 | 39.88 | 16.18 | 0.06
7916 | 00:02:11:55 | 131917 | 7915 | -10.65 | 4.8 | 39.89 | 16.18 | 0.06
7917 | 00:02:11:56 | 131933 | 7916 | -10.64 | 4.8 | 39.88 | 16.18 | 0.06
7918 | 00:02:11:57 | 131950 | 7917 | -10.67 | 4.79 | 39.88 | 16.18 | 0.06
7919 | 00:02:11:58 | 131967 | 7918 | -10.71 | 4.8 | 39.88 | 16.18 | 0.06
7920 | 00:02:11:59 | 131983 | 7919 | -10.72 | 4.8 | 39.89 | 16.18 | 0.06
7921 | 00:02:12:00 | 132000 | 7920 | -10.71 | 4.8 | 39.89 | 16.18 | 0.06
7922 | 00:02:12:01 | 132017 | 7921 | -10.65 | 4.79 | 39.88 | 16.18 | 0.06
7923 | 00:02:12:02 | 132033 | 7922 | -10.67 | 4.79 | 39.89 | 16.18 | 0.06
7924 | 00:02:12:03 | 132050 | 7923 | -10.69 | 4.8 | 39.88 | 16.18 | 0.06
7925 | 00:02:12:04 | 132067 | 7924 | -10.71 | 4.79 | 39.89 | 16.18 | 0.06
7926 | 00:02:12:05 | 132083 | 7925 | -10.69 | 4.8 | 39.89 | 16.18 | 0.06
7927 | 00:02:12:06 | 132100 | 7926 | -10.65 | 4.8 | 39.88 | 16.18 | 0.06
7928 | 00:02:12:07 | 132117 | 7927 | -10.64 | 4.79 | 39.88 | 16.18 | 0.06
7929 | 00:02:12:08 | 132133 | 7928 | -10.64 | 4.79 | 39.88 | 16.18 | 0.06
7930 | 00:02:12:09 | 132150 | 7929 | -10.67 | 4.79 | 39.89 | 16.18 | 0.06
7931 | 00:02:12:10 | 132167 | 7930 | -10.67 | 4.79 | 39.88 | 16.18 | 0.06
7932 | 00:02:12:11 | 132183 | 7931 | -10.67 | 4.79 | 39.89 | 16.18 | 0.06
7933 | 00:02:12:12 | 132200 | 7932 | -10.67 | 4.8 | 39.89 | 16.18 | 0.06
7934 | 00:02:12:13 | 132217 | 7933 | -10.62 | 4.79 | 39.88 | 16.18 | 0.06
7935 | 00:02:12:14 | 132233 | 7934 | -10.6 | 4.8 | 39.88 | 16.18 | 0.06
7936 | 00:02:12:15 | 132250 | 7935 | -10.6 | 4.79 | 39.88 | 16.18 | 0.06
7937 | 00:02:12:16 | 132267 | 7936 | -10.62 | 4.79 | 39.89 | 16.18 | 0.06
7938 | 00:02:12:17 | 132283 | 7937 | -10.6 | 4.79 | 39.88 | 16.18 | 0.06
7939 | 00:02:12:18 | 132300 | 7938 | -10.64 | 4.79 | 39.88 | 16.18 | 0.06
7940 | 00:02:12:19 | 132317 | 7939 | -10.65 | 4.8 | 39.88 | 16.18 | 0.06
7941 | 00:02:12:20 | 132333 | 7940 | -10.6 | 4.8 | 39.88 | 16.18 | 0.06
7942 | 00:02:12:21 | 132350 | 7941 | -10.6 | 4.8 | 39.88 | 16.18 | 0.06
7943 | 00:02:12:22 | 132367 | 7942 | -10.55 | 4.79 | 39.88 | 16.18 | 0.06
7944 | 00:02:12:23 | 132383 | 7943 | -10.55 | 4.8 | 39.88 | 16.18 | 0.06
7945 | 00:02:12:24 | 132400 | 7944 | -10.57 | 4.79 | 39.89 | 16.18 | 0.06
7946 | 00:02:12:25 | 132417 | 7945 | -10.62 | 4.79 | 39.88 | 16.18 | 0.06
7947 | 00:02:12:26 | 132433 | 7946 | -10.65 | 4.79 | 39.88 | 16.18 | 0.06
7948 | 00:02:12:27 | 132450 | 7947 | -10.65 | 4.79 | 39.88 | 16.18 | 0.06
7949 | 00:02:12:28 | 132467 | 7948 | -10.64 | 4.8 | 39.88 | 16.18 | 0.06
7950 | 00:02:12:29 | 132483 | 7949 | -10.59 | 4.8 | 39.89 | 16.18 | 0.06
7951 | 00:02:12:30 | 132500 | 7950 | -10.55 | 4.8 | 39.88 | 16.18 | 0.06
7952 | 00:02:12:31 | 132517 | 7951 | -10.55 | 4.8 | 39.89 | 16.18 | 0.06
7953 | 00:02:12:32 | 132533 | 7952 | -10.54 | 4.79 | 39.88 | 16.18 | 0.06
7954 | 00:02:12:33 | 132550 | 7953 | -10.54 | 4.79 | 39.88 | 16.18 | 0.06
7955 | 00:02:12:34 | 132567 | 7954 | -10.59 | 4.79 | 39.89 | 16.18 | 0.06
7956 | 00:02:12:35 | 132583 | 7955 | -10.59 | 4.79 | 39.88 | 16.18 | 0.06
7957 | 00:02:12:36 | 132600 | 7956 | -10.55 | 4.79 | 39.88 | 16.18 | 0.06
7958 | 00:02:12:37 | 132617 | 7957 | -10.54 | 4.8 | 39.88 | 16.18 | 0.06
7959 | 00:02:12:38 | 132633 | 7958 | -10.52 | 4.8 | 39.88 | 16.18 | 0.06
7960 | 00:02:12:39 | 132650 | 7959 | -10.52 | 4.79 | 39.89 | 16.18 | 0.06
7961 | 00:02:12:40 | 132667 | 7960 | -10.55 | 4.8 | 39.88 | 16.18 | 0.06
7962 | 00:02:12:41 | 132683 | 7961 | -10.57 | 4.79 | 39.89 | 16.18 | 0.06
7963 | 00:02:12:42 | 132700 | 7962 | -10.55 | 4.79 | 39.88 | 16.18 | 0.06
7964 | 00:02:12:43 | 132717 | 7963 | -10.5 | 4.79 | 39.88 | 16.18 | 0.06
7965 | 00:02:12:44 | 132733 | 7964 | -10.5 | 4.8 | 39.88 | 16.18 | 0.06
7966 | 00:02:12:45 | 132750 | 7965 | -10.55 | 4.8 | 39.89 | 16.18 | 0.06
7967 | 00:02:12:46 | 132767 | 7966 | -10.54 | 4.79 | 39.88 | 16.18 | 0.06
7968 | 00:02:12:47 | 132783 | 7967 | -10.54 | 4.8 | 39.88 | 16.18 | 0.06
7969 | 00:02:12:48 | 132800 | 7968 | -10.49 | 4.79 | 39.88 | 16.18 | 0.06
7970 | 00:02:12:49 | 132817 | 7969 | -10.49 | 4.84 | 39.88 | 16.18 | 0.06
7971 | 00:02:12:50 | 132833 | 7970 | -10.57 | 4.91 | 39.88 | 16.18 | 0.06
7972 | 00:02:12:51 | 132850 | 7971 | -10.81 | 4.97 | 39.88 | 16.18 | 0.06
7973 | 00:02:12:52 | 132867 | 7972 | -10.93 | 5.01 | 39.88 | 16.18 | 0.06
7974 | 00:02:12:53 | 132883 | 7973 | -10.96 | 5.05 | 39.89 | 16.18 | 0.06
7975 | 00:02:12:54 | 132900 | 7974 | -10.99 | 5.08 | 39.89 | 16.18 | 0.06
7976 | 00:02:12:55 | 132917 | 7975 | -10.98 | 5.1 | 39.88 | 16.18 | 0.06
7977 | 00:02:12:56 | 132933 | 7976 | -11.03 | 5.12 | 39.89 | 16.18 | 0.06
7978 | 00:02:12:57 | 132950 | 7977 | -11.11 | 5.14 | 39.89 | 16.19 | 0.06
7979 | 00:02:12:58 | 132967 | 7978 | -11.15 | 5.17 | 39.88 | 16.18 | 0.06
7980 | 00:02:12:59 | 132983 | 7979 | -11.15 | 5.2 | 39.88 | 16.18 | 0.06
7981 | 00:02:13:00 | 133000 | 7980 | -11.15 | 5.23 | 39.88 | 16.18 | 0.06
7982 | 00:02:13:01 | 133017 | 7981 | -11.13 | 5.25 | 39.88 | 16.18 | 0.06
7983 | 00:02:13:02 | 133033 | 7982 | -11.13 | 5.29 | 39.88 | 16.18 | 0.06
7984 | 00:02:13:03 | 133050 | 7983 | -11.18 | 5.32 | 39.88 | 16.19 | 0.06
7985 | 00:02:13:04 | 133067 | 7984 | -11.27 | 5.36 | 39.89 | 16.19 | 0.06
7986 | 00:02:13:05 | 133083 | 7985 | -11.32 | 5.41 | 39.89 | 16.19 | 0.06
7987 | 00:02:13:06 | 133100 | 7986 | -11.3 | 5.45 | 39.89 | 16.19 | 0.06
7988 | 00:02:13:07 | 133117 | 7987 | -11.32 | 5.49 | 39.89 | 16.19 | 0.06
7989 | 00:02:13:08 | 133133 | 7988 | -11.33 | 5.53 | 39.89 | 16.19 | 0.06
7990 | 00:02:13:09 | 133150 | 7989 | -11.37 | 5.57 | 39.89 | 16.19 | 0.06
7991 | 00:02:13:10 | 133167 | 7990 | -11.38 | 5.61 | 39.88 | 16.19 | 0.06
7992 | 00:02:13:11 | 133183 | 7991 | -11.44 | 5.65 | 39.88 | 16.19 | 0.06
7993 | 00:02:13:12 | 133200 | 7992 | -11.44 | 5.69 | 39.89 | 16.19 | 0.06
7994 | 00:02:13:13 | 133217 | 7993 | -11.4 | 5.73 | 39.88 | 16.2 | 0.06
7995 | 00:02:13:14 | 133233 | 7994 | -11.4 | 5.77 | 39.89 | 16.2 | 0.06
7996 | 00:02:13:15 | 133250 | 7995 | -11.4 | 5.81 | 39.88 | 16.2 | 0.06
7997 | 00:02:13:16 | 133267 | 7996 | -11.44 | 5.85 | 39.89 | 16.2 | 0.06
7998 | 00:02:13:17 | 133283 | 7997 | -11.47 | 5.9 | 39.89 | 16.2 | 0.07
7999 | 00:02:13:18 | 133300 | 7998 | -11.47 | 5.95 | 39.89 | 16.2 | 0.06
8000 | 00:02:13:19 | 133317 | 7999 | -11.47 | 6 | 39.89 | 16.2 | 0.06
8001 | 00:02:13:20 | 133333 | 8000 | -11.44 | 6.04 | 39.89 | 16.2 | 0.06
8002 | 00:02:13:21 | 133350 | 8001 | -11.45 | 6.1 | 39.88 | 16.21 | 0.07
8003 | 00:02:13:22 | 133367 | 8002 | -11.49 | 6.14 | 39.89 | 16.21 | 0.06
8004 | 00:02:13:23 | 133383 | 8003 | -11.5 | 6.19 | 39.88 | 16.21 | 0.07
8005 | 00:02:13:24 | 133400 | 8004 | -11.5 | 6.24 | 39.89 | 16.21 | 0.06
8006 | 00:02:13:25 | 133417 | 8005 | -11.42 | 6.29 | 39.89 | 16.21 | 0.06
8007 | 00:02:13:26 | 133433 | 8006 | -11.42 | 6.33 | 39.89 | 16.22 | 0.07
8008 | 00:02:13:27 | 133450 | 8007 | -11.45 | 6.34 | 39.89 | 16.21 | 0.07
8009 | 00:02:13:28 | 133467 | 8008 | -11.45 | 6.35 | 39.89 | 16.22 | 0.07
8010 | 00:02:13:29 | 133483 | 8009 | -11.45 | 6.35 | 39.89 | 16.22 | 0.06
8011 | 00:02:13:30 | 133500 | 8010 | -11.4 | 6.35 | 39.89 | 16.22 | 0.07
8012 | 00:02:13:31 | 133517 | 8011 | -11.35 | 6.35 | 39.89 | 16.22 | 0.07
8013 | 00:02:13:32 | 133533 | 8012 | -11.28 | 6.35 | 39.89 | 16.22 | 0.07
8014 | 00:02:13:33 | 133550 | 8013 | -11.28 | 6.35 | 39.89 | 16.22 | 0.07
8015 | 00:02:13:34 | 133567 | 8014 | -11.35 | 6.35 | 39.89 | 16.22 | 0.07
8016 | 00:02:13:35 | 133583 | 8015 | -11.35 | 6.35 | 39.88 | 16.22 | 0.07
8017 | 00:02:13:36 | 133600 | 8016 | -11.35 | 6.35 | 39.89 | 16.22 | 0.06
8018 | 00:02:13:37 | 133617 | 8017 | -11.27 | 6.35 | 39.89 | 16.22 | 0.06
8019 | 00:02:13:38 | 133633 | 8018 | -11.23 | 6.35 | 39.89 | 16.22 | 0.07
8020 | 00:02:13:39 | 133650 | 8019 | -11.21 | 6.35 | 39.89 | 16.22 | 0.07
8021 | 00:02:13:40 | 133667 | 8020 | -11.23 | 6.35 | 39.89 | 16.22 | 0.07
8022 | 00:02:13:41 | 133683 | 8021 | -11.25 | 6.35 | 39.89 | 16.22 | 0.07
8023 | 00:02:13:42 | 133700 | 8022 | -11.23 | 6.35 | 39.89 | 16.22 | 0.07
8024 | 00:02:13:43 | 133717 | 8023 | -11.21 | 6.35 | 39.89 | 16.22 | 0.07
8025 | 00:02:13:44 | 133733 | 8024 | -11.18 | 6.35 | 39.89 | 16.22 | 0.06
8026 | 00:02:13:45 | 133750 | 8025 | -11.16 | 6.35 | 39.89 | 16.22 | 0.07
8027 | 00:02:13:46 | 133767 | 8026 | -11.15 | 6.35 | 39.89 | 16.22 | 0.07
8028 | 00:02:13:47 | 133783 | 8027 | -11.15 | 6.35 | 39.89 | 16.22 | 0.07
8029 | 00:02:13:48 | 133800 | 8028 | -11.18 | 6.35 | 39.89 | 16.23 | 0.07
8030 | 00:02:13:49 | 133817 | 8029 | -11.18 | 6.35 | 39.89 | 16.22 | 0.07
8031 | 00:02:13:50 | 133833 | 8030 | -11.16 | 6.35 | 39.89 | 16.23 | 0.06
8032 | 00:02:13:51 | 133850 | 8031 | -11.11 | 6.35 | 39.9 | 16.22 | 0.06
8033 | 00:02:13:52 | 133867 | 8032 | -11.1 | 6.35 | 39.89 | 16.22 | 0.06
8034 | 00:02:13:53 | 133883 | 8033 | -11.08 | 6.35 | 39.89 | 16.23 | 0.07
8035 | 00:02:13:54 | 133900 | 8034 | -11.08 | 6.35 | 39.89 | 16.23 | 0.07
8036 | 00:02:13:55 | 133917 | 8035 | -11.11 | 6.35 | 39.89 | 16.23 | 0.07
8037 | 00:02:13:56 | 133933 | 8036 | -11.11 | 6.36 | 39.9 | 16.23 | 0.06
8038 | 00:02:13:57 | 133950 | 8037 | -11.03 | 6.35 | 39.89 | 16.22 | 0.06
8039 | 00:02:13:58 | 133967 | 8038 | -11.03 | 6.35 | 39.89 | 16.22 | 0.06
8040 | 00:02:13:59 | 133983 | 8039 | -11.05 | 6.36 | 39.9 | 16.23 | 0.06
8041 | 00:02:14:00 | 134000 | 8040 | -11.08 | 6.35 | 39.89 | 16.23 | 0.07
8042 | 00:02:14:01 | 134017 | 8041 | -11.1 | 6.35 | 39.89 | 16.22 | 0.06
8043 | 00:02:14:02 | 134033 | 8042 | -11.06 | 6.35 | 39.9 | 16.22 | 0.07
8044 | 00:02:14:03 | 134050 | 8043 | -11.03 | 6.35 | 39.89 | 16.22 | 0.07
8045 | 00:02:14:04 | 134067 | 8044 | -10.96 | 6.35 | 39.89 | 16.23 | 0.07
8046 | 00:02:14:05 | 134083 | 8045 | -10.94 | 6.35 | 39.89 | 16.23 | 0.06
8047 | 00:02:14:06 | 134100 | 8046 | -10.96 | 6.35 | 39.89 | 16.22 | 0.07
8048 | 00:02:14:07 | 134117 | 8047 | -11.03 | 6.35 | 39.89 | 16.22 | 0.06
8049 | 00:02:14:08 | 134133 | 8048 | -11.01 | 6.35 | 39.9 | 16.22 | 0.06
8050 | 00:02:14:09 | 134150 | 8049 | -10.98 | 6.35 | 39.89 | 16.23 | 0.07
8051 | 00:02:14:10 | 134167 | 8050 | -10.96 | 6.35 | 39.89 | 16.22 | 0.06
8052 | 00:02:14:11 | 134183 | 8051 | -10.96 | 6.35 | 39.9 | 16.22 | 0.07
8053 | 00:02:14:12 | 134200 | 8052 | -10.96 | 6.35 | 39.9 | 16.22 | 0.06
8054 | 00:02:14:13 | 134217 | 8053 | -10.98 | 6.35 | 39.89 | 16.23 | 0.06
8055 | 00:02:14:14 | 134233 | 8054 | -10.96 | 6.35 | 39.9 | 16.23 | 0.07
8056 | 00:02:14:15 | 134250 | 8055 | -10.94 | 6.35 | 39.9 | 16.23 | 0.06
8057 | 00:02:14:16 | 134267 | 8056 | -10.91 | 6.35 | 39.9 | 16.23 | 0.06
8058 | 00:02:14:17 | 134283 | 8057 | -10.89 | 6.35 | 39.9 | 16.23 | 0.06
8059 | 00:02:14:18 | 134300 | 8058 | -10.93 | 6.35 | 39.9 | 16.23 | 0.07
8060 | 00:02:14:19 | 134317 | 8059 | -10.91 | 6.35 | 39.9 | 16.23 | 0.07
8061 | 00:02:14:20 | 134333 | 8060 | -10.93 | 6.35 | 39.9 | 16.23 | 0.07
8062 | 00:02:14:21 | 134350 | 8061 | -10.93 | 6.35 | 39.9 | 16.23 | 0.07
8063 | 00:02:14:22 | 134367 | 8062 | -10.91 | 6.36 | 39.9 | 16.23 | 0.06
8064 | 00:02:14:23 | 134383 | 8063 | -10.86 | 6.36 | 39.9 | 16.23 | 0.06
8065 | 00:02:14:24 | 134400 | 8064 | -10.84 | 6.35 | 39.89 | 16.23 | 0.06
8066 | 00:02:14:25 | 134417 | 8065 | -10.84 | 6.35 | 39.9 | 16.23 | 0.06
8067 | 00:02:14:26 | 134433 | 8066 | -10.86 | 6.35 | 39.9 | 16.23 | 0.07
8068 | 00:02:14:27 | 134450 | 8067 | -10.84 | 6.35 | 39.9 | 16.23 | 0.07
8069 | 00:02:14:28 | 134467 | 8068 | -10.89 | 6.35 | 39.9 | 16.23 | 0.06
8070 | 00:02:14:29 | 134483 | 8069 | -10.88 | 6.35 | 39.89 | 16.23 | 0.07
8071 | 00:02:14:30 | 134500 | 8070 | -10.82 | 6.36 | 39.9 | 16.23 | 0.06
8072 | 00:02:14:31 | 134517 | 8071 | -10.82 | 6.35 | 39.89 | 16.23 | 0.06
8073 | 00:02:14:32 | 134533 | 8072 | -10.77 | 6.35 | 39.9 | 16.23 | 0.06
8074 | 00:02:14:33 | 134550 | 8073 | -10.79 | 6.35 | 39.89 | 16.23 | 0.06
8075 | 00:02:14:34 | 134567 | 8074 | -10.82 | 6.35 | 39.9 | 16.23 | 0.06
8076 | 00:02:14:35 | 134583 | 8075 | -10.84 | 6.35 | 39.89 | 16.23 | 0.06
8077 | 00:02:14:36 | 134600 | 8076 | -10.86 | 6.36 | 39.89 | 16.23 | 0.07
8078 | 00:02:14:37 | 134617 | 8077 | -10.86 | 6.36 | 39.9 | 16.23 | 0.07
8079 | 00:02:14:38 | 134633 | 8078 | -10.84 | 6.36 | 39.9 | 16.23 | 0.06
8080 | 00:02:14:39 | 134650 | 8079 | -10.76 | 6.35 | 39.9 | 16.23 | 0.06
8081 | 00:02:14:40 | 134667 | 8080 | -10.76 | 6.35 | 39.89 | 16.23 | 0.07
8082 | 00:02:14:41 | 134683 | 8081 | -10.74 | 6.35 | 39.9 | 16.23 | 0.06
8083 | 00:02:14:42 | 134700 | 8082 | -10.74 | 6.35 | 39.9 | 16.22 | 0.07
8084 | 00:02:14:43 | 134717 | 8083 | -10.79 | 6.35 | 39.89 | 16.23 | 0.07
8085 | 00:02:14:44 | 134733 | 8084 | -10.79 | 6.35 | 39.9 | 16.23 | 0.06
8086 | 00:02:14:45 | 134750 | 8085 | -10.77 | 6.36 | 39.9 | 16.23 | 0.07
8087 | 00:02:14:46 | 134767 | 8086 | -10.74 | 6.35 | 39.9 | 16.22 | 0.07
8088 | 00:02:14:47 | 134783 | 8087 | -10.72 | 6.35 | 39.9 | 16.23 | 0.07
8089 | 00:02:14:48 | 134800 | 8088 | -10.71 | 6.35 | 39.9 | 16.23 | 0.06
8090 | 00:02:14:49 | 134817 | 8089 | -10.69 | 6.36 | 39.9 | 16.23 | 0.06
8091 | 00:02:14:50 | 134833 | 8090 | -10.67 | 6.35 | 39.9 | 16.23 | 0.06
8092 | 00:02:14:51 | 134850 | 8091 | -10.71 | 6.35 | 39.9 | 16.23 | 0.06
8093 | 00:02:14:52 | 134867 | 8092 | -10.71 | 6.35 | 39.89 | 16.23 | 0.07
8094 | 00:02:14:53 | 134883 | 8093 | -10.72 | 6.36 | 39.9 | 16.23 | 0.07
8095 | 00:02:14:54 | 134900 | 8094 | -10.72 | 6.35 | 39.9 | 16.23 | 0.07
8096 | 00:02:14:55 | 134917 | 8095 | -10.71 | 6.36 | 39.9 | 16.23 | 0.07
8097 | 00:02:14:56 | 134933 | 8096 | -10.67 | 6.36 | 39.9 | 16.23 | 0.06
8098 | 00:02:14:57 | 134950 | 8097 | -10.65 | 6.36 | 39.9 | 16.23 | 0.07
8099 | 00:02:14:58 | 134967 | 8098 | -10.64 | 6.35 | 39.9 | 16.23 | 0.07
8100 | 00:02:14:59 | 134983 | 8099 | -10.64 | 6.35 | 39.89 | 16.23 | 0.07
8101 | 00:02:15:00 | 135000 | 8100 | -10.65 | 6.35 | 39.89 | 16.23 | 0.07
8102 | 00:02:15:01 | 135017 | 8101 | -10.65 | 6.36 | 39.9 | 16.23 | 0.07
8103 | 00:02:15:02 | 135033 | 8102 | -10.6 | 6.35 | 39.9 | 16.23 | 0.07
8104 | 00:02:15:03 | 135050 | 8103 | -10.21 | 6.35 | 39.9 | 16.23 | 0.07
8105 | 00:02:15:04 | 135067 | 8104 | -9.94 | 6.36 | 39.9 | 16.23 | 0.07
8106 | 00:02:15:05 | 135083 | 8105 | -8.69 | 6.36 | 39.9 | 16.23 | 0.07
8107 | 00:02:15:06 | 135100 | 8106 | -6.94 | 6.37 | 39.9 | 16.23 | 0.07
8108 | 00:02:15:07 | 135117 | 8107 | -6.55 | 6.38 | 39.9 | 16.23 | 0.07
8109 | 00:02:15:08 | 135133 | 8108 | -6.5 | 6.38 | 39.9 | 16.23 | 0.07
8110 | 00:02:15:09 | 135150 | 8109 | -6.46 | 6.38 | 39.9 | 16.23 | 0.07
8111 | 00:02:15:10 | 135167 | 8110 | -5.96 | 6.39 | 39.88 | 16.23 | 0.07
8112 | 00:02:15:11 | 135183 | 8111 | -5.57 | 6.39 | 39.6 | 16.14 | 0.07
8113 | 00:02:15:12 | 135200 | 8112 | -5.19 | 6.39 | 39.32 | 16.04 | 0.07
8114 | 00:02:15:13 | 135217 | 8113 | -4.85 | 6.4 | 39.06 | 15.94 | 0.07
8115 | 00:02:15:14 | 135233 | 8114 | -4.5 | 6.4 | 38.79 | 15.85 | 0.07
8116 | 00:02:15:15 | 135250 | 8115 | -4.23 | 6.4 | 38.51 | 15.75 | 0.07
8117 | 00:02:15:16 | 135267 | 8116 | -3.97 | 6.41 | 38.24 | 15.65 | 0.07
8118 | 00:02:15:17 | 135283 | 8117 | -3.73 | 6.41 | 37.97 | 15.56 | 0.07
8119 | 00:02:15:18 | 135300 | 8118 | -3.51 | 6.41 | 37.69 | 15.45 | 0.07
8120 | 00:02:15:19 | 135317 | 8119 | -3.24 | 6.41 | 37.34 | 15.34 | 0.07
8121 | 00:02:15:20 | 135333 | 8120 | -2.99 | 6.41 | 36.96 | 15.21 | 0.07
8122 | 00:02:15:21 | 135350 | 8121 | -2.63 | 6.42 | 36.45 | 15.04 | 0.07
8123 | 00:02:15:22 | 135367 | 8122 | -2.27 | 6.42 | 35.87 | 14.83 | 0.07
8124 | 00:02:15:23 | 135383 | 8123 | -1.95 | 6.43 | 35.31 | 14.64 | 0.07
8125 | 00:02:15:24 | 135400 | 8124 | -1.61 | 6.43 | 34.76 | 14.44 | 0.07
8126 | 00:02:15:25 | 135417 | 8125 | -1.39 | 6.43 | 34.25 | 14.24 | 0.07
8127 | 00:02:15:26 | 135433 | 8126 | -1.17 | 6.43 | 33.6 | 13.99 | 0.07
8128 | 00:02:15:27 | 135450 | 8127 | -0.93 | 6.43 | 32.89 | 13.75 | 0.07
8129 | 00:02:15:28 | 135467 | 8128 | -0.71 | 6.44 | 32.21 | 13.5 | 0.07
8130 | 00:02:15:29 | 135483 | 8129 | -0.51 | 6.43 | 31.55 | 13.28 | 0.07
8131 | 00:02:15:30 | 135500 | 8130 | -0.29 | 6.44 | 30.84 | 13.04 | 0.07
8132 | 00:02:15:31 | 135517 | 8131 | -0.14 | 6.44 | 30.22 | 12.84 | 0.07
8133 | 00:02:15:32 | 135533 | 8132 | 0 | 6.44 | 29.74 | 12.66 | 0.07
8134 | 00:02:15:33 | 135550 | 8133 | 0.08 | 6.44 | 29.21 | 12.47 | 0.07
8135 | 00:02:15:34 | 135567 | 8134 | 0.24 | 6.44 | 28.7 | 12.26 | 0.07
8136 | 00:02:15:35 | 135583 | 8135 | 0.34 | 6.45 | 28.08 | 12.01 | 0.07
8137 | 00:02:15:36 | 135600 | 8136 | 0.39 | 6.44 | 27.41 | 11.75 | 0.07
8138 | 00:02:15:37 | 135617 | 8137 | 0.44 | 6.45 | 26.73 | 11.48 | 0.07
8139 | 00:02:15:38 | 135633 | 8138 | 0.49 | 6.45 | 25.89 | 11.16 | 0.07
8140 | 00:02:15:39 | 135650 | 8139 | 0.53 | 6.45 | 25.13 | 10.86 | 0.07
8141 | 00:02:15:40 | 135667 | 8140 | 0.68 | 6.45 | 24.31 | 10.56 | 0.07
8142 | 00:02:15:41 | 135683 | 8141 | 0.76 | 6.45 | 23.62 | 10.3 | 0.07
8143 | 00:02:15:42 | 135700 | 8142 | 0.87 | 6.45 | 22.93 | 10.01 | 0.07
8144 | 00:02:15:43 | 135717 | 8143 | 1 | 6.45 | 22.36 | 9.78 | 0.07
8145 | 00:02:15:44 | 135733 | 8144 | 1.14 | 6.45 | 21.9 | 9.59 | 0.07
8146 | 00:02:15:45 | 135750 | 8145 | 1.26 | 6.45 | 21.18 | 9.31 | 0.07
8147 | 00:02:15:46 | 135767 | 8146 | 1.32 | 6.45 | 20.43 | 9.01 | 0.07
8148 | 00:02:15:47 | 135783 | 8147 | 1.41 | 6.45 | 19.73 | 8.76 | 0.07
8149 | 00:02:15:48 | 135800 | 8148 | 1.48 | 6.45 | 19.01 | 8.49 | 0.06
8150 | 00:02:15:49 | 135817 | 8149 | 1.65 | 6.45 | 18.2 | 8.2 | 0.07
8151 | 00:02:15:50 | 135833 | 8150 | 1.8 | 6.45 | 17.43 | 7.94 | 0.06
8152 | 00:02:15:51 | 135850 | 8151 | 1.87 | 6.45 | 16.63 | 7.63 | 0.06
8153 | 00:02:15:52 | 135867 | 8152 | 1.9 | 6.45 | 15.79 | 7.32 | 0.06
8154 | 00:02:15:53 | 135883 | 8153 | 2 | 6.45 | 15.03 | 7.02 | 0.06
8155 | 00:02:15:54 | 135900 | 8154 | 2.09 | 6.45 | 14.23 | 6.72 | 0.06
8156 | 00:02:15:55 | 135917 | 8155 | 2.24 | 6.45 | 13.41 | 6.41 | 0.06
8157 | 00:02:15:56 | 135933 | 8156 | 2.29 | 6.45 | 12.54 | 6.07 | 0.06
8158 | 00:02:15:57 | 135950 | 8157 | 2.36 | 6.45 | 11.63 | 5.74 | 0.06
8159 | 00:02:15:58 | 135967 | 8158 | 2.43 | 6.46 | 10.76 | 5.4 | 0.06
8160 | 00:02:15:59 | 135983 | 8159 | 2.5 | 6.45 | 9.9 | 5.06 | 0.06
8161 | 00:02:16:00 | 136000 | 8160 | 2.62 | 6.45 | 9.11 | 4.72 | 0.06
8162 | 00:02:16:01 | 136017 | 8161 | 2.7 | 6.45 | 8.33 | 4.4 | 0.06
8163 | 00:02:16:02 | 136033 | 8162 | 2.8 | 6.45 | 7.53 | 4.07 | 0.06
8164 | 00:02:16:03 | 136050 | 8163 | 2.84 | 6.45 | 6.72 | 3.74 | 0.06
8165 | 00:02:16:04 | 136067 | 8164 | 2.96 | 6.45 | 5.82 | 3.4 | 0.06
8166 | 00:02:16:05 | 136083 | 8165 | 3.04 | 6.45 | 4.96 | 3.08 | 0.06
8167 | 00:02:16:06 | 136100 | 8166 | 3.23 | 6.46 | 4.07 | 2.77 | 0.05
8168 | 00:02:16:07 | 136117 | 8167 | 3.4 | 6.45 | 3.28 | 2.45 | 0.06
8169 | 00:02:16:08 | 136133 | 8168 | 3.52 | 6.45 | 2.5 | 2.14 | 0.05
8170 | 00:02:16:09 | 136150 | 8169 | 3.67 | 6.46 | 1.65 | 1.81 | 0.06
8171 | 00:02:16:10 | 136167 | 8170 | 3.82 | 6.45 | 0.73 | 1.46 | 0.05
8172 | 00:02:16:11 | 136183 | 8171 | 3.86 | 6.45 | -0.25 | 1.11 | 0.05
8173 | 00:02:16:12 | 136200 | 8172 | 3.86 | 6.45 | -1.24 | 0.73 | 0.05
8174 | 00:02:16:13 | 136217 | 8173 | 3.94 | 6.46 | -2.29 | 0.35 | 0.05
8175 | 00:02:16:14 | 136233 | 8174 | 4.09 | 6.45 | -3.26 | -0.03 | 0.05
8176 | 00:02:16:15 | 136250 | 8175 | 4.18 | 6.45 | -4.19 | -0.4 | 0.05
8177 | 00:02:16:16 | 136267 | 8176 | 4.31 | 6.45 | -5.11 | -0.79 | 0.05
8178 | 00:02:16:17 | 136283 | 8177 | 4.48 | 6.45 | -6 | -1.16 | 0.05
8179 | 00:02:16:18 | 136300 | 8178 | 4.57 | 6.45 | -6.86 | -1.5 | 0.05
8180 | 00:02:16:19 | 136317 | 8179 | 4.67 | 6.45 | -7.78 | -1.88 | 0.05
8181 | 00:02:16:20 | 136333 | 8180 | 4.79 | 6.45 | -8.79 | -2.25 | 0.05
8182 | 00:02:16:21 | 136350 | 8181 | 4.96 | 6.45 | -9.73 | -2.61 | 0.05
8183 | 00:02:16:22 | 136367 | 8182 | 5.15 | 6.45 | -10.65 | -2.94 | 0.05
8184 | 00:02:16:23 | 136383 | 8183 | 5.28 | 6.45 | -11.56 | -3.29 | 0.05
8185 | 00:02:16:24 | 136400 | 8184 | 5.37 | 6.46 | -12.38 | -3.61 | 0.05
8186 | 00:02:16:25 | 136417 | 8185 | 5.59 | 6.46 | -13.27 | -3.96 | 0.05
8187 | 00:02:16:26 | 136433 | 8186 | 5.84 | 6.46 | -14.16 | -4.25 | 0.05
8188 | 00:02:16:27 | 136450 | 8187 | 6.06 | 6.47 | -15.08 | -4.55 | 0.05
8189 | 00:02:16:28 | 136467 | 8188 | 6.32 | 6.47 | -15.98 | -4.88 | 0.05
8190 | 00:02:16:29 | 136483 | 8189 | 6.52 | 6.48 | -16.9 | -5.23 | 0.05
8191 | 00:02:16:30 | 136500 | 8190 | 6.78 | 6.48 | -17.78 | -5.57 | 0.05
8192 | 00:02:16:31 | 136517 | 8191 | 6.95 | 6.48 | -18.58 | -5.71 | 0.05
8193 | 00:02:16:32 | 136533 | 8192 | 7.18 | 6.48 | -19.25 | -5.81 | 0.05
8194 | 00:02:16:33 | 136550 | 8193 | 7.46 | 6.48 | -19.89 | -6.06 | 0.05
8195 | 00:02:16:34 | 136567 | 8194 | 7.63 | 6.49 | -20.48 | -6.28 | 0.05
8196 | 00:02:16:35 | 136583 | 8195 | 7.8 | 6.48 | -20.92 | -6.46 | 0.05
8197 | 00:02:16:36 | 136600 | 8196 | 7.9 | 6.49 | -21.38 | -6.63 | 0.05
8198 | 00:02:16:37 | 136617 | 8197 | 8.03 | 6.49 | -21.9 | -6.83 | 0.05
8199 | 00:02:16:38 | 136633 | 8198 | 8.12 | 6.5 | -22.39 | -7.01 | 0.05
8200 | 00:02:16:39 | 136650 | 8199 | 8.25 | 6.5 | -22.9 | -7.21 | 0.05
8201 | 00:02:16:40 | 136667 | 8200 | 8.44 | 6.5 | -23.41 | -7.4 | 0.05
8202 | 00:02:16:41 | 136683 | 8201 | 8.49 | 6.5 | -23.85 | -7.57 | 0.05
8203 | 00:02:16:42 | 136700 | 8202 | 8.53 | 6.5 | -24.25 | -7.73 | 0.05
8204 | 00:02:16:43 | 136717 | 8203 | 8.61 | 6.5 | -24.62 | -7.88 | 0.05
8205 | 00:02:16:44 | 136733 | 8204 | 8.58 | 6.5 | -24.84 | -7.97 | 0.05
8206 | 00:02:16:45 | 136750 | 8205 | 8.68 | 6.5 | -25.05 | -8.05 | 0.05
8207 | 00:02:16:46 | 136767 | 8206 | 8.76 | 6.5 | -25.27 | -8.14 | 0.05
8208 | 00:02:16:47 | 136783 | 8207 | 8.93 | 6.5 | -25.49 | -8.23 | 0.05
8209 | 00:02:16:48 | 136800 | 8208 | 9.02 | 6.5 | -25.75 | -8.32 | 0.05
8210 | 00:02:16:49 | 136817 | 8209 | 9.14 | 6.5 | -26.23 | -8.5 | 0.05
8211 | 00:02:16:50 | 136833 | 8210 | 9.19 | 6.5 | -26.75 | -8.67 | 0.05
8212 | 00:02:16:51 | 136850 | 8211 | 9.31 | 6.5 | -27.31 | -8.88 | 0.05
8213 | 00:02:16:52 | 136867 | 8212 | 9.48 | 6.5 | -27.86 | -9.07 | 0.05
8214 | 00:02:16:53 | 136883 | 8213 | 9.6 | 6.5 | -28.4 | -9.26 | 0.05
8215 | 00:02:16:54 | 136900 | 8214 | 9.75 | 6.5 | -28.94 | -9.45 | 0.05
8216 | 00:02:16:55 | 136917 | 8215 | 9.8 | 6.5 | -29.41 | -9.62 | 0.05
8217 | 00:02:16:56 | 136933 | 8216 | 9.7 | 6.5 | -29.58 | -9.7 | 0.05
8218 | 00:02:16:57 | 136950 | 8217 | 9.54 | 6.5 | -29.61 | -9.71 | 0.05
8219 | 00:02:16:58 | 136967 | 8218 | 9.49 | 6.5 | -29.61 | -9.71 | 0.05
8220 | 00:02:16:59 | 136983 | 8219 | 8.54 | 6.5 | -29.62 | -9.71 | 0.05
8221 | 00:02:17:00 | 137000 | 8220 | 7.93 | 6.5 | -29.62 | -9.71 | 0.05
8222 | 00:02:17:01 | 137017 | 8221 | 7.13 | 6.5 | -29.62 | -9.71 | 0.05
8223 | 00:02:17:02 | 137033 | 8222 | 6.62 | 6.5 | -29.62 | -9.71 | 0.05
8224 | 00:02:17:03 | 137050 | 8223 | 6.17 | 6.5 | -29.62 | -9.71 | 0.05
8225 | 00:02:17:04 | 137067 | 8224 | 5.4 | 6.5 | -29.62 | -9.46 | 0.05
8226 | 00:02:17:05 | 137083 | 8225 | 4.35 | 6.5 | -28.71 | -8.97 | 0.05
8227 | 00:02:17:06 | 137100 | 8226 | 3.72 | 6.5 | -27.29 | -8.57 | 0.05
8228 | 00:02:17:07 | 137117 | 8227 | 3.26 | 6.5 | -25.91 | -8.12 | 0.05
8229 | 00:02:17:08 | 137133 | 8228 | 2.89 | 6.5 | -24.73 | -7.71 | 0.05
8230 | 00:02:17:09 | 137150 | 8229 | 2.55 | 6.5 | -23.56 | -7.29 | 0.05
8231 | 00:02:17:10 | 137167 | 8230 | 2.28 | 6.5 | -22.42 | -6.89 | 0.05
8232 | 00:02:17:11 | 137183 | 8231 | 1.99 | 6.5 | -21.23 | -6.47 | 0.05
8233 | 00:02:17:12 | 137200 | 8232 | 1.77 | 6.49 | -20.17 | -6.09 | 0.05
8234 | 00:02:17:13 | 137217 | 8233 | 1.66 | 6.49 | -19.38 | -5.78 | 0.05
8235 | 00:02:17:14 | 137233 | 8234 | 1.46 | 6.49 | -18.52 | -5.44 | 0.05
8236 | 00:02:17:15 | 137250 | 8235 | 1.29 | 6.48 | -17.68 | -5.12 | 0.05
8237 | 00:02:17:16 | 137267 | 8236 | 1.19 | 6.48 | -17.04 | -4.87 | 0.05
8238 | 00:02:17:17 | 137283 | 8237 | 1.02 | 6.48 | -16.36 | -4.63 | 0.05
8239 | 00:02:17:18 | 137300 | 8238 | 0.87 | 6.48 | -15.55 | -4.33 | 0.05
8240 | 00:02:17:19 | 137317 | 8239 | 0.73 | 6.48 | -14.6 | -3.99 | 0.05
8241 | 00:02:17:20 | 137333 | 8240 | 0.63 | 6.48 | -13.85 | -3.72 | 0.05
8242 | 00:02:17:21 | 137350 | 8241 | 0.51 | 6.48 | -13.08 | -3.45 | 0.05
8243 | 00:02:17:22 | 137367 | 8242 | 0.46 | 6.48 | -12.43 | -3.2 | 0.05
8244 | 00:02:17:23 | 137383 | 8243 | 0.36 | 6.48 | -11.69 | -2.92 | 0.05
8245 | 00:02:17:24 | 137400 | 8244 | 0.25 | 6.48 | -10.92 | -2.63 | 0.05
8246 | 00:02:17:25 | 137417 | 8245 | 0.19 | 6.48 | -10.11 | -2.33 | 0.05
8247 | 00:02:17:26 | 137433 | 8246 | 0.07 | 6.48 | -9.32 | -2.04 | 0.05
8248 | 00:02:17:27 | 137450 | 8247 | -0.03 | 6.48 | -8.66 | -1.8 | 0.05
8249 | 00:02:17:28 | 137467 | 8248 | -0.12 | 6.48 | -7.91 | -1.53 | 0.05
8250 | 00:02:17:29 | 137483 | 8249 | -0.19 | 6.48 | -7.17 | -1.24 | 0.05
8251 | 00:02:17:30 | 137500 | 8250 | -0.29 | 6.48 | -6.4 | -0.94 | 0.05
8252 | 00:02:17:31 | 137517 | 8251 | -0.37 | 6.48 | -5.65 | -0.64 | 0.05
8253 | 00:02:17:32 | 137533 | 8252 | -0.46 | 6.48 | -4.87 | -0.33 | 0.05
8254 | 00:02:17:33 | 137550 | 8253 | -0.61 | 6.47 | -4.1 | -0.02 | 0.05
8255 | 00:02:17:34 | 137567 | 8254 | -0.78 | 6.47 | -3.37 | 0.26 | 0.05
8256 | 00:02:17:35 | 137583 | 8255 | -0.92 | 6.48 | -2.58 | 0.56 | 0.05
8257 | 00:02:17:36 | 137600 | 8256 | -1 | 6.48 | -1.81 | 0.84 | 0.05
8258 | 00:02:17:37 | 137617 | 8257 | -1.1 | 6.48 | -1.01 | 1.12 | 0.05
8259 | 00:02:17:38 | 137633 | 8258 | -1.21 | 6.48 | -0.27 | 1.38 | 0.05
8260 | 00:02:17:39 | 137650 | 8259 | -1.32 | 6.47 | 0.48 | 1.66 | 0.05
8261 | 00:02:17:40 | 137667 | 8260 | -1.44 | 6.48 | 1.16 | 1.92 | 0.05
8262 | 00:02:17:41 | 137683 | 8261 | -1.56 | 6.48 | 1.85 | 2.18 | 0.05
8263 | 00:02:17:42 | 137700 | 8262 | -1.73 | 6.48 | 2.52 | 2.45 | 0.05
8264 | 00:02:17:43 | 137717 | 8263 | -1.83 | 6.48 | 3.16 | 2.71 | 0.05
8265 | 00:02:17:44 | 137733 | 8264 | -1.99 | 6.48 | 3.84 | 2.97 | 0.05
8266 | 00:02:17:45 | 137750 | 8265 | -2.17 | 6.48 | 4.54 | 3.23 | 0.05
8267 | 00:02:17:46 | 137767 | 8266 | -2.26 | 6.48 | 5.27 | 3.5 | 0.05
8268 | 00:02:17:47 | 137783 | 8267 | -2.36 | 6.48 | 6 | 3.76 | 0.05
8269 | 00:02:17:48 | 137800 | 8268 | -2.36 | 6.48 | 6.7 | 4.03 | 0.05
8270 | 00:02:17:49 | 137817 | 8269 | -2.44 | 6.48 | 7.37 | 4.29 | 0.05
8271 | 00:02:17:50 | 137833 | 8270 | -2.6 | 6.48 | 7.98 | 4.56 | 0.05
8272 | 00:02:17:51 | 137850 | 8271 | -2.73 | 6.48 | 8.59 | 4.83 | 0.05
8273 | 00:02:17:52 | 137867 | 8272 | -2.77 | 6.49 | 9.15 | 5.09 | 0.05
8274 | 00:02:17:53 | 137883 | 8273 | -2.8 | 6.49 | 9.76 | 5.35 | 0.05
8275 | 00:02:17:54 | 137900 | 8274 | -2.88 | 6.49 | 10.35 | 5.6 | 0.05
8276 | 00:02:17:55 | 137917 | 8275 | -2.99 | 6.49 | 10.98 | 5.85 | 0.05
8277 | 00:02:17:56 | 137933 | 8276 | -3.11 | 6.5 | 11.63 | 6.11 | 0.05
8278 | 00:02:17:57 | 137950 | 8277 | -3.26 | 6.5 | 12.26 | 6.34 | 0.05
8279 | 00:02:17:58 | 137967 | 8278 | -3.46 | 6.5 | 12.95 | 6.6 | 0.05
8280 | 00:02:17:59 | 137983 | 8279 | -3.61 | 6.5 | 13.64 | 6.85 | 0.05
8281 | 00:02:18:00 | 138000 | 8280 | -3.78 | 6.5 | 14.32 | 7.11 | 0.05
8282 | 00:02:18:01 | 138017 | 8281 | -3.97 | 6.5 | 14.95 | 7.36 | 0.05
8283 | 00:02:18:02 | 138033 | 8282 | -4.11 | 6.51 | 15.61 | 7.62 | 0.05
8284 | 00:02:18:03 | 138050 | 8283 | -4.24 | 6.5 | 16.28 | 7.87 | 0.05
8285 | 00:02:18:04 | 138067 | 8284 | -4.34 | 6.51 | 16.89 | 8.1 | 0.05
8286 | 00:02:18:05 | 138083 | 8285 | -4.45 | 6.51 | 17.57 | 8.35 | 0.05
8287 | 00:02:18:06 | 138100 | 8286 | -4.62 | 6.51 | 18.21 | 8.58 | 0.05
8288 | 00:02:18:07 | 138117 | 8287 | -4.78 | 6.51 | 18.88 | 8.83 | 0.05
8289 | 00:02:18:08 | 138133 | 8288 | -4.95 | 6.51 | 19.52 | 9.06 | 0.05
8290 | 00:02:18:09 | 138150 | 8289 | -5.14 | 6.51 | 20.16 | 9.29 | 0.05
8291 | 00:02:18:10 | 138167 | 8290 | -5.34 | 6.52 | 20.78 | 9.51 | 0.05
8292 | 00:02:18:11 | 138183 | 8291 | -5.5 | 6.51 | 21.36 | 9.74 | 0.05
8293 | 00:02:18:12 | 138200 | 8292 | -5.65 | 6.51 | 21.93 | 9.98 | 0.05
8294 | 00:02:18:13 | 138217 | 8293 | -5.82 | 6.51 | 22.46 | 10.2 | 0.05
8295 | 00:02:18:14 | 138233 | 8294 | -5.97 | 6.51 | 23.04 | 10.44 | 0.06
8296 | 00:02:18:15 | 138250 | 8295 | -6.11 | 6.51 | 23.6 | 10.65 | 0.06
8297 | 00:02:18:16 | 138267 | 8296 | -6.24 | 6.51 | 24.18 | 10.85 | 0.06
8298 | 00:02:18:17 | 138283 | 8297 | -6.4 | 6.51 | 24.75 | 11.06 | 0.06
8299 | 00:02:18:18 | 138300 | 8298 | -6.57 | 6.51 | 25.3 | 11.27 | 0.06
8300 | 00:02:18:19 | 138317 | 8299 | -6.72 | 6.51 | 25.83 | 11.47 | 0.06
8301 | 00:02:18:20 | 138333 | 8300 | -6.87 | 6.51 | 26.36 | 11.67 | 0.07
8302 | 00:02:18:21 | 138350 | 8301 | -6.99 | 6.51 | 26.9 | 11.87 | 0.06
8303 | 00:02:18:22 | 138367 | 8302 | -7.09 | 6.51 | 27.41 | 12.05 | 0.07
8304 | 00:02:18:23 | 138383 | 8303 | -7.23 | 6.51 | 27.9 | 12.23 | 0.07
8305 | 00:02:18:24 | 138400 | 8304 | -7.43 | 6.51 | 28.37 | 12.42 | 0.07
8306 | 00:02:18:25 | 138417 | 8305 | -7.57 | 6.51 | 28.85 | 12.6 | 0.07
8307 | 00:02:18:26 | 138433 | 8306 | -7.67 | 6.51 | 29.32 | 12.78 | 0.07
8308 | 00:02:18:27 | 138450 | 8307 | -7.55 | 6.51 | 29.75 | 12.92 | 0.07
8309 | 00:02:18:28 | 138467 | 8308 | -7.64 | 6.51 | 30.09 | 13.04 | 0.07
8310 | 00:02:18:29 | 138483 | 8309 | -7.43 | 6.51 | 30.12 | 13.05 | 0.06
8311 | 00:02:18:30 | 138500 | 8310 | -7.6 | 6.51 | 30.18 | 13.08 | 0.07
8312 | 00:02:18:31 | 138517 | 8311 | -7.53 | 6.51 | 30.24 | 13.1 | 0.07
8313 | 00:02:18:32 | 138533 | 8312 | -4.67 | 6.51 | 30.24 | 13.1 | 0.07
8314 | 00:02:18:33 | 138550 | 8313 | -4.28 | 6.51 | 30.24 | 13.1 | 0.07
8315 | 00:02:18:34 | 138567 | 8314 | -4.06 | 6.51 | 30.24 | 13.11 | 0.07
8316 | 00:02:18:35 | 138583 | 8315 | -3.87 | 6.51 | 30.24 | 13.1 | 0.07
8317 | 00:02:18:36 | 138600 | 8316 | -3.82 | 6.51 | 30.25 | 13.11 | 0.07
8318 | 00:02:18:37 | 138617 | 8317 | -3.75 | 6.51 | 30.24 | 13.11 | 0.07
8319 | 00:02:18:38 | 138633 | 8318 | -3.67 | 6.51 | 30.24 | 13.11 | 0.07
8320 | 00:02:18:39 | 138650 | 8319 | -3.55 | 6.51 | 30.24 | 13.11 | 0.07
8321 | 00:02:18:40 | 138667 | 8320 | -3.22 | 6.51 | 30.24 | 13.11 | 0.07
8322 | 00:02:18:41 | 138683 | 8321 | -3 | 6.51 | 30.09 | 13.04 | 0.07
8323 | 00:02:18:42 | 138700 | 8322 | -2.88 | 6.51 | 29.87 | 12.95 | 0.07
8324 | 00:02:18:43 | 138717 | 8323 | -2.83 | 6.52 | 29.73 | 12.91 | 0.07
8325 | 00:02:18:44 | 138733 | 8324 | -2.75 | 6.51 | 29.6 | 12.86 | 0.07
8326 | 00:02:18:45 | 138750 | 8325 | -2.61 | 6.51 | 29.46 | 12.81 | 0.07
8327 | 00:02:18:46 | 138767 | 8326 | -2.53 | 6.52 | 29.32 | 12.76 | 0.07
8328 | 00:02:18:47 | 138783 | 8327 | -2.44 | 6.51 | 29.19 | 12.72 | 0.07
8329 | 00:02:18:48 | 138800 | 8328 | -2.39 | 6.51 | 29.06 | 12.67 | 0.07
8330 | 00:02:18:49 | 138817 | 8329 | -2.32 | 6.51 | 28.93 | 12.62 | 0.07
8331 | 00:02:18:50 | 138833 | 8330 | -2.17 | 6.51 | 28.68 | 12.53 | 0.07
8332 | 00:02:18:51 | 138850 | 8331 | -1.97 | 6.51 | 28.26 | 12.37 | 0.07
8333 | 00:02:18:52 | 138867 | 8332 | -1.68 | 6.51 | 27.79 | 12.21 | 0.07
8334 | 00:02:18:53 | 138883 | 8333 | -1.46 | 6.51 | 27.33 | 12.03 | 0.07
8335 | 00:02:18:54 | 138900 | 8334 | -1.29 | 6.51 | 26.85 | 11.86 | 0.07
8336 | 00:02:18:55 | 138917 | 8335 | -1.17 | 6.51 | 26.39 | 11.68 | 0.07
8337 | 00:02:18:56 | 138933 | 8336 | -1 | 6.51 | 25.93 | 11.52 | 0.07
8338 | 00:02:18:57 | 138950 | 8337 | -0.88 | 6.51 | 25.49 | 11.35 | 0.07
8339 | 00:02:18:58 | 138967 | 8338 | -0.71 | 6.51 | 25.03 | 11.17 | 0.07
8340 | 00:02:18:59 | 138983 | 8339 | -0.53 | 6.51 | 24.58 | 11 | 0.07
8341 | 00:02:19:00 | 139000 | 8340 | -0.42 | 6.51 | 24.1 | 10.82 | 0.07
8342 | 00:02:19:01 | 139017 | 8341 | -0.31 | 6.51 | 23.63 | 10.64 | 0.07
8343 | 00:02:19:02 | 139033 | 8342 | -0.2 | 6.51 | 23.19 | 10.47 | 0.07
8344 | 00:02:19:03 | 139050 | 8343 | -0.1 | 6.51 | 22.85 | 10.35 | 0.07
8345 | 00:02:19:04 | 139067 | 8344 | -0.02 | 6.51 | 22.57 | 10.22 | 0.07
8346 | 00:02:19:05 | 139083 | 8345 | 0.1 | 6.51 | 22.21 | 10.08 | 0.07
8347 | 00:02:19:06 | 139100 | 8346 | 0.22 | 6.51 | 21.81 | 9.97 | 0.07
8348 | 00:02:19:07 | 139117 | 8347 | 0.34 | 6.51 | 21.74 | 9.82 | 0.07
8349 | 00:02:19:08 | 139133 | 8348 | 0.42 | 6.52 | 21.41 | 9.7 | 0.07
8350 | 00:02:19:09 | 139150 | 8349 | 0.51 | 6.51 | 21.08 | 9.57 | 0.07
8351 | 00:02:19:10 | 139167 | 8350 | 0.59 | 6.51 | 20.66 | 9.41 | 0.07
8352 | 00:02:19:11 | 139183 | 8351 | 0.63 | 6.51 | 20.31 | 9.28 | 0.07
8353 | 00:02:19:12 | 139200 | 8352 | 0.71 | 6.51 | 19.86 | 9.11 | 0.07
8354 | 00:02:19:13 | 139217 | 8353 | 0.75 | 6.51 | 19.41 | 8.95 | 0.07
8355 | 00:02:19:14 | 139233 | 8354 | 0.82 | 6.51 | 19.04 | 8.82 | 0.07
8356 | 00:02:19:15 | 139250 | 8355 | 0.87 | 6.51 | 18.67 | 8.68 | 0.07
8357 | 00:02:19:16 | 139267 | 8356 | 0.93 | 6.51 | 18.28 | 8.54 | 0.07
8358 | 00:02:19:17 | 139283 | 8357 | 0.99 | 6.51 | 17.84 | 8.39 | 0.07
8359 | 00:02:19:18 | 139300 | 8358 | 1.04 | 6.51 | 17.43 | 8.24 | 0.07
8360 | 00:02:19:19 | 139317 | 8359 | 1.07 | 6.51 | 17.03 | 8.11 | 0.07
8361 | 00:02:19:20 | 139333 | 8360 | 1.09 | 6.51 | 16.66 | 7.97 | 0.07
8362 | 00:02:19:21 | 139350 | 8361 | 1.12 | 6.51 | 16.27 | 7.83 | 0.07
8363 | 00:02:19:22 | 139367 | 8362 | 1.15 | 6.51 | 15.97 | 7.72 | 0.07
8364 | 00:02:19:23 | 139383 | 8363 | 1.17 | 6.51 | 15.57 | 7.57 | 0.07
8365 | 00:02:19:24 | 139400 | 8364 | 1.22 | 6.51 | 15.17 | 7.43 | 0.07
8366 | 00:02:19:25 | 139417 | 8365 | 1.32 | 6.51 | 14.69 | 7.24 | 0.07
8367 | 00:02:19:26 | 139433 | 8366 | 1.44 | 6.52 | 14.26 | 7.08 | 0.07
8368 | 00:02:19:27 | 139450 | 8367 | 1.55 | 6.51 | 13.75 | 6.89 | 0.07
8369 | 00:02:19:28 | 139467 | 8368 | 1.61 | 6.51 | 13.17 | 6.69 | 0.07
8370 | 00:02:19:29 | 139483 | 8369 | 1.63 | 6.51 | 12.52 | 6.46 | 0.07
8371 | 00:02:19:30 | 139500 | 8370 | 1.6 | 6.51 | 11.87 | 6.22 | 0.07
8372 | 00:02:19:31 | 139517 | 8371 | 1.63 | 6.51 | 11.2 | 5.98 | 0.07
8373 | 00:02:19:32 | 139533 | 8372 | 1.7 | 6.51 | 10.58 | 5.73 | 0.07
8374 | 00:02:19:33 | 139550 | 8373 | 1.78 | 6.51 | 9.98 | 5.51 | 0.07
8375 | 00:02:19:34 | 139567 | 8374 | 1.85 | 6.51 | 9.42 | 5.26 | 0.07
8376 | 00:02:19:35 | 139583 | 8375 | 1.89 | 6.51 | 8.85 | 5.02 | 0.07
8377 | 00:02:19:36 | 139600 | 8376 | 1.89 | 6.51 | 8.3 | 4.79 | 0.07
8378 | 00:02:19:37 | 139617 | 8377 | 1.9 | 6.5 | 7.7 | 4.53 | 0.06
8379 | 00:02:19:38 | 139633 | 8378 | 1.99 | 6.5 | 7.09 | 4.29 | 0.07
8380 | 00:02:19:39 | 139650 | 8379 | 2.06 | 6.5 | 6.48 | 4.05 | 0.06
8381 | 00:02:19:40 | 139667 | 8380 | 2.12 | 6.5 | 5.82 | 3.81 | 0.06
8382 | 00:02:19:41 | 139683 | 8381 | 2.19 | 6.49 | 5.21 | 3.56 | 0.06
8383 | 00:02:19:42 | 139700 | 8382 | 2.31 | 6.49 | 4.54 | 3.31 | 0.06
8384 | 00:02:19:43 | 139717 | 8383 | 2.41 | 6.49 | 3.9 | 3.07 | 0.06
8385 | 00:02:19:44 | 139733 | 8384 | 2.53 | 6.49 | 3.3 | 2.82 | 0.06
8386 | 00:02:19:45 | 139750 | 8385 | 2.62 | 6.49 | 2.7 | 2.58 | 0.06
8387 | 00:02:19:46 | 139767 | 8386 | 2.68 | 6.49 | 2.14 | 2.35 | 0.06
8388 | 00:02:19:47 | 139783 | 8387 | 2.79 | 6.49 | 1.57 | 2.13 | 0.06
8389 | 00:02:19:48 | 139800 | 8388 | 2.87 | 6.49 | 1 | 1.9 | 0.06
8390 | 00:02:19:49 | 139817 | 8389 | 2.97 | 6.49 | 0.38 | 1.66 | 0.06
8391 | 00:02:19:50 | 139833 | 8390 | 3.02 | 6.49 | -0.25 | 1.43 | 0.06
8392 | 00:02:19:51 | 139850 | 8391 | 3.06 | 6.49 | -0.88 | 1.2 | 0.06
8393 | 00:02:19:52 | 139867 | 8392 | 3.12 | 6.49 | -1.52 | 0.97 | 0.06
8394 | 00:02:19:53 | 139883 | 8393 | 3.16 | 6.49 | -2.14 | 0.73 | 0.06
8395 | 00:02:19:54 | 139900 | 8394 | 3.28 | 6.49 | -2.77 | 0.49 | 0.06
8396 | 00:02:19:55 | 139917 | 8395 | 3.43 | 6.49 | -3.37 | 0.24 | 0.06
8397 | 00:02:19:56 | 139933 | 8396 | 3.52 | 6.49 | -3.95 | -0.01 | 0.06
8398 | 00:02:19:57 | 139950 | 8397 | 3.58 | 6.49 | -4.54 | -0.24 | 0.06
8399 | 00:02:19:58 | 139967 | 8398 | 3.65 | 6.49 | -5.09 | -0.48 | 0.06
8400 | 00:02:19:59 | 139983 | 8399 | 3.75 | 6.49 | -5.65 | -0.71 | 0.06
8401 | 00:02:20:00 | 140000 | 8400 | 3.87 | 6.49 | -6.2 | -0.94 | 0.06
8402 | 00:02:20:01 | 140017 | 8401 | 3.99 | 6.49 | -6.8 | -1.18 | 0.06
8403 | 00:02:20:02 | 140033 | 8402 | 4.09 | 6.49 | -7.37 | -1.43 | 0.06
8404 | 00:02:20:03 | 140050 | 8403 | 4.14 | 6.49 | -7.99 | -1.66 | 0.06
8405 | 00:02:20:04 | 140067 | 8404 | 4.16 | 6.49 | -8.62 | -1.91 | 0.06
8406 | 00:02:20:05 | 140083 | 8405 | 4.16 | 6.49 | -9.22 | -2.14 | 0.06
8407 | 00:02:20:06 | 140100 | 8406 | 4.25 | 6.49 | -9.83 | -2.37 | 0.06
8408 | 00:02:20:07 | 140117 | 8407 | 4.42 | 6.49 | -10.52 | -2.64 | 0.06
8409 | 00:02:20:08 | 140133 | 8408 | 4.52 | 6.49 | -11.2 | -2.9 | 0.06
8410 | 00:02:20:09 | 140150 | 8409 | 4.55 | 6.49 | -11.84 | -3.17 | 0.06
8411 | 00:02:20:10 | 140167 | 8410 | 4.65 | 6.49 | -12.5 | -3.43 | 0.06
8412 | 00:02:20:11 | 140183 | 8411 | 4.77 | 6.49 | -13.18 | -3.69 | 0.06
8413 | 00:02:20:12 | 140200 | 8412 | 4.96 | 6.49 | -13.82 | -3.95 | 0.06
8414 | 00:02:20:13 | 140217 | 8413 | 5.11 | 6.49 | -14.51 | -4.2 | 0.06
8415 | 00:02:20:14 | 140233 | 8414 | 5.18 | 6.49 | -15.2 | -4.47 | 0.06
8416 | 00:02:20:15 | 140250 | 8415 | 5.32 | 6.49 | -15.92 | -4.73 | 0.06
8417 | 00:02:20:16 | 140267 | 8416 | 5.43 | 6.49 | -16.58 | -5 | 0.06
8418 | 00:02:20:17 | 140283 | 8417 | 5.59 | 6.49 | -17.26 | -5.25 | 0.06
8419 | 00:02:20:18 | 140300 | 8418 | 5.77 | 6.49 | -17.92 | -5.51 | 0.06
8420 | 00:02:20:19 | 140317 | 8419 | 5.96 | 6.49 | -18.53 | -5.78 | 0.06
8421 | 00:02:20:20 | 140333 | 8420 | 6.13 | 6.49 | -19.15 | -6.05 | 0.06
8422 | 00:02:20:21 | 140350 | 8421 | 6.27 | 6.49 | -19.76 | -6.31 | 0.06
8423 | 00:02:20:22 | 140367 | 8422 | 6.47 | 6.49 | -20.4 | -6.57 | 0.06
8424 | 00:02:20:23 | 140383 | 8423 | 6.67 | 6.5 | -21.01 | -6.81 | 0.06
8425 | 00:02:20:24 | 140400 | 8424 | 6.9 | 6.5 | -21.67 | -7.06 | 0.06
8426 | 00:02:20:25 | 140417 | 8425 | 7.1 | 6.5 | -22.32 | -7.26 | 0.06
8427 | 00:02:20:26 | 140433 | 8426 | 7.3 | 6.5 | -22.95 | -7.48 | 0.06
8428 | 00:02:20:27 | 140450 | 8427 | 7.46 | 6.5 | -23.49 | -7.6 | 0.06
8429 | 00:02:20:28 | 140467 | 8428 | 7.61 | 6.5 | -24.09 | -7.8 | 0.06
8430 | 00:02:20:29 | 140483 | 8429 | 7.8 | 6.51 | -24.68 | -8.03 | 0.06
8431 | 00:02:20:30 | 140500 | 8430 | 8.02 | 6.51 | -25.25 | -8.26 | 0.06
8432 | 00:02:20:31 | 140517 | 8431 | 8.27 | 6.51 | -25.85 | -8.48 | 0.06
8433 | 00:02:20:32 | 140533 | 8432 | 8.41 | 6.52 | -26.42 | -8.68 | 0.06
8434 | 00:02:20:33 | 140550 | 8433 | 8.51 | 6.52 | -27.01 | -8.88 | 0.06
8435 | 00:02:20:34 | 140567 | 8434 | 8.56 | 6.52 | -27.41 | -9.04 | 0.06
8436 | 00:02:20:35 | 140583 | 8435 | 8.53 | 6.52 | -27.69 | -9.14 | 0.06
8437 | 00:02:20:36 | 140600 | 8436 | 8.46 | 6.52 | -27.73 | -9.15 | 0.06
8438 | 00:02:20:37 | 140617 | 8437 | 8.61 | 6.52 | -27.84 | -9.19 | 0.06
8439 | 00:02:20:38 | 140633 | 8438 | 8.76 | 6.52 | -28.14 | -9.2 | 0.06
8440 | 00:02:20:39 | 140650 | 8439 | 8.92 | 6.52 | -28.55 | -9.2 | 0.06
8441 | 00:02:20:40 | 140667 | 8440 | 9.02 | 6.52 | -28.93 | -9.27 | 0.06
8442 | 00:02:20:41 | 140683 | 8441 | 9.14 | 6.52 | -29.34 | -9.41 | 0.06
8443 | 00:02:20:42 | 140700 | 8442 | 9.19 | 6.52 | -29.65 | -9.52 | 0.06
8444 | 00:02:20:43 | 140717 | 8443 | 9.05 | 6.52 | -29.68 | -9.54 | 0.06
8445 | 00:02:20:44 | 140733 | 8444 | 8.2 | 6.52 | -29.69 | -9.55 | 0.06
8446 | 00:02:20:45 | 140750 | 8445 | 7.8 | 6.52 | -29.69 | -9.54 | 0.06
8447 | 00:02:20:46 | 140767 | 8446 | 7.2 | 6.52 | -29.69 | -9.54 | 0.06
8448 | 00:02:20:47 | 140783 | 8447 | 6.79 | 6.52 | -29.69 | -9.55 | 0.06
8449 | 00:02:20:48 | 140800 | 8448 | 6.08 | 6.52 | -29.69 | -9.55 | 0.06
8450 | 00:02:20:49 | 140817 | 8449 | 5.11 | 6.52 | -29.69 | -9.31 | 0.06
8451 | 00:02:20:50 | 140833 | 8450 | 4.36 | 6.52 | -29.34 | -8.94 | 0.06
8452 | 00:02:20:51 | 140850 | 8451 | 3.87 | 6.52 | -28.26 | -8.6 | 0.06
8453 | 00:02:20:52 | 140867 | 8452 | 3.5 | 6.52 | -27.14 | -8.26 | 0.06
8454 | 00:02:20:53 | 140883 | 8453 | 3.02 | 6.52 | -25.66 | -7.76 | 0.06
8455 | 00:02:20:54 | 140900 | 8454 | 2.67 | 6.51 | -24.36 | -7.28 | 0.06
8456 | 00:02:20:55 | 140917 | 8455 | 2.34 | 6.5 | -23.01 | -6.78 | 0.06
8457 | 00:02:20:56 | 140933 | 8456 | 2.04 | 6.5 | -21.72 | -6.31 | 0.06
8458 | 00:02:20:57 | 140950 | 8457 | 1.77 | 6.49 | -20.32 | -5.79 | 0.06
8459 | 00:02:20:58 | 140967 | 8458 | 1.56 | 6.49 | -19.26 | -5.38 | 0.06
8460 | 00:02:20:59 | 140983 | 8459 | 1.31 | 6.48 | -18.19 | -4.96 | 0.06
8461 | 00:02:21:00 | 141000 | 8460 | 1.12 | 6.48 | -17.31 | -4.63 | 0.06
8462 | 00:02:21:01 | 141017 | 8461 | 0.99 | 6.48 | -16.42 | -4.31 | 0.06
8463 | 00:02:21:02 | 141033 | 8462 | 0.85 | 6.48 | -15.21 | -3.87 | 0.06
8464 | 00:02:21:03 | 141050 | 8463 | 0.68 | 6.48 | -14.14 | -3.48 | 0.06
8465 | 00:02:21:04 | 141067 | 8464 | 0.51 | 6.47 | -13.1 | -3.09 | 0.06
8466 | 00:02:21:05 | 141083 | 8465 | 0.32 | 6.47 | -12.21 | -2.73 | 0.06
8467 | 00:02:21:06 | 141100 | 8466 | 0.2 | 6.48 | -11.21 | -2.35 | 0.06
8468 | 00:02:21:07 | 141117 | 8467 | 0.12 | 6.47 | -10.16 | -1.94 | 0.06
8469 | 00:02:21:08 | 141133 | 8468 | 0.08 | 6.47 | -9.17 | -1.56 | 0.06
8470 | 00:02:21:09 | 141150 | 8469 | -0.03 | 6.47 | -8.28 | -1.23 | 0.06
8471 | 00:02:21:10 | 141167 | 8470 | -0.17 | 6.47 | -7.24 | -0.83 | 0.06
8472 | 00:02:21:11 | 141183 | 8471 | -0.32 | 6.47 | -6.21 | -0.42 | 0.06
8473 | 00:02:21:12 | 141200 | 8472 | -0.48 | 6.47 | -5.2 | 0 | 0.06
8474 | 00:02:21:13 | 141217 | 8473 | -0.66 | 6.47 | -4.17 | 0.4 | 0.06
8475 | 00:02:21:14 | 141233 | 8474 | -0.83 | 6.47 | -3.13 | 0.8 | 0.06
8476 | 00:02:21:15 | 141250 | 8475 | -0.85 | 6.47 | -2.08 | 1.18 | 0.06
8477 | 00:02:21:16 | 141267 | 8476 | -0.9 | 6.48 | -0.98 | 1.57 | 0.06
8478 | 00:02:21:17 | 141283 | 8477 | -1 | 6.47 | 0.03 | 1.93 | 0.06
8479 | 00:02:21:18 | 141300 | 8478 | -1.22 | 6.48 | 1.03 | 2.3 | 0.06
8480 | 00:02:21:19 | 141317 | 8479 | -1.49 | 6.47 | 1.95 | 2.66 | 0.06
8481 | 00:02:21:20 | 141333 | 8480 | -1.71 | 6.48 | 2.89 | 3.04 | 0.06
8482 | 00:02:21:21 | 141350 | 8481 | -1.95 | 6.48 | 3.82 | 3.42 | 0.06
8483 | 00:02:21:22 | 141367 | 8482 | -2.09 | 6.48 | 4.78 | 3.79 | 0.06
8484 | 00:02:21:23 | 141383 | 8483 | -2.21 | 6.48 | 5.79 | 4.16 | 0.06
8485 | 00:02:21:24 | 141400 | 8484 | -2.27 | 6.48 | 6.74 | 4.53 | 0.06
8486 | 00:02:21:25 | 141417 | 8485 | -2.38 | 6.47 | 7.66 | 4.91 | 0.06
8487 | 00:02:21:26 | 141433 | 8486 | -2.48 | 6.47 | 8.49 | 5.28 | 0.06
8488 | 00:02:21:27 | 141450 | 8487 | -2.6 | 6.48 | 9.32 | 5.64 | 0.06
8489 | 00:02:21:28 | 141467 | 8488 | -2.72 | 6.48 | 10.17 | 6 | 0.06
8490 | 00:02:21:29 | 141483 | 8489 | -2.83 | 6.48 | 11 | 6.34 | 0.06
8491 | 00:02:21:30 | 141500 | 8490 | -2.95 | 6.48 | 11.89 | 6.68 | 0.06
8492 | 00:02:21:31 | 141517 | 8491 | -3.11 | 6.48 | 12.75 | 6.99 | 0.06
8493 | 00:02:21:32 | 141533 | 8492 | -3.29 | 6.5 | 13.53 | 7.3 | 0.06
8494 | 00:02:21:33 | 141550 | 8493 | -3.58 | 6.5 | 14.35 | 7.62 | 0.06
8495 | 00:02:21:34 | 141567 | 8494 | -3.77 | 6.5 | 15.14 | 7.93 | 0.06
8496 | 00:02:21:35 | 141583 | 8495 | -3.87 | 6.5 | 15.9 | 8.23 | 0.06
8497 | 00:02:21:36 | 141600 | 8496 | -4.07 | 6.51 | 16.71 | 8.52 | 0.06
8498 | 00:02:21:37 | 141617 | 8497 | -4.26 | 6.51 | 17.53 | 8.82 | 0.06
8499 | 00:02:21:38 | 141633 | 8498 | -4.46 | 6.51 | 18.3 | 9.11 | 0.06
8500 | 00:02:21:39 | 141650 | 8499 | -4.68 | 6.51 | 19.11 | 9.41 | 0.06
8501 | 00:02:21:40 | 141667 | 8500 | -4.87 | 6.51 | 19.87 | 9.69 | 0.06
8502 | 00:02:21:41 | 141683 | 8501 | -5.09 | 6.51 | 20.62 | 9.97 | 0.06
8503 | 00:02:21:42 | 141700 | 8502 | -5.26 | 6.52 | 21.29 | 10.26 | 0.06
8504 | 00:02:21:43 | 141717 | 8503 | -5.41 | 6.52 | 21.98 | 10.53 | 0.06
8505 | 00:02:21:44 | 141733 | 8504 | -5.53 | 6.52 | 22.63 | 10.79 | 0.06
8506 | 00:02:21:45 | 141750 | 8505 | -5.7 | 6.52 | 23.26 | 11.04 | 0.06
8507 | 00:02:21:46 | 141767 | 8506 | -5.87 | 6.52 | 23.92 | 11.32 | 0.06
8508 | 00:02:21:47 | 141783 | 8507 | -6.06 | 6.52 | 24.52 | 11.53 | 0.06
8509 | 00:02:21:48 | 141800 | 8508 | -6.21 | 6.52 | 25.08 | 11.74 | 0.06
8510 | 00:02:21:49 | 141817 | 8509 | -6.38 | 6.52 | 25.59 | 11.94 | 0.06
8511 | 00:02:21:50 | 141833 | 8510 | -6.52 | 6.52 | 26.12 | 12.12 | 0.06
8512 | 00:02:21:51 | 141850 | 8511 | -6.65 | 6.52 | 26.62 | 12.31 | 0.06
8513 | 00:02:21:52 | 141867 | 8512 | -6.79 | 6.52 | 27.11 | 12.5 | 0.06
8514 | 00:02:21:53 | 141883 | 8513 | -6.92 | 6.52 | 27.6 | 12.67 | 0.06
8515 | 00:02:21:54 | 141900 | 8514 | -7.09 | 6.52 | 28.07 | 12.85 | 0.06
8516 | 00:02:21:55 | 141917 | 8515 | -7.26 | 6.52 | 28.54 | 13.03 | 0.06
8517 | 00:02:21:56 | 141933 | 8516 | -7.4 | 6.52 | 28.93 | 13.18 | 0.07
8518 | 00:02:21:57 | 141950 | 8517 | -7.52 | 6.52 | 29.28 | 13.31 | 0.07
8519 | 00:02:21:58 | 141967 | 8518 | -7.64 | 6.52 | 29.61 | 13.44 | 0.07
8520 | 00:02:21:59 | 141983 | 8519 | -7.45 | 6.52 | 29.7 | 13.47 | 0.07
8521 | 00:02:22:00 | 142000 | 8520 | -7.35 | 6.52 | 29.71 | 13.47 | 0.07
8522 | 00:02:22:01 | 142017 | 8521 | -7.36 | 6.52 | 29.72 | 13.47 | 0.06
8523 | 00:02:22:02 | 142033 | 8522 | -7.38 | 6.52 | 29.73 | 13.48 | 0.07
8524 | 00:02:22:03 | 142050 | 8523 | -6.62 | 6.52 | 29.74 | 13.49 | 0.07
8525 | 00:02:22:04 | 142067 | 8524 | -4.41 | 6.52 | 29.74 | 13.49 | 0.06
8526 | 00:02:22:05 | 142083 | 8525 | -3.65 | 6.52 | 29.74 | 13.49 | 0.07
8527 | 00:02:22:06 | 142100 | 8526 | -3.48 | 6.52 | 29.74 | 13.49 | 0.07
8528 | 00:02:22:07 | 142117 | 8527 | -2.63 | 6.52 | 28.75 | 13.07 | 0.07
8529 | 00:02:22:08 | 142133 | 8528 | -1.92 | 6.52 | 27.54 | 12.64 | 0.07
8530 | 00:02:22:09 | 142150 | 8529 | -1.31 | 6.52 | 26.31 | 12.19 | 0.07
8531 | 00:02:22:10 | 142167 | 8530 | -0.88 | 6.52 | 25.16 | 11.78 | 0.06
8532 | 00:02:22:11 | 142183 | 8531 | -0.56 | 6.52 | 23.67 | 11.25 | 0.06
8533 | 00:02:22:12 | 142200 | 8532 | -0.19 | 6.52 | 22.09 | 10.61 | 0.07
8534 | 00:02:22:13 | 142217 | 8533 | 0.15 | 6.52 | 20.83 | 10.09 | 0.07
8535 | 00:02:22:14 | 142233 | 8534 | 0.48 | 6.52 | 19.36 | 9.52 | 0.07
8536 | 00:02:22:15 | 142250 | 8535 | 0.82 | 6.52 | 17.92 | 9 | 0.07
8537 | 00:02:22:16 | 142267 | 8536 | 1.04 | 6.52 | 16.5 | 8.48 | 0.07
8538 | 00:02:22:17 | 142283 | 8537 | 1.22 | 6.52 | 15.28 | 8.02 | 0.07
8539 | 00:02:22:18 | 142300 | 8538 | 1.43 | 6.52 | 13.94 | 7.51 | 0.07
8540 | 00:02:22:19 | 142317 | 8539 | 1.55 | 6.51 | 12.42 | 6.96 | 0.07
8541 | 00:02:22:20 | 142333 | 8540 | 1.65 | 6.51 | 10.7 | 6.33 | 0.06
8542 | 00:02:22:21 | 142350 | 8541 | 1.73 | 6.5 | 9.12 | 5.7 | 0.06
8543 | 00:02:22:22 | 142367 | 8542 | 1.87 | 6.49 | 7.7 | 5.11 | 0.06
8544 | 00:02:22:23 | 142383 | 8543 | 1.97 | 6.48 | 6.09 | 4.48 | 0.06
8545 | 00:02:22:24 | 142400 | 8544 | 2.22 | 6.47 | 4.55 | 3.88 | 0.06
8546 | 00:02:22:25 | 142417 | 8545 | 2.5 | 6.47 | 2.98 | 3.23 | 0.06
8547 | 00:02:22:26 | 142433 | 8546 | 2.67 | 6.48 | 1.53 | 2.64 | 0.06
8548 | 00:02:22:27 | 142450 | 8547 | 2.84 | 6.48 | 0.04 | 2.04 | 0.06
8549 | 00:02:22:28 | 142467 | 8548 | 2.92 | 6.48 | -1.55 | 1.45 | 0.06
8550 | 00:02:22:29 | 142483 | 8549 | 3.12 | 6.48 | -3.04 | 0.89 | 0.06
8551 | 00:02:22:30 | 142500 | 8550 | 3.28 | 6.48 | -4.5 | 0.28 | 0.06
8552 | 00:02:22:31 | 142517 | 8551 | 3.45 | 6.48 | -5.86 | -0.31 | 0.06
8553 | 00:02:22:32 | 142533 | 8552 | 3.72 | 6.48 | -7.26 | -0.89 | 0.06
8554 | 00:02:22:33 | 142550 | 8553 | 3.82 | 6.48 | -8.71 | -1.46 | 0.06
8555 | 00:02:22:34 | 142567 | 8554 | 4.03 | 6.48 | -10.1 | -2.05 | 0.06
8556 | 00:02:22:35 | 142583 | 8555 | 4.23 | 6.48 | -11.46 | -2.6 | 0.06
8557 | 00:02:22:36 | 142600 | 8556 | 4.4 | 6.48 | -12.72 | -3.11 | 0.06
8558 | 00:02:22:37 | 142617 | 8557 | 4.59 | 6.48 | -14.04 | -3.63 | 0.06
8559 | 00:02:22:38 | 142633 | 8558 | 4.86 | 6.48 | -15.34 | -4.11 | 0.06
8560 | 00:02:22:39 | 142650 | 8559 | 5.11 | 6.48 | -16.7 | -4.63 | 0.06
8561 | 00:02:22:40 | 142667 | 8560 | 5.37 | 6.48 | -17.92 | -5.08 | 0.06
8562 | 00:02:22:41 | 142683 | 8561 | 5.59 | 6.48 | -19.05 | -5.55 | 0.06
8563 | 00:02:22:42 | 142700 | 8562 | 5.84 | 6.49 | -20.09 | -5.8 | 0.06
8564 | 00:02:22:43 | 142717 | 8563 | 5.89 | 6.49 | -20.56 | -5.9 | 0.06
8565 | 00:02:22:44 | 142733 | 8564 | 6 | 6.49 | -20.97 | -6.06 | 0.06
8566 | 00:02:22:45 | 142750 | 8565 | 6.25 | 6.5 | -21.51 | -6.27 | 0.06
8567 | 00:02:22:46 | 142767 | 8566 | 6.45 | 6.5 | -22.16 | -6.52 | 0.06
8568 | 00:02:22:47 | 142783 | 8567 | 6.61 | 6.5 | -22.76 | -6.76 | 0.05
8569 | 00:02:22:48 | 142800 | 8568 | 6.81 | 6.5 | -23.38 | -7.01 | 0.06
8570 | 00:02:22:49 | 142817 | 8569 | 7 | 6.51 | -23.99 | -7.23 | 0.06
8571 | 00:02:22:50 | 142833 | 8570 | 7.17 | 6.51 | -24.55 | -7.46 | 0.06
8572 | 00:02:22:51 | 142850 | 8571 | 7.3 | 6.52 | -25.04 | -7.67 | 0.06
8573 | 00:02:22:52 | 142867 | 8572 | 7.61 | 6.52 | -25.59 | -7.88 | 0.06
8574 | 00:02:22:53 | 142883 | 8573 | 7.8 | 6.52 | -26.11 | -8.07 | 0.06
8575 | 00:02:22:54 | 142900 | 8574 | 7.85 | 6.52 | -26.44 | -8.19 | 0.06
8576 | 00:02:22:55 | 142917 | 8575 | 7.97 | 6.52 | -26.86 | -8.34 | 0.05
8577 | 00:02:22:56 | 142933 | 8576 | 8.08 | 6.52 | -27.28 | -8.48 | 0.05
8578 | 00:02:22:57 | 142950 | 8577 | 8.24 | 6.52 | -27.74 | -8.63 | 0.05
8579 | 00:02:22:58 | 142967 | 8578 | 8.44 | 6.52 | -28.23 | -8.8 | 0.06
8580 | 00:02:22:59 | 142983 | 8579 | 8.61 | 6.52 | -28.72 | -8.96 | 0.06
8581 | 00:02:23:00 | 143000 | 8580 | 8.75 | 6.52 | -29.2 | -9.12 | 0.06
8582 | 00:02:23:01 | 143017 | 8581 | 8.71 | 6.53 | -29.38 | -9.19 | 0.06
8583 | 00:02:23:02 | 143033 | 8582 | 8.61 | 6.53 | -29.41 | -9.19 | 0.05
8584 | 00:02:23:03 | 143050 | 8583 | 8.44 | 6.52 | -29.42 | -9.2 | 0.06
8585 | 00:02:23:04 | 143067 | 8584 | 7.76 | 6.52 | -29.42 | -9.2 | 0.06
8586 | 00:02:23:05 | 143083 | 8585 | 7.39 | 6.52 | -29.42 | -9.2 | 0.06
8587 | 00:02:23:06 | 143100 | 8586 | 7.01 | 6.53 | -29.42 | -9.2 | 0.06
8588 | 00:02:23:07 | 143117 | 8587 | 6.79 | 6.52 | -29.41 | -9.2 | 0.05
8589 | 00:02:23:08 | 143133 | 8588 | 6.39 | 6.52 | -29.42 | -9.2 | 0.06
8590 | 00:02:23:09 | 143150 | 8589 | 5.6 | 6.52 | -29.42 | -9.2 | 0.06
8591 | 00:02:23:10 | 143167 | 8590 | 5.04 | 6.52 | -29.42 | -9.08 | 0.06
8592 | 00:02:23:11 | 143183 | 8591 | 4.55 | 6.52 | -29.42 | -8.84 | 0.06
8593 | 00:02:23:12 | 143200 | 8592 | 4.13 | 6.52 | -29.01 | -8.63 | 0.06
8594 | 00:02:23:13 | 143217 | 8593 | 3.63 | 6.53 | -27.83 | -8.27 | 0.06
8595 | 00:02:23:14 | 143233 | 8594 | 3.16 | 6.53 | -26.45 | -7.82 | 0.06
8596 | 00:02:23:15 | 143250 | 8595 | 2.84 | 6.52 | -25.2 | -7.36 | 0.06
8597 | 00:02:23:16 | 143267 | 8596 | 2.53 | 6.51 | -23.92 | -6.86 | 0.06
8598 | 00:02:23:17 | 143283 | 8597 | 2.26 | 6.5 | -22.63 | -6.39 | 0.06
8599 | 00:02:23:18 | 143300 | 8598 | 1.95 | 6.5 | -21.39 | -5.91 | 0.06
8600 | 00:02:23:19 | 143317 | 8599 | 1.73 | 6.5 | -20.27 | -5.49 | 0.06
8601 | 00:02:23:20 | 143333 | 8600 | 1.51 | 6.49 | -19.38 | -5.14 | 0.06
8602 | 00:02:23:21 | 143350 | 8601 | 1.32 | 6.48 | -18.48 | -4.78 | 0.06
8603 | 00:02:23:22 | 143367 | 8602 | 1.17 | 6.48 | -17.7 | -4.48 | 0.06
8604 | 00:02:23:23 | 143383 | 8603 | 1.05 | 6.48 | -17.06 | -4.23 | 0.06
8605 | 00:02:23:24 | 143400 | 8604 | 0.9 | 6.48 | -16.23 | -3.95 | 0.06
8606 | 00:02:23:25 | 143417 | 8605 | 0.75 | 6.48 | -15.23 | -3.58 | 0.06
8607 | 00:02:23:26 | 143433 | 8606 | 0.65 | 6.48 | -14.3 | -3.26 | 0.06
8608 | 00:02:23:27 | 143450 | 8607 | 0.53 | 6.48 | -13.41 | -2.91 | 0.05
8609 | 00:02:23:28 | 143467 | 8608 | 0.44 | 6.48 | -12.59 | -2.58 | 0.06
8610 | 00:02:23:29 | 143483 | 8609 | 0.34 | 6.48 | -11.86 | -2.29 | 0.06
8611 | 00:02:23:30 | 143500 | 8610 | 0.24 | 6.48 | -11.03 | -1.96 | 0.06
8612 | 00:02:23:31 | 143517 | 8611 | 0.15 | 6.48 | -10.15 | -1.63 | 0.06
8613 | 00:02:23:32 | 143533 | 8612 | 0.07 | 6.48 | -9.28 | -1.28 | 0.06
8614 | 00:02:23:33 | 143550 | 8613 | -0.02 | 6.48 | -8.44 | -0.97 | 0.06
8615 | 00:02:23:34 | 143567 | 8614 | -0.19 | 6.48 | -7.64 | -0.66 | 0.06
8616 | 00:02:23:35 | 143583 | 8615 | -0.29 | 6.48 | -6.78 | -0.32 | 0.06
8617 | 00:02:23:36 | 143600 | 8616 | -0.36 | 6.48 | -5.97 | 0.01 | 0.06
8618 | 00:02:23:37 | 143617 | 8617 | -0.44 | 6.48 | -5.11 | 0.37 | 0.06
8619 | 00:02:23:38 | 143633 | 8618 | -0.51 | 6.48 | -4.23 | 0.71 | 0.06
8620 | 00:02:23:39 | 143650 | 8619 | -0.59 | 6.47 | -3.4 | 1.04 | 0.06
8621 | 00:02:23:40 | 143667 | 8620 | -0.65 | 6.47 | -2.5 | 1.36 | 0.06
8622 | 00:02:23:41 | 143683 | 8621 | -0.75 | 6.47 | -1.62 | 1.68 | 0.06
8623 | 00:02:23:42 | 143700 | 8622 | -0.87 | 6.47 | -0.73 | 1.99 | 0.06
8624 | 00:02:23:43 | 143717 | 8623 | -0.98 | 6.46 | 0.1 | 2.3 | 0.06
8625 | 00:02:23:44 | 143733 | 8624 | -1.12 | 6.47 | 0.93 | 2.62 | 0.06
8626 | 00:02:23:45 | 143750 | 8625 | -1.31 | 6.46 | 1.72 | 2.92 | 0.06
8627 | 00:02:23:46 | 143767 | 8626 | -1.49 | 6.46 | 2.45 | 3.24 | 0.06
8628 | 00:02:23:47 | 143783 | 8627 | -1.73 | 6.46 | 3.21 | 3.55 | 0.06
8629 | 00:02:23:48 | 143800 | 8628 | -1.99 | 6.47 | 3.94 | 3.87 | 0.06
8630 | 00:02:23:49 | 143817 | 8629 | -2.12 | 6.47 | 4.75 | 4.17 | 0.06
8631 | 00:02:23:50 | 143833 | 8630 | -2.17 | 6.47 | 5.56 | 4.49 | 0.06
8632 | 00:02:23:51 | 143850 | 8631 | -2.19 | 6.47 | 6.38 | 4.8 | 0.06
8633 | 00:02:23:52 | 143867 | 8632 | -2.24 | 6.47 | 7.16 | 5.1 | 0.06
8634 | 00:02:23:53 | 143883 | 8633 | -2.31 | 6.46 | 7.88 | 5.41 | 0.06
8635 | 00:02:23:54 | 143900 | 8634 | -2.41 | 6.47 | 8.58 | 5.7 | 0.06
8636 | 00:02:23:55 | 143917 | 8635 | -2.53 | 6.47 | 9.25 | 5.99 | 0.06
8637 | 00:02:23:56 | 143933 | 8636 | -2.6 | 6.48 | 9.94 | 6.27 | 0.06
8638 | 00:02:23:57 | 143950 | 8637 | -2.61 | 6.48 | 10.61 | 6.56 | 0.06
8639 | 00:02:23:58 | 143967 | 8638 | -2.7 | 6.48 | 11.34 | 6.84 | 0.06
8640 | 00:02:23:59 | 143983 | 8639 | -2.82 | 6.48 | 12.06 | 7.1 | 0.06
8641 | 00:02:24:00 | 144000 | 8640 | -3 | 6.49 | 12.79 | 7.37 | 0.06
8642 | 00:02:24:01 | 144017 | 8641 | -3.16 | 6.5 | 13.45 | 7.63 | 0.06
8643 | 00:02:24:02 | 144033 | 8642 | -3.31 | 6.5 | 14.11 | 7.89 | 0.06
8644 | 00:02:24:03 | 144050 | 8643 | -3.43 | 6.5 | 14.76 | 8.13 | 0.06
8645 | 00:02:24:04 | 144067 | 8644 | -3.58 | 6.5 | 15.36 | 8.38 | 0.06
8646 | 00:02:24:05 | 144083 | 8645 | -3.73 | 6.5 | 16 | 8.62 | 0.06
8647 | 00:02:24:06 | 144100 | 8646 | -3.87 | 6.5 | 16.64 | 8.86 | 0.06
8648 | 00:02:24:07 | 144117 | 8647 | -4.02 | 6.51 | 17.27 | 9.11 | 0.06
8649 | 00:02:24:08 | 144133 | 8648 | -4.14 | 6.52 | 17.88 | 9.34 | 0.06
8650 | 00:02:24:09 | 144150 | 8649 | -4.26 | 6.52 | 18.47 | 9.59 | 0.06
8651 | 00:02:24:10 | 144167 | 8650 | -4.41 | 6.52 | 19.12 | 9.81 | 0.06
8652 | 00:02:24:11 | 144183 | 8651 | -4.53 | 6.52 | 19.71 | 10.05 | 0.06
8653 | 00:02:24:12 | 144200 | 8652 | -4.72 | 6.52 | 20.32 | 10.28 | 0.06
8654 | 00:02:24:13 | 144217 | 8653 | -4.94 | 6.52 | 20.86 | 10.5 | 0.06
8655 | 00:02:24:14 | 144233 | 8654 | -5.09 | 6.52 | 21.39 | 10.71 | 0.06
8656 | 00:02:24:15 | 144250 | 8655 | -5.23 | 6.52 | 21.9 | 10.92 | 0.06
8657 | 00:02:24:16 | 144267 | 8656 | -5.31 | 6.52 | 22.38 | 11.12 | 0.06
8658 | 00:02:24:17 | 144283 | 8657 | -5.43 | 6.52 | 22.89 | 11.32 | 0.06
8659 | 00:02:24:18 | 144300 | 8658 | -5.62 | 6.52 | 23.38 | 11.52 | 0.06
8660 | 00:02:24:19 | 144317 | 8659 | -5.77 | 6.52 | 23.89 | 11.7 | 0.06
8661 | 00:02:24:20 | 144333 | 8660 | -5.9 | 6.52 | 24.39 | 11.89 | 0.06
8662 | 00:02:24:21 | 144350 | 8661 | -6.04 | 6.52 | 24.89 | 12.07 | 0.06
8663 | 00:02:24:22 | 144367 | 8662 | -6.16 | 6.52 | 25.38 | 12.25 | 0.06
8664 | 00:02:24:23 | 144383 | 8663 | -6.24 | 6.52 | 25.84 | 12.42 | 0.06
8665 | 00:02:24:24 | 144400 | 8664 | -6.36 | 6.52 | 26.26 | 12.57 | 0.06
8666 | 00:02:24:25 | 144417 | 8665 | -6.5 | 6.52 | 26.61 | 12.71 | 0.06
8667 | 00:02:24:26 | 144433 | 8666 | -6.65 | 6.52 | 26.98 | 12.84 | 0.06
8668 | 00:02:24:27 | 144450 | 8667 | -6.75 | 6.52 | 27.31 | 12.97 | 0.06
8669 | 00:02:24:28 | 144467 | 8668 | -6.8 | 6.52 | 27.65 | 13.07 | 0.06
8670 | 00:02:24:29 | 144483 | 8669 | -6.85 | 6.52 | 27.97 | 13.19 | 0.06
8671 | 00:02:24:30 | 144500 | 8670 | -6.99 | 6.52 | 28.3 | 13.31 | 0.06
8672 | 00:02:24:31 | 144517 | 8671 | -7.09 | 6.52 | 28.61 | 13.43 | 0.06
8673 | 00:02:24:32 | 144533 | 8672 | -7.24 | 6.52 | 28.9 | 13.55 | 0.06
8674 | 00:02:24:33 | 144550 | 8673 | -7.38 | 6.52 | 29.21 | 13.66 | 0.06
8675 | 00:02:24:34 | 144567 | 8674 | -7.48 | 6.52 | 29.47 | 13.76 | 0.06
8676 | 00:02:24:35 | 144583 | 8675 | -7.43 | 6.52 | 29.55 | 13.79 | 0.06
8677 | 00:02:24:36 | 144600 | 8676 | -7.28 | 6.52 | 29.58 | 13.79 | 0.06
8678 | 00:02:24:37 | 144617 | 8677 | -7.21 | 6.52 | 29.58 | 13.8 | 0.06
8679 | 00:02:24:38 | 144633 | 8678 | -6.4 | 6.52 | 29.59 | 13.8 | 0.06
8680 | 00:02:24:39 | 144650 | 8679 | -4.19 | 6.52 | 29.59 | 13.8 | 0.06
8681 | 00:02:24:40 | 144667 | 8680 | -3.55 | 6.52 | 29.59 | 13.8 | 0.06
8682 | 00:02:24:41 | 144683 | 8681 | -3.5 | 6.52 | 29.59 | 13.79 | 0.06
8683 | 00:02:24:42 | 144700 | 8682 | -2.72 | 6.52 | 28.61 | 13.39 | 0.06
8684 | 00:02:24:43 | 144717 | 8683 | -1.93 | 6.52 | 27.28 | 12.89 | 0.06
8685 | 00:02:24:44 | 144733 | 8684 | -1.6 | 6.52 | 26.56 | 12.64 | 0.06
8686 | 00:02:24:45 | 144750 | 8685 | -1.44 | 6.52 | 26.23 | 12.53 | 0.06
8687 | 00:02:24:46 | 144767 | 8686 | -1.21 | 6.52 | 25.66 | 12.32 | 0.06
8688 | 00:02:24:47 | 144783 | 8687 | -1 | 6.52 | 24.96 | 12.09 | 0.06
8689 | 00:02:24:48 | 144800 | 8688 | -0.9 | 6.52 | 24.19 | 11.8 | 0.06
8690 | 00:02:24:49 | 144817 | 8689 | -0.65 | 6.52 | 23.41 | 11.53 | 0.06
8691 | 00:02:24:50 | 144833 | 8690 | -0.37 | 6.52 | 22.56 | 11.18 | 0.06
8692 | 00:02:24:51 | 144850 | 8691 | -0.08 | 6.52 | 21.81 | 10.87 | 0.06
8693 | 00:02:24:52 | 144867 | 8692 | 0.12 | 6.52 | 21.15 | 10.61 | 0.06
8694 | 00:02:24:53 | 144883 | 8693 | 0.31 | 6.52 | 20.52 | 10.35 | 0.06
8695 | 00:02:24:54 | 144900 | 8694 | 0.46 | 6.52 | 19.8 | 10.07 | 0.06
8696 | 00:02:24:55 | 144917 | 8695 | 0.54 | 6.52 | 19.02 | 9.77 | 0.06
8697 | 00:02:24:56 | 144933 | 8696 | 0.65 | 6.52 | 18.21 | 9.48 | 0.06
8698 | 00:02:24:57 | 144950 | 8697 | 0.73 | 6.52 | 17.33 | 9.14 | 0.06
8699 | 00:02:24:58 | 144967 | 8698 | 0.87 | 6.52 | 16.65 | 8.88 | 0.06
8700 | 00:02:24:59 | 144983 | 8699 | 0.95 | 6.52 | 15.84 | 8.59 | 0.06
8701 | 00:02:25:00 | 145000 | 8700 | 1.09 | 6.52 | 15.23 | 8.34 | 0.06
8702 | 00:02:25:01 | 145017 | 8701 | 1.17 | 6.52 | 14.6 | 8.11 | 0.06
8703 | 00:02:25:02 | 145033 | 8702 | 1.29 | 6.52 | 13.77 | 7.79 | 0.06
8704 | 00:02:25:03 | 145050 | 8703 | 1.39 | 6.51 | 12.82 | 7.46 | 0.06
8705 | 00:02:25:04 | 145067 | 8704 | 1.43 | 6.52 | 11.74 | 7.06 | 0.06
8706 | 00:02:25:05 | 145083 | 8705 | 1.49 | 6.51 | 10.65 | 6.66 | 0.06
8707 | 00:02:25:06 | 145100 | 8706 | 1.58 | 6.51 | 9.61 | 6.27 | 0.06
8708 | 00:02:25:07 | 145117 | 8707 | 1.65 | 6.5 | 8.59 | 5.83 | 0.06
8709 | 00:02:25:08 | 145133 | 8708 | 1.73 | 6.49 | 7.54 | 5.41 | 0.06
8710 | 00:02:25:09 | 145150 | 8709 | 1.77 | 6.48 | 6.47 | 4.97 | 0.06
8711 | 00:02:25:10 | 145167 | 8710 | 1.82 | 6.47 | 5.33 | 4.56 | 0.06
8712 | 00:02:25:11 | 145183 | 8711 | 1.97 | 6.47 | 4.38 | 4.17 | 0.06
8713 | 00:02:25:12 | 145200 | 8712 | 2.17 | 6.47 | 3.37 | 3.74 | 0.06
8714 | 00:02:25:13 | 145217 | 8713 | 2.38 | 6.46 | 2.35 | 3.31 | 0.06
8715 | 00:02:25:14 | 145233 | 8714 | 2.56 | 6.46 | 1.36 | 2.88 | 0.06
8716 | 00:02:25:15 | 145250 | 8715 | 2.73 | 6.47 | 0.34 | 2.48 | 0.06
8717 | 00:02:25:16 | 145267 | 8716 | 2.79 | 6.46 | -0.73 | 2.06 | 0.06
8718 | 00:02:25:17 | 145283 | 8717 | 2.89 | 6.46 | -1.82 | 1.67 | 0.06
8719 | 00:02:25:18 | 145300 | 8718 | 2.97 | 6.47 | -2.88 | 1.26 | 0.06
8720 | 00:02:25:19 | 145317 | 8719 | 3.07 | 6.47 | -3.92 | 0.86 | 0.06
8721 | 00:02:25:20 | 145333 | 8720 | 3.18 | 6.47 | -4.95 | 0.43 | 0.06
8722 | 00:02:25:21 | 145350 | 8721 | 3.41 | 6.47 | -5.91 | 0.01 | 0.06
8723 | 00:02:25:22 | 145367 | 8722 | 3.6 | 6.47 | -6.92 | -0.4 | 0.06
8724 | 00:02:25:23 | 145383 | 8723 | 3.7 | 6.47 | -7.91 | -0.83 | 0.06
8725 | 00:02:25:24 | 145400 | 8724 | 3.79 | 6.47 | -8.98 | -1.24 | 0.06
8726 | 00:02:25:25 | 145417 | 8725 | 3.82 | 6.47 | -9.98 | -1.66 | 0.06
8727 | 00:02:25:26 | 145433 | 8726 | 3.96 | 6.47 | -10.99 | -2.05 | 0.06
8728 | 00:02:25:27 | 145450 | 8727 | 4.08 | 6.47 | -11.96 | -2.45 | 0.06
8729 | 00:02:25:28 | 145467 | 8728 | 4.19 | 6.47 | -12.88 | -2.86 | 0.06
8730 | 00:02:25:29 | 145483 | 8729 | 4.35 | 6.47 | -13.88 | -3.24 | 0.06
8731 | 00:02:25:30 | 145500 | 8730 | 4.55 | 6.47 | -14.85 | -3.62 | 0.06
8732 | 00:02:25:31 | 145517 | 8731 | 4.74 | 6.47 | -15.88 | -3.99 | 0.06
8733 | 00:02:25:32 | 145533 | 8732 | 4.91 | 6.47 | -16.85 | -4.37 | 0.06
8734 | 00:02:25:33 | 145550 | 8733 | 5.08 | 6.48 | -17.83 | -4.73 | 0.06
8735 | 00:02:25:34 | 145567 | 8734 | 5.25 | 6.48 | -18.72 | -5.09 | 0.06
8736 | 00:02:25:35 | 145583 | 8735 | 5.45 | 6.49 | -19.63 | -5.48 | 0.05
8737 | 00:02:25:36 | 145600 | 8736 | 5.71 | 6.49 | -20.55 | -5.86 | 0.06
8738 | 00:02:25:37 | 145617 | 8737 | 5.94 | 6.5 | -21.47 | -6.23 | 0.06
8739 | 00:02:25:38 | 145633 | 8738 | 6.22 | 6.5 | -22.43 | -6.59 | 0.06
8740 | 00:02:25:39 | 145650 | 8739 | 6.49 | 6.5 | -23.32 | -6.95 | 0.06
8741 | 00:02:25:40 | 145667 | 8740 | 6.81 | 6.51 | -24.22 | -7.3 | 0.06
8742 | 00:02:25:41 | 145683 | 8741 | 7.1 | 6.52 | -25.07 | -7.64 | 0.06
8743 | 00:02:25:42 | 145700 | 8742 | 7.32 | 6.52 | -25.83 | -7.96 | 0.06
8744 | 00:02:25:43 | 145717 | 8743 | 7.68 | 6.52 | -26.74 | -8.28 | 0.06
8745 | 00:02:25:44 | 145733 | 8744 | 7.93 | 6.53 | -27.64 | -8.59 | 0.05
8746 | 00:02:25:45 | 145750 | 8745 | 8.29 | 6.53 | -28.56 | -8.89 | 0.06
8747 | 00:02:25:46 | 145767 | 8746 | 8.66 | 6.53 | -29.43 | -9.19 | 0.06
8748 | 00:02:25:47 | 145783 | 8747 | 9.02 | 6.54 | -30.31 | -9.5 | 0.06
8749 | 00:02:25:48 | 145800 | 8748 | 9.32 | 6.54 | -31.16 | -9.83 | 0.06
8750 | 00:02:25:49 | 145817 | 8749 | 9.56 | 6.54 | -31.93 | -10.14 | 0.05
8751 | 00:02:25:50 | 145833 | 8750 | 9.85 | 6.54 | -32.77 | -10.47 | 0.05
8752 | 00:02:25:51 | 145850 | 8751 | 10.09 | 6.54 | -33.58 | -10.8 | 0.05
8753 | 00:02:25:52 | 145867 | 8752 | 10.29 | 6.54 | -34.44 | -11.11 | 0.05
8754 | 00:02:25:53 | 145883 | 8753 | 10.67 | 6.54 | -35.25 | -11.45 | 0.05
8755 | 00:02:25:54 | 145900 | 8754 | 10.95 | 6.54 | -36.1 | -11.77 | 0.06
8756 | 00:02:25:55 | 145917 | 8755 | 11.19 | 6.54 | -36.94 | -12.09 | 0.06
8757 | 00:02:25:56 | 145933 | 8756 | 11.29 | 6.54 | -37.71 | -12.4 | 0.06
8758 | 00:02:25:57 | 145950 | 8757 | 11.51 | 6.54 | -38.51 | -12.72 | 0.05
8759 | 00:02:25:58 | 145967 | 8758 | 11.82 | 6.54 | -39.27 | -13.01 | 0.05
8760 | 00:02:25:59 | 145983 | 8759 | 12.09 | 6.54 | -40.01 | -13.31 | 0.05
8761 | 00:02:26:00 | 146000 | 8760 | 12.26 | 6.54 | -40.68 | -13.6 | 0.05
8762 | 00:02:26:01 | 146017 | 8761 | 12.35 | 6.54 | -41.24 | -13.81 | 0.05
8763 | 00:02:26:02 | 146033 | 8762 | 12.4 | 6.54 | -41.81 | -14.03 | 0.05
8764 | 00:02:26:03 | 146050 | 8763 | 12.5 | 6.55 | -42.38 | -14.26 | 0.05
8765 | 00:02:26:04 | 146067 | 8764 | 12.4 | 6.54 | -42.95 | -14.43 | 0.05
8766 | 00:02:26:05 | 146083 | 8765 | 12.6 | 6.54 | -43.54 | -14.65 | 0.05
8767 | 00:02:26:06 | 146100 | 8766 | 12.55 | 6.54 | -44.01 | -14.81 | 0.05
8768 | 00:02:26:07 | 146117 | 8767 | 12.67 | 6.55 | -44.48 | -14.99 | 0.05
8769 | 00:02:26:08 | 146133 | 8768 | 12.77 | 6.55 | -44.97 | -15.17 | 0.05
8770 | 00:02:26:09 | 146150 | 8769 | 12.87 | 6.54 | -45.47 | -15.36 | 0.05
8771 | 00:02:26:10 | 146167 | 8770 | 12.94 | 6.55 | -45.93 | -15.55 | 0.05
8772 | 00:02:26:11 | 146183 | 8771 | 12.98 | 6.54 | -46.39 | -15.74 | 0.05
8773 | 00:02:26:12 | 146200 | 8772 | 13.03 | 6.54 | -46.84 | -15.94 | 0.05
8774 | 00:02:26:13 | 146217 | 8773 | 13.06 | 6.54 | -47.3 | -16.15 | 0.05
8775 | 00:02:26:14 | 146233 | 8774 | 13.06 | 6.55 | -47.74 | -16.37 | 0.05
8776 | 00:02:26:15 | 146250 | 8775 | 13.01 | 6.54 | -48.21 | -16.61 | 0.05
8777 | 00:02:26:16 | 146267 | 8776 | 13.03 | 6.55 | -48.65 | -16.83 | 0.05
8778 | 00:02:26:17 | 146283 | 8777 | 12.98 | 6.55 | -49.09 | -17.06 | 0.05
8779 | 00:02:26:18 | 146300 | 8778 | 12.94 | 6.55 | -49.56 | -17.27 | 0.05
8780 | 00:02:26:19 | 146317 | 8779 | 12.91 | 6.55 | -50 | -17.48 | 0.05
8781 | 00:02:26:20 | 146333 | 8780 | 12.99 | 6.55 | -50.47 | -17.68 | 0.05
8782 | 00:02:26:21 | 146350 | 8781 | 13.11 | 6.55 | -50.95 | -17.88 | 0.06
8783 | 00:02:26:22 | 146367 | 8782 | 13.2 | 6.55 | -51.45 | -18.08 | 0.05
8784 | 00:02:26:23 | 146383 | 8783 | 13.23 | 6.55 | -51.96 | -18.29 | 0.05
8785 | 00:02:26:24 | 146400 | 8784 | 13.3 | 6.55 | -52.44 | -18.49 | 0.05
8786 | 00:02:26:25 | 146417 | 8785 | 13.26 | 6.55 | -52.91 | -18.68 | 0.05
8787 | 00:02:26:26 | 146433 | 8786 | 13.26 | 6.55 | -53.38 | -18.87 | 0.05
8788 | 00:02:26:27 | 146450 | 8787 | 13.3 | 6.55 | -53.85 | -19.07 | 0.05
8789 | 00:02:26:28 | 146467 | 8788 | 13.37 | 6.55 | -54.3 | -19.27 | 0.05
8790 | 00:02:26:29 | 146483 | 8789 | 13.37 | 6.55 | -54.77 | -19.49 | 0.05
8791 | 00:02:26:30 | 146500 | 8790 | 13.4 | 6.55 | -55.23 | -19.69 | 0.05
8792 | 00:02:26:31 | 146517 | 8791 | 13.26 | 6.55 | -55.63 | -19.86 | 0.05
8793 | 00:02:26:32 | 146533 | 8792 | 13.38 | 6.55 | -56.09 | -20.03 | 0.05
8794 | 00:02:26:33 | 146550 | 8793 | 13.5 | 6.56 | -56.53 | -20.21 | 0.05
8795 | 00:02:26:34 | 146567 | 8794 | 13.52 | 6.55 | -56.94 | -20.36 | 0.05
8796 | 00:02:26:35 | 146583 | 8795 | 13.57 | 6.55 | -57.33 | -20.51 | 0.05
8797 | 00:02:26:36 | 146600 | 8796 | 13.62 | 6.55 | -57.74 | -20.67 | 0.05
8798 | 00:02:26:37 | 146617 | 8797 | 13.57 | 6.55 | -58.17 | -20.84 | 0.06
8799 | 00:02:26:38 | 146633 | 8798 | 13.55 | 6.55 | -58.6 | -21.02 | 0.05
8800 | 00:02:26:39 | 146650 | 8799 | 13.59 | 6.55 | -59.03 | -21.2 | 0.05
8801 | 00:02:26:40 | 146667 | 8800 | 13.52 | 6.55 | -59.44 | -21.36 | 0.05
8802 | 00:02:26:41 | 146683 | 8801 | 13.55 | 6.55 | -59.88 | -21.53 | 0.05
8803 | 00:02:26:42 | 146700 | 8802 | 13.37 | 6.55 | -60.1 | -21.64 | 0.06
8804 | 00:02:26:43 | 146717 | 8803 | 13.18 | 6.55 | -60.13 | -21.66 | 0.06
8805 | 00:02:26:44 | 146733 | 8804 | 13.09 | 6.55 | -60.14 | -21.67 | 0.05
8806 | 00:02:26:45 | 146750 | 8805 | 13.01 | 6.55 | -60.14 | -21.68 | 0.05
8807 | 00:02:26:46 | 146767 | 8806 | 12.82 | 6.55 | -60.15 | -21.69 | 0.05
8808 | 00:02:26:47 | 146783 | 8807 | 12.67 | 6.55 | -60.15 | -21.69 | 0.05
8809 | 00:02:26:48 | 146800 | 8808 | 12.55 | 6.55 | -60.15 | -21.7 | 0.05
8810 | 00:02:26:49 | 146817 | 8809 | 12.5 | 6.55 | -60.15 | -21.7 | 0.05
8811 | 00:02:26:50 | 146833 | 8810 | 12.42 | 6.55 | -60.15 | -21.7 | 0.06
8812 | 00:02:26:51 | 146850 | 8811 | 12.35 | 6.55 | -60.14 | -21.7 | 0.05
8813 | 00:02:26:52 | 146867 | 8812 | 12.26 | 6.55 | -60.15 | -21.7 | 0.05
8814 | 00:02:26:53 | 146883 | 8813 | 12.19 | 6.55 | -60.15 | -21.7 | 0.05
8815 | 00:02:26:54 | 146900 | 8814 | 12.11 | 6.55 | -60.15 | -21.71 | 0.05
8816 | 00:02:26:55 | 146917 | 8815 | 12.04 | 6.55 | -60.15 | -21.71 | 0.05
8817 | 00:02:26:56 | 146933 | 8816 | 12.02 | 6.55 | -60.15 | -21.71 | 0.05
8818 | 00:02:26:57 | 146950 | 8817 | 11.99 | 6.56 | -60.14 | -21.71 | 0.05
8819 | 00:02:26:58 | 146967 | 8818 | 11.94 | 6.55 | -60.14 | -21.71 | 0.05
8820 | 00:02:26:59 | 146983 | 8819 | 11.91 | 6.55 | -60.15 | -21.71 | 0.05
8821 | 00:02:27:00 | 147000 | 8820 | 11.87 | 6.55 | -60.15 | -21.71 | 0.05
8822 | 00:02:27:01 | 147017 | 8821 | 11.77 | 6.55 | -60.15 | -21.71 | 0.05
8823 | 00:02:27:02 | 147033 | 8822 | 11.74 | 6.55 | -60.15 | -21.71 | 0.05
8824 | 00:02:27:03 | 147050 | 8823 | 11.67 | 6.55 | -60.15 | -21.71 | 0.05
8825 | 00:02:27:04 | 147067 | 8824 | 11.65 | 6.55 | -60.15 | -21.71 | 0.05
8826 | 00:02:27:05 | 147083 | 8825 | 11.63 | 6.55 | -60.15 | -21.72 | 0.05
8827 | 00:02:27:06 | 147100 | 8826 | 11.67 | 6.55 | -60.15 | -21.72 | 0.05
8828 | 00:02:27:07 | 147117 | 8827 | 11.63 | 6.55 | -60.15 | -21.72 | 0.06
8829 | 00:02:27:08 | 147133 | 8828 | 11.62 | 6.55 | -60.15 | -21.72 | 0.05
8830 | 00:02:27:09 | 147150 | 8829 | 11.58 | 6.55 | -60.15 | -21.72 | 0.05
8831 | 00:02:27:10 | 147167 | 8830 | 11.48 | 6.55 | -60.15 | -21.72 | 0.05
8832 | 00:02:27:11 | 147183 | 8831 | 11.45 | 6.55 | -60.15 | -21.72 | 0.05
8833 | 00:02:27:12 | 147200 | 8832 | 11.41 | 6.55 | -60.15 | -21.72 | 0.05
8834 | 00:02:27:13 | 147217 | 8833 | 11.43 | 6.55 | -60.15 | -21.72 | 0.05
8835 | 00:02:27:14 | 147233 | 8834 | 11.41 | 6.55 | -60.15 | -21.72 | 0.05
8836 | 00:02:27:15 | 147250 | 8835 | 11.38 | 6.55 | -60.15 | -21.72 | 0.05
8837 | 00:02:27:16 | 147267 | 8836 | 11.33 | 6.55 | -60.15 | -21.72 | 0.05
8838 | 00:02:27:17 | 147283 | 8837 | 11.29 | 6.55 | -60.15 | -21.72 | 0.05
8839 | 00:02:27:18 | 147300 | 8838 | 11.26 | 6.55 | -60.15 | -21.72 | 0.05
8840 | 00:02:27:19 | 147317 | 8839 | 11.23 | 6.55 | -60.15 | -21.72 | 0.05
8841 | 00:02:27:20 | 147333 | 8840 | 11.24 | 6.55 | -60.15 | -21.72 | 0.05
8842 | 00:02:27:21 | 147350 | 8841 | 11.24 | 6.56 | -60.15 | -21.72 | 0.06
8843 | 00:02:27:22 | 147367 | 8842 | 11.21 | 6.55 | -60.15 | -21.72 | 0.05
8844 | 00:02:27:23 | 147383 | 8843 | 11.16 | 6.55 | -60.15 | -21.72 | 0.05
8845 | 00:02:27:24 | 147400 | 8844 | 11.11 | 6.56 | -60.15 | -21.72 | 0.05
8846 | 00:02:27:25 | 147417 | 8845 | 11.09 | 6.55 | -60.15 | -21.72 | 0.05
8847 | 00:02:27:26 | 147433 | 8846 | 11.07 | 6.55 | -60.15 | -21.72 | 0.05
8848 | 00:02:27:27 | 147450 | 8847 | 11.09 | 6.55 | -60.15 | -21.72 | 0.05
8849 | 00:02:27:28 | 147467 | 8848 | 11.07 | 6.55 | -60.15 | -21.72 | 0.05
8850 | 00:02:27:29 | 147483 | 8849 | 11.07 | 6.56 | -60.15 | -21.72 | 0.05
8851 | 00:02:27:30 | 147500 | 8850 | 11.04 | 6.55 | -60.15 | -21.72 | 0.05
8852 | 00:02:27:31 | 147517 | 8851 | 10.97 | 6.55 | -60.15 | -21.72 | 0.05
8853 | 00:02:27:32 | 147533 | 8852 | 10.95 | 6.55 | -60.15 | -21.72 | 0.05
8854 | 00:02:27:33 | 147550 | 8853 | 10.94 | 6.55 | -60.15 | -21.72 | 0.05
8855 | 00:02:27:34 | 147567 | 8854 | 10.94 | 6.56 | -60.14 | -21.72 | 0.05
8856 | 00:02:27:35 | 147583 | 8855 | 10.94 | 6.55 | -60.15 | -21.72 | 0.05
8857 | 00:02:27:36 | 147600 | 8856 | 10.97 | 6.55 | -60.15 | -21.72 | 0.05
8858 | 00:02:27:37 | 147617 | 8857 | 10.95 | 6.55 | -60.15 | -21.72 | 0.05
8859 | 00:02:27:38 | 147633 | 8858 | 10.9 | 6.55 | -60.15 | -21.72 | 0.05
8860 | 00:02:27:39 | 147650 | 8859 | 10.89 | 6.55 | -60.15 | -21.72 | 0.05
8861 | 00:02:27:40 | 147667 | 8860 | 10.85 | 6.55 | -60.15 | -21.72 | 0.06
8862 | 00:02:27:41 | 147683 | 8861 | 10.78 | 6.55 | -60.15 | -21.73 | 0.05
8863 | 00:02:27:42 | 147700 | 8862 | 10.77 | 6.56 | -60.15 | -21.72 | 0.05
8864 | 00:02:27:43 | 147717 | 8863 | 10.77 | 6.55 | -60.15 | -21.73 | 0.05
8865 | 00:02:27:44 | 147733 | 8864 | 10.75 | 6.55 | -60.15 | -21.73 | 0.05
8866 | 00:02:27:45 | 147750 | 8865 | 10.78 | 6.55 | -60.15 | -21.73 | 0.05
8867 | 00:02:27:46 | 147767 | 8866 | 10.77 | 6.55 | -60.15 | -21.72 | 0.05
8868 | 00:02:27:47 | 147783 | 8867 | 10.75 | 6.55 | -60.15 | -21.73 | 0.05
8869 | 00:02:27:48 | 147800 | 8868 | 10.7 | 6.55 | -60.15 | -21.73 | 0.05
8870 | 00:02:27:49 | 147817 | 8869 | 10.68 | 6.55 | -60.15 | -21.72 | 0.05
8871 | 00:02:27:50 | 147833 | 8870 | 10.65 | 6.55 | -60.15 | -21.72 | 0.05
8872 | 00:02:27:51 | 147850 | 8871 | 10.65 | 6.56 | -60.15 | -21.72 | 0.05
8873 | 00:02:27:52 | 147867 | 8872 | 10.67 | 6.55 | -60.15 | -21.73 | 0.05
8874 | 00:02:27:53 | 147883 | 8873 | 10.65 | 6.55 | -60.15 | -21.73 | 0.05
8875 | 00:02:27:54 | 147900 | 8874 | 10.63 | 6.55 | -60.15 | -21.72 | 0.05
8876 | 00:02:27:55 | 147917 | 8875 | 10.58 | 6.55 | -60.15 | -21.73 | 0.05
8877 | 00:02:27:56 | 147933 | 8876 | 10.56 | 6.56 | -60.15 | -21.72 | 0.05
8878 | 00:02:27:57 | 147950 | 8877 | 10.55 | 6.55 | -60.15 | -21.73 | 0.05
8879 | 00:02:27:58 | 147967 | 8878 | 10.55 | 6.55 | -60.15 | -21.72 | 0.05
8880 | 00:02:27:59 | 147983 | 8879 | 10.56 | 6.55 | -60.15 | -21.73 | 0.05
8881 | 00:02:28:00 | 148000 | 8880 | 10.55 | 6.55 | -60.15 | -21.73 | 0.05
8882 | 00:02:28:01 | 148017 | 8881 | 10.53 | 6.55 | -60.15 | -21.72 | 0.05
8883 | 00:02:28:02 | 148033 | 8882 | 10.48 | 6.56 | -60.14 | -21.72 | 0.05
8884 | 00:02:28:03 | 148050 | 8883 | 10.44 | 6.55 | -60.15 | -21.72 | 0.05
8885 | 00:02:28:04 | 148067 | 8884 | 10.5 | 6.55 | -60.15 | -21.73 | 0.05
8886 | 00:02:28:05 | 148083 | 8885 | 10.48 | 6.55 | -60.15 | -21.73 | 0.05
8887 | 00:02:28:06 | 148100 | 8886 | 10.39 | 6.56 | -60.15 | -21.73 | 0.05
8888 | 00:02:28:07 | 148117 | 8887 | 10.38 | 6.55 | -60.15 | -21.72 | 0.05
8889 | 00:02:28:08 | 148133 | 8888 | 10.39 | 6.55 | -60.15 | -21.72 | 0.05
8890 | 00:02:28:09 | 148150 | 8889 | 10.46 | 6.55 | -60.15 | -21.72 | 0.05
8891 | 00:02:28:10 | 148167 | 8890 | 10.43 | 6.55 | -60.15 | -21.72 | 0.05
8892 | 00:02:28:11 | 148183 | 8891 | 10.33 | 6.55 | -60.15 | -21.72 | 0.05
8893 | 00:02:28:12 | 148200 | 8892 | 10.29 | 6.55 | -60.15 | -21.73 | 0.05
8894 | 00:02:28:13 | 148217 | 8893 | 10.36 | 6.55 | -60.15 | -21.72 | 0.05
8895 | 00:02:28:14 | 148233 | 8894 | 10.36 | 6.55 | -60.15 | -21.72 | 0.05
8896 | 00:02:28:15 | 148250 | 8895 | 10.36 | 6.55 | -60.15 | -21.73 | 0.05
8897 | 00:02:28:16 | 148267 | 8896 | 10.28 | 6.56 | -60.15 | -21.73 | 0.05
8898 | 00:02:28:17 | 148283 | 8897 | 10.28 | 6.56 | -60.15 | -21.72 | 0.05
8899 | 00:02:28:18 | 148300 | 8898 | 10.31 | 6.55 | -60.15 | -21.72 | 0.05
8900 | 00:02:28:19 | 148317 | 8899 | 10.28 | 6.55 | -60.15 | -21.73 | 0.05
8901 | 00:02:28:20 | 148333 | 8900 | 10.21 | 6.56 | -60.15 | -21.73 | 0.05
8902 | 00:02:28:21 | 148350 | 8901 | 10.21 | 6.56 | -60.15 | -21.73 | 0.05
8903 | 00:02:28:22 | 148367 | 8902 | 10.19 | 6.55 | -60.15 | -21.72 | 0.05
8904 | 00:02:28:23 | 148383 | 8903 | 10.22 | 6.55 | -60.15 | -21.73 | 0.05
8905 | 00:02:28:24 | 148400 | 8904 | 10.21 | 6.55 | -60.15 | -21.72 | 0.05
8906 | 00:02:28:25 | 148417 | 8905 | 10.14 | 6.55 | -60.15 | -21.73 | 0.05
8907 | 00:02:28:26 | 148433 | 8906 | 10.14 | 6.56 | -60.15 | -21.73 | 0.05
8908 | 00:02:28:27 | 148450 | 8907 | 10.12 | 6.56 | -60.15 | -21.73 | 0.05
8909 | 00:02:28:28 | 148467 | 8908 | 10.14 | 6.55 | -60.15 | -21.73 | 0.05
8910 | 00:02:28:29 | 148483 | 8909 | 10.14 | 6.55 | -60.15 | -21.73 | 0.05
8911 | 00:02:28:30 | 148500 | 8910 | 10.09 | 6.55 | -60.15 | -21.74 | 0.05
8912 | 00:02:28:31 | 148517 | 8911 | 10.05 | 6.55 | -60.15 | -21.74 | 0.05
8913 | 00:02:28:32 | 148533 | 8912 | 10.05 | 6.56 | -60.15 | -21.74 | 0.05
8914 | 00:02:28:33 | 148550 | 8913 | 10.07 | 6.56 | -60.15 | -21.73 | 0.05
8915 | 00:02:28:34 | 148567 | 8914 | 10.07 | 6.55 | -60.15 | -21.74 | 0.05
8916 | 00:02:28:35 | 148583 | 8915 | 10.05 | 6.55 | -60.15 | -21.74 | 0.06
8917 | 00:02:28:36 | 148600 | 8916 | 10.05 | 6.55 | -60.15 | -21.74 | 0.05
8918 | 00:02:28:37 | 148617 | 8917 | 9.97 | 6.55 | -60.15 | -21.74 | 0.05
8919 | 00:02:28:38 | 148633 | 8918 | 9.97 | 6.55 | -60.15 | -21.74 | 0.05
8920 | 00:02:28:39 | 148650 | 8919 | 9.97 | 6.55 | -60.15 | -21.74 | 0.05
8921 | 00:02:28:40 | 148667 | 8920 | 9.95 | 6.56 | -60.15 | -21.74 | 0.05
8922 | 00:02:28:41 | 148683 | 8921 | 9.99 | 6.56 | -60.15 | -21.74 | 0.05
8923 | 00:02:28:42 | 148700 | 8922 | 9.99 | 6.55 | -60.15 | -21.74 | 0.05
8924 | 00:02:28:43 | 148717 | 8923 | 9.99 | 6.55 | -60.15 | -21.74 | 0.05
8925 | 00:02:28:44 | 148733 | 8924 | 10 | 6.55 | -60.15 | -21.74 | 0.06
8926 | 00:02:28:45 | 148750 | 8925 | 9.99 | 6.55 | -60.15 | -21.74 | 0.05
8927 | 00:02:28:46 | 148767 | 8926 | 9.94 | 6.55 | -60.15 | -21.74 | 0.05
8928 | 00:02:28:47 | 148783 | 8927 | 9.94 | 6.55 | -60.15 | -21.74 | 0.05
8929 | 00:02:28:48 | 148800 | 8928 | 9.87 | 6.55 | -60.15 | -21.74 | 0.05
8930 | 00:02:28:49 | 148817 | 8929 | 9.87 | 6.55 | -60.15 | -21.74 | 0.05
8931 | 00:02:28:50 | 148833 | 8930 | 9.85 | 6.55 | -60.15 | -21.74 | 0.05
8932 | 00:02:28:51 | 148850 | 8931 | 9.87 | 6.55 | -60.15 | -21.74 | 0.05
8933 | 00:02:28:52 | 148867 | 8932 | 9.87 | 6.55 | -60.15 | -21.74 | 0.05
8934 | 00:02:28:53 | 148883 | 8933 | 9.87 | 6.55 | -60.15 | -21.74 | 0.05
8935 | 00:02:28:54 | 148900 | 8934 | 9.87 | 6.55 | -60.15 | -21.74 | 0.05
8936 | 00:02:28:55 | 148917 | 8935 | 9.85 | 6.55 | -60.15 | -21.74 | 0.05
8937 | 00:02:28:56 | 148933 | 8936 | 9.8 | 6.55 | -60.15 | -21.74 | 0.05
8938 | 00:02:28:57 | 148950 | 8937 | 9.78 | 6.55 | -60.15 | -21.74 | 0.05
8939 | 00:02:28:58 | 148967 | 8938 | 9.77 | 6.55 | -60.15 | -21.74 | 0.05
8940 | 00:02:28:59 | 148983 | 8939 | 9.75 | 6.55 | -60.15 | -21.74 | 0.05
8941 | 00:02:29:00 | 149000 | 8940 | 9.78 | 6.55 | -60.15 | -21.74 | 0.05
8942 | 00:02:29:01 | 149017 | 8941 | 9.77 | 6.55 | -60.15 | -21.74 | 0.05
8943 | 00:02:29:02 | 149033 | 8942 | 9.78 | 6.55 | -60.15 | -21.74 | 0.05
8944 | 00:02:29:03 | 149050 | 8943 | 9.77 | 6.55 | -60.15 | -21.74 | 0.05
8945 | 00:02:29:04 | 149067 | 8944 | 9.75 | 6.55 | -60.15 | -21.74 | 0.05
8946 | 00:02:29:05 | 149083 | 8945 | 9.71 | 6.55 | -60.15 | -21.74 | 0.05
8947 | 00:02:29:06 | 149100 | 8946 | 9.68 | 6.55 | -60.15 | -21.74 | 0.06
8948 | 00:02:29:07 | 149117 | 8947 | 9.7 | 6.55 | -60.15 | -21.74 | 0.05
8949 | 00:02:29:08 | 149133 | 8948 | 9.71 | 6.55 | -60.15 | -21.74 | 0.05
8950 | 00:02:29:09 | 149150 | 8949 | 9.7 | 6.55 | -60.15 | -21.74 | 0.05
8951 | 00:02:29:10 | 149167 | 8950 | 9.68 | 6.55 | -60.15 | -21.74 | 0.05
8952 | 00:02:29:11 | 149183 | 8951 | 9.66 | 6.55 | -60.15 | -21.74 | 0.05
8953 | 00:02:29:12 | 149200 | 8952 | 9.61 | 6.55 | -60.15 | -21.74 | 0.05
8954 | 00:02:29:13 | 149217 | 8953 | 9.61 | 6.56 | -60.15 | -21.74 | 0.05
8955 | 00:02:29:14 | 149233 | 8954 | 9.66 | 6.56 | -60.15 | -21.74 | 0.05
8956 | 00:02:29:15 | 149250 | 8955 | 9.7 | 6.55 | -60.15 | -21.74 | 0.05
8957 | 00:02:29:16 | 149267 | 8956 | 9.68 | 6.55 | -60.15 | -21.74 | 0.05
8958 | 00:02:29:17 | 149283 | 8957 | 9.65 | 6.55 | -60.15 | -21.74 | 0.05
8959 | 00:02:29:18 | 149300 | 8958 | 9.61 | 6.55 | -60.15 | -21.74 | 0.05
8960 | 00:02:29:19 | 149317 | 8959 | 9.56 | 6.55 | -60.15 | -21.74 | 0.05
8961 | 00:02:29:20 | 149333 | 8960 | 9.54 | 6.55 | -60.15 | -21.74 | 0.05
8962 | 00:02:29:21 | 149350 | 8961 | 9.6 | 6.55 | -60.15 | -21.74 | 0.05
8963 | 00:02:29:22 | 149367 | 8962 | 9.6 | 6.55 | -60.15 | -21.74 | 0.05
8964 | 00:02:29:23 | 149383 | 8963 | 9.58 | 6.55 | -60.15 | -21.74 | 0.05
8965 | 00:02:29:24 | 149400 | 8964 | 9.56 | 6.56 | -60.15 | -21.74 | 0.05
8966 | 00:02:29:25 | 149417 | 8965 | 9.54 | 6.55 | -60.15 | -21.74 | 0.05
8967 | 00:02:29:26 | 149433 | 8966 | 9.53 | 6.55 | -60.15 | -21.74 | 0.05
8968 | 00:02:29:27 | 149450 | 8967 | 9.53 | 6.55 | -60.15 | -21.74 | 0.05
8969 | 00:02:29:28 | 149467 | 8968 | 9.56 | 6.55 | -60.15 | -21.74 | 0.05
8970 | 00:02:29:29 | 149483 | 8969 | 9.56 | 6.55 | -60.15 | -21.74 | 0.05
8971 | 00:02:29:30 | 149500 | 8970 | 9.54 | 6.55 | -60.15 | -21.74 | 0.05
8972 | 00:02:29:31 | 149517 | 8971 | 9.49 | 6.55 | -60.15 | -21.74 | 0.05
8973 | 00:02:29:32 | 149533 | 8972 | 9.46 | 6.55 | -60.15 | -21.74 | 0.05
8974 | 00:02:29:33 | 149550 | 8973 | 9.49 | 6.55 | -60.15 | -21.74 | 0.05
8975 | 00:02:29:34 | 149567 | 8974 | 9.51 | 6.55 | -60.15 | -21.74 | 0.06
8976 | 00:02:29:35 | 149583 | 8975 | 9.48 | 6.55 | -60.15 | -21.74 | 0.05
8977 | 00:02:29:36 | 149600 | 8976 | 9.46 | 6.55 | -60.15 | -21.74 | 0.05
8978 | 00:02:29:37 | 149617 | 8977 | 9.46 | 6.55 | -60.15 | -21.74 | 0.05
8979 | 00:02:29:38 | 149633 | 8978 | 9.48 | 6.55 | -60.15 | -21.74 | 0.05
8980 | 00:02:29:39 | 149650 | 8979 | 9.49 | 6.55 | -60.15 | -21.74 | 0.05
8981 | 00:02:29:40 | 149667 | 8980 | 9.43 | 6.55 | -60.15 | -21.74 | 0.05
8982 | 00:02:29:41 | 149683 | 8981 | 9.41 | 6.55 | -60.15 | -21.74 | 0.05
8983 | 00:02:29:42 | 149700 | 8982 | 9.46 | 6.55 | -60.15 | -21.74 | 0.05
8984 | 00:02:29:43 | 149717 | 8983 | 9.46 | 6.55 | -60.15 | -21.74 | 0.05
8985 | 00:02:29:44 | 149733 | 8984 | 9.41 | 6.55 | -60.15 | -21.74 | 0.05
8986 | 00:02:29:45 | 149750 | 8985 | 9.36 | 6.55 | -60.15 | -21.74 | 0.05
8987 | 00:02:29:46 | 149767 | 8986 | 9.36 | 6.56 | -60.15 | -21.74 | 0.05
8988 | 00:02:29:47 | 149783 | 8987 | 9.43 | 6.56 | -60.15 | -21.74 | 0.06
8989 | 00:02:29:48 | 149800 | 8988 | 9.46 | 6.55 | -60.15 | -21.74 | 0.05
8990 | 00:02:29:49 | 149817 | 8989 | 9.39 | 6.55 | -60.15 | -21.74 | 0.05
8991 | 00:02:29:50 | 149833 | 8990 | 9.34 | 6.55 | -60.15 | -21.74 | 0.05
8992 | 00:02:29:51 | 149850 | 8991 | 9.32 | 6.55 | -60.15 | -21.74 | 0.05
8993 | 00:02:29:52 | 149867 | 8992 | 9.34 | 6.56 | -60.15 | -21.74 | 0.05
8994 | 00:02:29:53 | 149883 | 8993 | 9.37 | 6.55 | -60.15 | -21.74 | 0.05
8995 | 00:02:29:54 | 149900 | 8994 | 9.37 | 6.55 | -60.15 | -21.74 | 0.05
8996 | 00:02:29:55 | 149917 | 8995 | 9.34 | 6.55 | -60.15 | -21.74 | 0.05
8997 | 00:02:29:56 | 149933 | 8996 | 9.31 | 6.56 | -60.15 | -21.74 | 0.05
8998 | 00:02:29:57 | 149950 | 8997 | 9.32 | 6.56 | -60.15 | -21.74 | 0.05
8999 | 00:02:29:58 | 149967 | 8998 | 9.34 | 6.56 | -60.15 | -21.74 | 0.05
9000 | 00:02:29:59 | 149983 | 8999 | 9.32 | 6.55 | -60.15 | -21.74 | 0.06
9001 | 00:02:30:00 | 150000 | 9000 | 9.31 | 6.55 | -60.15 | -21.74 | 0.05
9002 | 00:02:30:01 | 150017 | 9001 | 9.29 | 6.55 | -60.15 | -21.74 | 0.05
9003 | 00:02:30:02 | 150033 | 9002 | 9.29 | 6.56 | -60.15 | -21.74 | 0.05
9004 | 00:02:30:03 | 150050 | 9003 | 9.32 | 6.56 | -60.15 | -21.74 | 0.05
9005 | 00:02:30:04 | 150067 | 9004 | 9.31 | 6.55 | -60.15 | -21.74 | 0.05
9006 | 00:02:30:05 | 150083 | 9005 | 9.29 | 6.55 | -60.15 | -21.74 | 0.05
9007 | 00:02:30:06 | 150100 | 9006 | 9.26 | 6.55 | -60.15 | -21.74 | 0.05
9008 | 00:02:30:07 | 150117 | 9007 | 9.24 | 6.55 | -60.15 | -21.74 | 0.05
9009 | 00:02:30:08 | 150133 | 9008 | 9.26 | 6.55 | -60.15 | -21.74 | 0.05
9010 | 00:02:30:09 | 150150 | 9009 | 9.26 | 6.55 | -60.15 | -21.74 | 0.05
9011 | 00:02:30:10 | 150167 | 9010 | 9.27 | 6.55 | -60.15 | -21.74 | 0.05
9012 | 00:02:30:11 | 150183 | 9011 | 9.27 | 6.55 | -60.15 | -21.74 | 0.05
9013 | 00:02:30:12 | 150200 | 9012 | 9.24 | 6.55 | -60.15 | -21.74 | 0.05
9014 | 00:02:30:13 | 150217 | 9013 | 9.22 | 6.55 | -60.15 | -21.74 | 0.05
9015 | 00:02:30:14 | 150233 | 9014 | 9.22 | 6.55 | -60.15 | -21.74 | 0.06
9016 | 00:02:30:15 | 150250 | 9015 | 9.21 | 6.56 | -60.15 | -21.74 | 0.05
9017 | 00:02:30:16 | 150267 | 9016 | 9.19 | 6.55 | -60.15 | -21.74 | 0.05
9018 | 00:02:30:17 | 150283 | 9017 | 9.24 | 6.56 | -60.15 | -21.74 | 0.05
9019 | 00:02:30:18 | 150300 | 9018 | 9.24 | 6.55 | -60.15 | -21.74 | 0.05
9020 | 00:02:30:19 | 150317 | 9019 | 9.27 | 6.55 | -60.15 | -21.74 | 0.05
9021 | 00:02:30:20 | 150333 | 9020 | 9.26 | 6.55 | -60.15 | -21.74 | 0.05
9022 | 00:02:30:21 | 150350 | 9021 | 9.26 | 6.55 | -60.15 | -21.74 | 0.05
9023 | 00:02:30:22 | 150367 | 9022 | 9.21 | 6.55 | -60.15 | -21.74 | 0.05
9024 | 00:02:30:23 | 150383 | 9023 | 9.19 | 6.55 | -60.15 | -21.74 | 0.05
9025 | 00:02:30:24 | 150400 | 9024 | 9.12 | 6.55 | -60.15 | -21.74 | 0.05
9026 | 00:02:30:25 | 150417 | 9025 | 9.12 | 6.56 | -60.15 | -21.74 | 0.06
9027 | 00:02:30:26 | 150433 | 9026 | 9.14 | 6.56 | -60.14 | -21.74 | 0.05
9028 | 00:02:30:27 | 150450 | 9027 | 9.14 | 6.55 | -60.15 | -21.74 | 0.05
9029 | 00:02:30:28 | 150467 | 9028 | 9.19 | 6.55 | -60.15 | -21.74 | 0.05
9030 | 00:02:30:29 | 150483 | 9029 | 9.17 | 6.55 | -60.15 | -21.74 | 0.05
9031 | 00:02:30:30 | 150500 | 9030 | 9.15 | 6.55 | -60.15 | -21.74 | 0.05
9032 | 00:02:30:31 | 150517 | 9031 | 9.1 | 6.55 | -60.15 | -21.74 | 0.06
9033 | 00:02:30:32 | 150533 | 9032 | 9.1 | 6.55 | -60.15 | -21.74 | 0.05
9034 | 00:02:30:33 | 150550 | 9033 | 9.1 | 6.56 | -60.14 | -21.74 | 0.05
9035 | 00:02:30:34 | 150567 | 9034 | 9.14 | 6.56 | -60.15 | -21.74 | 0.05
9036 | 00:02:30:35 | 150583 | 9035 | 9.14 | 6.56 | -60.15 | -21.74 | 0.05
9037 | 00:02:30:36 | 150600 | 9036 | 9.12 | 6.55 | -60.14 | -21.74 | 0.05
9038 | 00:02:30:37 | 150617 | 9037 | 9.09 | 6.55 | -60.15 | -21.74 | 0.05
9039 | 00:02:30:38 | 150633 | 9038 | 9.07 | 6.56 | -60.15 | -21.74 | 0.05
9040 | 00:02:30:39 | 150650 | 9039 | 9.09 | 6.55 | -60.15 | -21.74 | 0.05
9041 | 00:02:30:40 | 150667 | 9040 | 9.1 | 6.55 | -60.15 | -21.74 | 0.05
9042 | 00:02:30:41 | 150683 | 9041 | 9.1 | 6.55 | -60.15 | -21.74 | 0.05
9043 | 00:02:30:42 | 150700 | 9042 | 9.07 | 6.55 | -60.15 | -21.74 | 0.05
9044 | 00:02:30:43 | 150717 | 9043 | 9.05 | 6.55 | -60.15 | -21.74 | 0.05
9045 | 00:02:30:44 | 150733 | 9044 | 9.05 | 6.55 | -60.14 | -21.74 | 0.05
9046 | 00:02:30:45 | 150750 | 9045 | 9.09 | 6.55 | -60.15 | -21.74 | 0.05
9047 | 00:02:30:46 | 150767 | 9046 | 9.09 | 6.55 | -60.15 | -21.74 | 0.05
9048 | 00:02:30:47 | 150783 | 9047 | 9.02 | 6.55 | -60.15 | -21.74 | 0.05
9049 | 00:02:30:48 | 150800 | 9048 | 9.04 | 6.55 | -60.15 | -21.74 | 0.05
9050 | 00:02:30:49 | 150817 | 9049 | 9.04 | 6.55 | -60.15 | -21.74 | 0.05
9051 | 00:02:30:50 | 150833 | 9050 | 9.1 | 6.55 | -60.15 | -21.74 | 0.05
9052 | 00:02:30:51 | 150850 | 9051 | 9.09 | 6.55 | -60.15 | -21.74 | 0.05
9053 | 00:02:30:52 | 150867 | 9052 | 9.02 | 6.55 | -60.15 | -21.74 | 0.05
9054 | 00:02:30:53 | 150883 | 9053 | 8.98 | 6.55 | -60.15 | -21.74 | 0.05
9055 | 00:02:30:54 | 150900 | 9054 | 8.95 | 6.55 | -60.15 | -21.74 | 0.05
9056 | 00:02:30:55 | 150917 | 9055 | 8.98 | 6.56 | -60.15 | -21.74 | 0.05
9057 | 00:02:30:56 | 150933 | 9056 | 9.02 | 6.55 | -60.14 | -21.74 | 0.05
9058 | 00:02:30:57 | 150950 | 9057 | 9.07 | 6.55 | -60.15 | -21.74 | 0.05
9059 | 00:02:30:58 | 150967 | 9058 | 9.05 | 6.56 | -60.15 | -21.74 | 0.05
9060 | 00:02:30:59 | 150983 | 9059 | 8.97 | 6.56 | -60.15 | -21.74 | 0.05
9061 | 00:02:31:00 | 151000 | 9060 | 8.97 | 6.55 | -60.15 | -21.74 | 0.06
9062 | 00:02:31:01 | 151017 | 9061 | 9 | 6.55 | -60.15 | -21.74 | 0.06
9063 | 00:02:31:02 | 151033 | 9062 | 9.02 | 6.56 | -60.15 | -21.74 | 0.05
9064 | 00:02:31:03 | 151050 | 9063 | 9 | 6.55 | -60.15 | -21.74 | 0.05
9065 | 00:02:31:04 | 151067 | 9064 | 8.97 | 6.56 | -60.15 | -21.74 | 0.05
9066 | 00:02:31:05 | 151083 | 9065 | 8.95 | 6.55 | -60.15 | -21.74 | 0.05
9067 | 00:02:31:06 | 151100 | 9066 | 8.95 | 6.55 | -60.15 | -21.74 | 0.05
9068 | 00:02:31:07 | 151117 | 9067 | 8.95 | 6.55 | -60.15 | -21.74 | 0.05
9069 | 00:02:31:08 | 151133 | 9068 | 8.97 | 6.55 | -60.15 | -21.74 | 0.05
9070 | 00:02:31:09 | 151150 | 9069 | 8.98 | 6.55 | -60.15 | -21.74 | 0.05
9071 | 00:02:31:10 | 151167 | 9070 | 8.98 | 6.55 | -60.15 | -21.74 | 0.05
9072 | 00:02:31:11 | 151183 | 9071 | 8.95 | 6.55 | -60.15 | -21.74 | 0.05
9073 | 00:02:31:12 | 151200 | 9072 | 8.93 | 6.55 | -60.15 | -21.74 | 0.05
9074 | 00:02:31:13 | 151217 | 9073 | 8.9 | 6.55 | -60.15 | -21.74 | 0.05
9075 | 00:02:31:14 | 151233 | 9074 | 8.9 | 6.55 | -60.15 | -21.74 | 0.05
9076 | 00:02:31:15 | 151250 | 9075 | 8.93 | 6.55 | -60.15 | -21.74 | 0.05
9077 | 00:02:31:16 | 151267 | 9076 | 8.93 | 6.56 | -60.15 | -21.74 | 0.06
9078 | 00:02:31:17 | 151283 | 9077 | 8.95 | 6.55 | -60.15 | -21.74 | 0.05
9079 | 00:02:31:18 | 151300 | 9078 | 8.93 | 6.55 | -60.15 | -21.74 | 0.06
9080 | 00:02:31:19 | 151317 | 9079 | 8.92 | 6.55 | -60.15 | -21.74 | 0.05
9081 | 00:02:31:20 | 151333 | 9080 | 8.88 | 6.55 | -60.15 | -21.74 | 0.05
9082 | 00:02:31:21 | 151350 | 9081 | 8.88 | 6.55 | -60.14 | -21.74 | 0.05
9083 | 00:02:31:22 | 151367 | 9082 | 8.93 | 6.56 | -60.15 | -21.74 | 0.05
9084 | 00:02:31:23 | 151383 | 9083 | 8.93 | 6.55 | -60.15 | -21.74 | 0.06
9085 | 00:02:31:24 | 151400 | 9084 | 8.93 | 6.55 | -60.15 | -21.74 | 0.05
9086 | 00:02:31:25 | 151417 | 9085 | 8.88 | 6.55 | -60.15 | -21.74 | 0.05
9087 | 00:02:31:26 | 151433 | 9086 | 8.87 | 6.55 | -60.15 | -21.74 | 0.05
9088 | 00:02:31:27 | 151450 | 9087 | 8.81 | 6.55 | -60.15 | -21.74 | 0.05
9089 | 00:02:31:28 | 151467 | 9088 | 8.81 | 6.55 | -60.15 | -21.74 | 0.05
9090 | 00:02:31:29 | 151483 | 9089 | 8.87 | 6.56 | -60.15 | -21.74 | 0.05
9091 | 00:02:31:30 | 151500 | 9090 | 8.88 | 6.55 | -60.15 | -21.74 | 0.05
9092 | 00:02:31:31 | 151517 | 9091 | 8.9 | 6.55 | -60.15 | -21.74 | 0.06
9093 | 00:02:31:32 | 151533 | 9092 | 8.88 | 6.55 | -60.15 | -21.74 | 0.06
9094 | 00:02:31:33 | 151550 | 9093 | 8.87 | 6.55 | -60.15 | -21.74 | 0.06
9095 | 00:02:31:34 | 151567 | 9094 | 8.83 | 6.55 | -60.15 | -21.74 | 0.05
9096 | 00:02:31:35 | 151583 | 9095 | 8.81 | 6.56 | -60.15 | -21.74 | 0.05
9097 | 00:02:31:36 | 151600 | 9096 | 8.87 | 6.55 | -60.15 | -21.74 | 0.05
9098 | 00:02:31:37 | 151617 | 9097 | 8.87 | 6.55 | -60.15 | -21.74 | 0.06
9099 | 00:02:31:38 | 151633 | 9098 | 8.85 | 6.55 | -60.15 | -21.74 | 0.05
9100 | 00:02:31:39 | 151650 | 9099 | 8.81 | 6.55 | -60.15 | -21.74 | 0.06
9101 | 00:02:31:40 | 151667 | 9100 | 8.8 | 6.55 | -60.15 | -21.74 | 0.05
9102 | 00:02:31:41 | 151683 | 9101 | 8.78 | 6.55 | -60.15 | -21.74 | 0.05
9103 | 00:02:31:42 | 151700 | 9102 | 8.42 | 6.55 | -60.15 | -21.74 | 0.05
9104 | 00:02:31:43 | 151717 | 9103 | 8.19 | 6.55 | -60.15 | -21.74 | 0.05
9105 | 00:02:31:44 | 151733 | 9104 | 7.91 | 6.55 | -60.15 | -21.74 | 0.05
9106 | 00:02:31:45 | 151750 | 9105 | 6.84 | 6.55 | -60.15 | -21.58 | 0.05
9107 | 00:02:31:46 | 151767 | 9106 | 5.94 | 6.55 | -59.35 | -21.24 | 0.05
9108 | 00:02:31:47 | 151783 | 9107 | 5.2 | 6.53 | -58.22 | -20.86 | 0.05
9109 | 00:02:31:48 | 151800 | 9108 | 4.65 | 6.52 | -57.23 | -20.51 | 0.05
9110 | 00:02:31:49 | 151817 | 9109 | 4.26 | 6.51 | -56.22 | -20.15 | 0.05
9111 | 00:02:31:50 | 151833 | 9110 | 3.94 | 6.5 | -55.23 | -19.78 | 0.04
9112 | 00:02:31:51 | 151850 | 9111 | 3.63 | 6.49 | -54.3 | -19.43 | 0.04
9113 | 00:02:31:52 | 151867 | 9112 | 3.46 | 6.48 | -53.33 | -19.07 | 0.04
9114 | 00:02:31:53 | 151883 | 9113 | 3.35 | 6.47 | -52.37 | -18.73 | 0.03
9115 | 00:02:31:54 | 151900 | 9114 | 3.18 | 6.46 | -51.32 | -18.35 | 0.02
9116 | 00:02:31:55 | 151917 | 9115 | 2.9 | 6.46 | -50.19 | -17.93 | 0.02
9117 | 00:02:31:56 | 151933 | 9116 | 2.72 | 6.46 | -49.12 | -17.5 | 0.02
9118 | 00:02:31:57 | 151950 | 9117 | 2.56 | 6.45 | -48.16 | -17.08 | 0.01
9119 | 00:02:31:58 | 151967 | 9118 | 2.51 | 6.44 | -47.16 | -16.67 | 0.01
9120 | 00:02:31:59 | 151983 | 9119 | 2.41 | 6.44 | -46.15 | -16.25 | 0
9121 | 00:02:32:00 | 152000 | 9120 | 2.31 | 6.43 | -45.17 | -15.87 | 0
9122 | 00:02:32:01 | 152017 | 9121 | 2.16 | 6.43 | -44.12 | -15.48 | 0
9123 | 00:02:32:02 | 152033 | 9122 | 2.02 | 6.42 | -43.14 | -15.12 | -0.01
9124 | 00:02:32:03 | 152050 | 9123 | 1.92 | 6.42 | -42.18 | -14.75 | -0.02
9125 | 00:02:32:04 | 152067 | 9124 | 1.89 | 6.41 | -41.36 | -14.41 | -0.03
9126 | 00:02:32:05 | 152083 | 9125 | 1.77 | 6.41 | -40.59 | -14.1 | -0.03
9127 | 00:02:32:06 | 152100 | 9126 | 1.56 | 6.41 | -39.93 | -13.83 | -0.03
9128 | 00:02:32:07 | 152117 | 9127 | 1.34 | 6.41 | -39.27 | -13.55 | -0.04
9129 | 00:02:32:08 | 152133 | 9128 | 1.19 | 6.41 | -38.48 | -13.23 | -0.04
9130 | 00:02:32:09 | 152150 | 9129 | 1.17 | 6.41 | -38 | -13.03 | -0.05
9131 | 00:02:32:10 | 152167 | 9130 | 1.07 | 6.41 | -37.3 | -12.75 | -0.05
9132 | 00:02:32:11 | 152183 | 9131 | 0.99 | 6.41 | -36.64 | -12.48 | -0.05
9133 | 00:02:32:12 | 152200 | 9132 | 0.88 | 6.41 | -35.92 | -12.17 | -0.06
9134 | 00:02:32:13 | 152217 | 9133 | 0.82 | 6.41 | -35.11 | -11.83 | -0.06
9135 | 00:02:32:14 | 152233 | 9134 | 0.78 | 6.41 | -34.34 | -11.5 | -0.06
9136 | 00:02:32:15 | 152250 | 9135 | 0.71 | 6.41 | -33.64 | -11.2 | -0.06
9137 | 00:02:32:16 | 152267 | 9136 | 0.7 | 6.41 | -32.9 | -10.87 | -0.07
9138 | 00:02:32:17 | 152283 | 9137 | 0.63 | 6.41 | -32.15 | -10.54 | -0.07
9139 | 00:02:32:18 | 152300 | 9138 | 0.58 | 6.41 | -31.42 | -10.24 | -0.07
9140 | 00:02:32:19 | 152317 | 9139 | 0.51 | 6.41 | -30.69 | -9.91 | -0.08
9141 | 00:02:32:20 | 152333 | 9140 | 0.51 | 6.41 | -29.88 | -9.59 | -0.08
9142 | 00:02:32:21 | 152350 | 9141 | 0.51 | 6.41 | -29.16 | -9.28 | -0.08
9143 | 00:02:32:22 | 152367 | 9142 | 0.48 | 6.41 | -28.38 | -8.99 | -0.08
9144 | 00:02:32:23 | 152383 | 9143 | 0.44 | 6.41 | -27.68 | -8.72 | -0.09
9145 | 00:02:32:24 | 152400 | 9144 | 0.39 | 6.41 | -26.93 | -8.44 | -0.09
9146 | 00:02:32:25 | 152417 | 9145 | 0.27 | 6.41 | -26.23 | -8.16 | -0.09
9147 | 00:02:32:26 | 152433 | 9146 | 0.2 | 6.41 | -25.51 | -7.88 | -0.09
9148 | 00:02:32:27 | 152450 | 9147 | 0.17 | 6.41 | -24.78 | -7.57 | -0.09
9149 | 00:02:32:28 | 152467 | 9148 | 0.17 | 6.41 | -24.1 | -7.28 | -0.09
9150 | 00:02:32:29 | 152483 | 9149 | 0.12 | 6.41 | -23.41 | -6.99 | -0.09
9151 | 00:02:32:30 | 152500 | 9150 | 0.12 | 6.41 | -22.81 | -6.72 | -0.09
9152 | 00:02:32:31 | 152517 | 9151 | 0.1 | 6.41 | -22.1 | -6.42 | -0.09
9153 | 00:02:32:32 | 152533 | 9152 | 0.03 | 6.41 | -21.34 | -6.13 | -0.09
9154 | 00:02:32:33 | 152550 | 9153 | -0.07 | 6.41 | -20.66 | -5.84 | -0.09
9155 | 00:02:32:34 | 152567 | 9154 | -0.15 | 6.41 | -20.02 | -5.58 | -0.09
9156 | 00:02:32:35 | 152583 | 9155 | -0.29 | 6.41 | -19.36 | -5.29 | -0.09
9157 | 00:02:32:36 | 152600 | 9156 | -0.37 | 6.41 | -18.67 | -5 | -0.1
9158 | 00:02:32:37 | 152617 | 9157 | -0.44 | 6.41 | -17.98 | -4.71 | -0.09
9159 | 00:02:32:38 | 152633 | 9158 | -0.53 | 6.41 | -17.24 | -4.42 | -0.09
9160 | 00:02:32:39 | 152650 | 9159 | -0.56 | 6.41 | -16.51 | -4.13 | -0.09
9161 | 00:02:32:40 | 152667 | 9160 | -0.63 | 6.41 | -15.77 | -3.85 | -0.1
9162 | 00:02:32:41 | 152683 | 9161 | -0.65 | 6.41 | -14.97 | -3.55 | -0.1
9163 | 00:02:32:42 | 152700 | 9162 | -0.71 | 6.41 | -14.22 | -3.27 | -0.1
9164 | 00:02:32:43 | 152717 | 9163 | -0.81 | 6.41 | -13.48 | -2.97 | -0.1
9165 | 00:02:32:44 | 152733 | 9164 | -0.81 | 6.41 | -12.78 | -2.69 | -0.1
9166 | 00:02:32:45 | 152750 | 9165 | -0.88 | 6.41 | -12.08 | -2.4 | -0.1
9167 | 00:02:32:46 | 152767 | 9166 | -0.93 | 6.41 | -11.37 | -2.11 | -0.1
9168 | 00:02:32:47 | 152783 | 9167 | -0.92 | 6.41 | -10.76 | -1.81 | -0.1
9169 | 00:02:32:48 | 152800 | 9168 | -0.98 | 6.41 | -10.01 | -1.52 | -0.1
9170 | 00:02:32:49 | 152817 | 9169 | -1.05 | 6.41 | -9.3 | -1.21 | -0.1
9171 | 00:02:32:50 | 152833 | 9170 | -1.12 | 6.41 | -8.55 | -0.9 | -0.1
9172 | 00:02:32:51 | 152850 | 9171 | -1.19 | 6.41 | -7.83 | -0.61 | -0.1
9173 | 00:02:32:52 | 152867 | 9172 | -1.27 | 6.41 | -7.11 | -0.3 | -0.1
9174 | 00:02:32:53 | 152883 | 9173 | -1.34 | 6.41 | -6.44 | 0 | -0.1
9175 | 00:02:32:54 | 152900 | 9174 | -1.39 | 6.41 | -5.74 | 0.3 | -0.1
9176 | 00:02:32:55 | 152917 | 9175 | -1.43 | 6.41 | -5.05 | 0.6 | -0.1
9177 | 00:02:32:56 | 152933 | 9176 | -1.48 | 6.41 | -4.38 | 0.9 | -0.1
9178 | 00:02:32:57 | 152950 | 9177 | -1.56 | 6.42 | -3.69 | 1.18 | -0.1
9179 | 00:02:32:58 | 152967 | 9178 | -1.71 | 6.42 | -3.02 | 1.44 | -0.1
9180 | 00:02:32:59 | 152983 | 9179 | -1.8 | 6.42 | -2.3 | 1.71 | -0.11
9181 | 00:02:33:00 | 153000 | 9180 | -1.83 | 6.43 | -1.61 | 1.98 | -0.1
9182 | 00:02:33:01 | 153017 | 9181 | -1.87 | 6.43 | -0.88 | 2.26 | -0.1
9183 | 00:02:33:02 | 153033 | 9182 | -1.92 | 6.43 | -0.16 | 2.53 | -0.1
9184 | 00:02:33:03 | 153050 | 9183 | -1.93 | 6.43 | 0.52 | 2.81 | -0.1
9185 | 00:02:33:04 | 153067 | 9184 | -2.02 | 6.44 | 1.2 | 3.09 | -0.1
9186 | 00:02:33:05 | 153083 | 9185 | -2.21 | 6.44 | 1.83 | 3.36 | -0.1
9187 | 00:02:33:06 | 153100 | 9186 | -2.38 | 6.44 | 2.46 | 3.63 | -0.1
9188 | 00:02:33:07 | 153117 | 9187 | -2.46 | 6.44 | 3.07 | 3.9 | -0.11
9189 | 00:02:33:08 | 153133 | 9188 | -2.55 | 6.45 | 3.72 | 4.17 | -0.11
9190 | 00:02:33:09 | 153150 | 9189 | -2.63 | 6.45 | 4.31 | 4.43 | -0.11
9191 | 00:02:33:10 | 153167 | 9190 | -2.78 | 6.45 | 5 | 4.7 | -0.11
9192 | 00:02:33:11 | 153183 | 9191 | -2.95 | 6.46 | 5.69 | 4.97 | -0.11
9193 | 00:02:33:12 | 153200 | 9192 | -3.14 | 6.46 | 6.33 | 5.22 | -0.11
9194 | 00:02:33:13 | 153217 | 9193 | -3.19 | 6.46 | 6.99 | 5.49 | -0.11
9195 | 00:02:33:14 | 153233 | 9194 | -3.22 | 6.47 | 7.6 | 5.74 | -0.11
9196 | 00:02:33:15 | 153250 | 9195 | -3.27 | 6.47 | 8.19 | 6 | -0.11
9197 | 00:02:33:16 | 153267 | 9196 | -3.34 | 6.48 | 8.75 | 6.24 | -0.11
9198 | 00:02:33:17 | 153283 | 9197 | -3.43 | 6.48 | 9.33 | 6.49 | -0.11
9199 | 00:02:33:18 | 153300 | 9198 | -3.51 | 6.48 | 9.91 | 6.72 | -0.11
9200 | 00:02:33:19 | 153317 | 9199 | -3.63 | 6.49 | 10.47 | 6.96 | -0.11
9201 | 00:02:33:20 | 153333 | 9200 | -3.73 | 6.5 | 11.07 | 7.19 | -0.11
9202 | 00:02:33:21 | 153350 | 9201 | -3.77 | 6.5 | 11.67 | 7.41 | -0.11
9203 | 00:02:33:22 | 153367 | 9202 | -3.85 | 6.5 | 12.29 | 7.64 | -0.11
9204 | 00:02:33:23 | 153383 | 9203 | -3.94 | 6.5 | 12.88 | 7.85 | -0.11
9205 | 00:02:33:24 | 153400 | 9204 | -4.04 | 6.51 | 13.47 | 8.08 | -0.11
9206 | 00:02:33:25 | 153417 | 9205 | -4.12 | 6.51 | 14.05 | 8.29 | -0.11
9207 | 00:02:33:26 | 153433 | 9206 | -4.21 | 6.53 | 14.52 | 8.5 | -0.11
9208 | 00:02:33:27 | 153450 | 9207 | -4.33 | 6.52 | 15.06 | 8.72 | -0.11
9209 | 00:02:33:28 | 153467 | 9208 | -4.45 | 6.52 | 15.59 | 8.94 | -0.11
9210 | 00:02:33:29 | 153483 | 9209 | -4.53 | 6.53 | 16.13 | 9.16 | -0.11
9211 | 00:02:33:30 | 153500 | 9210 | -4.56 | 6.53 | 16.67 | 9.37 | -0.11
9212 | 00:02:33:31 | 153517 | 9211 | -4.68 | 6.54 | 17.23 | 9.59 | -0.11
9213 | 00:02:33:32 | 153533 | 9212 | -4.82 | 6.53 | 17.77 | 9.79 | -0.11
9214 | 00:02:33:33 | 153550 | 9213 | -4.99 | 6.54 | 18.31 | 10.01 | -0.11
9215 | 00:02:33:34 | 153567 | 9214 | -5.09 | 6.53 | 18.87 | 10.23 | -0.11
9216 | 00:02:33:35 | 153583 | 9215 | -5.21 | 6.54 | 19.41 | 10.43 | -0.11
9217 | 00:02:33:36 | 153600 | 9216 | -5.34 | 6.54 | 19.96 | 10.65 | -0.11
9218 | 00:02:33:37 | 153617 | 9217 | -5.5 | 6.54 | 20.46 | 10.84 | -0.11
9219 | 00:02:33:38 | 153633 | 9218 | -5.65 | 6.54 | 20.97 | 11.05 | -0.11
9220 | 00:02:33:39 | 153650 | 9219 | -5.75 | 6.54 | 21.46 | 11.25 | -0.11
9221 | 00:02:33:40 | 153667 | 9220 | -5.87 | 6.54 | 21.99 | 11.47 | -0.11
9222 | 00:02:33:41 | 153683 | 9221 | -5.96 | 6.54 | 22.61 | 11.71 | -0.11
9223 | 00:02:33:42 | 153700 | 9222 | -6.07 | 6.54 | 23.25 | 11.95 | -0.11
9224 | 00:02:33:43 | 153717 | 9223 | -6.23 | 6.54 | 23.96 | 12.22 | -0.11
9225 | 00:02:33:44 | 153733 | 9224 | -6.36 | 6.54 | 24.67 | 12.46 | -0.11
9226 | 00:02:33:45 | 153750 | 9225 | -6.48 | 6.54 | 25.38 | 12.72 | -0.11
9227 | 00:02:33:46 | 153767 | 9226 | -6.46 | 6.54 | 26.13 | 12.94 | -0.11
9228 | 00:02:33:47 | 153783 | 9227 | -6.53 | 6.54 | 26.74 | 13.11 | -0.11
9229 | 00:02:33:48 | 153800 | 9228 | -6.75 | 6.54 | 27.39 | 13.34 | -0.11
9230 | 00:02:33:49 | 153817 | 9229 | -6.92 | 6.54 | 28.01 | 13.59 | -0.11
9231 | 00:02:33:50 | 153833 | 9230 | -7.09 | 6.54 | 28.61 | 13.84 | -0.11
9232 | 00:02:33:51 | 153850 | 9231 | -7.3 | 6.54 | 29.19 | 14.07 | -0.11
9233 | 00:02:33:52 | 153867 | 9232 | -7.47 | 6.54 | 29.81 | 14.32 | -0.11
9234 | 00:02:33:53 | 153883 | 9233 | -7.64 | 6.54 | 30.41 | 14.55 | -0.11
9235 | 00:02:33:54 | 153900 | 9234 | -7.82 | 6.54 | 31.02 | 14.79 | -0.11
9236 | 00:02:33:55 | 153917 | 9235 | -8.03 | 6.54 | 31.63 | 15.02 | -0.11
9237 | 00:02:33:56 | 153933 | 9236 | -8.23 | 6.54 | 32.2 | 15.25 | -0.11
9238 | 00:02:33:57 | 153950 | 9237 | -8.38 | 6.54 | 32.77 | 15.48 | -0.11
9239 | 00:02:33:58 | 153967 | 9238 | -8.25 | 6.54 | 33.29 | 15.65 | -0.11
9240 | 00:02:33:59 | 153983 | 9239 | -8.48 | 6.54 | 33.84 | 15.87 | -0.11
9241 | 00:02:34:00 | 154000 | 9240 | -8.69 | 6.54 | 34.36 | 16.08 | -0.11
9242 | 00:02:34:01 | 154017 | 9241 | -8.86 | 6.54 | 34.88 | 16.3 | -0.11
9243 | 00:02:34:02 | 154033 | 9242 | -9.03 | 6.54 | 35.4 | 16.53 | -0.11
9244 | 00:02:34:03 | 154050 | 9243 | -9.14 | 6.54 | 35.95 | 16.75 | -0.11
9245 | 00:02:34:04 | 154067 | 9244 | -9.3 | 6.54 | 36.47 | 16.96 | -0.11
9246 | 00:02:34:05 | 154083 | 9245 | -9.47 | 6.54 | 37.01 | 17.17 | -0.11
9247 | 00:02:34:06 | 154100 | 9246 | -9.64 | 6.54 | 37.54 | 17.38 | -0.11
9248 | 00:02:34:07 | 154117 | 9247 | -9.74 | 6.54 | 38.03 | 17.58 | -0.11
9249 | 00:02:34:08 | 154133 | 9248 | -9.72 | 6.54 | 38.52 | 17.74 | -0.11
9250 | 00:02:34:09 | 154150 | 9249 | -9.98 | 6.54 | 38.99 | 17.92 | -0.11
9251 | 00:02:34:10 | 154167 | 9250 | -10.13 | 6.54 | 39.46 | 18.12 | -0.11
9252 | 00:02:34:11 | 154183 | 9251 | -10.32 | 6.54 | 39.92 | 18.31 | -0.11
9253 | 00:02:34:12 | 154200 | 9252 | -10.38 | 6.54 | 40.37 | 18.51 | -0.11
9254 | 00:02:34:13 | 154217 | 9253 | -10.47 | 6.54 | 40.84 | 18.71 | -0.11
9255 | 00:02:34:14 | 154233 | 9254 | -10.52 | 6.54 | 41.28 | 18.89 | -0.11
9256 | 00:02:34:15 | 154250 | 9255 | -10.59 | 6.54 | 41.73 | 19.08 | -0.11
9257 | 00:02:34:16 | 154267 | 9256 | -10.62 | 6.54 | 42.17 | 19.27 | -0.11
9258 | 00:02:34:17 | 154283 | 9257 | -10.71 | 6.54 | 42.62 | 19.45 | -0.11
9259 | 00:02:34:18 | 154300 | 9258 | -10.71 | 6.54 | 43.09 | 19.65 | -0.11
9260 | 00:02:34:19 | 154317 | 9259 | -10.77 | 6.54 | 43.55 | 19.85 | -0.11
9261 | 00:02:34:20 | 154333 | 9260 | -10.77 | 6.54 | 44.01 | 20.06 | -0.11
9262 | 00:02:34:21 | 154350 | 9261 | -10.74 | 6.54 | 44.47 | 20.28 | -0.11
9263 | 00:02:34:22 | 154367 | 9262 | -10.76 | 6.54 | 44.93 | 20.49 | -0.11
9264 | 00:02:34:23 | 154383 | 9263 | -10.65 | 6.54 | 45.37 | 20.68 | -0.11
9265 | 00:02:34:24 | 154400 | 9264 | -10.71 | 6.54 | 45.85 | 20.9 | -0.11
9266 | 00:02:34:25 | 154417 | 9265 | -10.74 | 6.54 | 46.32 | 21.1 | -0.11
9267 | 00:02:34:26 | 154433 | 9266 | -10.86 | 6.54 | 46.77 | 21.3 | -0.11
9268 | 00:02:34:27 | 154450 | 9267 | -10.93 | 6.54 | 47.24 | 21.52 | -0.11
9269 | 00:02:34:28 | 154467 | 9268 | -10.98 | 6.54 | 47.68 | 21.72 | -0.11
9270 | 00:02:34:29 | 154483 | 9269 | -11.01 | 6.54 | 48.13 | 21.92 | -0.11
9271 | 00:02:34:30 | 154500 | 9270 | -10.99 | 6.54 | 48.58 | 22.13 | -0.1
9272 | 00:02:34:31 | 154517 | 9271 | -11.05 | 6.54 | 49.05 | 22.33 | -0.1
9273 | 00:02:34:32 | 154533 | 9272 | -11.13 | 6.54 | 49.51 | 22.53 | -0.1
9274 | 00:02:34:33 | 154550 | 9273 | -11.21 | 6.54 | 49.96 | 22.73 | -0.1
9275 | 00:02:34:34 | 154567 | 9274 | -11.28 | 6.54 | 50.4 | 22.9 | -0.1
9276 | 00:02:34:35 | 154583 | 9275 | -11.15 | 6.54 | 50.85 | 23.1 | -0.1
9277 | 00:02:34:36 | 154600 | 9276 | -11.21 | 6.54 | 51.3 | 23.29 | -0.1
9278 | 00:02:34:37 | 154617 | 9277 | -11.3 | 6.54 | 51.73 | 23.48 | -0.1
9279 | 00:02:34:38 | 154633 | 9278 | -11.32 | 6.54 | 52.17 | 23.68 | -0.1
9280 | 00:02:34:39 | 154650 | 9279 | -11.27 | 6.54 | 52.59 | 23.87 | -0.1
9281 | 00:02:34:40 | 154667 | 9280 | -11.28 | 6.54 | 53.02 | 24.07 | -0.1
9282 | 00:02:34:41 | 154683 | 9281 | -11.33 | 6.54 | 53.45 | 24.25 | -0.1
9283 | 00:02:34:42 | 154700 | 9282 | -11.33 | 6.54 | 53.86 | 24.44 | -0.1
9284 | 00:02:34:43 | 154717 | 9283 | -11.38 | 6.54 | 54.27 | 24.62 | -0.09
9285 | 00:02:34:44 | 154733 | 9284 | -11.44 | 6.54 | 54.68 | 24.8 | -0.09
9286 | 00:02:34:45 | 154750 | 9285 | -11.44 | 6.54 | 55.1 | 24.99 | -0.09
9287 | 00:02:34:46 | 154767 | 9286 | -11.38 | 6.54 | 55.51 | 25.18 | -0.09
9288 | 00:02:34:47 | 154783 | 9287 | -11.38 | 6.54 | 55.97 | 25.38 | -0.09
9289 | 00:02:34:48 | 154800 | 9288 | -11.4 | 6.54 | 56.42 | 25.57 | -0.09
9290 | 00:02:34:49 | 154817 | 9289 | -11.44 | 6.54 | 56.86 | 25.76 | -0.08
9291 | 00:02:34:50 | 154833 | 9290 | -11.45 | 6.54 | 57.33 | 25.97 | -0.08
9292 | 00:02:34:51 | 154850 | 9291 | -11.45 | 6.54 | 57.75 | 26.16 | -0.08
9293 | 00:02:34:52 | 154867 | 9292 | -11.11 | 6.54 | 58.2 | 26.37 | -0.08
9294 | 00:02:34:53 | 154883 | 9293 | -11.18 | 6.54 | 58.64 | 26.57 | -0.07
9295 | 00:02:34:54 | 154900 | 9294 | -11.18 | 6.54 | 59.08 | 26.78 | -0.07
9296 | 00:02:34:55 | 154917 | 9295 | -11.21 | 6.54 | 59.5 | 26.99 | -0.07
9297 | 00:02:34:56 | 154933 | 9296 | -11.1 | 6.54 | 59.79 | 27.15 | -0.07
9298 | 00:02:34:57 | 154950 | 9297 | -10.82 | 6.54 | 59.81 | 27.16 | -0.07
9299 | 00:02:34:58 | 154967 | 9298 | -10.69 | 6.54 | 59.82 | 27.17 | -0.07
9300 | 00:02:34:59 | 154983 | 9299 | -10.62 | 6.54 | 59.83 | 27.18 | -0.07
9301 | 00:02:35:00 | 155000 | 9300 | -10.59 | 6.54 | 59.83 | 27.18 | -0.07
9302 | 00:02:35:01 | 155017 | 9301 | -10.52 | 6.54 | 59.83 | 27.19 | -0.07
9303 | 00:02:35:02 | 155033 | 9302 | -10.45 | 6.54 | 59.84 | 27.19 | -0.07
9304 | 00:02:35:03 | 155050 | 9303 | -10.38 | 6.54 | 59.84 | 27.19 | -0.07
9305 | 00:02:35:04 | 155067 | 9304 | -10.33 | 6.54 | 59.84 | 27.2 | -0.07
9306 | 00:02:35:05 | 155083 | 9305 | -10.32 | 6.54 | 59.85 | 27.2 | -0.07
9307 | 00:02:35:06 | 155100 | 9306 | -10.28 | 6.54 | 59.85 | 27.2 | -0.07
9308 | 00:02:35:07 | 155117 | 9307 | -10.26 | 6.54 | 59.85 | 27.2 | -0.07
9309 | 00:02:35:08 | 155133 | 9308 | -10.21 | 6.54 | 59.85 | 27.2 | -0.07
9310 | 00:02:35:09 | 155150 | 9309 | -10.18 | 6.54 | 59.85 | 27.2 | -0.07
9311 | 00:02:35:10 | 155167 | 9310 | -10.11 | 6.54 | 59.85 | 27.21 | -0.07
9312 | 00:02:35:11 | 155183 | 9311 | -10.11 | 6.54 | 59.85 | 27.21 | -0.07
9313 | 00:02:35:12 | 155200 | 9312 | -10.16 | 6.54 | 59.85 | 27.21 | -0.07
9314 | 00:02:35:13 | 155217 | 9313 | -10.15 | 6.54 | 59.85 | 27.21 | -0.07
9315 | 00:02:35:14 | 155233 | 9314 | -10.09 | 6.54 | 59.85 | 27.21 | -0.07
9316 | 00:02:35:15 | 155250 | 9315 | -10.04 | 6.54 | 59.85 | 27.21 | -0.07
9317 | 00:02:35:16 | 155267 | 9316 | -9.98 | 6.54 | 59.85 | 27.21 | -0.07
9318 | 00:02:35:17 | 155283 | 9317 | -9.98 | 6.54 | 59.85 | 27.21 | -0.07
9319 | 00:02:35:18 | 155300 | 9318 | -9.96 | 6.54 | 59.85 | 27.21 | -0.07
9320 | 00:02:35:19 | 155317 | 9319 | -9.99 | 6.54 | 59.86 | 27.21 | -0.07
9321 | 00:02:35:20 | 155333 | 9320 | -9.98 | 6.54 | 59.86 | 27.21 | -0.07
9322 | 00:02:35:21 | 155350 | 9321 | -9.93 | 6.54 | 59.85 | 27.21 | -0.07
9323 | 00:02:35:22 | 155367 | 9322 | -9.89 | 6.54 | 59.85 | 27.21 | -0.07
9324 | 00:02:35:23 | 155383 | 9323 | -9.89 | 6.54 | 59.86 | 27.22 | -0.07
9325 | 00:02:35:24 | 155400 | 9324 | -9.91 | 6.54 | 59.85 | 27.22 | -0.07
9326 | 00:02:35:25 | 155417 | 9325 | -9.91 | 6.54 | 59.85 | 27.21 | -0.07
9327 | 00:02:35:26 | 155433 | 9326 | -9.89 | 6.54 | 59.85 | 27.22 | -0.07
9328 | 00:02:35:27 | 155450 | 9327 | -9.86 | 6.54 | 59.86 | 27.22 | -0.07
9329 | 00:02:35:28 | 155467 | 9328 | -9.82 | 6.54 | 59.86 | 27.22 | -0.07
9330 | 00:02:35:29 | 155483 | 9329 | -9.81 | 6.54 | 59.85 | 27.22 | -0.07
9331 | 00:02:35:30 | 155500 | 9330 | -9.82 | 6.54 | 59.86 | 27.22 | -0.07
9332 | 00:02:35:31 | 155517 | 9331 | -9.82 | 6.54 | 59.85 | 27.22 | -0.07
9333 | 00:02:35:32 | 155533 | 9332 | -9.81 | 6.54 | 59.86 | 27.22 | -0.07
9334 | 00:02:35:33 | 155550 | 9333 | -9.81 | 6.54 | 59.86 | 27.22 | -0.07
9335 | 00:02:35:34 | 155567 | 9334 | -9.81 | 6.54 | 59.86 | 27.22 | -0.07
9336 | 00:02:35:35 | 155583 | 9335 | -9.76 | 6.54 | 59.86 | 27.22 | -0.07
9337 | 00:02:35:36 | 155600 | 9336 | -9.74 | 6.54 | 59.86 | 27.22 | -0.07
9338 | 00:02:35:37 | 155617 | 9337 | -9.74 | 6.54 | 59.86 | 27.22 | -0.07
9339 | 00:02:35:38 | 155633 | 9338 | -9.76 | 6.54 | 59.86 | 27.22 | -0.07
9340 | 00:02:35:39 | 155650 | 9339 | -9.76 | 6.54 | 59.86 | 27.22 | -0.07
9341 | 00:02:35:40 | 155667 | 9340 | -9.72 | 6.54 | 59.86 | 27.22 | -0.07
9342 | 00:02:35:41 | 155683 | 9341 | -9.72 | 6.54 | 59.86 | 27.22 | -0.07
9343 | 00:02:35:42 | 155700 | 9342 | -9.67 | 6.54 | 59.86 | 27.22 | -0.07
9344 | 00:02:35:43 | 155717 | 9343 | -9.67 | 6.54 | 59.86 | 27.22 | -0.07
9345 | 00:02:35:44 | 155733 | 9344 | -9.74 | 6.54 | 59.86 | 27.22 | -0.07
9346 | 00:02:35:45 | 155750 | 9345 | -9.76 | 6.54 | 59.86 | 27.22 | -0.07
9347 | 00:02:35:46 | 155767 | 9346 | -9.74 | 6.54 | 59.86 | 27.22 | -0.07
9348 | 00:02:35:47 | 155783 | 9347 | -9.65 | 6.54 | 59.86 | 27.22 | -0.07
9349 | 00:02:35:48 | 155800 | 9348 | -9.62 | 6.54 | 59.86 | 27.22 | -0.07
9350 | 00:02:35:49 | 155817 | 9349 | -9.64 | 6.54 | 59.86 | 27.22 | -0.07
9351 | 00:02:35:50 | 155833 | 9350 | -9.65 | 6.54 | 59.86 | 27.22 | -0.07
9352 | 00:02:35:51 | 155850 | 9351 | -9.69 | 6.54 | 59.86 | 27.22 | -0.07
9353 | 00:02:35:52 | 155867 | 9352 | -9.65 | 6.54 | 59.86 | 27.22 | -0.07
9354 | 00:02:35:53 | 155883 | 9353 | -9.62 | 6.54 | 59.86 | 27.22 | -0.07
9355 | 00:02:35:54 | 155900 | 9354 | -9.6 | 6.54 | 59.86 | 27.23 | -0.07
9356 | 00:02:35:55 | 155917 | 9355 | -9.62 | 6.54 | 59.86 | 27.22 | -0.07
9357 | 00:02:35:56 | 155933 | 9356 | -9.64 | 6.54 | 59.86 | 27.23 | -0.07
9358 | 00:02:35:57 | 155950 | 9357 | -9.64 | 6.54 | 59.86 | 27.22 | -0.07
9359 | 00:02:35:58 | 155967 | 9358 | -9.6 | 6.54 | 59.85 | 27.22 | -0.07
9360 | 00:02:35:59 | 155983 | 9359 | -9.57 | 6.54 | 59.86 | 27.23 | -0.07
9361 | 00:02:36:00 | 156000 | 9360 | -9.57 | 6.54 | 59.86 | 27.23 | -0.07
9362 | 00:02:36:01 | 156017 | 9361 | -9.59 | 6.54 | 59.86 | 27.23 | -0.07
9363 | 00:02:36:02 | 156033 | 9362 | -9.6 | 6.54 | 59.86 | 27.23 | -0.07
9364 | 00:02:36:03 | 156050 | 9363 | -9.6 | 6.54 | 59.86 | 27.23 | -0.07
9365 | 00:02:36:04 | 156067 | 9364 | -9.6 | 6.54 | 59.86 | 27.23 | -0.07
9366 | 00:02:36:05 | 156083 | 9365 | -9.55 | 6.54 | 59.86 | 27.23 | -0.07
9367 | 00:02:36:06 | 156100 | 9366 | -9.54 | 6.54 | 59.86 | 27.23 | -0.07
9368 | 00:02:36:07 | 156117 | 9367 | -9.55 | 6.54 | 59.86 | 27.22 | -0.07
9369 | 00:02:36:08 | 156133 | 9368 | -9.55 | 6.54 | 59.86 | 27.23 | -0.07
9370 | 00:02:36:09 | 156150 | 9369 | -9.57 | 6.54 | 59.86 | 27.23 | -0.07
9371 | 00:02:36:10 | 156167 | 9370 | -9.57 | 6.54 | 59.86 | 27.23 | -0.07
9372 | 00:02:36:11 | 156183 | 9371 | -9.57 | 6.54 | 59.86 | 27.23 | -0.07
9373 | 00:02:36:12 | 156200 | 9372 | -9.52 | 6.54 | 59.86 | 27.23 | -0.07
9374 | 00:02:36:13 | 156217 | 9373 | -9.52 | 6.54 | 59.86 | 27.23 | -0.07
9375 | 00:02:36:14 | 156233 | 9374 | -9.48 | 6.54 | 59.86 | 27.23 | -0.07
9376 | 00:02:36:15 | 156250 | 9375 | -9.48 | 6.54 | 59.86 | 27.23 | -0.07
9377 | 00:02:36:16 | 156267 | 9376 | -9.52 | 6.54 | 59.86 | 27.23 | -0.07
9378 | 00:02:36:17 | 156283 | 9377 | -9.54 | 6.54 | 59.86 | 27.23 | -0.07
9379 | 00:02:36:18 | 156300 | 9378 | -9.55 | 6.54 | 59.86 | 27.23 | -0.07
9380 | 00:02:36:19 | 156317 | 9379 | -9.55 | 6.54 | 59.86 | 27.23 | -0.07
9381 | 00:02:36:20 | 156333 | 9380 | -9.55 | 6.54 | 59.86 | 27.23 | -0.07
9382 | 00:02:36:21 | 156350 | 9381 | -9.5 | 6.54 | 59.86 | 27.23 | -0.07
9383 | 00:02:36:22 | 156367 | 9382 | -9.47 | 6.54 | 59.86 | 27.23 | -0.07
9384 | 00:02:36:23 | 156383 | 9383 | -9.47 | 6.54 | 59.86 | 27.23 | -0.07
9385 | 00:02:36:24 | 156400 | 9384 | -9.45 | 6.54 | 59.86 | 27.23 | -0.07
9386 | 00:02:36:25 | 156417 | 9385 | -9.43 | 6.54 | 59.86 | 27.23 | -0.07
9387 | 00:02:36:26 | 156433 | 9386 | -9.48 | 6.54 | 59.86 | 27.23 | -0.07
9388 | 00:02:36:27 | 156450 | 9387 | -9.48 | 6.54 | 59.86 | 27.23 | -0.07
9389 | 00:02:36:28 | 156467 | 9388 | -9.47 | 6.54 | 59.86 | 27.23 | -0.07
9390 | 00:02:36:29 | 156483 | 9389 | -9.47 | 6.54 | 59.86 | 27.23 | -0.07
9391 | 00:02:36:30 | 156500 | 9390 | -9.45 | 6.54 | 59.86 | 27.23 | -0.07
9392 | 00:02:36:31 | 156517 | 9391 | -9.42 | 6.54 | 59.86 | 27.23 | -0.07
9393 | 00:02:36:32 | 156533 | 9392 | -9.4 | 6.54 | 59.86 | 27.23 | -0.07
9394 | 00:02:36:33 | 156550 | 9393 | -9.43 | 6.54 | 59.86 | 27.23 | -0.07
9395 | 00:02:36:34 | 156567 | 9394 | -9.43 | 6.54 | 59.86 | 27.23 | -0.07
9396 | 00:02:36:35 | 156583 | 9395 | -9.45 | 6.54 | 59.86 | 27.23 | -0.07
9397 | 00:02:36:36 | 156600 | 9396 | -9.43 | 6.54 | 59.86 | 27.24 | -0.07
9398 | 00:02:36:37 | 156617 | 9397 | -9.38 | 6.54 | 59.86 | 27.23 | -0.07
9399 | 00:02:36:38 | 156633 | 9398 | -9.38 | 6.54 | 59.86 | 27.23 | -0.07
9400 | 00:02:36:39 | 156650 | 9399 | -9.38 | 6.54 | 59.86 | 27.23 | -0.07
9401 | 00:02:36:40 | 156667 | 9400 | -9.42 | 6.54 | 59.86 | 27.23 | -0.07
9402 | 00:02:36:41 | 156683 | 9401 | -9.42 | 6.54 | 59.86 | 27.23 | -0.07
9403 | 00:02:36:42 | 156700 | 9402 | -9.38 | 6.54 | 59.86 | 27.23 | -0.07
9404 | 00:02:36:43 | 156717 | 9403 | -9.37 | 6.54 | 59.86 | 27.24 | -0.07
9405 | 00:02:36:44 | 156733 | 9404 | -9.38 | 6.54 | 59.86 | 27.24 | -0.07
9406 | 00:02:36:45 | 156750 | 9405 | -9.4 | 6.54 | 59.86 | 27.24 | -0.07
9407 | 00:02:36:46 | 156767 | 9406 | -9.38 | 6.54 | 59.86 | 27.24 | -0.07
9408 | 00:02:36:47 | 156783 | 9407 | -9.33 | 6.54 | 59.86 | 27.23 | -0.07
9409 | 00:02:36:48 | 156800 | 9408 | -9.3 | 6.54 | 59.86 | 27.24 | -0.07
9410 | 00:02:36:49 | 156817 | 9409 | -9.35 | 6.54 | 59.86 | 27.24 | -0.07
9411 | 00:02:36:50 | 156833 | 9410 | -9.38 | 6.54 | 59.86 | 27.24 | -0.07
9412 | 00:02:36:51 | 156850 | 9411 | -9.4 | 6.54 | 59.86 | 27.24 | -0.07
9413 | 00:02:36:52 | 156867 | 9412 | -9.37 | 6.54 | 59.86 | 27.24 | -0.07
9414 | 00:02:36:53 | 156883 | 9413 | -9.33 | 6.54 | 59.86 | 27.24 | -0.07
9415 | 00:02:36:54 | 156900 | 9414 | -9.26 | 6.54 | 59.86 | 27.23 | -0.07
9416 | 00:02:36:55 | 156917 | 9415 | -9.26 | 6.54 | 59.86 | 27.23 | -0.07
9417 | 00:02:36:56 | 156933 | 9416 | -9.3 | 6.54 | 59.86 | 27.24 | -0.07
9418 | 00:02:36:57 | 156950 | 9417 | -9.25 | 6.54 | 59.86 | 27.24 | -0.07
9419 | 00:02:36:58 | 156967 | 9418 | -9.2 | 6.54 | 59.86 | 27.25 | -0.07
9420 | 00:02:36:59 | 156983 | 9419 | -9.16 | 6.54 | 59.86 | 27.25 | -0.07
9421 | 00:02:37:00 | 157000 | 9420 | -9.11 | 6.54 | 59.86 | 27.25 | -0.07
9422 | 00:02:37:01 | 157017 | 9421 | -9.09 | 6.54 | 59.86 | 27.25 | -0.07
9423 | 00:02:37:02 | 157033 | 9422 | -9.08 | 6.54 | 59.86 | 27.25 | -0.07
9424 | 00:02:37:03 | 157050 | 9423 | -9.08 | 6.54 | 59.85 | 27.26 | -0.07
9425 | 00:02:37:04 | 157067 | 9424 | -9.08 | 6.54 | 59.86 | 27.26 | -0.07
9426 | 00:02:37:05 | 157083 | 9425 | -9.04 | 6.54 | 59.86 | 27.26 | -0.07
9427 | 00:02:37:06 | 157100 | 9426 | -9.03 | 6.54 | 59.86 | 27.26 | -0.07
9428 | 00:02:37:07 | 157117 | 9427 | -8.99 | 6.54 | 59.86 | 27.26 | -0.07
9429 | 00:02:37:08 | 157133 | 9428 | -8.98 | 6.54 | 59.86 | 27.26 | -0.07
9430 | 00:02:37:09 | 157150 | 9429 | -8.98 | 6.54 | 59.86 | 27.26 | -0.07
9431 | 00:02:37:10 | 157167 | 9430 | -8.99 | 6.54 | 59.86 | 27.26 | -0.07
9432 | 00:02:37:11 | 157183 | 9431 | -8.99 | 6.54 | 59.86 | 27.26 | -0.07
9433 | 00:02:37:12 | 157200 | 9432 | -9.01 | 6.54 | 59.86 | 27.26 | -0.07
9434 | 00:02:37:13 | 157217 | 9433 | -8.99 | 6.54 | 59.86 | 27.26 | -0.07
9435 | 00:02:37:14 | 157233 | 9434 | -8.96 | 6.54 | 59.86 | 27.26 | -0.07
9436 | 00:02:37:15 | 157250 | 9435 | -8.94 | 6.54 | 59.86 | 27.27 | -0.07
9437 | 00:02:37:16 | 157267 | 9436 | -8.92 | 6.54 | 59.86 | 27.27 | -0.07
9438 | 00:02:37:17 | 157283 | 9437 | -8.94 | 6.54 | 59.86 | 27.27 | -0.07
9439 | 00:02:37:18 | 157300 | 9438 | -8.94 | 6.54 | 59.86 | 27.27 | -0.07
9440 | 00:02:37:19 | 157317 | 9439 | -8.98 | 6.54 | 59.86 | 27.27 | -0.07
9441 | 00:02:37:20 | 157333 | 9440 | -8.98 | 6.54 | 59.86 | 27.27 | -0.07
9442 | 00:02:37:21 | 157350 | 9441 | -8.92 | 6.54 | 59.86 | 27.27 | -0.07
9443 | 00:02:37:22 | 157367 | 9442 | -8.89 | 6.54 | 59.86 | 27.27 | -0.07
9444 | 00:02:37:23 | 157383 | 9443 | -8.89 | 6.54 | 59.86 | 27.27 | -0.07
9445 | 00:02:37:24 | 157400 | 9444 | -8.84 | 6.54 | 59.86 | 27.27 | -0.07
9446 | 00:02:37:25 | 157417 | 9445 | -8.84 | 6.54 | 59.86 | 27.27 | -0.07
9447 | 00:02:37:26 | 157433 | 9446 | -8.87 | 6.54 | 59.86 | 27.27 | -0.07
9448 | 00:02:37:27 | 157450 | 9447 | -8.89 | 6.54 | 59.86 | 27.27 | -0.07
9449 | 00:02:37:28 | 157467 | 9448 | -8.91 | 6.54 | 59.86 | 27.27 | -0.07
9450 | 00:02:37:29 | 157483 | 9449 | -8.89 | 6.54 | 59.86 | 27.27 | -0.07
9451 | 00:02:37:30 | 157500 | 9450 | -8.84 | 6.54 | 59.86 | 27.27 | -0.07
9452 | 00:02:37:31 | 157517 | 9451 | -8.84 | 6.54 | 59.86 | 27.27 | -0.07
9453 | 00:02:37:32 | 157533 | 9452 | -8.84 | 6.54 | 59.86 | 27.27 | -0.07
9454 | 00:02:37:33 | 157550 | 9453 | -8.87 | 6.54 | 59.86 | 27.27 | -0.07
9455 | 00:02:37:34 | 157567 | 9454 | -8.86 | 6.54 | 59.86 | 27.27 | -0.07
9456 | 00:02:37:35 | 157583 | 9455 | -8.82 | 6.54 | 59.86 | 27.27 | -0.07
9457 | 00:02:37:36 | 157600 | 9456 | -8.81 | 6.54 | 59.86 | 27.27 | -0.07
9458 | 00:02:37:37 | 157617 | 9457 | -8.79 | 6.54 | 59.86 | 27.27 | -0.07
9459 | 00:02:37:38 | 157633 | 9458 | -8.84 | 6.54 | 59.86 | 27.27 | -0.07
9460 | 00:02:37:39 | 157650 | 9459 | -8.82 | 6.54 | 59.86 | 27.27 | -0.07
9461 | 00:02:37:40 | 157667 | 9460 | -8.79 | 6.54 | 59.86 | 27.27 | -0.07
9462 | 00:02:37:41 | 157683 | 9461 | -8.77 | 6.54 | 59.86 | 27.27 | -0.07
9463 | 00:02:37:42 | 157700 | 9462 | -8.75 | 6.54 | 59.86 | 27.27 | -0.07
9464 | 00:02:37:43 | 157717 | 9463 | -8.79 | 6.54 | 59.86 | 27.27 | -0.07
9465 | 00:02:37:44 | 157733 | 9464 | -8.79 | 6.54 | 59.86 | 27.27 | -0.07
9466 | 00:02:37:45 | 157750 | 9465 | -8.77 | 6.54 | 59.86 | 27.27 | -0.07
9467 | 00:02:37:46 | 157767 | 9466 | -8.74 | 6.54 | 59.86 | 27.27 | -0.07
9468 | 00:02:37:47 | 157783 | 9467 | -8.72 | 6.54 | 59.86 | 27.27 | -0.07
9469 | 00:02:37:48 | 157800 | 9468 | -8.72 | 6.54 | 59.86 | 27.27 | -0.07
9470 | 00:02:37:49 | 157817 | 9469 | -8.75 | 6.54 | 59.87 | 27.27 | -0.07
9471 | 00:02:37:50 | 157833 | 9470 | -8.74 | 6.54 | 59.86 | 27.27 | -0.07
9472 | 00:02:37:51 | 157850 | 9471 | -8.7 | 6.54 | 59.86 | 27.27 | -0.07
9473 | 00:02:37:52 | 157867 | 9472 | -8.65 | 6.54 | 59.86 | 27.27 | -0.07
9474 | 00:02:37:53 | 157883 | 9473 | -8.65 | 6.54 | 59.86 | 27.27 | -0.07
9475 | 00:02:37:54 | 157900 | 9474 | -8.69 | 6.54 | 59.86 | 27.28 | -0.07
9476 | 00:02:37:55 | 157917 | 9475 | -8.72 | 6.54 | 59.86 | 27.27 | -0.07
9477 | 00:02:37:56 | 157933 | 9476 | -8.74 | 6.54 | 59.86 | 27.27 | -0.07
9478 | 00:02:37:57 | 157950 | 9477 | -8.72 | 6.54 | 59.86 | 27.27 | -0.07
9479 | 00:02:37:58 | 157967 | 9478 | -8.64 | 6.54 | 59.86 | 27.27 | -0.07
9480 | 00:02:37:59 | 157983 | 9479 | -8.6 | 6.54 | 59.86 | 27.27 | -0.07
9481 | 00:02:38:00 | 158000 | 9480 | -8.59 | 6.54 | 59.86 | 27.27 | -0.07
9482 | 00:02:38:01 | 158017 | 9481 | -8.64 | 6.54 | 59.86 | 27.28 | -0.07
9483 | 00:02:38:02 | 158033 | 9482 | -8.64 | 6.54 | 59.86 | 27.27 | -0.07
9484 | 00:02:38:03 | 158050 | 9483 | -8.6 | 6.54 | 59.86 | 27.27 | -0.07
9485 | 00:02:38:04 | 158067 | 9484 | -8.59 | 6.54 | 59.86 | 27.27 | -0.07
9486 | 00:02:38:05 | 158083 | 9485 | -8.59 | 6.54 | 59.86 | 27.28 | -0.07
9487 | 00:02:38:06 | 158100 | 9486 | -8.59 | 6.54 | 59.86 | 27.27 | -0.07
9488 | 00:02:38:07 | 158117 | 9487 | -8.59 | 6.54 | 59.86 | 27.27 | -0.07
9489 | 00:02:38:08 | 158133 | 9488 | -8.59 | 6.54 | 59.86 | 27.28 | -0.07
9490 | 00:02:38:09 | 158150 | 9489 | -8.59 | 6.54 | 59.86 | 27.27 | -0.07
9491 | 00:02:38:10 | 158167 | 9490 | -8.53 | 6.54 | 59.86 | 27.28 | -0.07
9492 | 00:02:38:11 | 158183 | 9491 | -8.52 | 6.54 | 59.86 | 27.27 | -0.07
9493 | 00:02:38:12 | 158200 | 9492 | -8.55 | 6.54 | 59.86 | 27.27 | -0.07
9494 | 00:02:38:13 | 158217 | 9493 | -8.53 | 6.54 | 59.86 | 27.27 | -0.07
9495 | 00:02:38:14 | 158233 | 9494 | -8.55 | 6.54 | 59.86 | 27.27 | -0.07
9496 | 00:02:38:15 | 158250 | 9495 | -8.52 | 6.54 | 59.87 | 27.27 | -0.07
9497 | 00:02:38:16 | 158267 | 9496 | -8.5 | 6.54 | 59.86 | 27.28 | -0.07
9498 | 00:02:38:17 | 158283 | 9497 | -8.48 | 6.54 | 59.86 | 27.27 | -0.07
9499 | 00:02:38:18 | 158300 | 9498 | -8.48 | 6.54 | 59.86 | 27.27 | -0.07
9500 | 00:02:38:19 | 158317 | 9499 | -8.5 | 6.54 | 59.86 | 27.27 | -0.07
9501 | 00:02:38:20 | 158333 | 9500 | -8.48 | 6.54 | 59.86 | 27.27 | -0.07
9502 | 00:02:38:21 | 158350 | 9501 | -8.45 | 6.54 | 59.86 | 27.27 | -0.07
9503 | 00:02:38:22 | 158367 | 9502 | -8.43 | 6.54 | 59.86 | 27.27 | -0.07
9504 | 00:02:38:23 | 158383 | 9503 | -8.45 | 6.54 | 59.86 | 27.27 | -0.07
9505 | 00:02:38:24 | 158400 | 9504 | -8.48 | 6.54 | 59.86 | 27.27 | -0.07
9506 | 00:02:38:25 | 158417 | 9505 | -8.43 | 6.54 | 59.86 | 27.28 | -0.07
9507 | 00:02:38:26 | 158433 | 9506 | -8.36 | 6.54 | 59.86 | 27.28 | -0.07
9508 | 00:02:38:27 | 158450 | 9507 | -8.35 | 6.54 | 59.86 | 27.28 | -0.07
9509 | 00:02:38:28 | 158467 | 9508 | -8.42 | 6.54 | 59.86 | 27.28 | -0.07
9510 | 00:02:38:29 | 158483 | 9509 | -8.45 | 6.54 | 59.86 | 27.28 | -0.07
9511 | 00:02:38:30 | 158500 | 9510 | -8.45 | 6.54 | 59.86 | 27.28 | -0.07
9512 | 00:02:38:31 | 158517 | 9511 | -8.38 | 6.54 | 59.86 | 27.27 | -0.07
9513 | 00:02:38:32 | 158533 | 9512 | -8.35 | 6.54 | 59.86 | 27.28 | -0.07
9514 | 00:02:38:33 | 158550 | 9513 | -8.35 | 6.54 | 59.86 | 27.27 | -0.07
9515 | 00:02:38:34 | 158567 | 9514 | -8.36 | 6.54 | 59.86 | 27.29 | -0.07
9516 | 00:02:38:35 | 158583 | 9515 | -8.38 | 6.54 | 59.86 | 27.29 | -0.07
9517 | 00:02:38:36 | 158600 | 9516 | -8.35 | 6.54 | 59.86 | 27.29 | -0.07
9518 | 00:02:38:37 | 158617 | 9517 | -8.33 | 6.54 | 59.86 | 27.29 | -0.07
9519 | 00:02:38:38 | 158633 | 9518 | -8.3 | 6.54 | 59.86 | 27.29 | -0.07
9520 | 00:02:38:39 | 158650 | 9519 | -8.3 | 6.54 | 59.86 | 27.29 | -0.07
9521 | 00:02:38:40 | 158667 | 9520 | -8.33 | 6.54 | 59.86 | 27.29 | -0.07
9522 | 00:02:38:41 | 158683 | 9521 | -8.33 | 6.54 | 59.86 | 27.29 | -0.07
9523 | 00:02:38:42 | 158700 | 9522 | -8.31 | 6.54 | 59.86 | 27.29 | -0.07
9524 | 00:02:38:43 | 158717 | 9523 | -8.3 | 6.54 | 59.86 | 27.29 | -0.07
9525 | 00:02:38:44 | 158733 | 9524 | -8.26 | 6.54 | 59.86 | 27.29 | -0.07
9526 | 00:02:38:45 | 158750 | 9525 | -8.25 | 6.54 | 59.86 | 27.29 | -0.07
9527 | 00:02:38:46 | 158767 | 9526 | -8.09 | 6.54 | 59.86 | 27.29 | -0.07
9528 | 00:02:38:47 | 158783 | 9527 | -6.19 | 6.54 | 59.86 | 27.29 | -0.07
9529 | 00:02:38:48 | 158800 | 9528 | -5.51 | 6.55 | 59.86 | 27.29 | -0.07
9530 | 00:02:38:49 | 158817 | 9529 | -5.46 | 6.55 | 59.86 | 27.24 | -0.07
9531 | 00:02:38:50 | 158833 | 9530 | -5.28 | 6.55 | 59.78 | 27.18 | -0.07
9532 | 00:02:38:51 | 158850 | 9531 | -5.01 | 6.56 | 59.49 | 27.05 | -0.07
9533 | 00:02:38:52 | 158867 | 9532 | -4.6 | 6.56 | 59.03 | 26.84 | -0.07
9534 | 00:02:38:53 | 158883 | 9533 | -4.31 | 6.56 | 58.55 | 26.65 | -0.07
9535 | 00:02:38:54 | 158900 | 9534 | -4.12 | 6.56 | 58.13 | 26.47 | -0.07
9536 | 00:02:38:55 | 158917 | 9535 | -3.95 | 6.57 | 57.71 | 26.3 | -0.07
9537 | 00:02:38:56 | 158933 | 9536 | -3.77 | 6.57 | 57.3 | 26.15 | -0.07
9538 | 00:02:38:57 | 158950 | 9537 | -3.55 | 6.57 | 56.89 | 26 | -0.07
9539 | 00:02:38:58 | 158967 | 9538 | -3.33 | 6.57 | 56.51 | 25.85 | -0.07
9540 | 00:02:38:59 | 158983 | 9539 | -3.19 | 6.57 | 56.15 | 25.71 | -0.07
9541 | 00:02:39:00 | 159000 | 9540 | -3.04 | 6.57 | 55.8 | 25.59 | -0.07
9542 | 00:02:39:01 | 159017 | 9541 | -2.92 | 6.57 | 55.45 | 25.45 | -0.07
9543 | 00:02:39:02 | 159033 | 9542 | -2.87 | 6.57 | 55.15 | 25.34 | -0.07
9544 | 00:02:39:03 | 159050 | 9543 | -2.85 | 6.57 | 54.89 | 25.24 | -0.07
9545 | 00:02:39:04 | 159067 | 9544 | -2.8 | 6.57 | 54.64 | 25.13 | -0.07
9546 | 00:02:39:05 | 159083 | 9545 | -2.68 | 6.58 | 54.32 | 25 | -0.07
9547 | 00:02:39:06 | 159100 | 9546 | -2.56 | 6.58 | 53.99 | 24.87 | -0.07
9548 | 00:02:39:07 | 159117 | 9547 | -2.46 | 6.57 | 53.69 | 24.75 | -0.07
9549 | 00:02:39:08 | 159133 | 9548 | -2.34 | 6.57 | 53.43 | 24.65 | -0.07
9550 | 00:02:39:09 | 159150 | 9549 | -2.26 | 6.57 | 53.18 | 24.55 | -0.06
9551 | 00:02:39:10 | 159167 | 9550 | -2.21 | 6.58 | 52.96 | 24.45 | -0.06
9552 | 00:02:39:11 | 159183 | 9551 | -2.16 | 6.58 | 52.75 | 24.36 | -0.07
9553 | 00:02:39:12 | 159200 | 9552 | -2.09 | 6.57 | 52.55 | 24.28 | -0.07
9554 | 00:02:39:13 | 159217 | 9553 | -2 | 6.57 | 52.32 | 24.18 | -0.07
9555 | 00:02:39:14 | 159233 | 9554 | -1.88 | 6.58 | 52 | 24.06 | -0.07
9556 | 00:02:39:15 | 159250 | 9555 | -1.73 | 6.57 | 51.45 | 23.83 | -0.07
9557 | 00:02:39:16 | 159267 | 9556 | -1.56 | 6.57 | 50.82 | 23.6 | -0.07
9558 | 00:02:39:17 | 159283 | 9557 | -1.46 | 6.57 | 50.17 | 23.34 | -0.07
9559 | 00:02:39:18 | 159300 | 9558 | -1.34 | 6.58 | 49.49 | 23.08 | -0.06
9560 | 00:02:39:19 | 159317 | 9559 | -1.26 | 6.57 | 48.85 | 22.83 | -0.06
9561 | 00:02:39:20 | 159333 | 9560 | -1.1 | 6.58 | 48.16 | 22.56 | -0.06
9562 | 00:02:39:21 | 159350 | 9561 | -0.83 | 6.57 | 46.86 | 22.06 | -0.06
9563 | 00:02:39:22 | 159367 | 9562 | -0.59 | 6.58 | 45.68 | 21.55 | -0.06
9564 | 00:02:39:23 | 159383 | 9563 | -0.39 | 6.58 | 44.4 | 21.04 | -0.06
9565 | 00:02:39:24 | 159400 | 9564 | -0.17 | 6.57 | 43.15 | 20.54 | -0.07
9566 | 00:02:39:25 | 159417 | 9565 | -0.02 | 6.58 | 41.92 | 20.07 | -0.06
9567 | 00:02:39:26 | 159433 | 9566 | 0.07 | 6.57 | 40.93 | 19.66 | -0.07
9568 | 00:02:39:27 | 159450 | 9567 | 0.24 | 6.56 | 39.73 | 19.16 | -0.07
9569 | 00:02:39:28 | 159467 | 9568 | 0.41 | 6.54 | 38.55 | 18.71 | -0.07
9570 | 00:02:39:29 | 159483 | 9569 | 0.66 | 6.53 | 37.36 | 18.24 | -0.07
9571 | 00:02:39:30 | 159500 | 9570 | 0.85 | 6.51 | 36 | 17.75 | -0.07
9572 | 00:02:39:31 | 159517 | 9571 | 0.99 | 6.5 | 35.01 | 17.35 | -0.07
9573 | 00:02:39:32 | 159533 | 9572 | 1.12 | 6.49 | 33.89 | 16.91 | -0.06
9574 | 00:02:39:33 | 159550 | 9573 | 1.22 | 6.48 | 32.53 | 16.32 | -0.07
9575 | 00:02:39:34 | 159567 | 9574 | 1.31 | 6.48 | 30.98 | 15.69 | -0.07
9576 | 00:02:39:35 | 159583 | 9575 | 1.39 | 6.48 | 29.52 | 15.12 | -0.07
9577 | 00:02:39:36 | 159600 | 9576 | 1.51 | 6.48 | 28.23 | 14.57 | -0.07
9578 | 00:02:39:37 | 159617 | 9577 | 1.63 | 6.48 | 26.76 | 14 | -0.07
9579 | 00:02:39:38 | 159633 | 9578 | 1.72 | 6.48 | 25.27 | 13.41 | -0.07
9580 | 00:02:39:39 | 159650 | 9579 | 1.82 | 6.48 | 23.74 | 12.86 | -0.07
9581 | 00:02:39:40 | 159667 | 9580 | 1.99 | 6.47 | 22.41 | 12.3 | -0.07
9582 | 00:02:39:41 | 159683 | 9581 | 1.97 | 6.47 | 20.96 | 11.65 | -0.07
9583 | 00:02:39:42 | 159700 | 9582 | 1.99 | 6.47 | 19.43 | 11.02 | -0.07
9584 | 00:02:39:43 | 159717 | 9583 | 2.06 | 6.47 | 17.94 | 10.37 | -0.07
9585 | 00:02:39:44 | 159733 | 9584 | 2.19 | 6.47 | 16.4 | 9.74 | -0.07
9586 | 00:02:39:45 | 159750 | 9585 | 2.26 | 6.46 | 14.96 | 9.09 | -0.07
9587 | 00:02:39:46 | 159767 | 9586 | 2.33 | 6.46 | 13.46 | 8.48 | -0.07
9588 | 00:02:39:47 | 159783 | 9587 | 2.36 | 6.46 | 11.9 | 7.88 | -0.07
9589 | 00:02:39:48 | 159800 | 9588 | 2.41 | 6.46 | 10.36 | 7.26 | -0.07
9590 | 00:02:39:49 | 159817 | 9589 | 2.43 | 6.46 | 8.92 | 6.67 | -0.07
9591 | 00:02:39:50 | 159833 | 9590 | 2.48 | 6.46 | 7.53 | 6.03 | -0.07
9592 | 00:02:39:51 | 159850 | 9591 | 2.58 | 6.45 | 5.98 | 5.42 | -0.07
9593 | 00:02:39:52 | 159867 | 9592 | 2.67 | 6.45 | 4.42 | 4.78 | -0.07
9594 | 00:02:39:53 | 159883 | 9593 | 2.67 | 6.44 | 2.93 | 4.15 | -0.07
9595 | 00:02:39:54 | 159900 | 9594 | 2.87 | 6.44 | 1.55 | 3.51 | -0.07
9596 | 00:02:39:55 | 159917 | 9595 | 3.02 | 6.44 | 0.06 | 2.9 | -0.07
9597 | 00:02:39:56 | 159933 | 9596 | 3.19 | 6.44 | -1.51 | 2.28 | -0.07
9598 | 00:02:39:57 | 159950 | 9597 | 3.29 | 6.44 | -3.01 | 1.66 | -0.06
9599 | 00:02:39:58 | 159967 | 9598 | 3.45 | 6.44 | -4.47 | 1.08 | -0.07
9600 | 00:02:39:59 | 159983 | 9599 | 3.55 | 6.44 | -5.86 | 0.44 | -0.07
9601 | 00:02:40:00 | 160000 | 9600 | 3.65 | 6.44 | -7.32 | -0.17 | -0.07
9602 | 00:02:40:01 | 160017 | 9601 | 3.77 | 6.44 | -8.8 | -0.82 | -0.07
9603 | 00:02:40:02 | 160033 | 9602 | 3.89 | 6.44 | -10.32 | -1.44 | -0.07
9604 | 00:02:40:03 | 160050 | 9603 | 3.97 | 6.44 | -11.76 | -2.09 | -0.07
9605 | 00:02:40:04 | 160067 | 9604 | 4.13 | 6.44 | -13.11 | -2.68 | -0.07
9606 | 00:02:40:05 | 160083 | 9605 | 4.14 | 6.44 | -14.58 | -3.3 | -0.07
9607 | 00:02:40:06 | 160100 | 9606 | 4.16 | 6.44 | -16.05 | -3.89 | -0.07
9608 | 00:02:40:07 | 160117 | 9607 | 4.35 | 6.44 | -17.53 | -4.49 | -0.07
9609 | 00:02:40:08 | 160133 | 9608 | 4.57 | 6.44 | -18.88 | -5.11 | -0.07
9610 | 00:02:40:09 | 160150 | 9609 | 4.77 | 6.44 | -20.24 | -5.72 | -0.07
9611 | 00:02:40:10 | 160167 | 9610 | 4.99 | 6.44 | -21.65 | -6.34 | -0.07
9612 | 00:02:40:11 | 160183 | 9611 | 5.1 | 6.44 | -22.99 | -6.94 | -0.07
9613 | 00:02:40:12 | 160200 | 9612 | 5.23 | 6.44 | -24.34 | -7.54 | -0.07
9614 | 00:02:40:13 | 160217 | 9613 | 5.33 | 6.44 | -25.56 | -8.1 | -0.07
9615 | 00:02:40:14 | 160233 | 9614 | 5.49 | 6.44 | -26.95 | -8.67 | -0.06
9616 | 00:02:40:15 | 160250 | 9615 | 5.57 | 6.44 | -28.33 | -9.25 | -0.07
9617 | 00:02:40:16 | 160267 | 9616 | 5.59 | 6.44 | -29.73 | -9.8 | -0.07
9618 | 00:02:40:17 | 160283 | 9617 | 5.83 | 6.46 | -31.06 | -10.38 | -0.07
9619 | 00:02:40:18 | 160300 | 9618 | 6.11 | 6.46 | -32.27 | -10.94 | -0.06
9620 | 00:02:40:19 | 160317 | 9619 | 6.3 | 6.45 | -33.52 | -11.52 | -0.07
9621 | 00:02:40:20 | 160333 | 9620 | 6.44 | 6.45 | -34.8 | -12.1 | -0.07
9622 | 00:02:40:21 | 160350 | 9621 | 6.44 | 6.45 | -35.92 | -12.54 | -0.07
9623 | 00:02:40:22 | 160367 | 9622 | 6.64 | 6.46 | -36.97 | -12.92 | -0.07
9624 | 00:02:40:23 | 160383 | 9623 | 6.86 | 6.46 | -38 | -13.32 | -0.07
9625 | 00:02:40:24 | 160400 | 9624 | 7.12 | 6.46 | -39.05 | -13.76 | -0.07
9626 | 00:02:40:25 | 160417 | 9625 | 7.34 | 6.45 | -39.9 | -14.1 | -0.07
9627 | 00:02:40:26 | 160433 | 9626 | 7.51 | 6.45 | -40.75 | -14.46 | -0.06
9628 | 00:02:40:27 | 160450 | 9627 | 7.56 | 6.45 | -41.43 | -14.75 | -0.06
9629 | 00:02:40:28 | 160467 | 9628 | 7.64 | 6.46 | -42.08 | -15.02 | -0.07
9630 | 00:02:40:29 | 160483 | 9629 | 7.76 | 6.46 | -42.71 | -15.28 | -0.07
9631 | 00:02:40:30 | 160500 | 9630 | 7.95 | 6.46 | -43.4 | -15.54 | -0.07
9632 | 00:02:40:31 | 160517 | 9631 | 8.05 | 6.46 | -44.07 | -15.8 | -0.06
9633 | 00:02:40:32 | 160533 | 9632 | 8.24 | 6.46 | -44.75 | -16.06 | -0.07
9634 | 00:02:40:33 | 160550 | 9633 | 8.12 | 6.47 | -45.05 | -16.18 | -0.07
9635 | 00:02:40:34 | 160567 | 9634 | 7.85 | 6.46 | -45.06 | -16.19 | -0.07
9636 | 00:02:40:35 | 160583 | 9635 | 7 | 6.47 | -45.06 | -16.19 | -0.07
9637 | 00:02:40:36 | 160600 | 9636 | 6.69 | 6.47 | -45.06 | -16.19 | -0.07
9638 | 00:02:40:37 | 160617 | 9637 | 6.44 | 6.47 | -45.06 | -16.19 | -0.07
9639 | 00:02:40:38 | 160633 | 9638 | 5.4 | 6.46 | -45.07 | -16.09 | -0.07
9640 | 00:02:40:39 | 160650 | 9639 | 4.64 | 6.44 | -44.79 | -15.58 | -0.07
9641 | 00:02:40:40 | 160667 | 9640 | 4.08 | 6.42 | -43.48 | -15.1 | -0.06
9642 | 00:02:40:41 | 160683 | 9641 | 3.67 | 6.42 | -42.31 | -14.65 | -0.06
9643 | 00:02:40:42 | 160700 | 9642 | 3.38 | 6.42 | -41.2 | -14.22 | -0.07
9644 | 00:02:40:43 | 160717 | 9643 | 3.11 | 6.42 | -40.06 | -13.73 | -0.07
9645 | 00:02:40:44 | 160733 | 9644 | 2.85 | 6.42 | -38.61 | -13.17 | -0.06
9646 | 00:02:40:45 | 160750 | 9645 | 2.63 | 6.41 | -37.06 | -12.55 | -0.07
9647 | 00:02:40:46 | 160767 | 9646 | 2.48 | 6.41 | -35.57 | -11.91 | -0.06
9648 | 00:02:40:47 | 160783 | 9647 | 2.29 | 6.41 | -34.03 | -11.23 | -0.07
9649 | 00:02:40:48 | 160800 | 9648 | 2.12 | 6.41 | -32.62 | -10.58 | -0.07
9650 | 00:02:40:49 | 160817 | 9649 | 1.99 | 6.41 | -31.27 | -10 | -0.07
9651 | 00:02:40:50 | 160833 | 9650 | 1.92 | 6.4 | -29.98 | -9.42 | -0.07
9652 | 00:02:40:51 | 160850 | 9651 | 1.82 | 6.4 | -28.54 | -8.86 | -0.07
9653 | 00:02:40:52 | 160867 | 9652 | 1.7 | 6.4 | -27.22 | -8.35 | -0.07
9654 | 00:02:40:53 | 160883 | 9653 | 1.51 | 6.4 | -26.02 | -7.87 | -0.07
9655 | 00:02:40:54 | 160900 | 9654 | 1.38 | 6.39 | -24.85 | -7.37 | -0.07
9656 | 00:02:40:55 | 160917 | 9655 | 1.26 | 6.39 | -23.71 | -6.86 | -0.07
9657 | 00:02:40:56 | 160933 | 9656 | 1.15 | 6.39 | -22.81 | -6.47 | -0.07
9658 | 00:02:40:57 | 160950 | 9657 | 1.05 | 6.39 | -21.82 | -6.03 | -0.07
9659 | 00:02:40:58 | 160967 | 9658 | 0.93 | 6.39 | -20.77 | -5.6 | -0.07
9660 | 00:02:40:59 | 160983 | 9659 | 0.8 | 6.39 | -19.66 | -5.12 | -0.07
9661 | 00:02:41:00 | 161000 | 9660 | 0.66 | 6.39 | -18.75 | -4.71 | -0.07
9662 | 00:02:41:01 | 161017 | 9661 | 0.54 | 6.39 | -17.76 | -4.28 | -0.07
9663 | 00:02:41:02 | 161033 | 9662 | 0.51 | 6.39 | -16.77 | -3.87 | -0.07
9664 | 00:02:41:03 | 161050 | 9663 | 0.46 | 6.39 | -15.67 | -3.44 | -0.07
9665 | 00:02:41:04 | 161067 | 9664 | 0.41 | 6.39 | -14.63 | -3.02 | -0.07
9666 | 00:02:41:05 | 161083 | 9665 | 0.31 | 6.39 | -13.65 | -2.65 | -0.07
9667 | 00:02:41:06 | 161100 | 9666 | 0.17 | 6.39 | -12.75 | -2.3 | -0.07
9668 | 00:02:41:07 | 161117 | 9667 | 0.05 | 6.39 | -11.85 | -1.91 | -0.07
9669 | 00:02:41:08 | 161133 | 9668 | -0.02 | 6.39 | -11.03 | -1.55 | -0.07
9670 | 00:02:41:09 | 161150 | 9669 | -0.07 | 6.39 | -10.18 | -1.19 | -0.07
9671 | 00:02:41:10 | 161167 | 9670 | -0.15 | 6.39 | -9.18 | -0.79 | -0.07
9672 | 00:02:41:11 | 161183 | 9671 | -0.22 | 6.39 | -8.19 | -0.38 | -0.07
9673 | 00:02:41:12 | 161200 | 9672 | -0.25 | 6.39 | -7.15 | 0.06 | -0.07
9674 | 00:02:41:13 | 161217 | 9673 | -0.29 | 6.39 | -6.13 | 0.49 | -0.07
9675 | 00:02:41:14 | 161233 | 9674 | -0.34 | 6.39 | -5.16 | 0.91 | -0.07
9676 | 00:02:41:15 | 161250 | 9675 | -0.37 | 6.39 | -4.15 | 1.32 | -0.07
9677 | 00:02:41:16 | 161267 | 9676 | -0.44 | 6.39 | -3.19 | 1.7 | -0.07
9678 | 00:02:41:17 | 161283 | 9677 | -0.49 | 6.39 | -2.13 | 2.1 | -0.07
9679 | 00:02:41:18 | 161300 | 9678 | -0.58 | 6.39 | -0.96 | 2.55 | -0.07
9680 | 00:02:41:19 | 161317 | 9679 | -0.65 | 6.39 | 0.28 | 3.04 | -0.07
9681 | 00:02:41:20 | 161333 | 9680 | -0.73 | 6.39 | 1.45 | 3.54 | -0.07
9682 | 00:02:41:21 | 161350 | 9681 | -0.83 | 6.39 | 2.54 | 4.01 | -0.07
9683 | 00:02:41:22 | 161367 | 9682 | -0.95 | 6.39 | 3.67 | 4.49 | -0.07
9684 | 00:02:41:23 | 161383 | 9683 | -1.04 | 6.39 | 4.83 | 4.97 | -0.07
9685 | 00:02:41:24 | 161400 | 9684 | -1.17 | 6.39 | 6.08 | 5.44 | -0.07
9686 | 00:02:41:25 | 161417 | 9685 | -1.32 | 6.39 | 7.24 | 5.9 | -0.07
9687 | 00:02:41:26 | 161433 | 9686 | -1.43 | 6.39 | 8.35 | 6.37 | -0.07
9688 | 00:02:41:27 | 161450 | 9687 | -1.53 | 6.39 | 9.41 | 6.81 | -0.07
9689 | 00:02:41:28 | 161467 | 9688 | -1.68 | 6.39 | 10.45 | 7.27 | -0.07
9690 | 00:02:41:29 | 161483 | 9689 | -1.78 | 6.39 | 11.58 | 7.72 | -0.07
9691 | 00:02:41:30 | 161500 | 9690 | -1.87 | 6.39 | 12.68 | 8.13 | -0.07
9692 | 00:02:41:31 | 161517 | 9691 | -1.97 | 6.39 | 13.8 | 8.56 | -0.07
9693 | 00:02:41:32 | 161533 | 9692 | -2.09 | 6.39 | 14.8 | 8.97 | -0.07
9694 | 00:02:41:33 | 161550 | 9693 | -2.17 | 6.39 | 15.81 | 9.4 | -0.07
9695 | 00:02:41:34 | 161567 | 9694 | -2.27 | 6.39 | 16.87 | 9.83 | -0.07
9696 | 00:02:41:35 | 161583 | 9695 | -2.41 | 6.39 | 17.88 | 10.25 | -0.07
9697 | 00:02:41:36 | 161600 | 9696 | -2.49 | 6.39 | 18.95 | 10.68 | -0.07
9698 | 00:02:41:37 | 161617 | 9697 | -2.6 | 6.39 | 19.97 | 11.09 | -0.07
9699 | 00:02:41:38 | 161633 | 9698 | -2.75 | 6.4 | 20.98 | 11.5 | -0.07
9700 | 00:02:41:39 | 161650 | 9699 | -2.82 | 6.41 | 21.91 | 11.89 | -0.07
9701 | 00:02:41:40 | 161667 | 9700 | -2.94 | 6.41 | 22.87 | 12.28 | -0.07
9702 | 00:02:41:41 | 161683 | 9701 | -3.04 | 6.43 | 23.87 | 12.65 | -0.07
9703 | 00:02:41:42 | 161700 | 9702 | -3.12 | 6.43 | 24.83 | 13.02 | -0.07
9704 | 00:02:41:43 | 161717 | 9703 | -3.21 | 6.44 | 25.82 | 13.38 | -0.07
9705 | 00:02:41:44 | 161733 | 9704 | -3.33 | 6.46 | 26.76 | 13.73 | -0.07
9706 | 00:02:41:45 | 161750 | 9705 | -3.5 | 6.47 | 27.67 | 14.09 | -0.07
9707 | 00:02:41:46 | 161767 | 9706 | -3.67 | 6.48 | 28.52 | 14.43 | -0.07
9708 | 00:02:41:47 | 161783 | 9707 | -3.8 | 6.48 | 29.38 | 14.8 | -0.07
9709 | 00:02:41:48 | 161800 | 9708 | -3.9 | 6.5 | 30.25 | 15.15 | -0.07
9710 | 00:02:41:49 | 161817 | 9709 | -4.07 | 6.5 | 31.14 | 15.5 | -0.07
9711 | 00:02:41:50 | 161833 | 9710 | -4.31 | 6.51 | 32.05 | 15.85 | -0.07
9712 | 00:02:41:51 | 161850 | 9711 | -4.39 | 6.51 | 32.89 | 16.19 | -0.07
9713 | 00:02:41:52 | 161867 | 9712 | -4.55 | 6.52 | 33.73 | 16.54 | -0.07
9714 | 00:02:41:53 | 161883 | 9713 | -4.77 | 6.53 | 34.49 | 16.86 | -0.07
9715 | 00:02:41:54 | 161900 | 9714 | -4.92 | 6.54 | 35.27 | 17.18 | -0.07
9716 | 00:02:41:55 | 161917 | 9715 | -5.12 | 6.55 | 36.06 | 17.47 | -0.07
9717 | 00:02:41:56 | 161933 | 9716 | -5.24 | 6.56 | 36.86 | 17.77 | -0.07
9718 | 00:02:41:57 | 161950 | 9717 | -5.36 | 6.57 | 37.65 | 18.07 | -0.07
9719 | 00:02:41:58 | 161967 | 9718 | -5.41 | 6.57 | 38.38 | 18.35 | -0.07
9720 | 00:02:41:59 | 161983 | 9719 | -5.5 | 6.58 | 39.1 | 18.64 | -0.07
9721 | 00:02:42:00 | 162000 | 9720 | -5.5 | 6.58 | 39.75 | 18.92 | -0.07
9722 | 00:02:42:01 | 162017 | 9721 | -5.51 | 6.59 | 40.41 | 19.22 | -0.07
9723 | 00:02:42:02 | 162033 | 9722 | -5.6 | 6.59 | 41.07 | 19.5 | -0.07
9724 | 00:02:42:03 | 162050 | 9723 | -5.75 | 6.59 | 41.76 | 19.78 | -0.07
9725 | 00:02:42:04 | 162067 | 9724 | -5.89 | 6.59 | 42.45 | 20.05 | -0.07
9726 | 00:02:42:05 | 162083 | 9725 | -6.02 | 6.59 | 43.1 | 20.33 | -0.07
9727 | 00:02:42:06 | 162100 | 9726 | -6.09 | 6.59 | 43.78 | 20.61 | -0.07
9728 | 00:02:42:07 | 162117 | 9727 | -6.14 | 6.59 | 44.42 | 20.88 | -0.07
9729 | 00:02:42:08 | 162133 | 9728 | -6.28 | 6.59 | 45.07 | 21.17 | -0.07
9730 | 00:02:42:09 | 162150 | 9729 | -6.21 | 6.59 | 45.41 | 21.32 | -0.07
9731 | 00:02:42:10 | 162167 | 9730 | -6.11 | 6.59 | 45.43 | 21.33 | -0.07
9732 | 00:02:42:11 | 162183 | 9731 | -6.19 | 6.59 | 45.5 | 21.37 | -0.07
9733 | 00:02:42:12 | 162200 | 9732 | -3.29 | 6.6 | 45.5 | 21.37 | -0.07
9734 | 00:02:42:13 | 162217 | 9733 | -5.53 | 6.6 | 45.5 | 21.34 | -0.07
9735 | 00:02:42:14 | 162233 | 9734 | -5.12 | 6.6 | 45.5 | 21.34 | -0.07
9736 | 00:02:42:15 | 162250 | 9735 | -3.26 | 6.6 | 45.5 | 21.34 | -0.07
9737 | 00:02:42:16 | 162267 | 9736 | -3.02 | 6.6 | 45.5 | 21.27 | -0.07
9738 | 00:02:42:17 | 162283 | 9737 | -2.19 | 6.6 | 43.25 | 20.4 | -0.07
9739 | 00:02:42:18 | 162300 | 9738 | -1.41 | 6.6 | 40.97 | 19.49 | -0.07
9740 | 00:02:42:19 | 162317 | 9739 | -0.88 | 6.6 | 38.58 | 18.53 | -0.07
9741 | 00:02:42:20 | 162333 | 9740 | -0.42 | 6.57 | 36.17 | 17.63 | -0.07
9742 | 00:02:42:21 | 162350 | 9741 | -0.08 | 6.54 | 34.22 | 16.84 | -0.07
9743 | 00:02:42:22 | 162367 | 9742 | 0.17 | 6.52 | 32.31 | 16.05 | -0.07
9744 | 00:02:42:23 | 162383 | 9743 | 0.48 | 6.5 | 30.47 | 15.3 | -0.07
9745 | 00:02:42:24 | 162400 | 9744 | 0.82 | 6.48 | 28.11 | 14.33 | -0.07
9746 | 00:02:42:25 | 162417 | 9745 | 0.99 | 6.47 | 25.77 | 13.41 | -0.08
9747 | 00:02:42:26 | 162433 | 9746 | 1.09 | 6.46 | 23.16 | 12.45 | -0.08
9748 | 00:02:42:27 | 162450 | 9747 | 1.27 | 6.46 | 20.61 | 11.39 | -0.09
9749 | 00:02:42:28 | 162467 | 9748 | 1.41 | 6.45 | 18.08 | 10.34 | -0.09
9750 | 00:02:42:29 | 162483 | 9749 | 1.61 | 6.45 | 15.51 | 9.24 | -0.09
9751 | 00:02:42:30 | 162500 | 9750 | 1.8 | 6.44 | 13.1 | 8.23 | -0.1
9752 | 00:02:42:31 | 162517 | 9751 | 1.87 | 6.44 | 10.47 | 7.21 | -0.1
9753 | 00:02:42:32 | 162533 | 9752 | 1.92 | 6.43 | 8.08 | 6.21 | -0.1
9754 | 00:02:42:33 | 162550 | 9753 | 2.04 | 6.43 | 5.65 | 5.16 | -0.1
9755 | 00:02:42:34 | 162567 | 9754 | 2.21 | 6.43 | 3.08 | 4.14 | -0.1
9756 | 00:02:42:35 | 162583 | 9755 | 2.45 | 6.43 | 0.77 | 3.07 | -0.1
9757 | 00:02:42:36 | 162600 | 9756 | 2.67 | 6.43 | -1.76 | 2.06 | -0.1
9758 | 00:02:42:37 | 162617 | 9757 | 2.8 | 6.43 | -4.11 | 1.11 | -0.1
9759 | 00:02:42:38 | 162633 | 9758 | 2.94 | 6.43 | -6.43 | 0.07 | -0.1
9760 | 00:02:42:39 | 162650 | 9759 | 3.18 | 6.43 | -8.72 | -0.93 | -0.1
9761 | 00:02:42:40 | 162667 | 9760 | 3.4 | 6.43 | -11.07 | -1.95 | -0.1
9762 | 00:02:42:41 | 162683 | 9761 | 3.65 | 6.43 | -13.23 | -2.85 | -0.1
9763 | 00:02:42:42 | 162700 | 9762 | 3.82 | 6.43 | -15.44 | -3.78 | -0.1
9764 | 00:02:42:43 | 162717 | 9763 | 4.01 | 6.43 | -17.72 | -4.71 | -0.1
9765 | 00:02:42:44 | 162733 | 9764 | 4.14 | 6.43 | -19.71 | -5.61 | -0.1
9766 | 00:02:42:45 | 162750 | 9765 | 4.4 | 6.43 | -21.79 | -6.54 | -0.1
9767 | 00:02:42:46 | 162767 | 9766 | 4.53 | 6.43 | -23.8 | -7.4 | -0.1
9768 | 00:02:42:47 | 162783 | 9767 | 4.74 | 6.43 | -25.64 | -8.25 | -0.1
9769 | 00:02:42:48 | 162800 | 9768 | 4.91 | 6.43 | -27.66 | -9.05 | -0.1
9770 | 00:02:42:49 | 162817 | 9769 | 5.16 | 6.43 | -29.62 | -9.89 | -0.1
9771 | 00:02:42:50 | 162833 | 9770 | 5.4 | 6.44 | -31.51 | -10.74 | -0.1
9772 | 00:02:42:51 | 162850 | 9771 | 5.59 | 6.44 | -33.3 | -11.56 | -0.1
9773 | 00:02:42:52 | 162867 | 9772 | 5.88 | 6.45 | -35.23 | -12.4 | -0.1
9774 | 00:02:42:53 | 162883 | 9773 | 6.17 | 6.45 | -37.18 | -13.18 | -0.1
9775 | 00:02:42:54 | 162900 | 9774 | 6.52 | 6.45 | -39.06 | -13.97 | -0.1
9776 | 00:02:42:55 | 162917 | 9775 | 6.91 | 6.45 | -40.88 | -14.69 | -0.1
9777 | 00:02:42:56 | 162933 | 9776 | 7.29 | 6.47 | -42.6 | -15.43 | -0.1
9778 | 00:02:42:57 | 162950 | 9777 | 7.69 | 6.48 | -44.33 | -16.07 | -0.1
9779 | 00:02:42:58 | 162967 | 9778 | 7.81 | 6.49 | -45.11 | -16.4 | -0.1
9780 | 00:02:42:59 | 162983 | 9779 | 7.74 | 6.49 | -45.23 | -16.45 | -0.1
9781 | 00:02:43:00 | 163000 | 9780 | 7.66 | 6.49 | -45.24 | -16.46 | -0.1
9782 | 00:02:43:01 | 163017 | 9781 | 6.66 | 6.49 | -45.25 | -16.46 | -0.1
9783 | 00:02:43:02 | 163033 | 9782 | 6.18 | 6.49 | -45.25 | -16.46 | -0.1
9784 | 00:02:43:03 | 163050 | 9783 | 5.88 | 6.49 | -45.25 | -16.47 | -0.1
9785 | 00:02:43:04 | 163067 | 9784 | 5.64 | 6.49 | -45.25 | -16.47 | -0.1
9786 | 00:02:43:05 | 163083 | 9785 | 5.47 | 6.49 | -45.25 | -16.47 | -0.1
9787 | 00:02:43:06 | 163100 | 9786 | 4.94 | 6.49 | -45.25 | -16.31 | -0.1
9788 | 00:02:43:07 | 163117 | 9787 | 4.31 | 6.46 | -45.07 | -15.84 | -0.1
9789 | 00:02:43:08 | 163133 | 9788 | 3.82 | 6.44 | -43.86 | -15.38 | -0.1
9790 | 00:02:43:09 | 163150 | 9789 | 3.5 | 6.44 | -42.63 | -14.93 | -0.1
9791 | 00:02:43:10 | 163167 | 9790 | 3.18 | 6.43 | -41.45 | -14.44 | -0.1
9792 | 00:02:43:11 | 163183 | 9791 | 2.92 | 6.43 | -40.24 | -13.97 | -0.1
9793 | 00:02:43:12 | 163200 | 9792 | 2.7 | 6.43 | -38.99 | -13.45 | -0.1
9794 | 00:02:43:13 | 163217 | 9793 | 2.53 | 6.43 | -37.49 | -12.84 | -0.1
9795 | 00:02:43:14 | 163233 | 9794 | 2.41 | 6.43 | -36.09 | -12.25 | -0.1
9796 | 00:02:43:15 | 163250 | 9795 | 2.29 | 6.43 | -34.66 | -11.62 | -0.1
9797 | 00:02:43:16 | 163267 | 9796 | 2.17 | 6.43 | -33.28 | -11.04 | -0.1
9798 | 00:02:43:17 | 163283 | 9797 | 2.07 | 6.43 | -32 | -10.44 | -0.11
9799 | 00:02:43:18 | 163300 | 9798 | 1.97 | 6.43 | -30.71 | -9.88 | -0.11
9800 | 00:02:43:19 | 163317 | 9799 | 1.85 | 6.43 | -29.48 | -9.34 | -0.11
9801 | 00:02:43:20 | 163333 | 9800 | 1.73 | 6.43 | -28.23 | -8.85 | -0.11
9802 | 00:02:43:21 | 163350 | 9801 | 1.6 | 6.42 | -27.13 | -8.42 | -0.11
9803 | 00:02:43:22 | 163367 | 9802 | 1.46 | 6.42 | -25.94 | -7.94 | -0.11
9804 | 00:02:43:23 | 163383 | 9803 | 1.36 | 6.42 | -24.91 | -7.51 | -0.11
9805 | 00:02:43:24 | 163400 | 9804 | 1.32 | 6.42 | -23.87 | -7.03 | -0.11
9806 | 00:02:43:25 | 163417 | 9805 | 1.21 | 6.42 | -22.89 | -6.62 | -0.11
9807 | 00:02:43:26 | 163433 | 9806 | 1.1 | 6.42 | -22.11 | -6.27 | -0.11
9808 | 00:02:43:27 | 163450 | 9807 | 0.99 | 6.42 | -21.17 | -5.87 | -0.11
9809 | 00:02:43:28 | 163467 | 9808 | 0.87 | 6.42 | -20.24 | -5.47 | -0.11
9810 | 00:02:43:29 | 163483 | 9809 | 0.8 | 6.42 | -19.19 | -5.01 | -0.12
9811 | 00:02:43:30 | 163500 | 9810 | 0.7 | 6.42 | -18.3 | -4.63 | -0.12
9812 | 00:02:43:31 | 163517 | 9811 | 0.61 | 6.42 | -17.42 | -4.24 | -0.12
9813 | 00:02:43:32 | 163533 | 9812 | 0.56 | 6.42 | -16.36 | -3.83 | -0.12
9814 | 00:02:43:33 | 163550 | 9813 | 0.54 | 6.41 | -15.46 | -3.46 | -0.12
9815 | 00:02:43:34 | 163567 | 9814 | 0.49 | 6.41 | -14.43 | -3.07 | -0.12
9816 | 00:02:43:35 | 163583 | 9815 | 0.42 | 6.41 | -13.51 | -2.69 | -0.12
9817 | 00:02:43:36 | 163600 | 9816 | 0.34 | 6.42 | -12.6 | -2.3 | -0.12
9818 | 00:02:43:37 | 163617 | 9817 | 0.24 | 6.42 | -11.74 | -1.94 | -0.12
9819 | 00:02:43:38 | 163633 | 9818 | 0.17 | 6.42 | -10.86 | -1.55 | -0.12
9820 | 00:02:43:39 | 163650 | 9819 | 0.08 | 6.42 | -9.94 | -1.17 | -0.12
9821 | 00:02:43:40 | 163667 | 9820 | 0.03 | 6.42 | -9.08 | -0.81 | -0.12
9822 | 00:02:43:41 | 163683 | 9821 | -0.02 | 6.42 | -8.13 | -0.44 | -0.12
9823 | 00:02:43:42 | 163700 | 9822 | -0.05 | 6.42 | -7.28 | -0.08 | -0.12
9824 | 00:02:43:43 | 163717 | 9823 | -0.1 | 6.42 | -6.38 | 0.28 | -0.12
9825 | 00:02:43:44 | 163733 | 9824 | -0.17 | 6.41 | -5.47 | 0.67 | -0.12
9826 | 00:02:43:45 | 163750 | 9825 | -0.24 | 6.42 | -4.61 | 1.05 | -0.12
9827 | 00:02:43:46 | 163767 | 9826 | -0.31 | 6.41 | -3.7 | 1.4 | -0.12
9828 | 00:02:43:47 | 163783 | 9827 | -0.41 | 6.42 | -2.78 | 1.76 | -0.12
9829 | 00:02:43:48 | 163800 | 9828 | -0.46 | 6.42 | -1.79 | 2.11 | -0.12
9830 | 00:02:43:49 | 163817 | 9829 | -0.54 | 6.42 | -0.84 | 2.5 | -0.12
9831 | 00:02:43:50 | 163833 | 9830 | -0.63 | 6.42 | 0.13 | 2.88 | -0.12
9832 | 00:02:43:51 | 163850 | 9831 | -0.73 | 6.42 | 1.07 | 3.24 | -0.12
9833 | 00:02:43:52 | 163867 | 9832 | -0.78 | 6.42 | 1.94 | 3.64 | -0.12
9834 | 00:02:43:53 | 163883 | 9833 | -0.81 | 6.42 | 2.85 | 4.02 | -0.12
9835 | 00:02:43:54 | 163900 | 9834 | -0.88 | 6.42 | 3.73 | 4.42 | -0.12
9836 | 00:02:43:55 | 163917 | 9835 | -0.95 | 6.42 | 4.69 | 4.79 | -0.12
9837 | 00:02:43:56 | 163933 | 9836 | -0.98 | 6.42 | 5.68 | 5.19 | -0.12
9838 | 00:02:43:57 | 163950 | 9837 | -1.07 | 6.42 | 6.68 | 5.58 | -0.12
9839 | 00:02:43:58 | 163967 | 9838 | -1.15 | 6.42 | 7.61 | 5.95 | -0.12
9840 | 00:02:43:59 | 163983 | 9839 | -1.29 | 6.42 | 8.46 | 6.32 | -0.12
9841 | 00:02:44:00 | 164000 | 9840 | -1.39 | 6.42 | 9.3 | 6.67 | -0.12
9842 | 00:02:44:01 | 164017 | 9841 | -1.48 | 6.42 | 10.13 | 7.02 | -0.12
9843 | 00:02:44:02 | 164033 | 9842 | -1.54 | 6.42 | 11.02 | 7.37 | -0.12
9844 | 00:02:44:03 | 164050 | 9843 | -1.6 | 6.42 | 11.91 | 7.73 | -0.12
9845 | 00:02:44:04 | 164067 | 9844 | -1.68 | 6.42 | 12.83 | 8.08 | -0.12
9846 | 00:02:44:05 | 164083 | 9845 | -1.77 | 6.42 | 13.73 | 8.43 | -0.12
9847 | 00:02:44:06 | 164100 | 9846 | -1.9 | 6.42 | 14.55 | 8.77 | -0.12
9848 | 00:02:44:07 | 164117 | 9847 | -1.97 | 6.42 | 15.36 | 9.11 | -0.12
9849 | 00:02:44:08 | 164133 | 9848 | -2.07 | 6.42 | 16.18 | 9.46 | -0.12
9850 | 00:02:44:09 | 164150 | 9849 | -2.17 | 6.42 | 17.03 | 9.79 | -0.12
9851 | 00:02:44:10 | 164167 | 9850 | -2.24 | 6.42 | 17.86 | 10.16 | -0.12
9852 | 00:02:44:11 | 164183 | 9851 | -2.32 | 6.42 | 18.71 | 10.49 | -0.12
9853 | 00:02:44:12 | 164200 | 9852 | -2.38 | 6.43 | 19.59 | 10.85 | -0.12
9854 | 00:02:44:13 | 164217 | 9853 | -2.41 | 6.44 | 20.4 | 11.19 | -0.12
9855 | 00:02:44:14 | 164233 | 9854 | -2.48 | 6.45 | 21.21 | 11.52 | -0.12
9856 | 00:02:44:15 | 164250 | 9855 | -2.55 | 6.46 | 21.97 | 11.86 | -0.12
9857 | 00:02:44:16 | 164267 | 9856 | -2.65 | 6.46 | 22.75 | 12.17 | -0.12
9858 | 00:02:44:17 | 164283 | 9857 | -2.77 | 6.47 | 23.53 | 12.49 | -0.12
9859 | 00:02:44:18 | 164300 | 9858 | -2.83 | 6.48 | 24.36 | 12.79 | -0.12
9860 | 00:02:44:19 | 164317 | 9859 | -2.88 | 6.48 | 25.15 | 13.1 | -0.12
9861 | 00:02:44:20 | 164333 | 9860 | -2.99 | 6.49 | 25.98 | 13.4 | -0.12
9862 | 00:02:44:21 | 164350 | 9861 | -3.09 | 6.5 | 26.77 | 13.69 | -0.13
9863 | 00:02:44:22 | 164367 | 9862 | -3.24 | 6.5 | 27.52 | 14 | -0.13
9864 | 00:02:44:23 | 164383 | 9863 | -3.39 | 6.51 | 28.27 | 14.3 | -0.12
9865 | 00:02:44:24 | 164400 | 9864 | -3.51 | 6.52 | 28.97 | 14.6 | -0.12
9866 | 00:02:44:25 | 164417 | 9865 | -3.56 | 6.52 | 29.72 | 14.89 | -0.12
9867 | 00:02:44:26 | 164433 | 9866 | -3.55 | 6.52 | 30.45 | 15.19 | -0.12
9868 | 00:02:44:27 | 164450 | 9867 | -3.6 | 6.53 | 31.24 | 15.5 | -0.12
9869 | 00:02:44:28 | 164467 | 9868 | -3.68 | 6.54 | 32 | 15.79 | -0.12
9870 | 00:02:44:29 | 164483 | 9869 | -3.82 | 6.54 | 32.7 | 16.1 | -0.12
9871 | 00:02:44:30 | 164500 | 9870 | -3.95 | 6.54 | 33.43 | 16.39 | -0.13
9872 | 00:02:44:31 | 164517 | 9871 | -4.19 | 6.54 | 34.1 | 16.68 | -0.12
9873 | 00:02:44:32 | 164533 | 9872 | -4.39 | 6.55 | 34.75 | 16.95 | -0.12
9874 | 00:02:44:33 | 164550 | 9873 | -4.6 | 6.55 | 35.41 | 17.23 | -0.12
9875 | 00:02:44:34 | 164567 | 9874 | -4.78 | 6.57 | 36.09 | 17.48 | -0.12
9876 | 00:02:44:35 | 164583 | 9875 | -4.9 | 6.57 | 36.79 | 17.75 | -0.13
9877 | 00:02:44:36 | 164600 | 9876 | -4.95 | 6.57 | 37.48 | 18.01 | -0.12
9878 | 00:02:44:37 | 164617 | 9877 | -5.02 | 6.58 | 38.15 | 18.26 | -0.12
9879 | 00:02:44:38 | 164633 | 9878 | -5.18 | 6.58 | 38.77 | 18.52 | -0.12
9880 | 00:02:44:39 | 164650 | 9879 | -5.36 | 6.58 | 39.39 | 18.75 | -0.12
9881 | 00:02:44:40 | 164667 | 9880 | -5.51 | 6.59 | 39.97 | 19.01 | -0.12
9882 | 00:02:44:41 | 164683 | 9881 | -5.58 | 6.59 | 40.58 | 19.25 | -0.13
9883 | 00:02:44:42 | 164700 | 9882 | -5.48 | 6.6 | 41.19 | 19.52 | -0.12
9884 | 00:02:44:43 | 164717 | 9883 | -5.58 | 6.6 | 41.81 | 19.77 | -0.12
9885 | 00:02:44:44 | 164733 | 9884 | -5.62 | 6.6 | 42.44 | 20.03 | -0.12
9886 | 00:02:44:45 | 164750 | 9885 | -5.7 | 6.6 | 43.05 | 20.29 | -0.12
9887 | 00:02:44:46 | 164767 | 9886 | -5.8 | 6.6 | 43.66 | 20.53 | -0.13
9888 | 00:02:44:47 | 164783 | 9887 | -5.94 | 6.6 | 44.25 | 20.78 | -0.13
9889 | 00:02:44:48 | 164800 | 9888 | -6.06 | 6.61 | 44.74 | 20.99 | -0.12
9890 | 00:02:44:49 | 164817 | 9889 | -6.01 | 6.61 | 44.94 | 21.09 | -0.13
9891 | 00:02:44:50 | 164833 | 9890 | -5.94 | 6.61 | 44.96 | 21.09 | -0.12
9892 | 00:02:44:51 | 164850 | 9891 | -5.97 | 6.61 | 44.99 | 21.11 | -0.12
9893 | 00:02:44:52 | 164867 | 9892 | -4.17 | 6.6 | 45 | 21.12 | -0.13
9894 | 00:02:44:53 | 164883 | 9893 | -3.12 | 6.61 | 45 | 21.05 | -0.12
9895 | 00:02:44:54 | 164900 | 9894 | -3.02 | 6.61 | 44.85 | 20.96 | -0.12
9896 | 00:02:44:55 | 164917 | 9895 | -3.02 | 6.6 | 44.84 | 20.95 | -0.12
9897 | 00:02:44:56 | 164933 | 9896 | -2.94 | 6.61 | 44.71 | 20.9 | -0.12
9898 | 00:02:44:57 | 164950 | 9897 | -2.63 | 6.6 | 43.86 | 20.57 | -0.12
9899 | 00:02:44:58 | 164967 | 9898 | -2.34 | 6.61 | 42.95 | 20.22 | -0.12
9900 | 00:02:44:59 | 164983 | 9899 | -2.16 | 6.61 | 42.12 | 19.88 | -0.13
9901 | 00:02:45:00 | 165000 | 9900 | -1.92 | 6.61 | 41.26 | 19.56 | -0.13
9902 | 00:02:45:01 | 165017 | 9901 | -1.66 | 6.61 | 40.48 | 19.24 | -0.13
9903 | 00:02:45:02 | 165033 | 9902 | -1.41 | 6.6 | 39.71 | 18.93 | -0.12
9904 | 00:02:45:03 | 165050 | 9903 | -1.17 | 6.61 | 39.06 | 18.66 | -0.12
9905 | 00:02:45:04 | 165067 | 9904 | -0.97 | 6.6 | 38.2 | 18.33 | -0.13
9906 | 00:02:45:05 | 165083 | 9905 | -0.75 | 6.58 | 37.29 | 17.98 | -0.13
9907 | 00:02:45:06 | 165100 | 9906 | -0.58 | 6.56 | 36.41 | 17.66 | -0.13
9908 | 00:02:45:07 | 165117 | 9907 | -0.34 | 6.56 | 35.5 | 17.31 | -0.13
9909 | 00:02:45:08 | 165133 | 9908 | -0.15 | 6.55 | 34.8 | 17.01 | -0.13
9910 | 00:02:45:09 | 165150 | 9909 | -0.02 | 6.54 | 34.09 | 16.71 | -0.13
9911 | 00:02:45:10 | 165167 | 9910 | 0.12 | 6.54 | 33.42 | 16.41 | -0.12
9912 | 00:02:45:11 | 165183 | 9911 | 0.17 | 6.54 | 32.56 | 16.07 | -0.13
9913 | 00:02:45:12 | 165200 | 9912 | 0.24 | 6.54 | 31.69 | 15.71 | -0.12
9914 | 00:02:45:13 | 165217 | 9913 | 0.25 | 6.54 | 30.84 | 15.37 | -0.13
9915 | 00:02:45:14 | 165233 | 9914 | 0.31 | 6.53 | 30 | 15.03 | -0.13
9916 | 00:02:45:15 | 165250 | 9915 | 0.42 | 6.52 | 29.32 | 14.75 | -0.13
9917 | 00:02:45:16 | 165267 | 9916 | 0.54 | 6.52 | 28.56 | 14.45 | -0.13
9918 | 00:02:45:17 | 165283 | 9917 | 0.63 | 6.51 | 27.74 | 14.1 | -0.13
9919 | 00:02:45:18 | 165300 | 9918 | 0.71 | 6.5 | 27.01 | 13.81 | -0.13
9920 | 00:02:45:19 | 165317 | 9919 | 0.8 | 6.49 | 26.15 | 13.47 | -0.14
9921 | 00:02:45:20 | 165333 | 9920 | 0.83 | 6.49 | 25.33 | 13.17 | -0.14
9922 | 00:02:45:21 | 165350 | 9921 | 0.88 | 6.48 | 24.52 | 12.86 | -0.14
9923 | 00:02:45:22 | 165367 | 9922 | 0.93 | 6.48 | 23.78 | 12.58 | -0.14
9924 | 00:02:45:23 | 165383 | 9923 | 0.99 | 6.48 | 22.97 | 12.28 | -0.14
9925 | 00:02:45:24 | 165400 | 9924 | 1.02 | 6.48 | 22.17 | 11.97 | -0.14
9926 | 00:02:45:25 | 165417 | 9925 | 1.07 | 6.47 | 21.42 | 11.64 | -0.15
9927 | 00:02:45:26 | 165433 | 9926 | 1.1 | 6.48 | 20.66 | 11.32 | -0.15
9928 | 00:02:45:27 | 165450 | 9927 | 1.21 | 6.47 | 19.79 | 10.97 | -0.15
9929 | 00:02:45:28 | 165467 | 9928 | 1.26 | 6.47 | 18.87 | 10.6 | -0.15
9930 | 00:02:45:29 | 165483 | 9929 | 1.32 | 6.47 | 18.08 | 10.26 | -0.15
9931 | 00:02:45:30 | 165500 | 9930 | 1.38 | 6.47 | 17.28 | 9.92 | -0.15
9932 | 00:02:45:31 | 165517 | 9931 | 1.38 | 6.47 | 16.5 | 9.6 | -0.15
9933 | 00:02:45:32 | 165533 | 9932 | 1.41 | 6.46 | 15.7 | 9.26 | -0.16
9934 | 00:02:45:33 | 165550 | 9933 | 1.46 | 6.46 | 14.91 | 8.91 | -0.16
9935 | 00:02:45:34 | 165567 | 9934 | 1.46 | 6.46 | 14.12 | 8.57 | -0.16
9936 | 00:02:45:35 | 165583 | 9935 | 1.46 | 6.46 | 13.24 | 8.21 | -0.16
9937 | 00:02:45:36 | 165600 | 9936 | 1.48 | 6.46 | 12.34 | 7.86 | -0.16
9938 | 00:02:45:37 | 165617 | 9937 | 1.51 | 6.46 | 11.42 | 7.52 | -0.16
9939 | 00:02:45:38 | 165633 | 9938 | 1.63 | 6.46 | 10.58 | 7.16 | -0.16
9940 | 00:02:45:39 | 165650 | 9939 | 1.66 | 6.46 | 9.75 | 6.83 | -0.16
9941 | 00:02:45:40 | 165667 | 9940 | 1.72 | 6.46 | 8.96 | 6.49 | -0.16
9942 | 00:02:45:41 | 165683 | 9941 | 1.7 | 6.46 | 8.18 | 6.14 | -0.16
9943 | 00:02:45:42 | 165700 | 9942 | 1.73 | 6.46 | 7.37 | 5.78 | -0.16
9944 | 00:02:45:43 | 165717 | 9943 | 1.72 | 6.46 | 6.53 | 5.41 | -0.16
9945 | 00:02:45:44 | 165733 | 9944 | 1.77 | 6.46 | 5.62 | 5.08 | -0.16
9946 | 00:02:45:45 | 165750 | 9945 | 1.87 | 6.46 | 4.78 | 4.74 | -0.16
9947 | 00:02:45:46 | 165767 | 9946 | 1.95 | 6.46 | 3.94 | 4.39 | -0.16
9948 | 00:02:45:47 | 165783 | 9947 | 2.07 | 6.46 | 3.14 | 4.05 | -0.16
9949 | 00:02:45:48 | 165800 | 9948 | 2.16 | 6.46 | 2.37 | 3.7 | -0.16
9950 | 00:02:45:49 | 165817 | 9949 | 2.24 | 6.46 | 1.56 | 3.33 | -0.16
9951 | 00:02:45:50 | 165833 | 9950 | 2.29 | 6.46 | 0.74 | 2.97 | -0.16
9952 | 00:02:45:51 | 165850 | 9951 | 2.38 | 6.46 | -0.14 | 2.61 | -0.16
9953 | 00:02:45:52 | 165867 | 9952 | 2.46 | 6.46 | -1.01 | 2.25 | -0.16
9954 | 00:02:45:53 | 165883 | 9953 | 2.5 | 6.46 | -1.92 | 1.91 | -0.16
9955 | 00:02:45:54 | 165900 | 9954 | 2.56 | 6.46 | -2.81 | 1.56 | -0.16
9956 | 00:02:45:55 | 165917 | 9955 | 2.55 | 6.46 | -3.65 | 1.21 | -0.16
9957 | 00:02:45:56 | 165933 | 9956 | 2.62 | 6.46 | -4.49 | 0.84 | -0.16
9958 | 00:02:45:57 | 165950 | 9957 | 2.72 | 6.46 | -5.31 | 0.49 | -0.16
9959 | 00:02:45:58 | 165967 | 9958 | 2.73 | 6.46 | -6.14 | 0.11 | -0.16
9960 | 00:02:45:59 | 165983 | 9959 | 2.75 | 6.46 | -6.96 | -0.27 | -0.16
9961 | 00:02:46:00 | 166000 | 9960 | 2.87 | 6.46 | -7.83 | -0.63 | -0.16
9962 | 00:02:46:01 | 166017 | 9961 | 3.04 | 6.46 | -8.72 | -1.01 | -0.16
9963 | 00:02:46:02 | 166033 | 9962 | 3.14 | 6.46 | -9.57 | -1.36 | -0.16
9964 | 00:02:46:03 | 166050 | 9963 | 3.16 | 6.46 | -10.46 | -1.75 | -0.16
9965 | 00:02:46:04 | 166067 | 9964 | 3.16 | 6.46 | -11.28 | -2.11 | -0.16
9966 | 00:02:46:05 | 166083 | 9965 | 3.26 | 6.46 | -12.11 | -2.48 | -0.16
9967 | 00:02:46:06 | 166100 | 9966 | 3.29 | 6.46 | -12.91 | -2.83 | -0.16
9968 | 00:02:46:07 | 166117 | 9967 | 3.36 | 6.46 | -13.76 | -3.19 | -0.16
9969 | 00:02:46:08 | 166133 | 9968 | 3.43 | 6.46 | -14.64 | -3.55 | -0.16
9970 | 00:02:46:09 | 166150 | 9969 | 3.58 | 6.46 | -15.5 | -3.89 | -0.16
9971 | 00:02:46:10 | 166167 | 9970 | 3.7 | 6.46 | -16.36 | -4.24 | -0.16
9972 | 00:02:46:11 | 166183 | 9971 | 3.72 | 6.46 | -17.19 | -4.59 | -0.16
9973 | 00:02:46:12 | 166200 | 9972 | 3.77 | 6.46 | -18.04 | -4.97 | -0.16
9974 | 00:02:46:13 | 166217 | 9973 | 3.87 | 6.46 | -18.82 | -5.32 | -0.16
9975 | 00:02:46:14 | 166233 | 9974 | 3.97 | 6.46 | -19.64 | -5.7 | -0.16
9976 | 00:02:46:15 | 166250 | 9975 | 4.09 | 6.46 | -20.47 | -6.09 | -0.16
9977 | 00:02:46:16 | 166267 | 9976 | 4.18 | 6.46 | -21.3 | -6.45 | -0.16
9978 | 00:02:46:17 | 166283 | 9977 | 4.21 | 6.46 | -22.17 | -6.83 | -0.16
9979 | 00:02:46:18 | 166300 | 9978 | 4.25 | 6.46 | -22.99 | -7.19 | -0.16
9980 | 00:02:46:19 | 166317 | 9979 | 4.31 | 6.46 | -23.81 | -7.55 | -0.16
9981 | 00:02:46:20 | 166333 | 9980 | 4.43 | 6.46 | -24.58 | -7.9 | -0.16
9982 | 00:02:46:21 | 166350 | 9981 | 4.5 | 6.46 | -25.36 | -8.25 | -0.16
9983 | 00:02:46:22 | 166367 | 9982 | 4.59 | 6.46 | -26.18 | -8.6 | -0.16
9984 | 00:02:46:23 | 166383 | 9983 | 4.62 | 6.46 | -27.05 | -8.96 | -0.16
9985 | 00:02:46:24 | 166400 | 9984 | 4.69 | 6.46 | -27.99 | -9.33 | -0.16
9986 | 00:02:46:25 | 166417 | 9985 | 4.72 | 6.46 | -28.88 | -9.69 | -0.16
9987 | 00:02:46:26 | 166433 | 9986 | 4.84 | 6.46 | -29.78 | -10.07 | -0.16
9988 | 00:02:46:27 | 166450 | 9987 | 4.99 | 6.46 | -30.65 | -10.47 | -0.16
9989 | 00:02:46:28 | 166467 | 9988 | 5.1 | 6.46 | -31.47 | -10.85 | -0.16
9990 | 00:02:46:29 | 166483 | 9989 | 5.2 | 6.46 | -32.31 | -11.25 | -0.16
9991 | 00:02:46:30 | 166500 | 9990 | 5.16 | 6.46 | -33.1 | -11.62 | -0.16
9992 | 00:02:46:31 | 166517 | 9991 | 5.33 | 6.46 | -33.98 | -12.02 | -0.16
9993 | 00:02:46:32 | 166533 | 9992 | 5.5 | 6.46 | -34.83 | -12.38 | -0.16
9994 | 00:02:46:33 | 166550 | 9993 | 5.67 | 6.46 | -35.73 | -12.76 | -0.16
9995 | 00:02:46:34 | 166567 | 9994 | 5.69 | 6.46 | -36.58 | -13.11 | -0.16
9996 | 00:02:46:35 | 166583 | 9995 | 5.86 | 6.46 | -37.47 | -13.48 | -0.16
9997 | 00:02:46:36 | 166600 | 9996 | 5.96 | 6.46 | -38.37 | -13.84 | -0.16
9998 | 00:02:46:37 | 166617 | 9997 | 6.11 | 6.46 | -39.21 | -14.18 | -0.16
9999 | 00:02:46:38 | 166633 | 9998 | 6.3 | 6.46 | -40.01 | -14.52 | -0.16
10000 | 00:02:46:39 | 166650 | 9999 | 6.42 | 6.46 | -40.4 | -14.68 | -0.16
10001 | 00:02:46:40 | 166667 | 10000 | 6.47 | 6.46 | -40.65 | -14.79 | -0.17
10002 | 00:02:46:41 | 166683 | 10001 | 6.5 | 6.46 | -40.97 | -14.92 | -0.16
10003 | 00:02:46:42 | 166700 | 10002 | 6.62 | 6.46 | -41.45 | -15.12 | -0.16
10004 | 00:02:46:43 | 166717 | 10003 | 6.69 | 6.46 | -41.94 | -15.31 | -0.16
10005 | 00:02:46:44 | 166733 | 10004 | 6.81 | 6.46 | -42.44 | -15.52 | -0.16
10006 | 00:02:46:45 | 166750 | 10005 | 6.95 | 6.46 | -42.96 | -15.72 | -0.16
10007 | 00:02:46:46 | 166767 | 10006 | 7.08 | 6.47 | -43.47 | -15.92 | -0.17
10008 | 00:02:46:47 | 166783 | 10007 | 7.17 | 6.47 | -44.01 | -16.12 | -0.16
10009 | 00:02:46:48 | 166800 | 10008 | 7.3 | 6.48 | -44.51 | -16.32 | -0.16
10010 | 00:02:46:49 | 166817 | 10009 | 7.2 | 6.48 | -44.64 | -16.36 | -0.16
10011 | 00:02:46:50 | 166833 | 10010 | 7.12 | 6.48 | -44.65 | -16.37 | -0.16
10012 | 00:02:46:51 | 166850 | 10011 | 6.9 | 6.48 | -44.66 | -16.37 | -0.16
10013 | 00:02:46:52 | 166867 | 10012 | 6.2 | 6.48 | -44.66 | -16.37 | -0.16
10014 | 00:02:46:53 | 166883 | 10013 | 6.05 | 6.48 | -44.66 | -16.37 | -0.16
10015 | 00:02:46:54 | 166900 | 10014 | 5.83 | 6.48 | -44.66 | -16.37 | -0.16
10016 | 00:02:46:55 | 166917 | 10015 | 5.37 | 6.48 | -44.66 | -16.38 | -0.16
10017 | 00:02:46:56 | 166933 | 10016 | 5.06 | 6.48 | -44.66 | -16.38 | -0.16
10018 | 00:02:46:57 | 166950 | 10017 | 4.77 | 6.48 | -44.66 | -16.31 | -0.16
10019 | 00:02:46:58 | 166967 | 10018 | 4.47 | 6.48 | -44.66 | -16.06 | -0.16
10020 | 00:02:46:59 | 166983 | 10019 | 3.99 | 6.48 | -44.18 | -15.62 | -0.16
10021 | 00:02:47:00 | 167000 | 10020 | 3.65 | 6.48 | -43.14 | -15.23 | -0.16
10022 | 00:02:47:01 | 167017 | 10021 | 3.38 | 6.48 | -42.12 | -14.84 | -0.16
10023 | 00:02:47:02 | 167033 | 10022 | 2.99 | 6.48 | -40.63 | -14.23 | -0.17
10024 | 00:02:47:03 | 167050 | 10023 | 2.72 | 6.48 | -39 | -13.57 | -0.16
10025 | 00:02:47:04 | 167067 | 10024 | 2.53 | 6.48 | -37.3 | -12.9 | -0.16
10026 | 00:02:47:05 | 167083 | 10025 | 2.43 | 6.48 | -35.73 | -12.21 | -0.16
10027 | 00:02:47:06 | 167100 | 10026 | 2.28 | 6.48 | -34.12 | -11.52 | -0.16
10028 | 00:02:47:07 | 167117 | 10027 | 2.09 | 6.48 | -32.64 | -10.83 | -0.16
10029 | 00:02:47:08 | 167133 | 10028 | 1.95 | 6.48 | -31.22 | -10.17 | -0.16
10030 | 00:02:47:09 | 167150 | 10029 | 1.78 | 6.48 | -29.89 | -9.58 | -0.16
10031 | 00:02:47:10 | 167167 | 10030 | 1.7 | 6.48 | -28.48 | -9.02 | -0.16
10032 | 00:02:47:11 | 167183 | 10031 | 1.61 | 6.48 | -27.23 | -8.55 | -0.17
10033 | 00:02:47:12 | 167200 | 10032 | 1.51 | 6.48 | -26.02 | -8.04 | -0.17
10034 | 00:02:47:13 | 167217 | 10033 | 1.41 | 6.48 | -24.89 | -7.58 | -0.17
10035 | 00:02:47:14 | 167233 | 10034 | 1.27 | 6.47 | -23.76 | -7.05 | -0.17
10036 | 00:02:47:15 | 167250 | 10035 | 1.14 | 6.47 | -22.77 | -6.62 | -0.17
10037 | 00:02:47:16 | 167267 | 10036 | 1.05 | 6.47 | -21.76 | -6.18 | -0.17
10038 | 00:02:47:17 | 167283 | 10037 | 0.97 | 6.48 | -20.69 | -5.73 | -0.17
10039 | 00:02:47:18 | 167300 | 10038 | 0.87 | 6.47 | -19.68 | -5.3 | -0.17
10040 | 00:02:47:19 | 167317 | 10039 | 0.76 | 6.47 | -18.67 | -4.83 | -0.17
10041 | 00:02:47:20 | 167333 | 10040 | 0.65 | 6.47 | -17.65 | -4.41 | -0.17
10042 | 00:02:47:21 | 167350 | 10041 | 0.53 | 6.48 | -16.56 | -3.95 | -0.17
10043 | 00:02:47:22 | 167367 | 10042 | 0.48 | 6.47 | -15.49 | -3.54 | -0.17
10044 | 00:02:47:23 | 167383 | 10043 | 0.48 | 6.47 | -14.44 | -3.11 | -0.17
10045 | 00:02:47:24 | 167400 | 10044 | 0.39 | 6.47 | -13.4 | -2.69 | -0.17
10046 | 00:02:47:25 | 167417 | 10045 | 0.31 | 6.47 | -12.38 | -2.27 | -0.17
10047 | 00:02:47:26 | 167433 | 10046 | 0.2 | 6.47 | -11.4 | -1.83 | -0.17
10048 | 00:02:47:27 | 167450 | 10047 | 0.14 | 6.47 | -10.42 | -1.42 | -0.17
10049 | 00:02:47:28 | 167467 | 10048 | 0.07 | 6.47 | -9.46 | -1.01 | -0.17
10050 | 00:02:47:29 | 167483 | 10049 | 0.02 | 6.47 | -8.45 | -0.61 | -0.17
10051 | 00:02:47:30 | 167500 | 10050 | -0.02 | 6.47 | -7.42 | -0.19 | -0.17
10052 | 00:02:47:31 | 167517 | 10051 | -0.08 | 6.47 | -6.44 | 0.22 | -0.17
10053 | 00:02:47:32 | 167533 | 10052 | -0.14 | 6.47 | -5.44 | 0.64 | -0.17
10054 | 00:02:47:33 | 167550 | 10053 | -0.27 | 6.47 | -4.48 | 1.05 | -0.17
10055 | 00:02:47:34 | 167567 | 10054 | -0.32 | 6.47 | -3.47 | 1.44 | -0.17
10056 | 00:02:47:35 | 167583 | 10055 | -0.34 | 6.48 | -2.44 | 1.85 | -0.17
10057 | 00:02:47:36 | 167600 | 10056 | -0.39 | 6.47 | -1.34 | 2.25 | -0.17
10058 | 00:02:47:37 | 167617 | 10057 | -0.44 | 6.47 | -0.3 | 2.66 | -0.17
10059 | 00:02:47:38 | 167633 | 10058 | -0.61 | 6.47 | 0.75 | 3.09 | -0.17
10060 | 00:02:47:39 | 167650 | 10059 | -0.78 | 6.47 | 1.72 | 3.5 | -0.17
10061 | 00:02:47:40 | 167667 | 10060 | -0.9 | 6.47 | 2.72 | 3.94 | -0.17
10062 | 00:02:47:41 | 167683 | 10061 | -0.88 | 6.47 | 3.74 | 4.37 | -0.17
10063 | 00:02:47:42 | 167700 | 10062 | -0.92 | 6.47 | 4.77 | 4.82 | -0.17
10064 | 00:02:47:43 | 167717 | 10063 | -1 | 6.47 | 5.9 | 5.25 | -0.17
10065 | 00:02:47:44 | 167733 | 10064 | -1.04 | 6.48 | 6.94 | 5.65 | -0.17
10066 | 00:02:47:45 | 167750 | 10065 | -1.1 | 6.48 | 7.94 | 6.07 | -0.17
10067 | 00:02:47:46 | 167767 | 10066 | -1.19 | 6.48 | 8.86 | 6.46 | -0.17
10068 | 00:02:47:47 | 167783 | 10067 | -1.27 | 6.47 | 9.79 | 6.86 | -0.17
10069 | 00:02:47:48 | 167800 | 10068 | -1.39 | 6.48 | 10.75 | 7.25 | -0.17
10070 | 00:02:47:49 | 167817 | 10069 | -1.53 | 6.48 | 11.72 | 7.63 | -0.17
10071 | 00:02:47:50 | 167833 | 10070 | -1.6 | 6.47 | 12.75 | 8.01 | -0.17
10072 | 00:02:47:51 | 167850 | 10071 | -1.65 | 6.47 | 13.71 | 8.4 | -0.17
10073 | 00:02:47:52 | 167867 | 10072 | -1.73 | 6.48 | 14.65 | 8.79 | -0.17
10074 | 00:02:47:53 | 167883 | 10073 | -1.8 | 6.47 | 15.52 | 9.16 | -0.17
10075 | 00:02:47:54 | 167900 | 10074 | -1.9 | 6.48 | 16.45 | 9.55 | -0.17
10076 | 00:02:47:55 | 167917 | 10075 | -2 | 6.48 | 17.41 | 9.94 | -0.17
10077 | 00:02:47:56 | 167933 | 10076 | -2.07 | 6.47 | 18.32 | 10.34 | -0.17
10078 | 00:02:47:57 | 167950 | 10077 | -2.19 | 6.47 | 19.29 | 10.72 | -0.17
10079 | 00:02:47:58 | 167967 | 10078 | -2.32 | 6.47 | 20.19 | 11.1 | -0.17
10080 | 00:02:47:59 | 167983 | 10079 | -2.39 | 6.47 | 21.09 | 11.47 | -0.17
10081 | 00:02:48:00 | 168000 | 10080 | -2.53 | 6.48 | 21.93 | 11.85 | -0.17
10082 | 00:02:48:01 | 168017 | 10081 | -2.68 | 6.47 | 22.79 | 12.21 | -0.17
10083 | 00:02:48:02 | 168033 | 10082 | -2.75 | 6.47 | 23.69 | 12.55 | -0.18
10084 | 00:02:48:03 | 168050 | 10083 | -2.83 | 6.47 | 24.56 | 12.88 | -0.18
10085 | 00:02:48:04 | 168067 | 10084 | -2.95 | 6.48 | 25.46 | 13.21 | -0.18
10086 | 00:02:48:05 | 168083 | 10085 | -3.02 | 6.47 | 26.31 | 13.54 | -0.18
10087 | 00:02:48:06 | 168100 | 10086 | -3.14 | 6.47 | 27.16 | 13.85 | -0.18
10088 | 00:02:48:07 | 168117 | 10087 | -3.21 | 6.48 | 27.95 | 14.19 | -0.18
10089 | 00:02:48:08 | 168133 | 10088 | -3.34 | 6.49 | 28.73 | 14.52 | -0.18
10090 | 00:02:48:09 | 168150 | 10089 | -3.44 | 6.49 | 29.5 | 14.84 | -0.18
10091 | 00:02:48:10 | 168167 | 10090 | -3.6 | 6.5 | 30.3 | 15.18 | -0.17
10092 | 00:02:48:11 | 168183 | 10091 | -3.77 | 6.51 | 31.12 | 15.48 | -0.17
10093 | 00:02:48:12 | 168200 | 10092 | -3.97 | 6.52 | 31.9 | 15.82 | -0.17
10094 | 00:02:48:13 | 168217 | 10093 | -4.11 | 6.52 | 32.69 | 16.13 | -0.17
10095 | 00:02:48:14 | 168233 | 10094 | -4.29 | 6.54 | 33.41 | 16.44 | -0.17
10096 | 00:02:48:15 | 168250 | 10095 | -4.46 | 6.55 | 34.13 | 16.75 | -0.17
10097 | 00:02:48:16 | 168267 | 10096 | -4.53 | 6.56 | 34.8 | 17.04 | -0.18
10098 | 00:02:48:17 | 168283 | 10097 | -4.63 | 6.57 | 35.53 | 17.34 | -0.17
10099 | 00:02:48:18 | 168300 | 10098 | -4.73 | 6.57 | 36.28 | 17.62 | -0.17
10100 | 00:02:48:19 | 168317 | 10099 | -4.77 | 6.58 | 37 | 17.89 | -0.17
10101 | 00:02:48:20 | 168333 | 10100 | -4.89 | 6.59 | 37.76 | 18.16 | -0.18
10102 | 00:02:48:21 | 168350 | 10101 | -4.99 | 6.59 | 38.44 | 18.44 | -0.18
10103 | 00:02:48:22 | 168367 | 10102 | -5.07 | 6.6 | 39.13 | 18.71 | -0.18
10104 | 00:02:48:23 | 168383 | 10103 | -5.23 | 6.6 | 39.77 | 18.98 | -0.18
10105 | 00:02:48:24 | 168400 | 10104 | -5.18 | 6.61 | 40.41 | 19.27 | -0.17
10106 | 00:02:48:25 | 168417 | 10105 | -5.29 | 6.61 | 41.08 | 19.54 | -0.17
10107 | 00:02:48:26 | 168433 | 10106 | -5.4 | 6.62 | 41.72 | 19.81 | -0.17
10108 | 00:02:48:27 | 168450 | 10107 | -5.51 | 6.62 | 42.39 | 20.08 | -0.17
10109 | 00:02:48:28 | 168467 | 10108 | -5.6 | 6.62 | 43.03 | 20.35 | -0.18
10110 | 00:02:48:29 | 168483 | 10109 | -5.72 | 6.62 | 43.69 | 20.6 | -0.18
10111 | 00:02:48:30 | 168500 | 10110 | -5.9 | 6.62 | 44.3 | 20.85 | -0.17
10112 | 00:02:48:31 | 168517 | 10111 | -6.07 | 6.62 | 44.92 | 21.09 | -0.17
10113 | 00:02:48:32 | 168533 | 10112 | -6.04 | 6.62 | 45.2 | 21.22 | -0.17
10114 | 00:02:48:33 | 168550 | 10113 | -6.09 | 6.62 | 45.23 | 21.24 | -0.17
10115 | 00:02:48:34 | 168567 | 10114 | -5.84 | 6.62 | 45.32 | 21.27 | -0.18
10116 | 00:02:48:35 | 168583 | 10115 | -3.92 | 6.62 | 45.32 | 21.27 | -0.17
10117 | 00:02:48:36 | 168600 | 10116 | -3.36 | 6.62 | 45.32 | 21.27 | -0.17
10118 | 00:02:48:37 | 168617 | 10117 | -2.9 | 6.62 | 44.71 | 20.92 | -0.17
10119 | 00:02:48:38 | 168633 | 10118 | -2.29 | 6.62 | 43 | 20.26 | -0.18
10120 | 00:02:48:39 | 168650 | 10119 | -2.09 | 6.62 | 42.43 | 20.02 | -0.17
10121 | 00:02:48:40 | 168667 | 10120 | -2 | 6.62 | 41.82 | 19.78 | -0.17
10122 | 00:02:48:41 | 168683 | 10121 | -1.68 | 6.61 | 40.73 | 19.37 | -0.17
10123 | 00:02:48:42 | 168700 | 10122 | -1.34 | 6.62 | 39.35 | 18.8 | -0.17
10124 | 00:02:48:43 | 168717 | 10123 | -0.97 | 6.6 | 37.92 | 18.24 | -0.17
10125 | 00:02:48:44 | 168733 | 10124 | -0.65 | 6.58 | 36.51 | 17.69 | -0.17
10126 | 00:02:48:45 | 168750 | 10125 | -0.37 | 6.55 | 35.27 | 17.22 | -0.17
10127 | 00:02:48:46 | 168767 | 10126 | -0.1 | 6.53 | 34.34 | 16.84 | -0.17
10128 | 00:02:48:47 | 168783 | 10127 | 0 | 6.52 | 33.48 | 16.46 | -0.18
10129 | 00:02:48:48 | 168800 | 10128 | 0.12 | 6.52 | 32.53 | 16.07 | -0.18
10130 | 00:02:48:49 | 168817 | 10129 | 0.27 | 6.52 | 31.58 | 15.67 | -0.18
10131 | 00:02:48:50 | 168833 | 10130 | 0.42 | 6.52 | 30.59 | 15.27 | -0.18
10132 | 00:02:48:51 | 168850 | 10131 | 0.49 | 6.51 | 29.55 | 14.85 | -0.18
10133 | 00:02:48:52 | 168867 | 10132 | 0.63 | 6.5 | 28.5 | 14.41 | -0.18
10134 | 00:02:48:53 | 168883 | 10133 | 0.65 | 6.51 | 27.59 | 14.04 | -0.18
10135 | 00:02:48:54 | 168900 | 10134 | 0.76 | 6.5 | 26.5 | 13.6 | -0.18
10136 | 00:02:48:55 | 168917 | 10135 | 0.85 | 6.5 | 25.47 | 13.22 | -0.19
10137 | 00:02:48:56 | 168933 | 10136 | 0.95 | 6.5 | 24.45 | 12.83 | -0.19
10138 | 00:02:48:57 | 168950 | 10137 | 1.04 | 6.5 | 23.5 | 12.5 | -0.19
10139 | 00:02:48:58 | 168967 | 10138 | 1.1 | 6.5 | 22.7 | 12.17 | -0.19
10140 | 00:02:48:59 | 168983 | 10139 | 1.15 | 6.5 | 21.67 | 11.75 | -0.19
10141 | 00:02:49:00 | 169000 | 10140 | 1.19 | 6.5 | 20.64 | 11.31 | -0.2
10142 | 00:02:49:01 | 169017 | 10141 | 1.22 | 6.5 | 19.56 | 10.87 | -0.2
10143 | 00:02:49:02 | 169033 | 10142 | 1.26 | 6.5 | 18.43 | 10.42 | -0.2
10144 | 00:02:49:03 | 169050 | 10143 | 1.36 | 6.5 | 17.53 | 10.01 | -0.2
10145 | 00:02:49:04 | 169067 | 10144 | 1.43 | 6.49 | 16.46 | 9.57 | -0.21
10146 | 00:02:49:05 | 169083 | 10145 | 1.48 | 6.49 | 15.47 | 9.13 | -0.21
10147 | 00:02:49:06 | 169100 | 10146 | 1.49 | 6.49 | 14.43 | 8.69 | -0.21
10148 | 00:02:49:07 | 169117 | 10147 | 1.44 | 6.49 | 13.33 | 8.23 | -0.21
10149 | 00:02:49:08 | 169133 | 10148 | 1.41 | 6.49 | 12.23 | 7.79 | -0.21
10150 | 00:02:49:09 | 169150 | 10149 | 1.44 | 6.48 | 11.09 | 7.37 | -0.21
10151 | 00:02:49:10 | 169167 | 10150 | 1.53 | 6.49 | 10.08 | 6.93 | -0.21
10152 | 00:02:49:11 | 169183 | 10151 | 1.55 | 6.48 | 9.06 | 6.5 | -0.21
10153 | 00:02:49:12 | 169200 | 10152 | 1.56 | 6.48 | 8.09 | 6.06 | -0.21
10154 | 00:02:49:13 | 169217 | 10153 | 1.6 | 6.48 | 7.06 | 5.63 | -0.21
10155 | 00:02:49:14 | 169233 | 10154 | 1.63 | 6.48 | 5.96 | 5.18 | -0.21
10156 | 00:02:49:15 | 169250 | 10155 | 1.66 | 6.48 | 4.86 | 4.74 | -0.21
10157 | 00:02:49:16 | 169267 | 10156 | 1.77 | 6.48 | 3.82 | 4.32 | -0.21
10158 | 00:02:49:17 | 169283 | 10157 | 1.92 | 6.49 | 2.9 | 3.91 | -0.21
10159 | 00:02:49:18 | 169300 | 10158 | 2.04 | 6.49 | 1.96 | 3.48 | -0.21
10160 | 00:02:49:19 | 169317 | 10159 | 2.16 | 6.48 | 1.04 | 3.06 | -0.21
10161 | 00:02:49:20 | 169333 | 10160 | 2.24 | 6.49 | -0.01 | 2.63 | -0.21
10162 | 00:02:49:21 | 169350 | 10161 | 2.28 | 6.49 | -1.12 | 2.19 | -0.21
10163 | 00:02:49:22 | 169367 | 10162 | 2.29 | 6.49 | -2.19 | 1.78 | -0.21
10164 | 00:02:49:23 | 169383 | 10163 | 2.41 | 6.48 | -3.26 | 1.35 | -0.21
10165 | 00:02:49:24 | 169400 | 10164 | 2.5 | 6.49 | -4.27 | 0.9 | -0.21
10166 | 00:02:49:25 | 169417 | 10165 | 2.58 | 6.49 | -5.32 | 0.46 | -0.21
10167 | 00:02:49:26 | 169433 | 10166 | 2.67 | 6.49 | -6.32 | -0.01 | -0.21
10168 | 00:02:49:27 | 169450 | 10167 | 2.79 | 6.49 | -7.38 | -0.47 | -0.21
10169 | 00:02:49:28 | 169467 | 10168 | 2.94 | 6.49 | -8.5 | -0.95 | -0.21
10170 | 00:02:49:29 | 169483 | 10169 | 2.96 | 6.48 | -9.63 | -1.44 | -0.21
10171 | 00:02:49:30 | 169500 | 10170 | 3.01 | 6.49 | -10.8 | -1.93 | -0.21
10172 | 00:02:49:31 | 169517 | 10171 | 3.12 | 6.49 | -11.85 | -2.41 | -0.21
10173 | 00:02:49:32 | 169533 | 10172 | 3.19 | 6.49 | -12.96 | -2.9 | -0.21
10174 | 00:02:49:33 | 169550 | 10173 | 3.29 | 6.48 | -14.1 | -3.39 | -0.21
10175 | 00:02:49:34 | 169567 | 10174 | 3.45 | 6.49 | -15.3 | -3.86 | -0.21
10176 | 00:02:49:35 | 169583 | 10175 | 3.58 | 6.48 | -16.49 | -4.35 | -0.21
10177 | 00:02:49:36 | 169600 | 10176 | 3.7 | 6.49 | -17.61 | -4.83 | -0.21
10178 | 00:02:49:37 | 169617 | 10177 | 3.8 | 6.49 | -18.72 | -5.33 | -0.21
10179 | 00:02:49:38 | 169633 | 10178 | 3.89 | 6.48 | -19.77 | -5.83 | -0.21
10180 | 00:02:49:39 | 169650 | 10179 | 3.99 | 6.49 | -20.9 | -6.34 | -0.21
10181 | 00:02:49:40 | 169667 | 10180 | 4.08 | 6.49 | -22.04 | -6.86 | -0.21
10182 | 00:02:49:41 | 169683 | 10181 | 4.18 | 6.48 | -23.22 | -7.35 | -0.21
10183 | 00:02:49:42 | 169700 | 10182 | 4.28 | 6.49 | -24.37 | -7.86 | -0.21
10184 | 00:02:49:43 | 169717 | 10183 | 4.35 | 6.49 | -25.43 | -8.34 | -0.22
10185 | 00:02:49:44 | 169733 | 10184 | 4.45 | 6.49 | -26.57 | -8.83 | -0.21
10186 | 00:02:49:45 | 169750 | 10185 | 4.6 | 6.48 | -27.74 | -9.3 | -0.21
10187 | 00:02:49:46 | 169767 | 10186 | 4.72 | 6.48 | -28.93 | -9.79 | -0.21
10188 | 00:02:49:47 | 169783 | 10187 | 4.77 | 6.48 | -30.05 | -10.28 | -0.21
10189 | 00:02:49:48 | 169800 | 10188 | 4.93 | 6.48 | -31.16 | -10.77 | -0.21
10190 | 00:02:49:49 | 169817 | 10189 | 5.06 | 6.48 | -32.24 | -11.28 | -0.22
10191 | 00:02:49:50 | 169833 | 10190 | 5.16 | 6.49 | -33.3 | -11.76 | -0.21
10192 | 00:02:49:51 | 169850 | 10191 | 5.33 | 6.49 | -34.43 | -12.25 | -0.21
10193 | 00:02:49:52 | 169867 | 10192 | 5.45 | 6.49 | -35.47 | -12.72 | -0.21
10194 | 00:02:49:53 | 169883 | 10193 | 5.67 | 6.49 | -36.59 | -13.19 | -0.21
10195 | 00:02:49:54 | 169900 | 10194 | 5.84 | 6.48 | -37.69 | -13.65 | -0.21
10196 | 00:02:49:55 | 169917 | 10195 | 6.01 | 6.49 | -38.83 | -14.09 | -0.21
10197 | 00:02:49:56 | 169933 | 10196 | 6.23 | 6.49 | -39.93 | -14.54 | -0.21
10198 | 00:02:49:57 | 169950 | 10197 | 6.42 | 6.48 | -40.95 | -14.96 | -0.21
10199 | 00:02:49:58 | 169967 | 10198 | 6.59 | 6.49 | -42.01 | -15.38 | -0.21
10200 | 00:02:49:59 | 169983 | 10199 | 6.86 | 6.49 | -43.03 | -15.8 | -0.21
10201 | 00:02:50:00 | 170000 | 10200 | 7.13 | 6.5 | -44.13 | -16.22 | -0.21
10202 | 00:02:50:01 | 170017 | 10201 | 7.49 | 6.51 | -45.19 | -16.61 | -0.21
10203 | 00:02:50:02 | 170033 | 10202 | 7.74 | 6.52 | -46.19 | -17.03 | -0.21
10204 | 00:02:50:03 | 170050 | 10203 | 7.93 | 6.52 | -47.19 | -17.44 | -0.21
10205 | 00:02:50:04 | 170067 | 10204 | 8.08 | 6.54 | -48.14 | -17.84 | -0.21
10206 | 00:02:50:05 | 170083 | 10205 | 8.29 | 6.54 | -49.09 | -18.26 | -0.21
10207 | 00:02:50:06 | 170100 | 10206 | 8.47 | 6.56 | -50.03 | -18.66 | -0.21
10208 | 00:02:50:07 | 170117 | 10207 | 8.56 | 6.56 | -51.01 | -18.96 | -0.21
10209 | 00:02:50:08 | 170133 | 10208 | 8.71 | 6.56 | -51.99 | -19.35 | -0.21
10210 | 00:02:50:09 | 170150 | 10209 | 8.92 | 6.56 | -53.04 | -19.73 | -0.21
10211 | 00:02:50:10 | 170167 | 10210 | 9.02 | 6.57 | -53.99 | -20.11 | -0.21
10212 | 00:02:50:11 | 170183 | 10211 | 9.19 | 6.57 | -54.94 | -20.5 | -0.21
10213 | 00:02:50:12 | 170200 | 10212 | 9.32 | 6.58 | -55.87 | -20.87 | -0.21
10214 | 00:02:50:13 | 170217 | 10213 | 9.51 | 6.57 | -56.79 | -21.23 | -0.22
10215 | 00:02:50:14 | 170233 | 10214 | 9.77 | 6.58 | -57.71 | -21.62 | -0.22
10216 | 00:02:50:15 | 170250 | 10215 | 10 | 6.59 | -58.66 | -22.01 | -0.21
10217 | 00:02:50:16 | 170267 | 10216 | 10.19 | 6.59 | -59.59 | -22.38 | -0.21
10218 | 00:02:50:17 | 170283 | 10217 | 10.19 | 6.59 | -60.56 | -22.77 | -0.21
10219 | 00:02:50:18 | 170300 | 10218 | 10.29 | 6.59 | -61.51 | -23.19 | -0.21
10220 | 00:02:50:19 | 170317 | 10219 | 10.51 | 6.59 | -62.46 | -23.61 | -0.21
10221 | 00:02:50:20 | 170333 | 10220 | 10.77 | 6.59 | -63.35 | -23.97 | -0.21
10222 | 00:02:50:21 | 170350 | 10221 | 10.95 | 6.59 | -64.3 | -24.37 | -0.22
10223 | 00:02:50:22 | 170367 | 10222 | 11.06 | 6.59 | -65.21 | -24.74 | -0.21
10224 | 00:02:50:23 | 170383 | 10223 | 11.11 | 6.59 | -66.17 | -25.12 | -0.21
10225 | 00:02:50:24 | 170400 | 10224 | 11.16 | 6.59 | -67.12 | -25.48 | -0.21
10226 | 00:02:50:25 | 170417 | 10225 | 11.24 | 6.59 | -68.03 | -25.84 | -0.21
10227 | 00:02:50:26 | 170433 | 10226 | 11.35 | 6.59 | -68.94 | -26.23 | -0.21
10228 | 00:02:50:27 | 170450 | 10227 | 11.6 | 6.59 | -69.79 | -26.61 | -0.21
10229 | 00:02:50:28 | 170467 | 10228 | 11.67 | 6.59 | -70.72 | -27.01 | -0.21
10230 | 00:02:50:29 | 170483 | 10229 | 11.79 | 6.6 | -71.63 | -27.4 | -0.21
10231 | 00:02:50:30 | 170500 | 10230 | 11.85 | 6.6 | -72.59 | -27.79 | -0.21
10232 | 00:02:50:31 | 170517 | 10231 | 11.87 | 6.59 | -73.52 | -28.19 | -0.21
10233 | 00:02:50:32 | 170533 | 10232 | 11.91 | 6.59 | -74.39 | -28.6 | -0.21
10234 | 00:02:50:33 | 170550 | 10233 | 12.02 | 6.6 | -75.26 | -28.99 | -0.21
10235 | 00:02:50:34 | 170567 | 10234 | 12.19 | 6.59 | -75.99 | -29.3 | -0.21
10236 | 00:02:50:35 | 170583 | 10235 | 12.23 | 6.6 | -76.62 | -29.57 | -0.21
10237 | 00:02:50:36 | 170600 | 10236 | 12.23 | 6.59 | -77.05 | -29.75 | -0.21
10238 | 00:02:50:37 | 170617 | 10237 | 12.09 | 6.59 | -77.33 | -29.83 | -0.21
10239 | 00:02:50:38 | 170633 | 10238 | 12.02 | 6.59 | -77.5 | -29.9 | -0.21
10240 | 00:02:50:39 | 170650 | 10239 | 11.97 | 6.59 | -77.66 | -29.97 | -0.21
10241 | 00:02:50:40 | 170667 | 10240 | 11.96 | 6.59 | -77.83 | -30.04 | -0.21
10242 | 00:02:50:41 | 170683 | 10241 | 11.92 | 6.59 | -77.99 | -30.11 | -0.21
10243 | 00:02:50:42 | 170700 | 10242 | 11.91 | 6.59 | -78.15 | -30.18 | -0.21
10244 | 00:02:50:43 | 170717 | 10243 | 11.91 | 6.59 | -78.31 | -30.25 | -0.21
10245 | 00:02:50:44 | 170733 | 10244 | 11.99 | 6.59 | -78.61 | -30.37 | -0.21
10246 | 00:02:50:45 | 170750 | 10245 | 12.01 | 6.6 | -78.93 | -30.49 | -0.21
10247 | 00:02:50:46 | 170767 | 10246 | 11.99 | 6.59 | -79.29 | -30.63 | -0.21
10248 | 00:02:50:47 | 170783 | 10247 | 12.09 | 6.6 | -79.69 | -30.77 | -0.21
10249 | 00:02:50:48 | 170800 | 10248 | 12.14 | 6.59 | -80.07 | -30.93 | -0.21
10250 | 00:02:50:49 | 170817 | 10249 | 12.19 | 6.59 | -80.42 | -31.06 | -0.21
10251 | 00:02:50:50 | 170833 | 10250 | 11.92 | 6.59 | -80.45 | -31.08 | -0.21
10252 | 00:02:50:51 | 170850 | 10251 | 11.82 | 6.59 | -80.47 | -31.09 | -0.21
10253 | 00:02:50:52 | 170867 | 10252 | 11.77 | 6.59 | -80.47 | -31.1 | -0.21
10254 | 00:02:50:53 | 170883 | 10253 | 11.63 | 6.59 | -80.47 | -31.1 | -0.21
10255 | 00:02:50:54 | 170900 | 10254 | 11.51 | 6.59 | -80.47 | -31.1 | -0.21
10256 | 00:02:50:55 | 170917 | 10255 | 11.43 | 6.59 | -80.48 | -31.1 | -0.21
10257 | 00:02:50:56 | 170933 | 10256 | 11.29 | 6.59 | -80.47 | -31.11 | -0.21
10258 | 00:02:50:57 | 170950 | 10257 | 11.14 | 6.59 | -80.48 | -31.1 | -0.21
10259 | 00:02:50:58 | 170967 | 10258 | 11.06 | 6.59 | -80.48 | -31.11 | -0.21
10260 | 00:02:50:59 | 170983 | 10259 | 10.97 | 6.59 | -80.48 | -31.11 | -0.21
10261 | 00:02:51:00 | 171000 | 10260 | 10.94 | 6.59 | -80.48 | -31.11 | -0.21
10262 | 00:02:51:01 | 171017 | 10261 | 10.89 | 6.59 | -80.48 | -31.11 | -0.21
10263 | 00:02:51:02 | 171033 | 10262 | 10.89 | 6.59 | -80.48 | -31.11 | -0.21
10264 | 00:02:51:03 | 171050 | 10263 | 10.85 | 6.59 | -80.48 | -31.11 | -0.21
10265 | 00:02:51:04 | 171067 | 10264 | 10.77 | 6.59 | -80.48 | -31.11 | -0.21
10266 | 00:02:51:05 | 171083 | 10265 | 10.72 | 6.59 | -80.48 | -31.11 | -0.21
10267 | 00:02:51:06 | 171100 | 10266 | 10.67 | 6.59 | -80.48 | -31.11 | -0.21
10268 | 00:02:51:07 | 171117 | 10267 | 10.63 | 6.59 | -80.48 | -31.11 | -0.21
10269 | 00:02:51:08 | 171133 | 10268 | 10.6 | 6.59 | -80.48 | -31.11 | -0.21
10270 | 00:02:51:09 | 171150 | 10269 | 10.58 | 6.59 | -80.48 | -31.11 | -0.21
10271 | 00:02:51:10 | 171167 | 10270 | 10.53 | 6.58 | -80.48 | -31.11 | -0.21
10272 | 00:02:51:11 | 171183 | 10271 | 10.44 | 6.59 | -80.48 | -31.11 | -0.21
10273 | 00:02:51:12 | 171200 | 10272 | 10.41 | 6.59 | -80.48 | -31.11 | -0.21
10274 | 00:02:51:13 | 171217 | 10273 | 10.38 | 6.58 | -80.48 | -31.11 | -0.21
10275 | 00:02:51:14 | 171233 | 10274 | 10.39 | 6.58 | -80.48 | -31.11 | -0.21
10276 | 00:02:51:15 | 171250 | 10275 | 10.34 | 6.58 | -80.48 | -31.11 | -0.21
10277 | 00:02:51:16 | 171267 | 10276 | 10.28 | 6.58 | -80.48 | -31.11 | -0.21
10278 | 00:02:51:17 | 171283 | 10277 | 10.22 | 6.58 | -80.48 | -31.11 | -0.21
10279 | 00:02:51:18 | 171300 | 10278 | 10.22 | 6.58 | -80.48 | -31.11 | -0.21
10280 | 00:02:51:19 | 171317 | 10279 | 10.21 | 6.58 | -80.48 | -31.11 | -0.21
10281 | 00:02:51:20 | 171333 | 10280 | 10.17 | 6.58 | -80.48 | -31.11 | -0.21
10282 | 00:02:51:21 | 171350 | 10281 | 10.14 | 6.58 | -80.48 | -31.11 | -0.21
10283 | 00:02:51:22 | 171367 | 10282 | 10.09 | 6.58 | -80.48 | -31.11 | -0.21
10284 | 00:02:51:23 | 171383 | 10283 | 10.07 | 6.58 | -80.48 | -31.11 | -0.21
10285 | 00:02:51:24 | 171400 | 10284 | 10.05 | 6.58 | -80.48 | -31.11 | -0.21
10286 | 00:02:51:25 | 171417 | 10285 | 10.02 | 6.58 | -80.48 | -31.11 | -0.21
10287 | 00:02:51:26 | 171433 | 10286 | 9.97 | 6.57 | -80.48 | -31.11 | -0.21
10288 | 00:02:51:27 | 171450 | 10287 | 9.92 | 6.57 | -80.48 | -31.11 | -0.21
10289 | 00:02:51:28 | 171467 | 10288 | 9.88 | 6.57 | -80.48 | -31.11 | -0.21
10290 | 00:02:51:29 | 171483 | 10289 | 9.88 | 6.57 | -80.48 | -31.11 | -0.21
10291 | 00:02:51:30 | 171500 | 10290 | 9.94 | 6.57 | -80.48 | -31.11 | -0.21
10292 | 00:02:51:31 | 171517 | 10291 | 9.92 | 6.57 | -80.48 | -31.11 | -0.21
10293 | 00:02:51:32 | 171533 | 10292 | 9.88 | 6.57 | -80.48 | -31.12 | -0.21
10294 | 00:02:51:33 | 171550 | 10293 | 9.85 | 6.57 | -80.48 | -31.11 | -0.21
10295 | 00:02:51:34 | 171567 | 10294 | 9.82 | 6.57 | -80.48 | -31.12 | -0.21
10296 | 00:02:51:35 | 171583 | 10295 | 9.75 | 6.57 | -80.48 | -31.11 | -0.21
10297 | 00:02:51:36 | 171600 | 10296 | 9.73 | 6.57 | -80.48 | -31.12 | -0.21
10298 | 00:02:51:37 | 171617 | 10297 | 9.73 | 6.57 | -80.48 | -31.12 | -0.21
10299 | 00:02:51:38 | 171633 | 10298 | 9.73 | 6.57 | -80.48 | -31.11 | -0.21
10300 | 00:02:51:39 | 171650 | 10299 | 9.71 | 6.57 | -80.48 | -31.11 | -0.21
10301 | 00:02:51:40 | 171667 | 10300 | 9.7 | 6.57 | -80.48 | -31.11 | -0.21
10302 | 00:02:51:41 | 171683 | 10301 | 9.68 | 6.57 | -80.48 | -31.11 | -0.21
10303 | 00:02:51:42 | 171700 | 10302 | 9.61 | 6.57 | -80.48 | -31.12 | -0.21
10304 | 00:02:51:43 | 171717 | 10303 | 9.6 | 6.57 | -80.48 | -31.12 | -0.21
10305 | 00:02:51:44 | 171733 | 10304 | 9.58 | 6.57 | -80.48 | -31.11 | -0.21
10306 | 00:02:51:45 | 171750 | 10305 | 9.56 | 6.57 | -80.48 | -31.12 | -0.21
10307 | 00:02:51:46 | 171767 | 10306 | 9.58 | 6.57 | -80.48 | -31.11 | -0.21
10308 | 00:02:51:47 | 171783 | 10307 | 9.58 | 6.57 | -80.48 | -31.11 | -0.21
10309 | 00:02:51:48 | 171800 | 10308 | 9.54 | 6.57 | -80.48 | -31.11 | -0.21
10310 | 00:02:51:49 | 171817 | 10309 | 9.53 | 6.57 | -80.48 | -31.11 | -0.21
10311 | 00:02:51:50 | 171833 | 10310 | 9.49 | 6.57 | -80.48 | -31.11 | -0.21
10312 | 00:02:51:51 | 171850 | 10311 | 9.46 | 6.57 | -80.48 | -31.11 | -0.21
10313 | 00:02:51:52 | 171867 | 10312 | 9.43 | 6.56 | -80.48 | -31.11 | -0.21
10314 | 00:02:51:53 | 171883 | 10313 | 9.43 | 6.57 | -80.48 | -31.12 | -0.22
10315 | 00:02:51:54 | 171900 | 10314 | 9.41 | 6.57 | -80.48 | -31.11 | -0.21
10316 | 00:02:51:55 | 171917 | 10315 | 9.43 | 6.56 | -80.48 | -31.12 | -0.21
10317 | 00:02:51:56 | 171933 | 10316 | 9.41 | 6.57 | -80.48 | -31.11 | -0.21
10318 | 00:02:51:57 | 171950 | 10317 | 9.39 | 6.56 | -80.48 | -31.11 | -0.21
10319 | 00:02:51:58 | 171967 | 10318 | 9.31 | 6.56 | -80.48 | -31.11 | -0.21
10320 | 00:02:51:59 | 171983 | 10319 | 9.29 | 6.56 | -80.48 | -31.11 | -0.21
10321 | 00:02:52:00 | 172000 | 10320 | 9.31 | 6.57 | -80.48 | -31.12 | -0.21
10322 | 00:02:52:01 | 172017 | 10321 | 9.32 | 6.56 | -80.48 | -31.11 | -0.21
10323 | 00:02:52:02 | 172033 | 10322 | 9.34 | 6.56 | -80.48 | -31.12 | -0.21
10324 | 00:02:52:03 | 172050 | 10323 | 9.34 | 6.56 | -80.48 | -31.12 | -0.21
10325 | 00:02:52:04 | 172067 | 10324 | 9.29 | 6.56 | -80.48 | -31.11 | -0.21
10326 | 00:02:52:05 | 172083 | 10325 | 9.22 | 6.56 | -80.48 | -31.11 | -0.21
10327 | 00:02:52:06 | 172100 | 10326 | 9.19 | 6.56 | -80.48 | -31.12 | -0.21
10328 | 00:02:52:07 | 172117 | 10327 | 9.24 | 6.56 | -80.48 | -31.12 | -0.21
10329 | 00:02:52:08 | 172133 | 10328 | 9.24 | 6.56 | -80.48 | -31.12 | -0.21
10330 | 00:02:52:09 | 172150 | 10329 | 9.22 | 6.56 | -80.48 | -31.12 | -0.21
10331 | 00:02:52:10 | 172167 | 10330 | 9.17 | 6.56 | -80.48 | -31.12 | -0.21
10332 | 00:02:52:11 | 172183 | 10331 | 9.14 | 6.56 | -80.48 | -31.12 | -0.21
10333 | 00:02:52:12 | 172200 | 10332 | 9.17 | 6.55 | -80.48 | -31.12 | -0.21
10334 | 00:02:52:13 | 172217 | 10333 | 9.17 | 6.56 | -80.48 | -31.12 | -0.21
10335 | 00:02:52:14 | 172233 | 10334 | 9.15 | 6.55 | -80.48 | -31.11 | -0.21
10336 | 00:02:52:15 | 172250 | 10335 | 9.12 | 6.55 | -80.48 | -31.12 | -0.21
10337 | 00:02:52:16 | 172267 | 10336 | 9.09 | 6.56 | -80.48 | -31.12 | -0.21
10338 | 00:02:52:17 | 172283 | 10337 | 9.07 | 6.56 | -80.48 | -31.12 | -0.21
10339 | 00:02:52:18 | 172300 | 10338 | 9.07 | 6.55 | -80.48 | -31.12 | -0.21
10340 | 00:02:52:19 | 172317 | 10339 | 9.1 | 6.55 | -80.48 | -31.12 | -0.21
10341 | 00:02:52:20 | 172333 | 10340 | 9.07 | 6.55 | -80.48 | -31.12 | -0.21
10342 | 00:02:52:21 | 172350 | 10341 | 9.02 | 6.55 | -80.48 | -31.12 | -0.21
10343 | 00:02:52:22 | 172367 | 10342 | 9 | 6.55 | -80.48 | -31.12 | -0.21
10344 | 00:02:52:23 | 172383 | 10343 | 8.97 | 6.55 | -80.48 | -31.12 | -0.21
10345 | 00:02:52:24 | 172400 | 10344 | 9 | 6.55 | -80.48 | -31.12 | -0.21
10346 | 00:02:52:25 | 172417 | 10345 | 9 | 6.55 | -80.48 | -31.12 | -0.21
10347 | 00:02:52:26 | 172433 | 10346 | 8.98 | 6.55 | -80.48 | -31.12 | -0.21
10348 | 00:02:52:27 | 172450 | 10347 | 8.97 | 6.55 | -80.48 | -31.12 | -0.21
10349 | 00:02:52:28 | 172467 | 10348 | 8.93 | 6.55 | -80.48 | -31.12 | -0.21
10350 | 00:02:52:29 | 172483 | 10349 | 8.93 | 6.55 | -80.48 | -31.12 | -0.21
10351 | 00:02:52:30 | 172500 | 10350 | 8.93 | 6.55 | -80.48 | -31.12 | -0.21
10352 | 00:02:52:31 | 172517 | 10351 | 8.95 | 6.55 | -80.48 | -31.12 | -0.21
10353 | 00:02:52:32 | 172533 | 10352 | 8.92 | 6.54 | -80.48 | -31.12 | -0.21
10354 | 00:02:52:33 | 172550 | 10353 | 8.85 | 6.55 | -80.48 | -31.12 | -0.21
10355 | 00:02:52:34 | 172567 | 10354 | 8.83 | 6.55 | -80.48 | -31.12 | -0.21
10356 | 00:02:52:35 | 172583 | 10355 | 8.88 | 6.55 | -80.48 | -31.12 | -0.21
10357 | 00:02:52:36 | 172600 | 10356 | 8.9 | 6.55 | -80.48 | -31.12 | -0.21
10358 | 00:02:52:37 | 172617 | 10357 | 8.92 | 6.54 | -80.48 | -31.12 | -0.21
10359 | 00:02:52:38 | 172633 | 10358 | 8.87 | 6.54 | -80.48 | -31.12 | -0.21
10360 | 00:02:52:39 | 172650 | 10359 | 8.83 | 6.54 | -80.48 | -31.12 | -0.21
10361 | 00:02:52:40 | 172667 | 10360 | 8.8 | 6.54 | -80.48 | -31.12 | -0.21
10362 | 00:02:52:41 | 172683 | 10361 | 8.78 | 6.54 | -80.48 | -31.12 | -0.21
10363 | 00:02:52:42 | 172700 | 10362 | 8.83 | 6.55 | -80.48 | -31.12 | -0.21
10364 | 00:02:52:43 | 172717 | 10363 | 8.83 | 6.54 | -80.48 | -31.12 | -0.21
10365 | 00:02:52:44 | 172733 | 10364 | 8.81 | 6.55 | -80.48 | -31.12 | -0.21
10366 | 00:02:52:45 | 172750 | 10365 | 8.8 | 6.55 | -80.48 | -31.12 | -0.21
10367 | 00:02:52:46 | 172767 | 10366 | 8.78 | 6.54 | -80.48 | -31.12 | -0.21
10368 | 00:02:52:47 | 172783 | 10367 | 8.73 | 6.54 | -80.48 | -31.12 | -0.21
10369 | 00:02:52:48 | 172800 | 10368 | 8.73 | 6.55 | -80.48 | -31.12 | -0.21
10370 | 00:02:52:49 | 172817 | 10369 | 8.71 | 6.54 | -80.48 | -31.12 | -0.21
10371 | 00:02:52:50 | 172833 | 10370 | 8.7 | 6.55 | -80.48 | -31.12 | -0.21
10372 | 00:02:52:51 | 172850 | 10371 | 8.7 | 6.55 | -80.48 | -31.12 | -0.21
10373 | 00:02:52:52 | 172867 | 10372 | 8.71 | 6.54 | -80.48 | -31.12 | -0.21
10374 | 00:02:52:53 | 172883 | 10373 | 8.71 | 6.54 | -80.48 | -31.12 | -0.21
10375 | 00:02:52:54 | 172900 | 10374 | 8.71 | 6.54 | -80.48 | -31.12 | -0.21
10376 | 00:02:52:55 | 172917 | 10375 | 8.7 | 6.54 | -80.48 | -31.12 | -0.21
10377 | 00:02:52:56 | 172933 | 10376 | 8.68 | 6.54 | -80.48 | -31.12 | -0.22
10378 | 00:02:52:57 | 172950 | 10377 | 8.64 | 6.54 | -80.48 | -31.12 | -0.21
10379 | 00:02:52:58 | 172967 | 10378 | 8.63 | 6.54 | -80.48 | -31.12 | -0.21
10380 | 00:02:52:59 | 172983 | 10379 | 8.63 | 6.54 | -80.48 | -31.12 | -0.21
10381 | 00:02:53:00 | 173000 | 10380 | 8.64 | 6.54 | -80.48 | -31.12 | -0.21
10382 | 00:02:53:01 | 173017 | 10381 | 8.66 | 6.54 | -80.48 | -31.12 | -0.21
10383 | 00:02:53:02 | 173033 | 10382 | 8.66 | 6.54 | -80.48 | -31.12 | -0.21
10384 | 00:02:53:03 | 173050 | 10383 | 8.61 | 6.53 | -80.48 | -31.12 | -0.21
10385 | 00:02:53:04 | 173067 | 10384 | 8.58 | 6.54 | -80.48 | -31.12 | -0.21
10386 | 00:02:53:05 | 173083 | 10385 | 8.58 | 6.53 | -80.48 | -31.12 | -0.22
10387 | 00:02:53:06 | 173100 | 10386 | 8.54 | 6.53 | -80.48 | -31.12 | -0.22
10388 | 00:02:53:07 | 173117 | 10387 | 8.56 | 6.53 | -80.48 | -31.12 | -0.21
10389 | 00:02:53:08 | 173133 | 10388 | 8.59 | 6.53 | -80.48 | -31.12 | -0.21
10390 | 00:02:53:09 | 173150 | 10389 | 8.61 | 6.53 | -80.48 | -31.12 | -0.21
10391 | 00:02:53:10 | 173167 | 10390 | 8.59 | 6.53 | -80.48 | -31.12 | -0.21
10392 | 00:02:53:11 | 173183 | 10391 | 8.54 | 6.53 | -80.48 | -31.12 | -0.22
10393 | 00:02:53:12 | 173200 | 10392 | 8.51 | 6.52 | -80.48 | -31.12 | -0.21
10394 | 00:02:53:13 | 173217 | 10393 | 8.53 | 6.52 | -80.48 | -31.12 | -0.21
10395 | 00:02:53:14 | 173233 | 10394 | 8.53 | 6.52 | -80.48 | -31.12 | -0.21
10396 | 00:02:53:15 | 173250 | 10395 | 8.51 | 6.52 | -80.48 | -31.12 | -0.21
10397 | 00:02:53:16 | 173267 | 10396 | 8.47 | 6.52 | -80.48 | -31.12 | -0.21
10398 | 00:02:53:17 | 173283 | 10397 | 8.47 | 6.52 | -80.48 | -31.12 | -0.21
10399 | 00:02:53:18 | 173300 | 10398 | 8.51 | 6.52 | -80.48 | -31.12 | -0.22
10400 | 00:02:53:19 | 173317 | 10399 | 8.51 | 6.52 | -80.48 | -31.12 | -0.21
10401 | 00:02:53:20 | 173333 | 10400 | 8.49 | 6.52 | -80.48 | -31.12 | -0.21
10402 | 00:02:53:21 | 173350 | 10401 | 8.46 | 6.52 | -80.48 | -31.12 | -0.21
10403 | 00:02:53:22 | 173367 | 10402 | 8.44 | 6.52 | -80.48 | -31.12 | -0.21
10404 | 00:02:53:23 | 173383 | 10403 | 8.44 | 6.52 | -80.48 | -31.12 | -0.21
10405 | 00:02:53:24 | 173400 | 10404 | 8.47 | 6.52 | -80.48 | -31.12 | -0.21
10406 | 00:02:53:25 | 173417 | 10405 | 8.46 | 6.52 | -80.48 | -31.12 | -0.21
10407 | 00:02:53:26 | 173433 | 10406 | 8.42 | 6.52 | -80.48 | -31.12 | -0.21
10408 | 00:02:53:27 | 173450 | 10407 | 8.41 | 6.52 | -80.48 | -31.12 | -0.21
10409 | 00:02:53:28 | 173467 | 10408 | 8.39 | 6.52 | -80.48 | -31.12 | -0.22
10410 | 00:02:53:29 | 173483 | 10409 | 8.42 | 6.52 | -80.48 | -31.12 | -0.22
10411 | 00:02:53:30 | 173500 | 10410 | 8.42 | 6.52 | -80.48 | -31.12 | -0.21
10412 | 00:02:53:31 | 173517 | 10411 | 8.37 | 6.52 | -80.48 | -31.12 | -0.21
10413 | 00:02:53:32 | 173533 | 10412 | 8.36 | 6.52 | -80.48 | -31.12 | -0.21
10414 | 00:02:53:33 | 173550 | 10413 | 8.36 | 6.52 | -80.48 | -31.12 | -0.21
10415 | 00:02:53:34 | 173567 | 10414 | 8.39 | 6.52 | -80.48 | -31.12 | -0.21
10416 | 00:02:53:35 | 173583 | 10415 | 8.37 | 6.52 | -80.48 | -31.12 | -0.21
10417 | 00:02:53:36 | 173600 | 10416 | 8.31 | 6.52 | -80.48 | -31.12 | -0.21
10418 | 00:02:53:37 | 173617 | 10417 | 8.31 | 6.52 | -80.48 | -31.12 | -0.21
10419 | 00:02:53:38 | 173633 | 10418 | 8.34 | 6.52 | -80.48 | -31.12 | -0.22
10420 | 00:02:53:39 | 173650 | 10419 | 8.36 | 6.52 | -80.48 | -31.12 | -0.22
10421 | 00:02:53:40 | 173667 | 10420 | 8.37 | 6.52 | -80.48 | -31.12 | -0.22
10422 | 00:02:53:41 | 173683 | 10421 | 8.36 | 6.52 | -80.48 | -31.12 | -0.21
10423 | 00:02:53:42 | 173700 | 10422 | 8.34 | 6.52 | -80.48 | -31.12 | -0.21
10424 | 00:02:53:43 | 173717 | 10423 | 8.25 | 6.52 | -80.48 | -31.12 | -0.22
10425 | 00:02:53:44 | 173733 | 10424 | 8.25 | 6.52 | -80.48 | -31.12 | -0.21
10426 | 00:02:53:45 | 173750 | 10425 | 8.29 | 6.52 | -80.48 | -31.12 | -0.21
10427 | 00:02:53:46 | 173767 | 10426 | 8.27 | 6.52 | -80.48 | -31.12 | -0.21
10428 | 00:02:53:47 | 173783 | 10427 | 8.27 | 6.52 | -80.48 | -31.12 | -0.22
10429 | 00:02:53:48 | 173800 | 10428 | 8.29 | 6.52 | -80.48 | -31.12 | -0.21
10430 | 00:02:53:49 | 173817 | 10429 | 8.27 | 6.52 | -80.48 | -31.12 | -0.22
10431 | 00:02:53:50 | 173833 | 10430 | 8.24 | 6.52 | -80.48 | -31.12 | -0.22
10432 | 00:02:53:51 | 173850 | 10431 | 8.22 | 6.52 | -80.48 | -31.12 | -0.21
10433 | 00:02:53:52 | 173867 | 10432 | 8.22 | 6.52 | -80.48 | -31.12 | -0.22
10434 | 00:02:53:53 | 173883 | 10433 | 8.22 | 6.52 | -80.48 | -31.12 | -0.21
10435 | 00:02:53:54 | 173900 | 10434 | 8.22 | 6.52 | -80.48 | -31.12 | -0.21
10436 | 00:02:53:55 | 173917 | 10435 | 8.24 | 6.52 | -80.48 | -31.12 | -0.22
10437 | 00:02:53:56 | 173933 | 10436 | 8.24 | 6.52 | -80.48 | -31.12 | -0.21
10438 | 00:02:53:57 | 173950 | 10437 | 8.2 | 6.52 | -80.48 | -31.12 | -0.22
10439 | 00:02:53:58 | 173967 | 10438 | 8.19 | 6.52 | -80.48 | -31.12 | -0.21
10440 | 00:02:53:59 | 173983 | 10439 | 8.17 | 6.52 | -80.48 | -31.12 | -0.21
10441 | 00:02:54:00 | 174000 | 10440 | 8.19 | 6.52 | -80.48 | -31.12 | -0.21
10442 | 00:02:54:01 | 174017 | 10441 | 8.2 | 6.52 | -80.48 | -31.12 | -0.21
10443 | 00:02:54:02 | 174033 | 10442 | 8.2 | 6.52 | -80.48 | -31.12 | -0.21
10444 | 00:02:54:03 | 174050 | 10443 | 8.19 | 6.51 | -80.48 | -31.12 | -0.21
10445 | 00:02:54:04 | 174067 | 10444 | 8.14 | 6.51 | -80.48 | -31.12 | -0.21
10446 | 00:02:54:05 | 174083 | 10445 | 8.14 | 6.52 | -80.48 | -31.12 | -0.21
10447 | 00:02:54:06 | 174100 | 10446 | 8.17 | 6.51 | -80.48 | -31.12 | -0.21
10448 | 00:02:54:07 | 174117 | 10447 | 8.17 | 6.52 | -80.48 | -31.12 | -0.21
10449 | 00:02:54:08 | 174133 | 10448 | 8.14 | 6.51 | -80.48 | -31.12 | -0.21
10450 | 00:02:54:09 | 174150 | 10449 | 8.1 | 6.51 | -80.48 | -31.12 | -0.21
10451 | 00:02:54:10 | 174167 | 10450 | 8.1 | 6.51 | -80.48 | -31.12 | -0.21
10452 | 00:02:54:11 | 174183 | 10451 | 8.17 | 6.51 | -80.48 | -31.12 | -0.21
10453 | 00:02:54:12 | 174200 | 10452 | 8.19 | 6.51 | -80.48 | -31.12 | -0.21
10454 | 00:02:54:13 | 174217 | 10453 | 8.12 | 6.51 | -80.48 | -31.12 | -0.21
10455 | 00:02:54:14 | 174233 | 10454 | 8.07 | 6.51 | -80.48 | -31.12 | -0.22
10456 | 00:02:54:15 | 174250 | 10455 | 8.05 | 6.51 | -80.48 | -31.12 | -0.22
10457 | 00:02:54:16 | 174267 | 10456 | 8.07 | 6.51 | -80.48 | -31.12 | -0.21
10458 | 00:02:54:17 | 174283 | 10457 | 8.1 | 6.51 | -80.48 | -31.12 | -0.21
10459 | 00:02:54:18 | 174300 | 10458 | 8.12 | 6.51 | -80.48 | -31.12 | -0.21
10460 | 00:02:54:19 | 174317 | 10459 | 8.08 | 6.51 | -80.48 | -31.12 | -0.21
10461 | 00:02:54:20 | 174333 | 10460 | 8.05 | 6.51 | -80.48 | -31.12 | -0.21
10462 | 00:02:54:21 | 174350 | 10461 | 8.05 | 6.51 | -80.48 | -31.12 | -0.21
10463 | 00:02:54:22 | 174367 | 10462 | 8.07 | 6.51 | -80.48 | -31.12 | -0.21
10464 | 00:02:54:23 | 174383 | 10463 | 8.08 | 6.51 | -80.48 | -31.12 | -0.21
10465 | 00:02:54:24 | 174400 | 10464 | 8.07 | 6.51 | -80.48 | -31.12 | -0.21
10466 | 00:02:54:25 | 174417 | 10465 | 8.03 | 6.51 | -80.48 | -31.12 | -0.21
10467 | 00:02:54:26 | 174433 | 10466 | 8.03 | 6.51 | -80.48 | -31.12 | -0.21
10468 | 00:02:54:27 | 174450 | 10467 | 8.03 | 6.51 | -80.48 | -31.12 | -0.22
10469 | 00:02:54:28 | 174467 | 10468 | 8.07 | 6.51 | -80.48 | -31.12 | -0.21
10470 | 00:02:54:29 | 174483 | 10469 | 8.05 | 6.51 | -80.48 | -31.12 | -0.21
10471 | 00:02:54:30 | 174500 | 10470 | 8 | 6.51 | -80.48 | -31.12 | -0.21
10472 | 00:02:54:31 | 174517 | 10471 | 7.98 | 6.5 | -80.48 | -31.12 | -0.22
10473 | 00:02:54:32 | 174533 | 10472 | 7.97 | 6.5 | -80.48 | -31.12 | -0.21
10474 | 00:02:54:33 | 174550 | 10473 | 7.97 | 6.5 | -80.48 | -31.12 | -0.21
10475 | 00:02:54:34 | 174567 | 10474 | 7.93 | 6.49 | -80.48 | -31.12 | -0.21
10476 | 00:02:54:35 | 174583 | 10475 | 7.9 | 6.49 | -80.48 | -31.12 | -0.21
10477 | 00:02:54:36 | 174600 | 10476 | 7.86 | 6.48 | -80.48 | -31.12 | -0.21
10478 | 00:02:54:37 | 174617 | 10477 | 7.83 | 6.49 | -80.48 | -31.12 | -0.21
10479 | 00:02:54:38 | 174633 | 10478 | 7.83 | 6.49 | -80.48 | -31.12 | -0.21
10480 | 00:02:54:39 | 174650 | 10479 | 7.86 | 6.49 | -80.48 | -31.12 | -0.21
10481 | 00:02:54:40 | 174667 | 10480 | 7.85 | 6.48 | -80.48 | -31.12 | -0.21
10482 | 00:02:54:41 | 174683 | 10481 | 7.8 | 6.48 | -80.48 | -31.12 | -0.21
10483 | 00:02:54:42 | 174700 | 10482 | 7.78 | 6.48 | -80.48 | -31.12 | -0.21
10484 | 00:02:54:43 | 174717 | 10483 | 7.76 | 6.48 | -80.48 | -31.12 | -0.21
10485 | 00:02:54:44 | 174733 | 10484 | 7.83 | 6.48 | -80.48 | -31.12 | -0.21
10486 | 00:02:54:45 | 174750 | 10485 | 7.85 | 6.48 | -80.48 | -31.12 | -0.21
10487 | 00:02:54:46 | 174767 | 10486 | 7.8 | 6.48 | -80.48 | -31.12 | -0.21
10488 | 00:02:54:47 | 174783 | 10487 | 7.73 | 6.48 | -80.48 | -31.12 | -0.21
10489 | 00:02:54:48 | 174800 | 10488 | 7.71 | 6.48 | -80.48 | -31.12 | -0.21
10490 | 00:02:54:49 | 174817 | 10489 | 7.71 | 6.48 | -80.48 | -31.12 | -0.22
10491 | 00:02:54:50 | 174833 | 10490 | 7.73 | 6.48 | -80.48 | -31.12 | -0.21
10492 | 00:02:54:51 | 174850 | 10491 | 7.76 | 6.48 | -80.48 | -31.12 | -0.21
10493 | 00:02:54:52 | 174867 | 10492 | 7.74 | 6.48 | -80.48 | -31.12 | -0.21
10494 | 00:02:54:53 | 174883 | 10493 | 7.69 | 6.48 | -80.48 | -31.12 | -0.21
10495 | 00:02:54:54 | 174900 | 10494 | 7.68 | 6.48 | -80.48 | -31.12 | -0.21
10496 | 00:02:54:55 | 174917 | 10495 | 7.69 | 6.48 | -80.48 | -31.12 | -0.21
10497 | 00:02:54:56 | 174933 | 10496 | 7.71 | 6.47 | -80.48 | -31.12 | -0.21
10498 | 00:02:54:57 | 174950 | 10497 | 7.73 | 6.47 | -80.48 | -31.12 | -0.21
10499 | 00:02:54:58 | 174967 | 10498 | 7.73 | 6.47 | -80.48 | -31.12 | -0.22
10500 | 00:02:54:59 | 174983 | 10499 | 7.71 | 6.47 | -80.48 | -31.12 | -0.21
10501 | 00:02:55:00 | 175000 | 10500 | 7.66 | 6.47 | -80.48 | -31.12 | -0.21
10502 | 00:02:55:01 | 175017 | 10501 | 7.64 | 6.47 | -80.48 | -31.12 | -0.21
10503 | 00:02:55:02 | 175033 | 10502 | 7.64 | 6.48 | -80.48 | -31.12 | -0.21
10504 | 00:02:55:03 | 175050 | 10503 | 7.68 | 6.47 | -80.48 | -31.12 | -0.22
10505 | 00:02:55:04 | 175067 | 10504 | 7.68 | 6.47 | -80.48 | -31.13 | -0.21
10506 | 00:02:55:05 | 175083 | 10505 | 7.69 | 6.47 | -80.48 | -31.12 | -0.21
10507 | 00:02:55:06 | 175100 | 10506 | 7.68 | 6.47 | -80.48 | -31.12 | -0.21
10508 | 00:02:55:07 | 175117 | 10507 | 7.64 | 6.47 | -80.48 | -31.12 | -0.21
10509 | 00:02:55:08 | 175133 | 10508 | 7.64 | 6.47 | -80.48 | -31.12 | -0.21
10510 | 00:02:55:09 | 175150 | 10509 | 7.63 | 6.47 | -80.48 | -31.12 | -0.21
10511 | 00:02:55:10 | 175167 | 10510 | 7.63 | 6.47 | -80.48 | -31.12 | -0.21
10512 | 00:02:55:11 | 175183 | 10511 | 7.64 | 6.47 | -80.48 | -31.12 | -0.21
10513 | 00:02:55:12 | 175200 | 10512 | 7.66 | 6.47 | -80.48 | -31.12 | -0.22
10514 | 00:02:55:13 | 175217 | 10513 | 7.64 | 6.47 | -80.48 | -31.12 | -0.22
10515 | 00:02:55:14 | 175233 | 10514 | 7.59 | 6.47 | -80.48 | -31.12 | -0.21
10516 | 00:02:55:15 | 175250 | 10515 | 7.57 | 6.47 | -80.48 | -31.12 | -0.21
10517 | 00:02:55:16 | 175267 | 10516 | 7.56 | 6.47 | -80.48 | -31.12 | -0.21
10518 | 00:02:55:17 | 175283 | 10517 | 7.57 | 6.47 | -80.48 | -31.12 | -0.21
10519 | 00:02:55:18 | 175300 | 10518 | 7.57 | 6.47 | -80.48 | -31.12 | -0.21
10520 | 00:02:55:19 | 175317 | 10519 | 7.63 | 6.47 | -80.48 | -31.12 | -0.21
10521 | 00:02:55:20 | 175333 | 10520 | 7.64 | 6.47 | -80.48 | -31.12 | -0.21
10522 | 00:02:55:21 | 175350 | 10521 | 7.63 | 6.47 | -80.48 | -31.12 | -0.22
10523 | 00:02:55:22 | 175367 | 10522 | 7.63 | 6.47 | -80.48 | -31.12 | -0.21
10524 | 00:02:55:23 | 175383 | 10523 | 7.57 | 6.47 | -80.48 | -31.12 | -0.22
10525 | 00:02:55:24 | 175400 | 10524 | 7.57 | 6.47 | -80.48 | -31.12 | -0.21
10526 | 00:02:55:25 | 175417 | 10525 | 7.56 | 6.47 | -80.48 | -31.12 | -0.22
10527 | 00:02:55:26 | 175433 | 10526 | 7.56 | 6.47 | -80.48 | -31.12 | -0.21
10528 | 00:02:55:27 | 175450 | 10527 | 7.57 | 6.47 | -80.48 | -31.12 | -0.22
10529 | 00:02:55:28 | 175467 | 10528 | 7.59 | 6.47 | -80.48 | -31.12 | -0.21
10530 | 00:02:55:29 | 175483 | 10529 | 7.57 | 6.47 | -80.48 | -31.12 | -0.21
10531 | 00:02:55:30 | 175500 | 10530 | 7.57 | 6.47 | -80.48 | -31.12 | -0.21
10532 | 00:02:55:31 | 175517 | 10531 | 7.56 | 6.47 | -80.48 | -31.12 | -0.21
10533 | 00:02:55:32 | 175533 | 10532 | 7.54 | 6.47 | -80.48 | -31.12 | -0.21
10534 | 00:02:55:33 | 175550 | 10533 | 7.51 | 6.47 | -80.48 | -31.12 | -0.21
10535 | 00:02:55:34 | 175567 | 10534 | 7.51 | 6.47 | -80.48 | -31.12 | -0.22
10536 | 00:02:55:35 | 175583 | 10535 | 7.52 | 6.47 | -80.48 | -31.12 | -0.21
10537 | 00:02:55:36 | 175600 | 10536 | 7.51 | 6.47 | -80.48 | -31.12 | -0.21
10538 | 00:02:55:37 | 175617 | 10537 | 7.54 | 6.47 | -80.48 | -31.12 | -0.21
10539 | 00:02:55:38 | 175633 | 10538 | 7.54 | 6.47 | -80.48 | -31.12 | -0.21
10540 | 00:02:55:39 | 175650 | 10539 | 7.54 | 6.47 | -80.48 | -31.12 | -0.21
10541 | 00:02:55:40 | 175667 | 10540 | 7.51 | 6.47 | -80.48 | -31.12 | -0.21
10542 | 00:02:55:41 | 175683 | 10541 | 7.49 | 6.47 | -80.48 | -31.12 | -0.21
10543 | 00:02:55:42 | 175700 | 10542 | 7.47 | 6.47 | -80.48 | -31.12 | -0.21
10544 | 00:02:55:43 | 175717 | 10543 | 7.47 | 6.47 | -80.48 | -31.12 | -0.21
10545 | 00:02:55:44 | 175733 | 10544 | 7.49 | 6.47 | -80.48 | -31.12 | -0.21
10546 | 00:02:55:45 | 175750 | 10545 | 7.51 | 6.47 | -80.48 | -31.12 | -0.21
10547 | 00:02:55:46 | 175767 | 10546 | 7.47 | 6.47 | -80.48 | -31.12 | -0.21
10548 | 00:02:55:47 | 175783 | 10547 | 7.44 | 6.47 | -80.48 | -31.12 | -0.21
10549 | 00:02:55:48 | 175800 | 10548 | 7.49 | 6.47 | -80.48 | -31.12 | -0.21
10550 | 00:02:55:49 | 175817 | 10549 | 7.54 | 6.47 | -80.48 | -31.12 | -0.21
10551 | 00:02:55:50 | 175833 | 10550 | 7.47 | 6.47 | -80.48 | -31.12 | -0.21
10552 | 00:02:55:51 | 175850 | 10551 | 7.4 | 6.47 | -80.48 | -31.12 | -0.21
10553 | 00:02:55:52 | 175867 | 10552 | 7.44 | 6.47 | -80.48 | -31.12 | -0.22
10554 | 00:02:55:53 | 175883 | 10553 | 7.49 | 6.47 | -80.48 | -31.12 | -0.22
10555 | 00:02:55:54 | 175900 | 10554 | 7.49 | 6.47 | -80.48 | -31.12 | -0.21
10556 | 00:02:55:55 | 175917 | 10555 | 7.44 | 6.47 | -80.48 | -31.12 | -0.21
10557 | 00:02:55:56 | 175933 | 10556 | 7.42 | 6.47 | -80.48 | -31.12 | -0.21
10558 | 00:02:55:57 | 175950 | 10557 | 7.44 | 6.47 | -80.48 | -31.12 | -0.22
10559 | 00:02:55:58 | 175967 | 10558 | 7.46 | 6.47 | -80.48 | -31.12 | -0.21
10560 | 00:02:55:59 | 175983 | 10559 | 7.42 | 6.47 | -80.48 | -31.12 | -0.21
10561 | 00:02:56:00 | 176000 | 10560 | 7.4 | 6.47 | -80.48 | -31.12 | -0.22
10562 | 00:02:56:01 | 176017 | 10561 | 7.42 | 6.46 | -80.48 | -31.12 | -0.21
10563 | 00:02:56:02 | 176033 | 10562 | 7.44 | 6.46 | -80.48 | -31.12 | -0.22
10564 | 00:02:56:03 | 176050 | 10563 | 7.44 | 6.47 | -80.48 | -31.12 | -0.22
10565 | 00:02:56:04 | 176067 | 10564 | 7.42 | 6.46 | -80.48 | -31.12 | -0.21
10566 | 00:02:56:05 | 176083 | 10565 | 7.4 | 6.46 | -80.48 | -31.12 | -0.22
10567 | 00:02:56:06 | 176100 | 10566 | 7.39 | 6.47 | -80.48 | -31.12 | -0.21
10568 | 00:02:56:07 | 176117 | 10567 | 7.4 | 6.47 | -80.48 | -31.12 | -0.22
10569 | 00:02:56:08 | 176133 | 10568 | 7.42 | 6.46 | -80.48 | -31.12 | -0.21
10570 | 00:02:56:09 | 176150 | 10569 | 7.42 | 6.46 | -80.48 | -31.12 | -0.21
10571 | 00:02:56:10 | 176167 | 10570 | 7.37 | 6.46 | -80.48 | -31.12 | -0.21
10572 | 00:02:56:11 | 176183 | 10571 | 7.37 | 6.47 | -80.48 | -31.12 | -0.21
10573 | 00:02:56:12 | 176200 | 10572 | 7.37 | 6.46 | -80.48 | -31.12 | -0.22
10574 | 00:02:56:13 | 176217 | 10573 | 7.4 | 6.46 | -80.48 | -31.13 | -0.21
10575 | 00:02:56:14 | 176233 | 10574 | 7.4 | 6.46 | -80.48 | -31.12 | -0.21
10576 | 00:02:56:15 | 176250 | 10575 | 7.37 | 6.46 | -80.48 | -31.12 | -0.21
10577 | 00:02:56:16 | 176267 | 10576 | 7.37 | 6.46 | -80.48 | -31.12 | -0.21
10578 | 00:02:56:17 | 176283 | 10577 | 7.37 | 6.46 | -80.48 | -31.12 | -0.21
10579 | 00:02:56:18 | 176300 | 10578 | 7.37 | 6.46 | -80.48 | -31.12 | -0.21
10580 | 00:02:56:19 | 176317 | 10579 | 7.4 | 6.46 | -80.48 | -31.12 | -0.21
10581 | 00:02:56:20 | 176333 | 10580 | 7.39 | 6.46 | -80.48 | -31.12 | -0.21
10582 | 00:02:56:21 | 176350 | 10581 | 7.35 | 6.46 | -80.49 | -31.12 | -0.21
10583 | 00:02:56:22 | 176367 | 10582 | 7.29 | 6.46 | -80.48 | -31.12 | -0.21
10584 | 00:02:56:23 | 176383 | 10583 | 7.29 | 6.46 | -80.48 | -31.12 | -0.21
10585 | 00:02:56:24 | 176400 | 10584 | 7.34 | 6.46 | -80.48 | -31.12 | -0.21
10586 | 00:02:56:25 | 176417 | 10585 | 7.39 | 6.46 | -80.48 | -31.12 | -0.21
10587 | 00:02:56:26 | 176433 | 10586 | 7.39 | 6.46 | -80.48 | -31.12 | -0.22
10588 | 00:02:56:27 | 176450 | 10587 | 7.37 | 6.46 | -80.48 | -31.12 | -0.21
10589 | 00:02:56:28 | 176467 | 10588 | 7.34 | 6.46 | -80.48 | -31.12 | -0.21
10590 | 00:02:56:29 | 176483 | 10589 | 7.3 | 6.46 | -80.48 | -31.12 | -0.21
10591 | 00:02:56:30 | 176500 | 10590 | 7.3 | 6.46 | -80.48 | -31.12 | -0.22
10592 | 00:02:56:31 | 176517 | 10591 | 7.35 | 6.46 | -80.48 | -31.12 | -0.22
10593 | 00:02:56:32 | 176533 | 10592 | 7.34 | 6.46 | -80.48 | -31.12 | -0.21
10594 | 00:02:56:33 | 176550 | 10593 | 7.3 | 6.46 | -80.48 | -31.12 | -0.22
10595 | 00:02:56:34 | 176567 | 10594 | 7.29 | 6.46 | -80.48 | -31.12 | -0.21
10596 | 00:02:56:35 | 176583 | 10595 | 7.29 | 6.46 | -80.48 | -31.12 | -0.21
10597 | 00:02:56:36 | 176600 | 10596 | 7.32 | 6.46 | -80.48 | -31.12 | -0.21
10598 | 00:02:56:37 | 176617 | 10597 | 7.32 | 6.46 | -80.48 | -31.12 | -0.21
10599 | 00:02:56:38 | 176633 | 10598 | 7.3 | 6.46 | -80.48 | -31.12 | -0.21
10600 | 00:02:56:39 | 176650 | 10599 | 7.29 | 6.46 | -80.49 | -31.13 | -0.21
10601 | 00:02:56:40 | 176667 | 10600 | 7.27 | 6.46 | -80.48 | -31.12 | -0.21
10602 | 00:02:56:41 | 176683 | 10601 | 7.29 | 6.46 | -80.48 | -31.12 | -0.21
10603 | 00:02:56:42 | 176700 | 10602 | 7.3 | 6.46 | -80.48 | -31.12 | -0.21
10604 | 00:02:56:43 | 176717 | 10603 | 7.3 | 6.46 | -80.48 | -31.12 | -0.21
10605 | 00:02:56:44 | 176733 | 10604 | 7.3 | 6.46 | -80.48 | -31.12 | -0.21
10606 | 00:02:56:45 | 176750 | 10605 | 7.27 | 6.46 | -80.48 | -31.13 | -0.21
10607 | 00:02:56:46 | 176767 | 10606 | 7.25 | 6.46 | -80.48 | -31.12 | -0.21
10608 | 00:02:56:47 | 176783 | 10607 | 7.25 | 6.46 | -80.48 | -31.12 | -0.21
10609 | 00:02:56:48 | 176800 | 10608 | 7.27 | 6.46 | -80.48 | -31.12 | -0.21
10610 | 00:02:56:49 | 176817 | 10609 | 7.27 | 6.46 | -80.48 | -31.12 | -0.21
10611 | 00:02:56:50 | 176833 | 10610 | 7.27 | 6.46 | -80.48 | -31.12 | -0.21
10612 | 00:02:56:51 | 176850 | 10611 | 7.27 | 6.46 | -80.48 | -31.12 | -0.22
10613 | 00:02:56:52 | 176867 | 10612 | 7.2 | 6.46 | -80.48 | -31.12 | -0.21
10614 | 00:02:56:53 | 176883 | 10613 | 7.2 | 6.46 | -80.48 | -31.12 | -0.21
10615 | 00:02:56:54 | 176900 | 10614 | 7.24 | 6.46 | -80.48 | -31.12 | -0.21
10616 | 00:02:56:55 | 176917 | 10615 | 7.25 | 6.46 | -80.48 | -31.12 | -0.22
10617 | 00:02:56:56 | 176933 | 10616 | 7.3 | 6.46 | -80.48 | -31.13 | -0.22
10618 | 00:02:56:57 | 176950 | 10617 | 7.3 | 6.46 | -80.48 | -31.12 | -0.21
10619 | 00:02:56:58 | 176967 | 10618 | 7.27 | 6.46 | -80.48 | -31.12 | -0.22
10620 | 00:02:56:59 | 176983 | 10619 | 7.2 | 6.46 | -80.48 | -31.12 | -0.21
10621 | 00:02:57:00 | 177000 | 10620 | 6.86 | 6.46 | -80.48 | -31.12 | -0.22
10622 | 00:02:57:01 | 177017 | 10621 | 6.84 | 6.46 | -80.48 | -31.12 | -0.21
10623 | 00:02:57:02 | 177033 | 10622 | 6.67 | 6.45 | -80.48 | -31.12 | -0.21
10624 | 00:02:57:03 | 177050 | 10623 | 6.52 | 6.43 | -80.48 | -31.1 | -0.21
10625 | 00:02:57:04 | 177067 | 10624 | 6.05 | 6.42 | -80.48 | -30.87 | -0.21
10626 | 00:02:57:05 | 177083 | 10625 | 5.18 | 6.39 | -79.3 | -30.37 | -0.22
10627 | 00:02:57:06 | 177100 | 10626 | 4.43 | 6.39 | -77.81 | -29.8 | -0.22
10628 | 00:02:57:07 | 177117 | 10627 | 3.99 | 6.38 | -76.35 | -29.24 | -0.22
10629 | 00:02:57:08 | 177133 | 10628 | 3.63 | 6.38 | -74.92 | -28.65 | -0.22
10630 | 00:02:57:09 | 177150 | 10629 | 3.43 | 6.37 | -73.54 | -28.07 | -0.22
10631 | 00:02:57:10 | 177167 | 10630 | 3.18 | 6.37 | -72.08 | -27.48 | -0.22
10632 | 00:02:57:11 | 177183 | 10631 | 2.87 | 6.37 | -70.73 | -26.92 | -0.22
10633 | 00:02:57:12 | 177200 | 10632 | 2.7 | 6.37 | -69.38 | -26.35 | -0.22
10634 | 00:02:57:13 | 177217 | 10633 | 2.56 | 6.37 | -68.09 | -25.81 | -0.23
10635 | 00:02:57:14 | 177233 | 10634 | 2.43 | 6.37 | -66.72 | -25.3 | -0.23
10636 | 00:02:57:15 | 177250 | 10635 | 2.31 | 6.37 | -65.41 | -24.76 | -0.23
10637 | 00:02:57:16 | 177267 | 10636 | 2.16 | 6.37 | -64.12 | -24.25 | -0.23
10638 | 00:02:57:17 | 177283 | 10637 | 2.02 | 6.37 | -62.84 | -23.7 | -0.24
10639 | 00:02:57:18 | 177300 | 10638 | 1.99 | 6.37 | -61.6 | -23.18 | -0.24
10640 | 00:02:57:19 | 177317 | 10639 | 1.89 | 6.37 | -60.32 | -22.65 | -0.24
10641 | 00:02:57:20 | 177333 | 10640 | 1.83 | 6.37 | -59.1 | -22.13 | -0.24
10642 | 00:02:57:21 | 177350 | 10641 | 1.72 | 6.37 | -57.95 | -21.68 | -0.24
10643 | 00:02:57:22 | 177367 | 10642 | 1.56 | 6.37 | -56.96 | -21.24 | -0.24
10644 | 00:02:57:23 | 177383 | 10643 | 1.48 | 6.37 | -55.83 | -20.8 | -0.24
10645 | 00:02:57:24 | 177400 | 10644 | 1.41 | 6.37 | -54.78 | -20.37 | -0.24
10646 | 00:02:57:25 | 177417 | 10645 | 1.38 | 6.37 | -53.66 | -19.93 | -0.24
10647 | 00:02:57:26 | 177433 | 10646 | 1.29 | 6.37 | -52.31 | -19.39 | -0.24
10648 | 00:02:57:27 | 177450 | 10647 | 1.19 | 6.37 | -50.95 | -18.85 | -0.24
10649 | 00:02:57:28 | 177467 | 10648 | 1.21 | 6.37 | -50.58 | -18.71 | -0.24
10650 | 00:02:57:29 | 177483 | 10649 | 1.15 | 6.37 | -49.47 | -18.24 | -0.24
10651 | 00:02:57:30 | 177500 | 10650 | 1.14 | 6.37 | -48.37 | -17.76 | -0.24
10652 | 00:02:57:31 | 177517 | 10651 | 1.09 | 6.37 | -47.25 | -17.27 | -0.24
10653 | 00:02:57:32 | 177533 | 10652 | 1.02 | 6.37 | -45.88 | -16.66 | -0.24
10654 | 00:02:57:33 | 177550 | 10653 | 0.92 | 6.37 | -44.51 | -16.08 | -0.24
10655 | 00:02:57:34 | 177567 | 10654 | 0.82 | 6.37 | -43.06 | -15.5 | -0.24
10656 | 00:02:57:35 | 177583 | 10655 | 0.73 | 6.37 | -41.63 | -14.91 | -0.24
10657 | 00:02:57:36 | 177600 | 10656 | 0.7 | 6.37 | -40.42 | -14.37 | -0.24
10658 | 00:02:57:37 | 177617 | 10657 | 0.59 | 6.37 | -39.09 | -13.81 | -0.24
10659 | 00:02:57:38 | 177633 | 10658 | 0.48 | 6.37 | -37.91 | -13.31 | -0.24
10660 | 00:02:57:39 | 177650 | 10659 | 0.41 | 6.37 | -36.51 | -12.73 | -0.24
10661 | 00:02:57:40 | 177667 | 10660 | 0.37 | 6.37 | -35.08 | -12.12 | -0.24
10662 | 00:02:57:41 | 177683 | 10661 | 0.29 | 6.37 | -33.75 | -11.54 | -0.24
10663 | 00:02:57:42 | 177700 | 10662 | 0.27 | 6.37 | -32.36 | -10.93 | -0.24
10664 | 00:02:57:43 | 177717 | 10663 | 0.27 | 6.37 | -31.09 | -10.34 | -0.24
10665 | 00:02:57:44 | 177733 | 10664 | 0.25 | 6.37 | -29.77 | -9.79 | -0.24
10666 | 00:02:57:45 | 177750 | 10665 | 0.2 | 6.37 | -28.36 | -9.24 | -0.24
10667 | 00:02:57:46 | 177767 | 10666 | 0.14 | 6.37 | -26.97 | -8.7 | -0.24
10668 | 00:02:57:47 | 177783 | 10667 | 0.1 | 6.37 | -25.54 | -8.13 | -0.24
10669 | 00:02:57:48 | 177800 | 10668 | 0 | 6.37 | -24.29 | -7.58 | -0.24
10670 | 00:02:57:49 | 177817 | 10669 | -0.08 | 6.37 | -22.85 | -6.96 | -0.24
10671 | 00:02:57:50 | 177833 | 10670 | -0.15 | 6.37 | -21.25 | -6.23 | -0.24
10672 | 00:02:57:51 | 177850 | 10671 | -0.25 | 6.37 | -19.61 | -5.52 | -0.24
10673 | 00:02:57:52 | 177867 | 10672 | -0.34 | 6.37 | -18.05 | -4.82 | -0.24
10674 | 00:02:57:53 | 177883 | 10673 | -0.37 | 6.37 | -16.44 | -4.14 | -0.24
10675 | 00:02:57:54 | 177900 | 10674 | -0.46 | 6.37 | -14.7 | -3.45 | -0.24
10676 | 00:02:57:55 | 177917 | 10675 | -0.59 | 6.37 | -13.05 | -2.78 | -0.24
10677 | 00:02:57:56 | 177933 | 10676 | -0.73 | 6.37 | -11.45 | -2.08 | -0.24
10678 | 00:02:57:57 | 177950 | 10677 | -0.73 | 6.37 | -9.89 | -1.36 | -0.24
10679 | 00:02:57:58 | 177967 | 10678 | -0.83 | 6.37 | -8.17 | -0.66 | -0.24
10680 | 00:02:57:59 | 177983 | 10679 | -0.92 | 6.37 | -6.5 | 0.05 | -0.24
10681 | 00:02:58:00 | 178000 | 10680 | -0.97 | 6.37 | -4.99 | 0.73 | -0.25
10682 | 00:02:58:01 | 178017 | 10681 | -1.05 | 6.37 | -3.38 | 1.4 | -0.25
10683 | 00:02:58:02 | 178033 | 10682 | -1.14 | 6.37 | -1.79 | 2.04 | -0.25
10684 | 00:02:58:03 | 178050 | 10683 | -1.24 | 6.37 | -0.08 | 2.72 | -0.25
10685 | 00:02:58:04 | 178067 | 10684 | -1.44 | 6.37 | 1.47 | 3.39 | -0.25
10686 | 00:02:58:05 | 178083 | 10685 | -1.65 | 6.37 | 3.01 | 4.09 | -0.25
10687 | 00:02:58:06 | 178100 | 10686 | -1.73 | 6.37 | 4.63 | 4.81 | -0.25
10688 | 00:02:58:07 | 178117 | 10687 | -1.75 | 6.37 | 6.29 | 5.48 | -0.25
10689 | 00:02:58:08 | 178133 | 10688 | -1.82 | 6.38 | 7.91 | 6.16 | -0.26
10690 | 00:02:58:09 | 178150 | 10689 | -1.95 | 6.38 | 9.31 | 6.8 | -0.26
10691 | 00:02:58:10 | 178167 | 10690 | -2.16 | 6.38 | 10.83 | 7.45 | -0.25
10692 | 00:02:58:11 | 178183 | 10691 | -2.39 | 6.39 | 12.38 | 8.04 | -0.25
10693 | 00:02:58:12 | 178200 | 10692 | -2.55 | 6.39 | 13.97 | 8.67 | -0.25
10694 | 00:02:58:13 | 178217 | 10693 | -2.77 | 6.41 | 15.42 | 9.29 | -0.26
10695 | 00:02:58:14 | 178233 | 10694 | -2.94 | 6.41 | 16.89 | 9.9 | -0.25
10696 | 00:02:58:15 | 178250 | 10695 | -3.05 | 6.43 | 18.41 | 10.51 | -0.26
10697 | 00:02:58:16 | 178267 | 10696 | -3.22 | 6.43 | 19.95 | 11.13 | -0.26
10698 | 00:02:58:17 | 178283 | 10697 | -3.36 | 6.44 | 21.42 | 11.76 | -0.26
10699 | 00:02:58:18 | 178300 | 10698 | -3.44 | 6.45 | 22.78 | 12.33 | -0.26
10700 | 00:02:58:19 | 178317 | 10699 | -3.55 | 6.47 | 24.27 | 12.91 | -0.26
10701 | 00:02:58:20 | 178333 | 10700 | -3.67 | 6.5 | 25.72 | 13.47 | -0.26
10702 | 00:02:58:21 | 178350 | 10701 | -3.72 | 6.52 | 27.17 | 14.03 | -0.26
10703 | 00:02:58:22 | 178367 | 10702 | -3.78 | 6.53 | 28.59 | 14.62 | -0.26
10704 | 00:02:58:23 | 178383 | 10703 | -3.89 | 6.54 | 29.98 | 15.16 | -0.26
10705 | 00:02:58:24 | 178400 | 10704 | -4.09 | 6.55 | 31.47 | 15.78 | -0.26
10706 | 00:02:58:25 | 178417 | 10705 | -4.34 | 6.56 | 32.88 | 16.36 | -0.25
10707 | 00:02:58:26 | 178433 | 10706 | -4.34 | 6.57 | 34.22 | 16.96 | -0.25
10708 | 00:02:58:27 | 178450 | 10707 | -4.53 | 6.58 | 35.52 | 17.55 | -0.26
10709 | 00:02:58:28 | 178467 | 10708 | -4.8 | 6.59 | 36.99 | 18.11 | -0.26
10710 | 00:02:58:29 | 178483 | 10709 | -5.02 | 6.61 | 38.39 | 18.65 | -0.26
10711 | 00:02:58:30 | 178500 | 10710 | -5.29 | 6.62 | 39.65 | 19.15 | -0.25
10712 | 00:02:58:31 | 178517 | 10711 | -5.51 | 6.63 | 40.93 | 19.67 | -0.26
10713 | 00:02:58:32 | 178533 | 10712 | -5.68 | 6.63 | 42.18 | 20.16 | -0.26
10714 | 00:02:58:33 | 178550 | 10713 | -6.04 | 6.63 | 43.47 | 20.67 | -0.26
10715 | 00:02:58:34 | 178567 | 10714 | -5.99 | 6.64 | 44.7 | 21.11 | -0.26
10716 | 00:02:58:35 | 178583 | 10715 | -6.31 | 6.64 | 45.94 | 21.63 | -0.26
10717 | 00:02:58:36 | 178600 | 10716 | -6.62 | 6.64 | 47.15 | 22.15 | -0.26
10718 | 00:02:58:37 | 178617 | 10717 | -6.82 | 6.64 | 48.32 | 22.64 | -0.26
10719 | 00:02:58:38 | 178633 | 10718 | -7.04 | 6.64 | 49.53 | 23.14 | -0.26
10720 | 00:02:58:39 | 178650 | 10719 | -7.28 | 6.64 | 50.71 | 23.61 | -0.26
10721 | 00:02:58:40 | 178667 | 10720 | -7.53 | 6.65 | 51.86 | 24.09 | -0.26
10722 | 00:02:58:41 | 178683 | 10721 | -7.74 | 6.65 | 52.89 | 24.52 | -0.26
10723 | 00:02:58:42 | 178700 | 10722 | -7.91 | 6.64 | 53.94 | 24.96 | -0.26
10724 | 00:02:58:43 | 178717 | 10723 | -8.13 | 6.64 | 55 | 25.41 | -0.26
10725 | 00:02:58:44 | 178733 | 10724 | -8.28 | 6.65 | 56.06 | 25.84 | -0.26
10726 | 00:02:58:45 | 178750 | 10725 | -8.42 | 6.65 | 57.14 | 26.3 | -0.26
10727 | 00:02:58:46 | 178767 | 10726 | -8.42 | 6.64 | 58.16 | 26.74 | -0.26
10728 | 00:02:58:47 | 178783 | 10727 | -8.59 | 6.64 | 59.15 | 27.18 | -0.26
10729 | 00:02:58:48 | 178800 | 10728 | -8.74 | 6.64 | 60.09 | 27.61 | -0.26
10730 | 00:02:58:49 | 178817 | 10729 | -8.91 | 6.64 | 61.06 | 28.08 | -0.26
10731 | 00:02:58:50 | 178833 | 10730 | -8.99 | 6.65 | 62.03 | 28.53 | -0.26
10732 | 00:02:58:51 | 178850 | 10731 | -9.08 | 6.65 | 63.07 | 28.99 | -0.26
10733 | 00:02:58:52 | 178867 | 10732 | -9.23 | 6.65 | 64.06 | 29.43 | -0.26
10734 | 00:02:58:53 | 178883 | 10733 | -9.28 | 6.64 | 65 | 29.84 | -0.26
10735 | 00:02:58:54 | 178900 | 10734 | -9.33 | 6.65 | 65.95 | 30.26 | -0.26
10736 | 00:02:58:55 | 178917 | 10735 | -9.48 | 6.64 | 66.84 | 30.65 | -0.26
10737 | 00:02:58:56 | 178933 | 10736 | -9.64 | 6.64 | 67.77 | 31.07 | -0.26
10738 | 00:02:58:57 | 178950 | 10737 | -9.79 | 6.64 | 68.73 | 31.47 | -0.26
10739 | 00:02:58:58 | 178967 | 10738 | -9.87 | 6.64 | 69.65 | 31.85 | -0.49
10740 | 00:02:58:59 | 178983 | 10739 | -10.01 | 6.64 | 70.6 | 32.24 | -0.49
10741 | 00:02:59:00 | 179000 | 10740 | -10.09 | 6.64 | 71.46 | 32.62 | -0.49
10742 | 00:02:59:01 | 179017 | 10741 | -10.13 | 6.64 | 72.32 | 33.04 | -0.49
10743 | 00:02:59:02 | 179033 | 10742 | -10.26 | 6.64 | 73.13 | 33.44 | -0.49
10744 | 00:02:59:03 | 179050 | 10743 | -10.15 | 6.64 | 73.98 | 33.83 | -0.49
10745 | 00:02:59:04 | 179067 | 10744 | -10.25 | 6.65 | 74.85 | 34.23 | -0.49
10746 | 00:02:59:05 | 179083 | 10745 | -10.37 | 6.65 | 75.73 | 34.61 | -0.49
10747 | 00:02:59:06 | 179100 | 10746 | -10.43 | 6.64 | 76.59 | 34.98 | -0.49
10748 | 00:02:59:07 | 179117 | 10747 | -10.37 | 6.65 | 77.39 | 35.35 | -0.49
10749 | 00:02:59:08 | 179133 | 10748 | -10.42 | 6.65 | 78.19 | 35.69 | -0.49
10750 | 00:02:59:09 | 179150 | 10749 | -10.57 | 6.65 | 78.93 | 36.02 | -0.49
10751 | 00:02:59:10 | 179167 | 10750 | -10.65 | 6.64 | 79.57 | 36.32 | -0.49
10752 | 00:02:59:11 | 179183 | 10751 | -10.54 | 6.65 | 79.89 | 36.47 | -0.49
10753 | 00:02:59:12 | 179200 | 10752 | -10.38 | 6.65 | 79.98 | 36.52 | -0.49
10754 | 00:02:59:13 | 179217 | 10753 | -10.21 | 6.65 | 80 | 36.53 | -0.49
10755 | 00:02:59:14 | 179233 | 10754 | -10.08 | 6.64 | 80.01 | 36.54 | -0.49
10756 | 00:02:59:15 | 179250 | 10755 | -9.99 | 6.64 | 80.01 | 36.55 | -0.49
10757 | 00:02:59:16 | 179267 | 10756 | -9.98 | 6.64 | 80.02 | 36.55 | -0.49
10758 | 00:02:59:17 | 179283 | 10757 | -9.93 | 6.65 | 80.02 | 36.55 | -0.49
10759 | 00:02:59:18 | 179300 | 10758 | -9.84 | 6.65 | 80.02 | 36.55 | -0.49
10760 | 00:02:59:19 | 179317 | 10759 | -9.77 | 6.65 | 80.02 | 36.55 | -0.49
10761 | 00:02:59:20 | 179333 | 10760 | -9.7 | 6.65 | 80.03 | 36.56 | -0.49
10762 | 00:02:59:21 | 179350 | 10761 | -9.65 | 6.64 | 80.03 | 36.56 | -0.49
10763 | 00:02:59:22 | 179367 | 10762 | -9.62 | 6.65 | 80.03 | 36.56 | -0.49
10764 | 00:02:59:23 | 179383 | 10763 | -9.59 | 6.64 | 80.03 | 36.56 | -0.49
10765 | 00:02:59:24 | 179400 | 10764 | -9.52 | 6.65 | 80.03 | 36.56 | -0.49
10766 | 00:02:59:25 | 179417 | 10765 | -9.45 | 6.65 | 80.03 | 36.56 | -0.49
10767 | 00:02:59:26 | 179433 | 10766 | -9.42 | 6.65 | 80.03 | 36.56 | -0.49
10768 | 00:02:59:27 | 179450 | 10767 | -9.38 | 6.64 | 80.03 | 36.56 | -0.49
10769 | 00:02:59:28 | 179467 | 10768 | -9.38 | 6.65 | 80.03 | 36.56 | -0.49
10770 | 00:02:59:29 | 179483 | 10769 | -9.31 | 6.64 | 80.03 | 36.56 | -0.49
10771 | 00:02:59:30 | 179500 | 10770 | -9.23 | 6.65 | 80.03 | 36.56 | -0.49
10772 | 00:02:59:31 | 179517 | 10771 | -9.18 | 6.65 | 80.03 | 36.56 | -0.49
10773 | 00:02:59:32 | 179533 | 10772 | -9.2 | 6.65 | 80.03 | 36.56 | -0.49
10774 | 00:02:59:33 | 179550 | 10773 | -9.18 | 6.64 | 80.03 | 36.56 | -0.49
10775 | 00:02:59:34 | 179567 | 10774 | -9.11 | 6.64 | 80.03 | 36.56 | -0.49
10776 | 00:02:59:35 | 179583 | 10775 | -9.06 | 6.65 | 80.03 | 36.56 | -0.49
10777 | 00:02:59:36 | 179600 | 10776 | -9.01 | 6.65 | 80.03 | 36.56 | -0.49
10778 | 00:02:59:37 | 179617 | 10777 | -8.96 | 6.65 | 80.03 | 36.56 | -0.49
10779 | 00:02:59:38 | 179633 | 10778 | -8.96 | 6.64 | 80.03 | 36.56 | -0.49
10780 | 00:02:59:39 | 179650 | 10779 | -8.98 | 6.64 | 80.03 | 36.56 | -0.49
10781 | 00:02:59:40 | 179667 | 10780 | -8.96 | 6.65 | 80.03 | 36.56 | -0.49
10782 | 00:02:59:41 | 179683 | 10781 | -8.91 | 6.65 | 80.03 | 36.56 | -0.49
10783 | 00:02:59:42 | 179700 | 10782 | -8.87 | 6.65 | 80.03 | 36.56 | -0.49
10784 | 00:02:59:43 | 179717 | 10783 | -8.81 | 6.64 | 80.03 | 36.56 | -0.49
10785 | 00:02:59:44 | 179733 | 10784 | -8.75 | 6.64 | 80.03 | 36.57 | -0.49
10786 | 00:02:59:45 | 179750 | 10785 | -8.74 | 6.65 | 80.03 | 36.56 | -0.49
10787 | 00:02:59:46 | 179767 | 10786 | -8.74 | 6.64 | 80.03 | 36.56 | -0.49
10788 | 00:02:59:47 | 179783 | 10787 | -8.7 | 6.64 | 80.03 | 36.56 | -0.49
10789 | 00:02:59:48 | 179800 | 10788 | -8.69 | 6.64 | 80.03 | 36.56 | -0.49
10790 | 00:02:59:49 | 179817 | 10789 | -8.67 | 6.64 | 80.03 | 36.56 | -0.49
10791 | 00:02:59:50 | 179833 | 10790 | -8.65 | 6.64 | 80.03 | 36.56 | -0.49
10792 | 00:02:59:51 | 179850 | 10791 | -8.6 | 6.65 | 80.03 | 36.56 | -0.49
10793 | 00:02:59:52 | 179867 | 10792 | -8.59 | 6.65 | 80.03 | 36.56 | -0.49
10794 | 00:02:59:53 | 179883 | 10793 | -8.53 | 6.65 | 80.03 | 36.56 | -0.49
10795 | 00:02:59:54 | 179900 | 10794 | -8.5 | 6.64 | 80.03 | 36.56 | -0.49
10796 | 00:02:59:55 | 179917 | 10795 | -8.48 | 6.64 | 80.03 | 36.56 | -0.49
10797 | 00:02:59:56 | 179933 | 10796 | -8.45 | 6.65 | 80.03 | 36.56 | -0.49
10798 | 00:02:59:57 | 179950 | 10797 | -8.43 | 6.65 | 80.03 | 36.56 | -0.49
10799 | 00:02:59:58 | 179967 | 10798 | -8.43 | 6.64 | 80.03 | 36.56 | -0.49
10800 | 00:02:59:59 | 179983 | 10799 | -8.42 | 6.64 | 80.03 | 36.56 | -0.49
10801 | 00:03:00:00 | 180000 | 10800 | -8.43 | 6.64 | 80.03 | 36.56 | -0.49
10802 | 00:03:00:01 | 180017 | 10801 | -8.4 | 6.65 | 80.03 | 36.56 | -0.49
10803 | 00:03:00:02 | 180033 | 10802 | -8.36 | 6.64 | 80.03 | 36.56 | -0.49
10804 | 00:03:00:03 | 180050 | 10803 | -8.35 | 6.64 | 80.03 | 36.56 | -0.49
10805 | 00:03:00:04 | 180067 | 10804 | -8.33 | 6.65 | 80.03 | 36.56 | -0.49
10806 | 00:03:00:05 | 180083 | 10805 | -8.28 | 6.65 | 80.03 | 36.56 | -0.49
10807 | 00:03:00:06 | 180100 | 10806 | -8.25 | 6.64 | 80.03 | 36.56 | -0.49
10808 | 00:03:00:07 | 180117 | 10807 | -8.28 | 6.64 | 80.03 | 36.56 | -0.49
10809 | 00:03:00:08 | 180133 | 10808 | -8.28 | 6.64 | 80.03 | 36.56 | -0.49
10810 | 00:03:00:09 | 180150 | 10809 | -8.3 | 6.64 | 80.03 | 36.56 | -0.49
10811 | 00:03:00:10 | 180167 | 10810 | -8.28 | 6.64 | 80.03 | 36.56 | -0.49
10812 | 00:03:00:11 | 180183 | 10811 | -8.21 | 6.64 | 80.03 | 36.56 | -0.49
10813 | 00:03:00:12 | 180200 | 10812 | -8.18 | 6.64 | 80.03 | 36.56 | -0.49
10814 | 00:03:00:13 | 180217 | 10813 | -8.14 | 6.64 | 80.03 | 36.56 | -0.49
10815 | 00:03:00:14 | 180233 | 10814 | -8.11 | 6.64 | 80.03 | 36.56 | -0.49
10816 | 00:03:00:15 | 180250 | 10815 | -8.09 | 6.64 | 80.03 | 36.56 | -0.49
10817 | 00:03:00:16 | 180267 | 10816 | -8.13 | 6.64 | 80.03 | 36.56 | -0.49
10818 | 00:03:00:17 | 180283 | 10817 | -8.13 | 6.64 | 80.03 | 36.56 | -0.49
10819 | 00:03:00:18 | 180300 | 10818 | -8.13 | 6.65 | 80.03 | 36.56 | -0.49
10820 | 00:03:00:19 | 180317 | 10819 | -8.09 | 6.65 | 80.03 | 36.56 | -0.49
10821 | 00:03:00:20 | 180333 | 10820 | -8.08 | 6.65 | 80.03 | 36.56 | -0.49
10822 | 00:03:00:21 | 180350 | 10821 | -8.03 | 6.64 | 80.03 | 36.56 | -0.49
10823 | 00:03:00:22 | 180367 | 10822 | -8.03 | 6.64 | 80.03 | 36.56 | -0.49
10824 | 00:03:00:23 | 180383 | 10823 | -8.03 | 6.64 | 80.03 | 36.56 | -0.49
10825 | 00:03:00:24 | 180400 | 10824 | -8.03 | 6.64 | 80.03 | 36.56 | -0.49
10826 | 00:03:00:25 | 180417 | 10825 | -8.04 | 6.65 | 80.03 | 36.56 | -0.49
10827 | 00:03:00:26 | 180433 | 10826 | -8.03 | 6.65 | 80.03 | 36.56 | -0.49
10828 | 00:03:00:27 | 180450 | 10827 | -8.01 | 6.65 | 80.03 | 36.56 | -0.49
10829 | 00:03:00:28 | 180467 | 10828 | -7.94 | 6.65 | 80.03 | 36.56 | -0.49
10830 | 00:03:00:29 | 180483 | 10829 | -7.92 | 6.64 | 80.03 | 36.56 | -0.49
10831 | 00:03:00:30 | 180500 | 10830 | -7.94 | 6.64 | 80.03 | 36.56 | -0.49
10832 | 00:03:00:31 | 180517 | 10831 | -7.94 | 6.64 | 80.03 | 36.56 | -0.49
10833 | 00:03:00:32 | 180533 | 10832 | -7.96 | 6.64 | 80.03 | 36.56 | -0.49
10834 | 00:03:00:33 | 180550 | 10833 | -7.94 | 6.64 | 80.03 | 36.56 | -0.49
10835 | 00:03:00:34 | 180567 | 10834 | -7.91 | 6.65 | 80.03 | 36.56 | -0.49
10836 | 00:03:00:35 | 180583 | 10835 | -7.87 | 6.64 | 80.03 | 36.56 | -0.49
10837 | 00:03:00:36 | 180600 | 10836 | -7.86 | 6.65 | 80.03 | 36.56 | -0.49
10838 | 00:03:00:37 | 180617 | 10837 | -7.87 | 6.64 | 80.03 | 36.57 | -0.49
10839 | 00:03:00:38 | 180633 | 10838 | -7.86 | 6.64 | 80.03 | 36.56 | -0.49
10840 | 00:03:00:39 | 180650 | 10839 | -7.89 | 6.64 | 80.03 | 36.56 | -0.49
10841 | 00:03:00:40 | 180667 | 10840 | -7.89 | 6.65 | 80.03 | 36.56 | -0.49
10842 | 00:03:00:41 | 180683 | 10841 | -7.87 | 6.65 | 80.03 | 36.56 | -0.49
10843 | 00:03:00:42 | 180700 | 10842 | -7.84 | 6.65 | 80.03 | 36.56 | -0.49
10844 | 00:03:00:43 | 180717 | 10843 | -7.8 | 6.65 | 80.03 | 36.56 | -0.49
10845 | 00:03:00:44 | 180733 | 10844 | -7.75 | 6.65 | 80.03 | 36.56 | -0.49
10846 | 00:03:00:45 | 180750 | 10845 | -7.74 | 6.64 | 80.03 | 36.56 | -0.49
10847 | 00:03:00:46 | 180767 | 10846 | -7.72 | 6.65 | 80.03 | 36.56 | -0.49
10848 | 00:03:00:47 | 180783 | 10847 | -7.72 | 6.64 | 80.03 | 36.56 | -0.49
10849 | 00:03:00:48 | 180800 | 10848 | -7.75 | 6.64 | 80.03 | 36.56 | -0.49
10850 | 00:03:00:49 | 180817 | 10849 | -7.77 | 6.65 | 80.03 | 36.56 | -0.49
10851 | 00:03:00:50 | 180833 | 10850 | -7.75 | 6.65 | 80.03 | 36.56 | -0.49
10852 | 00:03:00:51 | 180850 | 10851 | -7.72 | 6.65 | 80.03 | 36.56 | -0.49
10853 | 00:03:00:52 | 180867 | 10852 | -7.7 | 6.65 | 80.03 | 36.56 | -0.49
10854 | 00:03:00:53 | 180883 | 10853 | -7.67 | 6.64 | 80.03 | 36.56 | -0.49
10855 | 00:03:00:54 | 180900 | 10854 | -7.67 | 6.65 | 80.03 | 36.56 | -0.49
10856 | 00:03:00:55 | 180917 | 10855 | -7.67 | 6.65 | 80.03 | 36.56 | -0.49
10857 | 00:03:00:56 | 180933 | 10856 | -7.7 | 6.65 | 80.03 | 36.56 | -0.49
10858 | 00:03:00:57 | 180950 | 10857 | -7.69 | 6.65 | 80.03 | 36.56 | -0.49
10859 | 00:03:00:58 | 180967 | 10858 | -7.65 | 6.64 | 80.03 | 36.56 | -0.49
10860 | 00:03:00:59 | 180983 | 10859 | -7.64 | 6.65 | 80.03 | 36.56 | -0.49
10861 | 00:03:01:00 | 181000 | 10860 | -7.6 | 6.64 | 80.03 | 36.56 | -0.49
10862 | 00:03:01:01 | 181017 | 10861 | -7.6 | 6.65 | 80.03 | 36.56 | -0.49
10863 | 00:03:01:02 | 181033 | 10862 | -7.62 | 6.65 | 80.03 | 36.56 | -0.49
10864 | 00:03:01:03 | 181050 | 10863 | -7.62 | 6.65 | 80.03 | 36.56 | -0.49
10865 | 00:03:01:04 | 181067 | 10864 | -7.6 | 6.65 | 80.03 | 36.56 | -0.49
10866 | 00:03:01:05 | 181083 | 10865 | -7.6 | 6.65 | 80.03 | 36.56 | -0.49
10867 | 00:03:01:06 | 181100 | 10866 | -7.58 | 6.65 | 80.03 | 36.56 | -0.49
10868 | 00:03:01:07 | 181117 | 10867 | -7.53 | 6.65 | 80.03 | 36.56 | -0.49
10869 | 00:03:01:08 | 181133 | 10868 | -7.52 | 6.65 | 80.03 | 36.56 | -0.49
10870 | 00:03:01:09 | 181150 | 10869 | -7.55 | 6.65 | 80.03 | 36.56 | -0.49
10871 | 00:03:01:10 | 181167 | 10870 | -7.55 | 6.65 | 80.03 | 36.56 | -0.49
10872 | 00:03:01:11 | 181183 | 10871 | -7.55 | 6.65 | 80.03 | 36.56 | -0.49
10873 | 00:03:01:12 | 181200 | 10872 | -7.55 | 6.65 | 80.03 | 36.57 | -0.49
10874 | 00:03:01:13 | 181217 | 10873 | -7.53 | 6.65 | 80.03 | 36.56 | -0.49
10875 | 00:03:01:14 | 181233 | 10874 | -7.47 | 6.65 | 80.03 | 36.56 | -0.49
10876 | 00:03:01:15 | 181250 | 10875 | -7.43 | 6.65 | 80.03 | 36.56 | -0.49
10877 | 00:03:01:16 | 181267 | 10876 | -7.43 | 6.65 | 80.03 | 36.56 | -0.49
10878 | 00:03:01:17 | 181283 | 10877 | -7.45 | 6.65 | 80.03 | 36.56 | -0.49
10879 | 00:03:01:18 | 181300 | 10878 | -7.45 | 6.65 | 80.03 | 36.56 | -0.49
10880 | 00:03:01:19 | 181317 | 10879 | -7.5 | 6.65 | 80.03 | 36.56 | -0.49
10881 | 00:03:01:20 | 181333 | 10880 | -7.5 | 6.65 | 80.03 | 36.56 | -0.49
10882 | 00:03:01:21 | 181350 | 10881 | -7.45 | 6.65 | 80.03 | 36.56 | -0.49
10883 | 00:03:01:22 | 181367 | 10882 | -7.43 | 6.65 | 80.03 | 36.56 | -0.49
10884 | 00:03:01:23 | 181383 | 10883 | -7.41 | 6.65 | 80.03 | 36.56 | -0.49
10885 | 00:03:01:24 | 181400 | 10884 | -7.41 | 6.65 | 80.03 | 36.56 | -0.49
10886 | 00:03:01:25 | 181417 | 10885 | -7.41 | 6.65 | 80.03 | 36.56 | -0.49
10887 | 00:03:01:26 | 181433 | 10886 | -7.43 | 6.65 | 80.03 | 36.56 | -0.49
10888 | 00:03:01:27 | 181450 | 10887 | -7.43 | 6.65 | 80.03 | 36.56 | -0.49
10889 | 00:03:01:28 | 181467 | 10888 | -7.4 | 6.65 | 80.03 | 36.56 | -0.49
10890 | 00:03:01:29 | 181483 | 10889 | -7.36 | 6.65 | 80.03 | 36.56 | -0.49
10891 | 00:03:01:30 | 181500 | 10890 | -7.36 | 6.65 | 80.03 | 36.56 | -0.49
10892 | 00:03:01:31 | 181517 | 10891 | -7.38 | 6.65 | 80.03 | 36.56 | -0.49
10893 | 00:03:01:32 | 181533 | 10892 | -7.4 | 6.65 | 80.03 | 36.56 | -0.49
10894 | 00:03:01:33 | 181550 | 10893 | -7.38 | 6.65 | 80.03 | 36.57 | -0.49
10895 | 00:03:01:34 | 181567 | 10894 | -7.38 | 6.65 | 80.03 | 36.56 | -0.49
10896 | 00:03:01:35 | 181583 | 10895 | -7.33 | 6.65 | 80.03 | 36.56 | -0.49
10897 | 00:03:01:36 | 181600 | 10896 | -7.33 | 6.65 | 80.03 | 36.56 | -0.49
10898 | 00:03:01:37 | 181617 | 10897 | -7.33 | 6.65 | 80.03 | 36.56 | -0.49
10899 | 00:03:01:38 | 181633 | 10898 | -7.33 | 6.65 | 80.03 | 36.56 | -0.49
10900 | 00:03:01:39 | 181650 | 10899 | -7.35 | 6.65 | 80.03 | 36.56 | -0.49
10901 | 00:03:01:40 | 181667 | 10900 | -7.33 | 6.65 | 80.03 | 36.56 | -0.49
10902 | 00:03:01:41 | 181683 | 10901 | -7.31 | 6.65 | 80.03 | 36.56 | -0.49
10903 | 00:03:01:42 | 181700 | 10902 | -7.28 | 6.65 | 80.03 | 36.56 | -0.49
10904 | 00:03:01:43 | 181717 | 10903 | -7.26 | 6.65 | 80.03 | 36.56 | -0.49
10905 | 00:03:01:44 | 181733 | 10904 | -7.31 | 6.65 | 80.03 | 36.56 | -0.49
10906 | 00:03:01:45 | 181750 | 10905 | -7.3 | 6.65 | 80.03 | 36.56 | -0.49
10907 | 00:03:01:46 | 181767 | 10906 | -7.24 | 6.65 | 80.03 | 36.56 | -0.49
10908 | 00:03:01:47 | 181783 | 10907 | -7.19 | 6.65 | 80.03 | 36.56 | -0.49
10909 | 00:03:01:48 | 181800 | 10908 | -7.16 | 6.65 | 80.03 | 36.56 | -0.49
10910 | 00:03:01:49 | 181817 | 10909 | -7.19 | 6.65 | 80.03 | 36.56 | -0.49
10911 | 00:03:01:50 | 181833 | 10910 | -7.24 | 6.65 | 80.03 | 36.56 | -0.49
10912 | 00:03:01:51 | 181850 | 10911 | -7.26 | 6.65 | 80.03 | 36.57 | -0.49
10913 | 00:03:01:52 | 181867 | 10912 | -7.23 | 6.65 | 80.03 | 36.56 | -0.49
10914 | 00:03:01:53 | 181883 | 10913 | -7.18 | 6.65 | 80.03 | 36.56 | -0.49
10915 | 00:03:01:54 | 181900 | 10914 | -7.14 | 6.65 | 80.03 | 36.56 | -0.49
10916 | 00:03:01:55 | 181917 | 10915 | -7.14 | 6.65 | 80.03 | 36.56 | -0.49
10917 | 00:03:01:56 | 181933 | 10916 | -7.18 | 6.65 | 80.03 | 36.56 | -0.49
10918 | 00:03:01:57 | 181950 | 10917 | -7.14 | 6.65 | 80.03 | 36.56 | -0.49
10919 | 00:03:01:58 | 181967 | 10918 | -7.09 | 6.65 | 80.03 | 36.56 | -0.49
10920 | 00:03:01:59 | 181983 | 10919 | -7.09 | 6.65 | 80.03 | 36.56 | -0.49
10921 | 00:03:02:00 | 182000 | 10920 | -7.11 | 6.65 | 80.03 | 36.56 | -0.49
10922 | 00:03:02:01 | 182017 | 10921 | -7.11 | 6.65 | 80.03 | 36.56 | -0.49
10923 | 00:03:02:02 | 182033 | 10922 | -7.13 | 6.65 | 80.03 | 36.56 | -0.49
10924 | 00:03:02:03 | 182050 | 10923 | -7.11 | 6.66 | 80.03 | 36.56 | -0.49
10925 | 00:03:02:04 | 182067 | 10924 | -7.09 | 6.66 | 80.03 | 36.56 | -0.49
10926 | 00:03:02:05 | 182083 | 10925 | -7.04 | 6.65 | 80.03 | 36.56 | -0.49
10927 | 00:03:02:06 | 182100 | 10926 | -7.06 | 6.65 | 80.03 | 36.56 | -0.49
10928 | 00:03:02:07 | 182117 | 10927 | -7.09 | 6.65 | 80.03 | 36.56 | -0.49
10929 | 00:03:02:08 | 182133 | 10928 | -7.09 | 6.65 | 80.03 | 36.56 | -0.49
10930 | 00:03:02:09 | 182150 | 10929 | -7.09 | 6.65 | 80.03 | 36.56 | -0.49
10931 | 00:03:02:10 | 182167 | 10930 | -7.09 | 6.65 | 80.03 | 36.56 | -0.49
10932 | 00:03:02:11 | 182183 | 10931 | -7.06 | 6.66 | 80.03 | 36.56 | -0.49
10933 | 00:03:02:12 | 182200 | 10932 | -7.04 | 6.65 | 80.03 | 36.56 | -0.49
10934 | 00:03:02:13 | 182217 | 10933 | -7.02 | 6.65 | 80.03 | 36.56 | -0.49
10935 | 00:03:02:14 | 182233 | 10934 | -7.04 | 6.65 | 80.03 | 36.56 | -0.49
10936 | 00:03:02:15 | 182250 | 10935 | -7.04 | 6.65 | 80.03 | 36.56 | -0.49
10937 | 00:03:02:16 | 182267 | 10936 | -7.09 | 6.65 | 80.03 | 36.56 | -0.49
10938 | 00:03:02:17 | 182283 | 10937 | -7.08 | 6.65 | 80.03 | 36.56 | -0.49
10939 | 00:03:02:18 | 182300 | 10938 | -7.08 | 6.65 | 80.03 | 36.56 | -0.49
10940 | 00:03:02:19 | 182317 | 10939 | -7.06 | 6.65 | 80.03 | 36.56 | -0.49
10941 | 00:03:02:20 | 182333 | 10940 | -6.99 | 6.66 | 80.03 | 36.56 | -0.49
10942 | 00:03:02:21 | 182350 | 10941 | -6.99 | 6.65 | 80.03 | 36.56 | -0.49
10943 | 00:03:02:22 | 182367 | 10942 | -6.97 | 6.65 | 80.03 | 36.56 | -0.49
10944 | 00:03:02:23 | 182383 | 10943 | -6.96 | 6.65 | 80.03 | 36.56 | -0.49
10945 | 00:03:02:24 | 182400 | 10944 | -6.96 | 6.65 | 80.03 | 36.56 | -0.49
10946 | 00:03:02:25 | 182417 | 10945 | -6.94 | 6.65 | 80.03 | 36.56 | -0.49
10947 | 00:03:02:26 | 182433 | 10946 | -6.97 | 6.65 | 80.03 | 36.56 | -0.49
10948 | 00:03:02:27 | 182450 | 10947 | -6.97 | 6.65 | 80.03 | 36.56 | -0.49
10949 | 00:03:02:28 | 182467 | 10948 | -7.01 | 6.66 | 80.03 | 36.57 | -0.49
10950 | 00:03:02:29 | 182483 | 10949 | -6.99 | 6.66 | 80.03 | 36.56 | -0.49
10951 | 00:03:02:30 | 182500 | 10950 | -6.97 | 6.65 | 80.03 | 36.56 | -0.49
10952 | 00:03:02:31 | 182517 | 10951 | -6.97 | 6.65 | 80.03 | 36.56 | -0.49
10953 | 00:03:02:32 | 182533 | 10952 | -6.96 | 6.65 | 80.03 | 36.56 | -0.49
10954 | 00:03:02:33 | 182550 | 10953 | -6.92 | 6.66 | 80.03 | 36.56 | -0.49
10955 | 00:03:02:34 | 182567 | 10954 | -6.92 | 6.66 | 80.03 | 36.56 | -0.49
10956 | 00:03:02:35 | 182583 | 10955 | -6.92 | 6.65 | 80.03 | 36.56 | -0.49
10957 | 00:03:02:36 | 182600 | 10956 | -6.92 | 6.65 | 80.03 | 36.56 | -0.49
10958 | 00:03:02:37 | 182617 | 10957 | -6.96 | 6.65 | 80.03 | 36.56 | -0.49
10959 | 00:03:02:38 | 182633 | 10958 | -6.94 | 6.65 | 80.03 | 36.56 | -0.49
10960 | 00:03:02:39 | 182650 | 10959 | -6.96 | 6.66 | 80.03 | 36.56 | -0.49
10961 | 00:03:02:40 | 182667 | 10960 | -6.92 | 6.66 | 80.03 | 36.56 | -0.49
10962 | 00:03:02:41 | 182683 | 10961 | -6.91 | 6.65 | 80.03 | 36.56 | -0.49
10963 | 00:03:02:42 | 182700 | 10962 | -6.87 | 6.66 | 80.03 | 36.56 | -0.49
10964 | 00:03:02:43 | 182717 | 10963 | -6.89 | 6.65 | 80.03 | 36.57 | -0.49
10965 | 00:03:02:44 | 182733 | 10964 | -6.91 | 6.65 | 80.03 | 36.56 | -0.49
10966 | 00:03:02:45 | 182750 | 10965 | -6.92 | 6.65 | 80.03 | 36.56 | -0.49
10967 | 00:03:02:46 | 182767 | 10966 | -6.92 | 6.65 | 80.03 | 36.56 | -0.49
10968 | 00:03:02:47 | 182783 | 10967 | -6.87 | 6.65 | 80.03 | 36.56 | -0.49
10969 | 00:03:02:48 | 182800 | 10968 | -6.85 | 6.66 | 80.03 | 36.56 | -0.49
10970 | 00:03:02:49 | 182817 | 10969 | -6.84 | 6.65 | 80.03 | 36.56 | -0.49
10971 | 00:03:02:50 | 182833 | 10970 | -6.87 | 6.65 | 80.03 | 36.56 | -0.49
10972 | 00:03:02:51 | 182850 | 10971 | -6.92 | 6.65 | 80.03 | 36.56 | -0.49
10973 | 00:03:02:52 | 182867 | 10972 | -6.92 | 6.65 | 80.03 | 36.56 | -0.49
10974 | 00:03:02:53 | 182883 | 10973 | -6.92 | 6.65 | 80.03 | 36.56 | -0.49
10975 | 00:03:02:54 | 182900 | 10974 | -6.87 | 6.65 | 80.03 | 36.56 | -0.49
10976 | 00:03:02:55 | 182917 | 10975 | -6.84 | 6.66 | 80.03 | 36.56 | -0.49
10977 | 00:03:02:56 | 182933 | 10976 | -6.79 | 6.65 | 80.03 | 36.56 | -0.49
10978 | 00:03:02:57 | 182950 | 10977 | -6.79 | 6.65 | 80.03 | 36.56 | -0.49
10979 | 00:03:02:58 | 182967 | 10978 | -6.82 | 6.65 | 80.03 | 36.56 | -0.49
10980 | 00:03:02:59 | 182983 | 10979 | -6.84 | 6.66 | 80.03 | 36.56 | -0.49
10981 | 00:03:03:00 | 183000 | 10980 | -6.85 | 6.66 | 80.03 | 36.56 | -0.49
10982 | 00:03:03:01 | 183017 | 10981 | -6.84 | 6.66 | 80.03 | 36.56 | -0.49
10983 | 00:03:03:02 | 183033 | 10982 | -6.84 | 6.66 | 80.03 | 36.57 | -0.49
10984 | 00:03:03:03 | 183050 | 10983 | -6.79 | 6.66 | 80.03 | 36.56 | -0.49
10985 | 00:03:03:04 | 183067 | 10984 | -6.79 | 6.65 | 80.03 | 36.56 | -0.49
10986 | 00:03:03:05 | 183083 | 10985 | -6.79 | 6.66 | 80.03 | 36.56 | -0.49
10987 | 00:03:03:06 | 183100 | 10986 | -6.79 | 6.66 | 80.03 | 36.56 | -0.49
10988 | 00:03:03:07 | 183117 | 10987 | -6.8 | 6.66 | 80.03 | 36.57 | -0.49
10989 | 00:03:03:08 | 183133 | 10988 | -6.8 | 6.65 | 80.03 | 36.57 | -0.49
10990 | 00:03:03:09 | 183150 | 10989 | -6.8 | 6.66 | 80.03 | 36.57 | -0.49
10991 | 00:03:03:10 | 183167 | 10990 | -6.8 | 6.66 | 80.03 | 36.56 | -0.49
10992 | 00:03:03:11 | 183183 | 10991 | -6.8 | 6.66 | 80.03 | 36.56 | -0.49
10993 | 00:03:03:12 | 183200 | 10992 | -6.75 | 6.66 | 80.03 | 36.57 | -0.49
10994 | 00:03:03:13 | 183217 | 10993 | -6.75 | 6.66 | 80.03 | 36.56 | -0.49
10995 | 00:03:03:14 | 183233 | 10994 | -6.75 | 6.65 | 80.03 | 36.56 | -0.49
10996 | 00:03:03:15 | 183250 | 10995 | -6.75 | 6.66 | 80.03 | 36.57 | -0.49
10997 | 00:03:03:16 | 183267 | 10996 | -6.75 | 6.65 | 80.03 | 36.57 | -0.49
10998 | 00:03:03:17 | 183283 | 10997 | -6.79 | 6.66 | 80.03 | 36.56 | -0.49
10999 | 00:03:03:18 | 183300 | 10998 | -6.79 | 6.66 | 80.03 | 36.57 | -0.49
11000 | 00:03:03:19 | 183317 | 10999 | -6.74 | 6.66 | 80.03 | 36.57 | -0.49
11001 | 00:03:03:20 | 183333 | 11000 | -6.72 | 6.66 | 80.03 | 36.56 | -0.49
11002 | 00:03:03:21 | 183350 | 11001 | -6.7 | 6.65 | 80.03 | 36.56 | -0.49
11003 | 00:03:03:22 | 183367 | 11002 | -6.72 | 6.65 | 80.03 | 36.57 | -0.49
11004 | 00:03:03:23 | 183383 | 11003 | -6.75 | 6.65 | 80.03 | 36.56 | -0.49
11005 | 00:03:03:24 | 183400 | 11004 | -6.79 | 6.66 | 80.03 | 36.57 | -0.49
11006 | 00:03:03:25 | 183417 | 11005 | -6.79 | 6.66 | 80.03 | 36.57 | -0.49
11007 | 00:03:03:26 | 183433 | 11006 | -6.75 | 6.66 | 80.03 | 36.56 | -0.49
11008 | 00:03:03:27 | 183450 | 11007 | -6.75 | 6.66 | 80.03 | 36.56 | -0.49
11009 | 00:03:03:28 | 183467 | 11008 | -6.68 | 6.66 | 80.03 | 36.57 | -0.49
11010 | 00:03:03:29 | 183483 | 11009 | -6.68 | 6.65 | 80.03 | 36.56 | -0.49
11011 | 00:03:03:30 | 183500 | 11010 | -6.67 | 6.65 | 80.03 | 36.56 | -0.49
11012 | 00:03:03:31 | 183517 | 11011 | -6.68 | 6.66 | 80.03 | 36.57 | -0.49
11013 | 00:03:03:32 | 183533 | 11012 | -6.68 | 6.66 | 80.03 | 36.56 | -0.49
11014 | 00:03:03:33 | 183550 | 11013 | -6.72 | 6.65 | 80.03 | 36.56 | -0.49
11015 | 00:03:03:34 | 183567 | 11014 | -6.72 | 6.66 | 80.03 | 36.57 | -0.49
11016 | 00:03:03:35 | 183583 | 11015 | -6.7 | 6.65 | 80.03 | 36.56 | -0.49
11017 | 00:03:03:36 | 183600 | 11016 | -6.7 | 6.66 | 80.03 | 36.57 | -0.49
11018 | 00:03:03:37 | 183617 | 11017 | -6.68 | 6.66 | 80.03 | 36.57 | -0.49
11019 | 00:03:03:38 | 183633 | 11018 | -6.65 | 6.66 | 80.03 | 36.57 | -0.49
11020 | 00:03:03:39 | 183650 | 11019 | -6.63 | 6.66 | 80.03 | 36.56 | -0.49
11021 | 00:03:03:40 | 183667 | 11020 | -6.65 | 6.65 | 80.03 | 36.56 | -0.49
11022 | 00:03:03:41 | 183683 | 11021 | -6.65 | 6.66 | 80.03 | 36.57 | -0.49
11023 | 00:03:03:42 | 183700 | 11022 | -6.68 | 6.66 | 80.03 | 36.56 | -0.49
11024 | 00:03:03:43 | 183717 | 11023 | -6.68 | 6.66 | 80.03 | 36.56 | -0.49
11025 | 00:03:03:44 | 183733 | 11024 | -6.68 | 6.66 | 80.03 | 36.56 | -0.49
11026 | 00:03:03:45 | 183750 | 11025 | -6.67 | 6.66 | 80.03 | 36.57 | -0.49
11027 | 00:03:03:46 | 183767 | 11026 | -6.67 | 6.66 | 80.03 | 36.56 | -0.49
11028 | 00:03:03:47 | 183783 | 11027 | -6.63 | 6.66 | 80.03 | 36.56 | -0.49
11029 | 00:03:03:48 | 183800 | 11028 | -6.62 | 6.65 | 80.03 | 36.56 | -0.49
11030 | 00:03:03:49 | 183817 | 11029 | -6.62 | 6.65 | 80.03 | 36.56 | -0.49
11031 | 00:03:03:50 | 183833 | 11030 | -6.62 | 6.66 | 80.03 | 36.56 | -0.49
11032 | 00:03:03:51 | 183850 | 11031 | -6.67 | 6.66 | 80.03 | 36.56 | -0.49
11033 | 00:03:03:52 | 183867 | 11032 | -6.65 | 6.66 | 80.03 | 36.56 | -0.49
11034 | 00:03:03:53 | 183883 | 11033 | -6.65 | 6.66 | 80.03 | 36.56 | -0.49
11035 | 00:03:03:54 | 183900 | 11034 | -6.6 | 6.66 | 80.03 | 36.56 | -0.49
11036 | 00:03:03:55 | 183917 | 11035 | -6.58 | 6.66 | 80.03 | 36.56 | -0.49
11037 | 00:03:03:56 | 183933 | 11036 | -6.57 | 6.66 | 80.03 | 36.56 | -0.49
11038 | 00:03:03:57 | 183950 | 11037 | -6.57 | 6.66 | 80.03 | 36.56 | -0.49
11039 | 00:03:03:58 | 183967 | 11038 | -6.63 | 6.66 | 80.03 | 36.56 | -0.49
11040 | 00:03:03:59 | 183983 | 11039 | -6.67 | 6.66 | 80.03 | 36.56 | -0.49
11041 | 00:03:04:00 | 184000 | 11040 | -6.67 | 6.66 | 80.03 | 36.56 | -0.49
11042 | 00:03:04:01 | 184017 | 11041 | -6.6 | 6.66 | 80.03 | 36.56 | -0.49
11043 | 00:03:04:02 | 184033 | 11042 | -6.57 | 6.66 | 80.03 | 36.56 | -0.49
11044 | 00:03:04:03 | 184050 | 11043 | -6.57 | 6.66 | 80.03 | 36.56 | -0.49
11045 | 00:03:04:04 | 184067 | 11044 | -6.57 | 6.66 | 80.03 | 36.56 | -0.49
11046 | 00:03:04:05 | 184083 | 11045 | -5.07 | 6.67 | 79.28 | 36.34 | -0.49
11047 | 00:03:04:06 | 184100 | 11046 | -4.58 | 6.68 | 78.65 | 36.09 | -0.49
11048 | 00:03:04:07 | 184117 | 11047 | -4.53 | 6.68 | 78.53 | 36.03 | -0.49
11049 | 00:03:04:08 | 184133 | 11048 | -4.43 | 6.68 | 78.39 | 35.98 | -0.49
11050 | 00:03:04:09 | 184150 | 11049 | -4.02 | 6.68 | 77.55 | 35.67 | -0.49
11051 | 00:03:04:10 | 184167 | 11050 | -3.48 | 6.68 | 76.18 | 35.1 | -0.49
11052 | 00:03:04:11 | 184183 | 11051 | -2.9 | 6.69 | 74.4 | 34.37 | -0.49
11053 | 00:03:04:12 | 184200 | 11052 | -2.43 | 6.69 | 72.75 | 33.61 | -0.49
11054 | 00:03:04:13 | 184217 | 11053 | -2.1 | 6.69 | 71.07 | 32.84 | -0.49
11055 | 00:03:04:14 | 184233 | 11054 | -1.71 | 6.69 | 69.28 | 32.14 | -0.49
11056 | 00:03:04:15 | 184250 | 11055 | -1.36 | 6.69 | 67.58 | 31.43 | -0.49
11057 | 00:03:04:16 | 184267 | 11056 | -1.07 | 6.69 | 65.92 | 30.76 | -0.49
11058 | 00:03:04:17 | 184283 | 11057 | -0.88 | 6.68 | 64.3 | 30.07 | -0.49
11059 | 00:03:04:18 | 184300 | 11058 | -0.65 | 6.69 | 62.64 | 29.45 | -0.49
11060 | 00:03:04:19 | 184317 | 11059 | -0.44 | 6.68 | 61.03 | 28.79 | -0.49
11061 | 00:03:04:20 | 184333 | 11060 | -0.24 | 6.67 | 59.46 | 28.13 | -0.49
11062 | 00:03:04:21 | 184350 | 11061 | -0.07 | 6.66 | 58.04 | 27.49 | -0.49
11063 | 00:03:04:22 | 184367 | 11062 | 0.05 | 6.65 | 56.55 | 26.87 | -0.49
11064 | 00:03:04:23 | 184383 | 11063 | 0.17 | 6.64 | 54.97 | 26.27 | -0.49
11065 | 00:03:04:24 | 184400 | 11064 | 0.29 | 6.64 | 53.33 | 25.55 | -0.49
11066 | 00:03:04:25 | 184417 | 11065 | 0.49 | 6.63 | 51.71 | 24.93 | -0.49
11067 | 00:03:04:26 | 184433 | 11066 | 0.68 | 6.63 | 50.01 | 24.25 | -0.49
11068 | 00:03:04:27 | 184450 | 11067 | 0.83 | 6.63 | 48.25 | 23.58 | -0.49
11069 | 00:03:04:28 | 184467 | 11068 | 0.92 | 6.63 | 46.47 | 22.83 | -0.49
11070 | 00:03:04:29 | 184483 | 11069 | 1 | 6.63 | 44.87 | 22.14 | -0.49
11071 | 00:03:04:30 | 184500 | 11070 | 1.07 | 6.63 | 43.21 | 21.47 | -0.49
11072 | 00:03:04:31 | 184517 | 11071 | 1.04 | 6.63 | 41.47 | 20.71 | -0.49
11073 | 00:03:04:32 | 184533 | 11072 | 1.17 | 6.63 | 39.92 | 20.06 | -0.49
11074 | 00:03:04:33 | 184550 | 11073 | 1.27 | 6.63 | 38.31 | 19.37 | -0.49
11075 | 00:03:04:34 | 184567 | 11074 | 1.36 | 6.63 | 36.49 | 18.7 | -0.49
11076 | 00:03:04:35 | 184583 | 11075 | 1.44 | 6.62 | 34.74 | 17.98 | -0.49
11077 | 00:03:04:36 | 184600 | 11076 | 1.55 | 6.62 | 33.14 | 17.24 | -0.49
11078 | 00:03:04:37 | 184617 | 11077 | 1.65 | 6.62 | 31.43 | 16.51 | -0.49
11079 | 00:03:04:38 | 184633 | 11078 | 1.66 | 6.62 | 29.75 | 15.74 | -0.49
11080 | 00:03:04:39 | 184650 | 11079 | 1.73 | 6.62 | 28.11 | 15 | -0.49
11081 | 00:03:04:40 | 184667 | 11080 | 1.8 | 6.62 | 26.48 | 14.24 | -0.49
11082 | 00:03:04:41 | 184683 | 11081 | 1.83 | 6.62 | 24.71 | 13.54 | -0.49
11083 | 00:03:04:42 | 184700 | 11082 | 1.87 | 6.61 | 22.96 | 12.83 | -0.49
11084 | 00:03:04:43 | 184717 | 11083 | 1.87 | 6.61 | 21.38 | 12.08 | -0.49
11085 | 00:03:04:44 | 184733 | 11084 | 1.92 | 6.61 | 19.69 | 11.35 | -0.49
11086 | 00:03:04:45 | 184750 | 11085 | 2 | 6.61 | 17.99 | 10.57 | -0.49
11087 | 00:03:04:46 | 184767 | 11086 | 2.14 | 6.61 | 16.31 | 9.82 | -0.49
11088 | 00:03:04:47 | 184783 | 11087 | 2.17 | 6.61 | 14.65 | 9.07 | -0.49
11089 | 00:03:04:48 | 184800 | 11088 | 2.16 | 6.61 | 12.95 | 8.36 | -0.49
11090 | 00:03:04:49 | 184817 | 11089 | 2.19 | 6.6 | 11.2 | 7.68 | -0.49
11091 | 00:03:04:50 | 184833 | 11090 | 2.19 | 6.6 | 9.62 | 6.98 | -0.49
11092 | 00:03:04:51 | 184850 | 11091 | 2.21 | 6.6 | 8.05 | 6.3 | -0.49
11093 | 00:03:04:52 | 184867 | 11092 | 2.33 | 6.61 | 6.45 | 5.59 | -0.49
11094 | 00:03:04:53 | 184883 | 11093 | 2.34 | 6.6 | 4.65 | 4.89 | -0.49
11095 | 00:03:04:54 | 184900 | 11094 | 2.39 | 6.6 | 3.03 | 4.15 | -0.49
11096 | 00:03:04:55 | 184917 | 11095 | 2.45 | 6.6 | 1.46 | 3.45 | -0.49
11097 | 00:03:04:56 | 184933 | 11096 | 2.58 | 6.6 | -0.16 | 2.74 | -0.49
11098 | 00:03:04:57 | 184950 | 11097 | 2.65 | 6.6 | -1.81 | 2.08 | -0.49
11099 | 00:03:04:58 | 184967 | 11098 | 2.75 | 6.6 | -3.48 | 1.4 | -0.49
11100 | 00:03:04:59 | 184983 | 11099 | 2.82 | 6.61 | -5.03 | 0.7 | -0.49
11101 | 00:03:05:00 | 185000 | 11100 | 2.92 | 6.61 | -6.62 | 0 | -0.49
11102 | 00:03:05:01 | 185017 | 11101 | 3.04 | 6.6 | -8.18 | -0.73 | -0.49
11103 | 00:03:05:02 | 185033 | 11102 | 3.07 | 6.6 | -9.89 | -1.45 | -0.49
11104 | 00:03:05:03 | 185050 | 11103 | 3.24 | 6.6 | -11.51 | -2.18 | -0.49
11105 | 00:03:05:04 | 185067 | 11104 | 3.31 | 6.6 | -13 | -2.84 | -0.49
11106 | 00:03:05:05 | 185083 | 11105 | 3.33 | 6.6 | -14.63 | -3.52 | -0.49
11107 | 00:03:05:06 | 185100 | 11106 | 3.4 | 6.6 | -16.23 | -4.18 | -0.49
11108 | 00:03:05:07 | 185117 | 11107 | 3.43 | 6.59 | -17.86 | -4.84 | -0.49
11109 | 00:03:05:08 | 185133 | 11108 | 3.7 | 6.59 | -19.29 | -5.51 | -0.49
11110 | 00:03:05:09 | 185150 | 11109 | 3.79 | 6.59 | -20.83 | -6.18 | -0.49
11111 | 00:03:05:10 | 185167 | 11110 | 3.86 | 6.59 | -22.45 | -6.88 | -0.49
11112 | 00:03:05:11 | 185183 | 11111 | 4.04 | 6.59 | -23.98 | -7.54 | -0.49
11113 | 00:03:05:12 | 185200 | 11112 | 4.14 | 6.59 | -25.45 | -8.19 | -0.49
11114 | 00:03:05:13 | 185217 | 11113 | 4.19 | 6.59 | -26.94 | -8.8 | -0.49
11115 | 00:03:05:14 | 185233 | 11114 | 4.23 | 6.59 | -28.52 | -9.41 | -0.49
11116 | 00:03:05:15 | 185250 | 11115 | 4.28 | 6.59 | -30.04 | -10.07 | -0.49
11117 | 00:03:05:16 | 185267 | 11116 | 4.35 | 6.59 | -31.53 | -10.73 | -0.49
11118 | 00:03:05:17 | 185283 | 11117 | 4.4 | 6.58 | -33.02 | -11.44 | -0.49
11119 | 00:03:05:18 | 185300 | 11118 | 4.52 | 6.58 | -34.5 | -12.12 | -0.49
11120 | 00:03:05:19 | 185317 | 11119 | 4.65 | 6.57 | -36.04 | -12.78 | -0.49
11121 | 00:03:05:20 | 185333 | 11120 | 4.76 | 6.57 | -37.51 | -13.44 | -0.49
11122 | 00:03:05:21 | 185350 | 11121 | 4.87 | 6.57 | -39.05 | -14.06 | -0.49
11123 | 00:03:05:22 | 185367 | 11122 | 4.94 | 6.57 | -40.43 | -14.68 | -0.49
11124 | 00:03:05:23 | 185383 | 11123 | 5.04 | 6.57 | -41.86 | -15.25 | -0.49
11125 | 00:03:05:24 | 185400 | 11124 | 5.23 | 6.57 | -43.33 | -15.87 | -0.49
11126 | 00:03:05:25 | 185417 | 11125 | 5.43 | 6.57 | -44.8 | -16.5 | -0.49
11127 | 00:03:05:26 | 185433 | 11126 | 5.57 | 6.56 | -46.27 | -17.12 | -0.49
11128 | 00:03:05:27 | 185450 | 11127 | 5.77 | 6.56 | -47.62 | -17.74 | -0.49
11129 | 00:03:05:28 | 185467 | 11128 | 5.88 | 6.56 | -48.99 | -18.39 | -0.49
11130 | 00:03:05:29 | 185483 | 11129 | 5.91 | 6.56 | -50.36 | -19.02 | -0.49
11131 | 00:03:05:30 | 185500 | 11130 | 6.05 | 6.54 | -51.78 | -19.58 | -0.49
11132 | 00:03:05:31 | 185517 | 11131 | 6.13 | 6.54 | -53.23 | -20.16 | -0.49
11133 | 00:03:05:32 | 185533 | 11132 | 6.3 | 6.54 | -54.52 | -20.67 | -0.49
11134 | 00:03:05:33 | 185550 | 11133 | 6.57 | 6.54 | -55.78 | -21.21 | -0.49
11135 | 00:03:05:34 | 185567 | 11134 | 6.81 | 6.54 | -56.95 | -21.73 | -0.49
11136 | 00:03:05:35 | 185583 | 11135 | 6.93 | 6.53 | -57.95 | -22.17 | -0.49
11137 | 00:03:05:36 | 185600 | 11136 | 6.96 | 6.53 | -58.86 | -22.57 | -0.49
11138 | 00:03:05:37 | 185617 | 11137 | 6.9 | 6.53 | -59.09 | -22.67 | -0.49
11139 | 00:03:05:38 | 185633 | 11138 | 6.81 | 6.52 | -59.14 | -22.69 | -0.49
11140 | 00:03:05:39 | 185650 | 11139 | 6.76 | 6.53 | -59.18 | -22.7 | -0.49
11141 | 00:03:05:40 | 185667 | 11140 | 6.44 | 6.53 | -59.19 | -22.71 | -0.49
11142 | 00:03:05:41 | 185683 | 11141 | 6.1 | 6.52 | -59.19 | -22.71 | -0.49
11143 | 00:03:05:42 | 185700 | 11142 | 5.76 | 6.52 | -59.19 | -22.71 | -0.49
11144 | 00:03:05:43 | 185717 | 11143 | 5.49 | 6.52 | -59.19 | -22.71 | -0.49
11145 | 00:03:05:44 | 185733 | 11144 | 4.82 | 6.52 | -59.19 | -22.71 | -0.49
11146 | 00:03:05:45 | 185750 | 11145 | 4.21 | 6.52 | -59.19 | -22.45 | -0.49
11147 | 00:03:05:46 | 185767 | 11146 | 3.77 | 6.51 | -58.71 | -22.04 | -0.49
11148 | 00:03:05:47 | 185783 | 11147 | 3.5 | 6.51 | -57.53 | -21.56 | -0.49
11149 | 00:03:05:48 | 185800 | 11148 | 3.28 | 6.5 | -56.34 | -21.06 | -0.49
11150 | 00:03:05:49 | 185817 | 11149 | 3.09 | 6.49 | -55.14 | -20.56 | -0.49
11151 | 00:03:05:50 | 185833 | 11150 | 2.92 | 6.47 | -53.97 | -20.08 | -0.49
11152 | 00:03:05:51 | 185850 | 11151 | 2.73 | 6.45 | -52.7 | -19.57 | -0.49
11153 | 00:03:05:52 | 185867 | 11152 | 2.6 | 6.43 | -51.37 | -19.06 | -0.49
11154 | 00:03:05:53 | 185883 | 11153 | 2.46 | 6.42 | -50.13 | -18.53 | -0.49
11155 | 00:03:05:54 | 185900 | 11154 | 2.36 | 6.41 | -48.93 | -18 | -0.49
11156 | 00:03:05:55 | 185917 | 11155 | 2.28 | 6.4 | -47.86 | -17.49 | -0.49
11157 | 00:03:05:56 | 185933 | 11156 | 2.22 | 6.39 | -46.74 | -16.97 | -0.49
11158 | 00:03:05:57 | 185950 | 11157 | 2.12 | 6.37 | -45.64 | -16.48 | -0.49
11159 | 00:03:05:58 | 185967 | 11158 | 2 | 6.36 | -44.48 | -15.99 | -0.49
11160 | 00:03:05:59 | 185983 | 11159 | 1.92 | 6.35 | -43.34 | -15.52 | -0.49
11161 | 00:03:06:00 | 186000 | 11160 | 1.82 | 6.33 | -42.31 | -15.1 | -0.49
11162 | 00:03:06:01 | 186017 | 11161 | 1.75 | 6.32 | -41.29 | -14.67 | -0.49
11163 | 00:03:06:02 | 186033 | 11162 | 1.72 | 6.31 | -40.39 | -14.3 | -0.49
11164 | 00:03:06:03 | 186050 | 11163 | 1.65 | 6.3 | -39.48 | -13.91 | -0.49
11165 | 00:03:06:04 | 186067 | 11164 | 1.61 | 6.28 | -38.58 | -13.54 | -0.49
11166 | 00:03:06:05 | 186083 | 11165 | 1.55 | 6.28 | -37.56 | -13.12 | -0.49
11167 | 00:03:06:06 | 186100 | 11166 | 1.49 | 6.28 | -36.56 | -12.72 | -0.49
11168 | 00:03:06:07 | 186117 | 11167 | 1.41 | 6.28 | -35.66 | -12.33 | -0.49
11169 | 00:03:06:08 | 186133 | 11168 | 1.34 | 6.28 | -34.71 | -11.93 | -0.49
11170 | 00:03:06:09 | 186150 | 11169 | 1.24 | 6.28 | -33.78 | -11.52 | -0.49
11171 | 00:03:06:10 | 186167 | 11170 | 1.19 | 6.28 | -32.84 | -11.09 | -0.49
11172 | 00:03:06:11 | 186183 | 11171 | 1.14 | 6.27 | -31.98 | -10.69 | -0.49
11173 | 00:03:06:12 | 186200 | 11172 | 1.1 | 6.27 | -31.17 | -10.31 | -0.49
11174 | 00:03:06:13 | 186217 | 11173 | 1.09 | 6.27 | -30.48 | -10.01 | -0.49
11175 | 00:03:06:14 | 186233 | 11174 | 1.09 | 6.27 | -29.69 | -9.67 | -0.49
11176 | 00:03:06:15 | 186250 | 11175 | 1.07 | 6.27 | -28.84 | -9.32 | -0.49
11177 | 00:03:06:16 | 186267 | 11176 | 1 | 6.27 | -28.05 | -9.02 | -0.49
11178 | 00:03:06:17 | 186283 | 11177 | 0.97 | 6.27 | -27.26 | -8.71 | -0.49
11179 | 00:03:06:18 | 186300 | 11178 | 0.92 | 6.27 | -26.38 | -8.37 | -0.49
11180 | 00:03:06:19 | 186317 | 11179 | 0.88 | 6.27 | -25.58 | -8.04 | -0.49
11181 | 00:03:06:20 | 186333 | 11180 | 0.83 | 6.27 | -24.85 | -7.73 | -0.49
11182 | 00:03:06:21 | 186350 | 11181 | 0.82 | 6.26 | -24.07 | -7.37 | -0.49
11183 | 00:03:06:22 | 186367 | 11182 | 0.8 | 6.27 | -23.21 | -6.99 | -0.49
11184 | 00:03:06:23 | 186383 | 11183 | 0.73 | 6.26 | -22.45 | -6.65 | -0.49
11185 | 00:03:06:24 | 186400 | 11184 | 0.7 | 6.27 | -21.59 | -6.27 | -0.49
11186 | 00:03:06:25 | 186417 | 11185 | 0.63 | 6.27 | -20.81 | -5.93 | -0.49
11187 | 00:03:06:26 | 186433 | 11186 | 0.58 | 6.27 | -20.03 | -5.57 | -0.49
11188 | 00:03:06:27 | 186450 | 11187 | 0.53 | 6.27 | -19.25 | -5.23 | -0.49
11189 | 00:03:06:28 | 186467 | 11188 | 0.54 | 6.27 | -18.48 | -4.88 | -0.49
11190 | 00:03:06:29 | 186483 | 11189 | 0.51 | 6.26 | -17.73 | -4.56 | -0.49
11191 | 00:03:06:30 | 186500 | 11190 | 0.44 | 6.27 | -17.02 | -4.25 | -0.49
11192 | 00:03:06:31 | 186517 | 11191 | 0.39 | 6.27 | -16.24 | -3.95 | -0.49
11193 | 00:03:06:32 | 186533 | 11192 | 0.37 | 6.27 | -15.46 | -3.64 | -0.49
11194 | 00:03:06:33 | 186550 | 11193 | 0.37 | 6.27 | -14.59 | -3.31 | -0.49
11195 | 00:03:06:34 | 186567 | 11194 | 0.37 | 6.26 | -13.78 | -2.99 | -0.49
11196 | 00:03:06:35 | 186583 | 11195 | 0.34 | 6.27 | -13.01 | -2.66 | -0.49
11197 | 00:03:06:36 | 186600 | 11196 | 0.29 | 6.27 | -12.28 | -2.36 | -0.49
11198 | 00:03:06:37 | 186617 | 11197 | 0.2 | 6.26 | -11.58 | -2.05 | -0.49
11199 | 00:03:06:38 | 186633 | 11198 | 0.22 | 6.27 | -10.78 | -1.7 | -0.49
11200 | 00:03:06:39 | 186650 | 11199 | 0.27 | 6.27 | -9.97 | -1.36 | -0.49
11201 | 00:03:06:40 | 186667 | 11200 | 0.24 | 6.27 | -9.16 | -1.02 | -0.49
11202 | 00:03:06:41 | 186683 | 11201 | 0.2 | 6.27 | -8.32 | -0.69 | -0.49
11203 | 00:03:06:42 | 186700 | 11202 | 0.08 | 6.27 | -7.51 | -0.34 | -0.49
11204 | 00:03:06:43 | 186717 | 11203 | 0.03 | 6.27 | -6.69 | 0 | -0.49
11205 | 00:03:06:44 | 186733 | 11204 | 0.02 | 6.27 | -5.94 | 0.34 | -0.49
11206 | 00:03:06:45 | 186750 | 11205 | 0.02 | 6.27 | -5.2 | 0.67 | -0.49
11207 | 00:03:06:46 | 186767 | 11206 | 0 | 6.27 | -4.5 | 0.97 | -0.49
11208 | 00:03:06:47 | 186783 | 11207 | -0.05 | 6.27 | -3.82 | 1.25 | -0.49
11209 | 00:03:06:48 | 186800 | 11208 | -0.1 | 6.26 | -3.14 | 1.53 | -0.49
11210 | 00:03:06:49 | 186817 | 11209 | -0.15 | 6.27 | -2.26 | 1.88 | -0.49
11211 | 00:03:06:50 | 186833 | 11210 | -0.2 | 6.26 | -1.24 | 2.27 | -0.49
11212 | 00:03:06:51 | 186850 | 11211 | -0.24 | 6.26 | -0.27 | 2.67 | -0.49
11213 | 00:03:06:52 | 186867 | 11212 | -0.31 | 6.27 | 0.71 | 3.08 | -0.49
11214 | 00:03:06:53 | 186883 | 11213 | -0.41 | 6.27 | 1.8 | 3.57 | -0.49
11215 | 00:03:06:54 | 186900 | 11214 | -0.44 | 6.27 | 3.06 | 4.16 | -0.49
11216 | 00:03:06:55 | 186917 | 11215 | -0.49 | 6.27 | 4.38 | 4.73 | -0.49
11217 | 00:03:06:56 | 186933 | 11216 | -0.44 | 6.27 | 5.76 | 5.33 | -0.49
11218 | 00:03:06:57 | 186950 | 11217 | -0.53 | 6.27 | 7.12 | 5.87 | -0.49
11219 | 00:03:06:58 | 186967 | 11218 | -0.68 | 6.26 | 8.33 | 6.42 | -0.49
11220 | 00:03:06:59 | 186983 | 11219 | -0.78 | 6.26 | 9.54 | 6.93 | -0.49
11221 | 00:03:07:00 | 187000 | 11220 | -0.87 | 6.27 | 10.75 | 7.48 | -0.49
11222 | 00:03:07:01 | 187017 | 11221 | -0.93 | 6.27 | 12.08 | 8 | -0.49
11223 | 00:03:07:02 | 187033 | 11222 | -1.04 | 6.26 | 13.4 | 8.5 | -0.49
11224 | 00:03:07:03 | 187050 | 11223 | -1.09 | 6.26 | 14.62 | 9.02 | -0.49
11225 | 00:03:07:04 | 187067 | 11224 | -1.12 | 6.27 | 15.83 | 9.54 | -0.49
11226 | 00:03:07:05 | 187083 | 11225 | -1.14 | 6.27 | 17.06 | 10.08 | -0.49
11227 | 00:03:07:06 | 187100 | 11226 | -1.21 | 6.27 | 18.36 | 10.61 | -0.49
11228 | 00:03:07:07 | 187117 | 11227 | -1.31 | 6.27 | 19.62 | 11.16 | -0.49
11229 | 00:03:07:08 | 187133 | 11228 | -1.41 | 6.26 | 20.86 | 11.68 | -0.49
11230 | 00:03:07:09 | 187150 | 11229 | -1.49 | 6.27 | 22.05 | 12.17 | -0.49
11231 | 00:03:07:10 | 187167 | 11230 | -1.49 | 6.27 | 23.22 | 12.68 | -0.49
11232 | 00:03:07:11 | 187183 | 11231 | -1.48 | 6.27 | 24.51 | 13.19 | -0.49
11233 | 00:03:07:12 | 187200 | 11232 | -1.48 | 6.27 | 25.75 | 13.7 | -0.49
11234 | 00:03:07:13 | 187217 | 11233 | -1.54 | 6.27 | 26.99 | 14.19 | -0.49
11235 | 00:03:07:14 | 187233 | 11234 | -1.7 | 6.27 | 28.14 | 14.69 | -0.49
11236 | 00:03:07:15 | 187250 | 11235 | -1.77 | 6.26 | 29.32 | 15.17 | -0.49
11237 | 00:03:07:16 | 187267 | 11236 | -1.83 | 6.26 | 30.53 | 15.67 | -0.49
11238 | 00:03:07:17 | 187283 | 11237 | -2.02 | 6.26 | 31.73 | 16.16 | -0.49
11239 | 00:03:07:18 | 187300 | 11238 | -2.14 | 6.27 | 32.93 | 16.63 | -0.49
11240 | 00:03:07:19 | 187317 | 11239 | -2.26 | 6.27 | 34.03 | 17.1 | -0.49
11241 | 00:03:07:20 | 187333 | 11240 | -2.36 | 6.27 | 35.12 | 17.54 | -0.49
11242 | 00:03:07:21 | 187350 | 11241 | -2.44 | 6.27 | 36.26 | 17.97 | -0.49
11243 | 00:03:07:22 | 187367 | 11242 | -2.58 | 6.27 | 37.48 | 18.39 | -0.49
11244 | 00:03:07:23 | 187383 | 11243 | -2.66 | 6.28 | 38.63 | 18.82 | -0.49
11245 | 00:03:07:24 | 187400 | 11244 | -2.78 | 6.3 | 39.64 | 19.26 | -0.49
11246 | 00:03:07:25 | 187417 | 11245 | -2.9 | 6.32 | 40.7 | 19.69 | -0.49
11247 | 00:03:07:26 | 187433 | 11246 | -3.04 | 6.34 | 41.74 | 20.14 | -0.49
11248 | 00:03:07:27 | 187450 | 11247 | -3.12 | 6.36 | 42.83 | 20.58 | -0.49
11249 | 00:03:07:28 | 187467 | 11248 | -3.24 | 6.38 | 43.89 | 21.02 | -0.49
11250 | 00:03:07:29 | 187483 | 11249 | -3.38 | 6.39 | 44.93 | 21.44 | -0.49
11251 | 00:03:07:30 | 187500 | 11250 | -3.46 | 6.41 | 45.92 | 21.89 | -0.49
11252 | 00:03:07:31 | 187517 | 11251 | -3.46 | 6.44 | 46.91 | 22.35 | -0.49
11253 | 00:03:07:32 | 187533 | 11252 | -3.56 | 6.48 | 47.89 | 22.76 | -0.49
11254 | 00:03:07:33 | 187550 | 11253 | -3.55 | 6.5 | 48.83 | 23.19 | -0.49
11255 | 00:03:07:34 | 187567 | 11254 | -3.6 | 6.52 | 49.83 | 23.59 | -0.49
11256 | 00:03:07:35 | 187583 | 11255 | -3.7 | 6.53 | 50.8 | 24 | -0.49
11257 | 00:03:07:36 | 187600 | 11256 | -3.83 | 6.54 | 51.72 | 24.37 | -0.49
11258 | 00:03:07:37 | 187617 | 11257 | -3.95 | 6.56 | 52.54 | 24.72 | -0.49
11259 | 00:03:07:38 | 187633 | 11258 | -4.07 | 6.58 | 53.39 | 25.08 | -0.49
11260 | 00:03:07:39 | 187650 | 11259 | -4.17 | 6.59 | 54.22 | 25.43 | -0.49
11261 | 00:03:07:40 | 187667 | 11260 | -4.33 | 6.61 | 55.03 | 25.78 | -0.49
11262 | 00:03:07:41 | 187683 | 11261 | -4.41 | 6.62 | 55.89 | 26.13 | -0.49
11263 | 00:03:07:42 | 187700 | 11262 | -4.41 | 6.62 | 56.74 | 26.49 | -0.49
11264 | 00:03:07:43 | 187717 | 11263 | -4.56 | 6.63 | 57.58 | 26.83 | -0.49
11265 | 00:03:07:44 | 187733 | 11264 | -4.68 | 6.64 | 58.34 | 27.17 | -0.49
11266 | 00:03:07:45 | 187750 | 11265 | -4.72 | 6.64 | 58.73 | 27.34 | -0.49
11267 | 00:03:07:46 | 187767 | 11266 | -4.73 | 6.65 | 58.88 | 27.42 | -0.49
11268 | 00:03:07:47 | 187783 | 11267 | -4.68 | 6.65 | 58.94 | 27.45 | -0.49
11269 | 00:03:07:48 | 187800 | 11268 | -4.63 | 6.65 | 58.96 | 27.46 | -0.49
11270 | 00:03:07:49 | 187817 | 11269 | -4.51 | 6.65 | 58.97 | 27.47 | -0.49
11271 | 00:03:07:50 | 187833 | 11270 | -4.48 | 6.65 | 58.98 | 27.47 | -0.49
11272 | 00:03:07:51 | 187850 | 11271 | -4.36 | 6.65 | 58.98 | 27.47 | -0.49
11273 | 00:03:07:52 | 187867 | 11272 | -3.44 | 6.65 | 58.99 | 27.47 | -0.49
11274 | 00:03:07:53 | 187883 | 11273 | -2.46 | 6.65 | 58.99 | 27.43 | -0.49
11275 | 00:03:07:54 | 187900 | 11274 | -2.38 | 6.65 | 58.85 | 27.35 | -0.49
11276 | 00:03:07:55 | 187917 | 11275 | -1.92 | 6.65 | 57.31 | 26.77 | -0.49
11277 | 00:03:07:56 | 187933 | 11276 | -1.27 | 6.62 | 54.53 | 25.62 | -0.49
11278 | 00:03:07:57 | 187950 | 11277 | -0.76 | 6.58 | 51.78 | 24.53 | -0.49
11279 | 00:03:07:58 | 187967 | 11278 | -0.41 | 6.54 | 49 | 23.4 | -0.49
11280 | 00:03:07:59 | 187983 | 11279 | -0.14 | 6.49 | 46.38 | 22.36 | -0.49
11281 | 00:03:08:00 | 188000 | 11280 | 0.12 | 6.44 | 43.97 | 21.34 | -0.49
11282 | 00:03:08:01 | 188017 | 11281 | 0.32 | 6.41 | 41.54 | 20.3 | -0.49
11283 | 00:03:08:02 | 188033 | 11282 | 0.56 | 6.4 | 39.2 | 19.35 | -0.49
11284 | 00:03:08:03 | 188050 | 11283 | 0.7 | 6.39 | 36.79 | 18.37 | -0.49
11285 | 00:03:08:04 | 188067 | 11284 | 0.88 | 6.38 | 34.36 | 17.46 | -0.49
11286 | 00:03:08:05 | 188083 | 11285 | 0.99 | 6.38 | 32.2 | 16.52 | -0.49
11287 | 00:03:08:06 | 188100 | 11286 | 1.07 | 6.37 | 29.79 | 15.55 | -0.49
11288 | 00:03:08:07 | 188117 | 11287 | 1.14 | 6.36 | 27.5 | 14.5 | -0.49
11289 | 00:03:08:08 | 188133 | 11288 | 1.27 | 6.36 | 25.33 | 13.57 | -0.49
11290 | 00:03:08:09 | 188150 | 11289 | 1.32 | 6.35 | 22.98 | 12.65 | -0.49
11291 | 00:03:08:10 | 188167 | 11290 | 1.44 | 6.35 | 20.84 | 11.69 | -0.49
11292 | 00:03:08:11 | 188183 | 11291 | 1.56 | 6.34 | 18.53 | 10.7 | -0.49
11293 | 00:03:08:12 | 188200 | 11292 | 1.61 | 6.34 | 16.3 | 9.68 | -0.49
11294 | 00:03:08:13 | 188217 | 11293 | 1.6 | 6.33 | 14.08 | 8.72 | -0.49
11295 | 00:03:08:14 | 188233 | 11294 | 1.63 | 6.33 | 11.82 | 7.78 | -0.49
11296 | 00:03:08:15 | 188250 | 11295 | 1.68 | 6.32 | 9.59 | 6.88 | -0.49
11297 | 00:03:08:16 | 188267 | 11296 | 1.75 | 6.32 | 7.5 | 5.93 | -0.49
11298 | 00:03:08:17 | 188283 | 11297 | 1.87 | 6.32 | 5.3 | 4.98 | -0.49
11299 | 00:03:08:18 | 188300 | 11298 | 1.92 | 6.32 | 3.08 | 4.05 | -0.49
11300 | 00:03:08:19 | 188317 | 11299 | 2.07 | 6.32 | 1.16 | 3.14 | -0.49
11301 | 00:03:08:20 | 188333 | 11300 | 2.17 | 6.33 | -1.02 | 2.29 | -0.49
11302 | 00:03:08:21 | 188350 | 11301 | 2.28 | 6.32 | -3.15 | 1.43 | -0.49
11303 | 00:03:08:22 | 188367 | 11302 | 2.31 | 6.32 | -5.24 | 0.57 | -0.49
11304 | 00:03:08:23 | 188383 | 11303 | 2.46 | 6.32 | -7.3 | -0.36 | -0.49
11305 | 00:03:08:24 | 188400 | 11304 | 2.53 | 6.32 | -9.39 | -1.31 | -0.49
11306 | 00:03:08:25 | 188417 | 11305 | 2.73 | 6.33 | -11.47 | -2.2 | -0.49
11307 | 00:03:08:26 | 188433 | 11306 | 2.84 | 6.32 | -13.39 | -3.07 | -0.49
11308 | 00:03:08:27 | 188450 | 11307 | 2.94 | 6.32 | -15.51 | -3.89 | -0.49
11309 | 00:03:08:28 | 188467 | 11308 | 3.06 | 6.32 | -17.64 | -4.75 | -0.49
11310 | 00:03:08:29 | 188483 | 11309 | 3.28 | 6.32 | -19.54 | -5.6 | -0.49
11311 | 00:03:08:30 | 188500 | 11310 | 3.4 | 6.32 | -21.58 | -6.51 | -0.49
11312 | 00:03:08:31 | 188517 | 11311 | 3.62 | 6.32 | -23.53 | -7.4 | -0.49
11313 | 00:03:08:32 | 188533 | 11312 | 3.79 | 6.33 | -25.42 | -8.2 | -0.49
11314 | 00:03:08:33 | 188550 | 11313 | 3.89 | 6.32 | -27.35 | -9.01 | -0.49
11315 | 00:03:08:34 | 188567 | 11314 | 3.99 | 6.32 | -29.4 | -9.78 | -0.49
11316 | 00:03:08:35 | 188583 | 11315 | 4.06 | 6.32 | -31.32 | -10.63 | -0.49
11317 | 00:03:08:36 | 188600 | 11316 | 4.13 | 6.32 | -33.17 | -11.49 | -0.49
11318 | 00:03:08:37 | 188617 | 11317 | 4.25 | 6.32 | -35.12 | -12.36 | -0.49
11319 | 00:03:08:38 | 188633 | 11318 | 4.35 | 6.32 | -37 | -13.19 | -0.49
11320 | 00:03:08:39 | 188650 | 11319 | 4.52 | 6.32 | -38.95 | -13.98 | -0.49
11321 | 00:03:08:40 | 188667 | 11320 | 4.7 | 6.33 | -40.7 | -14.77 | -0.49
11322 | 00:03:08:41 | 188683 | 11321 | 4.84 | 6.32 | -42.49 | -15.51 | -0.49
11323 | 00:03:08:42 | 188700 | 11322 | 4.99 | 6.32 | -44.34 | -16.31 | -0.49
11324 | 00:03:08:43 | 188717 | 11323 | 5.08 | 6.32 | -46.09 | -17.06 | -0.49
11325 | 00:03:08:44 | 188733 | 11324 | 5.26 | 6.32 | -47.78 | -17.84 | -0.49
11326 | 00:03:08:45 | 188750 | 11325 | 5.42 | 6.33 | -49.3 | -18.57 | -0.49
11327 | 00:03:08:46 | 188767 | 11326 | 5.52 | 6.33 | -50.9 | -19.25 | -0.49
11328 | 00:03:08:47 | 188783 | 11327 | 5.55 | 6.32 | -52.37 | -19.86 | -0.49
11329 | 00:03:08:48 | 188800 | 11328 | 5.71 | 6.33 | -53.51 | -20.29 | -0.49
11330 | 00:03:08:49 | 188817 | 11329 | 5.66 | 6.33 | -53.87 | -20.45 | -0.49
11331 | 00:03:08:50 | 188833 | 11330 | 5.69 | 6.32 | -53.93 | -20.48 | -0.49
11332 | 00:03:08:51 | 188850 | 11331 | 5.71 | 6.33 | -54.02 | -20.52 | -0.49
11333 | 00:03:08:52 | 188867 | 11332 | 5.72 | 6.32 | -54.7 | -20.8 | -0.48
11334 | 00:03:08:53 | 188883 | 11333 | 5.89 | 6.32 | -55.47 | -21.13 | -0.49
11335 | 00:03:08:54 | 188900 | 11334 | 6.08 | 6.33 | -56.21 | -21.46 | -0.49
11336 | 00:03:08:55 | 188917 | 11335 | 6.23 | 6.33 | -57 | -21.78 | -0.49
11337 | 00:03:08:56 | 188933 | 11336 | 6.39 | 6.34 | -57.77 | -22.12 | -0.49
11338 | 00:03:08:57 | 188950 | 11337 | 6.57 | 6.35 | -58.55 | -22.45 | -0.49
11339 | 00:03:08:58 | 188967 | 11338 | 6.74 | 6.36 | -59.36 | -22.78 | -0.49
11340 | 00:03:08:59 | 188983 | 11339 | 6.66 | 6.36 | -59.69 | -22.92 | -0.49
11341 | 00:03:09:00 | 189000 | 11340 | 6.64 | 6.36 | -59.73 | -22.95 | -0.49
11342 | 00:03:09:01 | 189017 | 11341 | 6.49 | 6.36 | -59.74 | -22.95 | -0.49
11343 | 00:03:09:02 | 189033 | 11342 | 6.1 | 6.36 | -59.75 | -22.95 | -0.49
11344 | 00:03:09:03 | 189050 | 11343 | 5.89 | 6.36 | -59.75 | -22.95 | -0.49
11345 | 00:03:09:04 | 189067 | 11344 | 5.52 | 6.36 | -59.75 | -22.95 | -0.49
11346 | 00:03:09:05 | 189083 | 11345 | 5.26 | 6.36 | -59.75 | -22.95 | -0.49
11347 | 00:03:09:06 | 189100 | 11346 | 5.08 | 6.36 | -59.74 | -22.95 | -0.49
11348 | 00:03:09:07 | 189117 | 11347 | 4.69 | 6.35 | -59.75 | -22.95 | -0.49
11349 | 00:03:09:08 | 189133 | 11348 | 4.09 | 6.35 | -59.75 | -22.53 | -0.49
11350 | 00:03:09:09 | 189150 | 11349 | 3.67 | 6.35 | -58.68 | -22.03 | -0.49
11351 | 00:03:09:10 | 189167 | 11350 | 3.38 | 6.34 | -57.41 | -21.49 | -0.49
11352 | 00:03:09:11 | 189183 | 11351 | 3.16 | 6.34 | -56.23 | -21 | -0.49
11353 | 00:03:09:12 | 189200 | 11352 | 2.97 | 6.34 | -55.03 | -20.5 | -0.49
11354 | 00:03:09:13 | 189217 | 11353 | 2.77 | 6.34 | -53.88 | -20.04 | -0.49
11355 | 00:03:09:14 | 189233 | 11354 | 2.65 | 6.34 | -52.66 | -19.55 | -0.49
11356 | 00:03:09:15 | 189250 | 11355 | 2.51 | 6.34 | -51.44 | -19.06 | -0.49
11357 | 00:03:09:16 | 189267 | 11356 | 2.43 | 6.34 | -50.21 | -18.57 | -0.49
11358 | 00:03:09:17 | 189283 | 11357 | 2.33 | 6.33 | -49.08 | -18.06 | -0.49
11359 | 00:03:09:18 | 189300 | 11358 | 2.28 | 6.33 | -48.05 | -17.58 | -0.49
11360 | 00:03:09:19 | 189317 | 11359 | 2.19 | 6.33 | -46.99 | -17.08 | -0.49
11361 | 00:03:09:20 | 189333 | 11360 | 2.07 | 6.32 | -45.94 | -16.62 | -0.49
11362 | 00:03:09:21 | 189350 | 11361 | 1.94 | 6.31 | -44.85 | -16.15 | -0.49
11363 | 00:03:09:22 | 189367 | 11362 | 1.83 | 6.31 | -43.77 | -15.71 | -0.49
11364 | 00:03:09:23 | 189383 | 11363 | 1.78 | 6.31 | -42.71 | -15.28 | -0.49
11365 | 00:03:09:24 | 189400 | 11364 | 1.73 | 6.31 | -41.71 | -14.89 | -0.49
11366 | 00:03:09:25 | 189417 | 11365 | 1.73 | 6.31 | -40.79 | -14.49 | -0.49
11367 | 00:03:09:26 | 189433 | 11366 | 1.73 | 6.3 | -39.88 | -14.1 | -0.49
11368 | 00:03:09:27 | 189450 | 11367 | 1.7 | 6.3 | -39 | -13.73 | -0.49
11369 | 00:03:09:28 | 189467 | 11368 | 1.61 | 6.3 | -38.14 | -13.37 | -0.49
11370 | 00:03:09:29 | 189483 | 11369 | 1.49 | 6.3 | -37.24 | -13 | -0.49
11371 | 00:03:09:30 | 189500 | 11370 | 1.41 | 6.29 | -36.34 | -12.63 | -0.49
11372 | 00:03:09:31 | 189517 | 11371 | 1.32 | 6.29 | -35.46 | -12.26 | -0.49
11373 | 00:03:09:32 | 189533 | 11372 | 1.31 | 6.29 | -34.59 | -11.87 | -0.49
11374 | 00:03:09:33 | 189550 | 11373 | 1.26 | 6.29 | -33.7 | -11.48 | -0.49
11375 | 00:03:09:34 | 189567 | 11374 | 1.22 | 6.29 | -32.86 | -11.1 | -0.49
11376 | 00:03:09:35 | 189583 | 11375 | 1.17 | 6.28 | -32.06 | -10.73 | -0.49
11377 | 00:03:09:36 | 189600 | 11376 | 1.09 | 6.28 | -31.44 | -10.45 | -0.49
11378 | 00:03:09:37 | 189617 | 11377 | 1.05 | 6.28 | -30.74 | -10.13 | -0.49
11379 | 00:03:09:38 | 189633 | 11378 | 1.04 | 6.28 | -29.94 | -9.8 | -0.49
11380 | 00:03:09:39 | 189650 | 11379 | 1.04 | 6.28 | -29.19 | -9.48 | -0.49
11381 | 00:03:09:40 | 189667 | 11380 | 1.02 | 6.28 | -28.4 | -9.17 | -0.49
11382 | 00:03:09:41 | 189683 | 11381 | 0.97 | 6.28 | -27.61 | -8.86 | -0.49
11383 | 00:03:09:42 | 189700 | 11382 | 0.93 | 6.28 | -26.74 | -8.53 | -0.49
11384 | 00:03:09:43 | 189717 | 11383 | 0.9 | 6.28 | -25.96 | -8.21 | -0.49
11385 | 00:03:09:44 | 189733 | 11384 | 0.88 | 6.27 | -25.26 | -7.91 | -0.49
11386 | 00:03:09:45 | 189750 | 11385 | 0.87 | 6.27 | -24.48 | -7.59 | -0.49
11387 | 00:03:09:46 | 189767 | 11386 | 0.82 | 6.27 | -23.73 | -7.24 | -0.49
11388 | 00:03:09:47 | 189783 | 11387 | 0.78 | 6.27 | -22.91 | -6.87 | -0.48
11389 | 00:03:09:48 | 189800 | 11388 | 0.68 | 6.27 | -22.25 | -6.58 | -0.49
11390 | 00:03:09:49 | 189817 | 11389 | 0.65 | 6.27 | -21.44 | -6.23 | -0.49
11391 | 00:03:09:50 | 189833 | 11390 | 0.65 | 6.27 | -20.68 | -5.9 | -0.49
11392 | 00:03:09:51 | 189850 | 11391 | 0.61 | 6.27 | -19.95 | -5.56 | -0.49
11393 | 00:03:09:52 | 189867 | 11392 | 0.56 | 6.27 | -19.19 | -5.23 | -0.49
11394 | 00:03:09:53 | 189883 | 11393 | 0.51 | 6.27 | -18.45 | -4.9 | -0.48
11395 | 00:03:09:54 | 189900 | 11394 | 0.44 | 6.27 | -17.72 | -4.6 | -0.49
11396 | 00:03:09:55 | 189917 | 11395 | 0.46 | 6.27 | -16.95 | -4.26 | -0.49
11397 | 00:03:09:56 | 189933 | 11396 | 0.48 | 6.27 | -16.2 | -3.97 | -0.49
11398 | 00:03:09:57 | 189950 | 11397 | 0.49 | 6.27 | -15.52 | -3.71 | -0.49
11399 | 00:03:09:58 | 189967 | 11398 | 0.46 | 6.27 | -14.78 | -3.42 | -0.49
11400 | 00:03:09:59 | 189983 | 11399 | 0.41 | 6.27 | -14.02 | -3.13 | -0.49
11401 | 00:03:10:00 | 190000 | 11400 | 0.32 | 6.28 | -13.31 | -2.83 | -0.49
11402 | 00:03:10:01 | 190017 | 11401 | 0.24 | 6.28 | -12.62 | -2.57 | -0.49
11403 | 00:03:10:02 | 190033 | 11402 | 0.24 | 6.28 | -11.97 | -2.29 | -0.49
11404 | 00:03:10:03 | 190050 | 11403 | 0.2 | 6.28 | -11.27 | -1.99 | -0.49
11405 | 00:03:10:04 | 190067 | 11404 | 0.17 | 6.28 | -10.55 | -1.67 | -0.49
11406 | 00:03:10:05 | 190083 | 11405 | 0.15 | 6.27 | -9.77 | -1.35 | -0.49
11407 | 00:03:10:06 | 190100 | 11406 | 0.1 | 6.27 | -8.99 | -1.04 | -0.49
11408 | 00:03:10:07 | 190117 | 11407 | 0.1 | 6.27 | -8.11 | -0.68 | -0.49
11409 | 00:03:10:08 | 190133 | 11408 | 0.07 | 6.27 | -6.95 | -0.21 | -0.49
11410 | 00:03:10:09 | 190150 | 11409 | 0.02 | 6.27 | -5.86 | 0.28 | -0.49
11411 | 00:03:10:10 | 190167 | 11410 | -0.02 | 6.27 | -4.7 | 0.8 | -0.49
11412 | 00:03:10:11 | 190183 | 11411 | -0.07 | 6.27 | -3.65 | 1.22 | -0.49
11413 | 00:03:10:12 | 190200 | 11412 | -0.12 | 6.27 | -2.52 | 1.68 | -0.49
11414 | 00:03:10:13 | 190217 | 11413 | -0.17 | 6.27 | -1.35 | 2.13 | -0.49
11415 | 00:03:10:14 | 190233 | 11414 | -0.22 | 6.27 | -0.08 | 2.65 | -0.49
11416 | 00:03:10:15 | 190250 | 11415 | -0.27 | 6.27 | 1.21 | 3.17 | -0.49
11417 | 00:03:10:16 | 190267 | 11416 | -0.36 | 6.27 | 2.37 | 3.73 | -0.49
11418 | 00:03:10:17 | 190283 | 11417 | -0.39 | 6.27 | 3.64 | 4.28 | -0.49
11419 | 00:03:10:18 | 190300 | 11418 | -0.44 | 6.27 | 4.96 | 4.87 | -0.48
11420 | 00:03:10:19 | 190317 | 11419 | -0.53 | 6.27 | 6.36 | 5.45 | -0.48
11421 | 00:03:10:20 | 190333 | 11420 | -0.63 | 6.27 | 7.66 | 5.99 | -0.49
11422 | 00:03:10:21 | 190350 | 11421 | -0.7 | 6.27 | 8.83 | 6.54 | -0.48
11423 | 00:03:10:22 | 190367 | 11422 | -0.75 | 6.27 | 10.05 | 7.05 | -0.49
11424 | 00:03:10:23 | 190383 | 11423 | -0.83 | 6.27 | 11.28 | 7.58 | -0.49
11425 | 00:03:10:24 | 190400 | 11424 | -0.92 | 6.26 | 12.61 | 8.08 | -0.49
11426 | 00:03:10:25 | 190417 | 11425 | -0.98 | 6.27 | 13.87 | 8.6 | -0.49
11427 | 00:03:10:26 | 190433 | 11426 | -1.07 | 6.27 | 15.1 | 9.13 | -0.49
11428 | 00:03:10:27 | 190450 | 11427 | -1.1 | 6.27 | 16.33 | 9.66 | -0.49
11429 | 00:03:10:28 | 190467 | 11428 | -1.07 | 6.27 | 17.56 | 10.22 | -0.49
11430 | 00:03:10:29 | 190483 | 11429 | -1.12 | 6.27 | 18.85 | 10.75 | -0.49
11431 | 00:03:10:30 | 190500 | 11430 | -1.19 | 6.27 | 20.1 | 11.3 | -0.49
11432 | 00:03:10:31 | 190517 | 11431 | -1.26 | 6.27 | 21.32 | 11.82 | -0.49
11433 | 00:03:10:32 | 190533 | 11432 | -1.34 | 6.27 | 22.46 | 12.33 | -0.49
11434 | 00:03:10:33 | 190550 | 11433 | -1.41 | 6.27 | 23.69 | 12.83 | -0.48
11435 | 00:03:10:34 | 190567 | 11434 | -1.48 | 6.27 | 24.97 | 13.31 | -0.49
11436 | 00:03:10:35 | 190583 | 11435 | -1.49 | 6.27 | 26.2 | 13.8 | -0.49
11437 | 00:03:10:36 | 190600 | 11436 | -1.54 | 6.27 | 27.42 | 14.27 | -0.49
11438 | 00:03:10:37 | 190617 | 11437 | -1.63 | 6.27 | 28.55 | 14.77 | -0.49
11439 | 00:03:10:38 | 190633 | 11438 | -1.8 | 6.27 | 29.72 | 15.25 | -0.49
11440 | 00:03:10:39 | 190650 | 11439 | -1.93 | 6.27 | 30.91 | 15.76 | -0.49
11441 | 00:03:10:40 | 190667 | 11440 | -2.04 | 6.27 | 32.14 | 16.26 | -0.49
11442 | 00:03:10:41 | 190683 | 11441 | -2.1 | 6.27 | 33.33 | 16.76 | -0.49
11443 | 00:03:10:42 | 190700 | 11442 | -2.17 | 6.27 | 34.42 | 17.25 | -0.49
11444 | 00:03:10:43 | 190717 | 11443 | -2.29 | 6.27 | 35.56 | 17.68 | -0.49
11445 | 00:03:10:44 | 190733 | 11444 | -2.44 | 6.27 | 36.72 | 18.12 | -0.49
11446 | 00:03:10:45 | 190750 | 11445 | -2.53 | 6.27 | 37.93 | 18.55 | -0.49
11447 | 00:03:10:46 | 190767 | 11446 | -2.6 | 6.29 | 39 | 18.99 | -0.49
11448 | 00:03:10:47 | 190783 | 11447 | -2.68 | 6.3 | 40.07 | 19.42 | -0.49
11449 | 00:03:10:48 | 190800 | 11448 | -2.82 | 6.32 | 41.12 | 19.86 | -0.49
11450 | 00:03:10:49 | 190817 | 11449 | -2.95 | 6.33 | 42.16 | 20.33 | -0.49
11451 | 00:03:10:50 | 190833 | 11450 | -3.07 | 6.35 | 43.25 | 20.76 | -0.49
11452 | 00:03:10:51 | 190850 | 11451 | -3.22 | 6.38 | 44.29 | 21.21 | -0.49
11453 | 00:03:10:52 | 190867 | 11452 | -3.33 | 6.4 | 45.34 | 21.65 | -0.49
11454 | 00:03:10:53 | 190883 | 11453 | -3.24 | 6.44 | 46.34 | 22.12 | -0.49
11455 | 00:03:10:54 | 190900 | 11454 | -3.34 | 6.46 | 47.36 | 22.56 | -0.49
11456 | 00:03:10:55 | 190917 | 11455 | -3.41 | 6.48 | 48.37 | 23 | -0.49
11457 | 00:03:10:56 | 190933 | 11456 | -3.5 | 6.5 | 49.42 | 23.43 | -0.49
11458 | 00:03:10:57 | 190950 | 11457 | -3.63 | 6.52 | 50.47 | 23.85 | -0.49
11459 | 00:03:10:58 | 190967 | 11458 | -3.78 | 6.54 | 51.47 | 24.27 | -0.49
11460 | 00:03:10:59 | 190983 | 11459 | -3.9 | 6.55 | 52.45 | 24.65 | -0.49
11461 | 00:03:11:00 | 191000 | 11460 | -3.95 | 6.57 | 53.38 | 25.06 | -0.49
11462 | 00:03:11:01 | 191017 | 11461 | -4.14 | 6.58 | 54.33 | 25.44 | -0.49
11463 | 00:03:11:02 | 191033 | 11462 | -4.29 | 6.59 | 55.25 | 25.84 | -0.49
11464 | 00:03:11:03 | 191050 | 11463 | -4.43 | 6.6 | 56.21 | 26.24 | -0.49
11465 | 00:03:11:04 | 191067 | 11464 | -4.6 | 6.61 | 57.15 | 26.61 | -0.49
11466 | 00:03:11:05 | 191083 | 11465 | -4.75 | 6.62 | 57.88 | 26.93 | -0.49
11467 | 00:03:11:06 | 191100 | 11466 | -4.8 | 6.63 | 58.37 | 27.14 | -0.49
11468 | 00:03:11:07 | 191117 | 11467 | -4.8 | 6.63 | 58.74 | 27.31 | -0.49
11469 | 00:03:11:08 | 191133 | 11468 | -4.89 | 6.63 | 59.21 | 27.51 | -0.49
11470 | 00:03:11:09 | 191150 | 11469 | -5.02 | 6.64 | 59.55 | 27.68 | -0.48
11471 | 00:03:11:10 | 191167 | 11470 | -4.94 | 6.64 | 59.62 | 27.71 | -0.48
11472 | 00:03:11:11 | 191183 | 11471 | -4.9 | 6.64 | 59.63 | 27.71 | -0.49
11473 | 00:03:11:12 | 191200 | 11472 | -4.58 | 6.64 | 59.64 | 27.71 | -0.49
11474 | 00:03:11:13 | 191217 | 11473 | -2.63 | 6.64 | 59.63 | 27.65 | -0.49
11475 | 00:03:11:14 | 191233 | 11474 | -2.34 | 6.64 | 59.18 | 27.44 | -0.49
11476 | 00:03:11:15 | 191250 | 11475 | -2.32 | 6.64 | 59.08 | 27.39 | -0.49
11477 | 00:03:11:16 | 191267 | 11476 | -1.8 | 6.62 | 57.21 | 26.63 | -0.49
11478 | 00:03:11:17 | 191283 | 11477 | -1.53 | 6.61 | 55.9 | 26.11 | -0.49
11479 | 00:03:11:18 | 191300 | 11478 | -1.26 | 6.6 | 54.61 | 25.61 | -0.49
11480 | 00:03:11:19 | 191317 | 11479 | -0.88 | 6.58 | 52.73 | 24.8 | -0.48
11481 | 00:03:11:20 | 191333 | 11480 | -0.53 | 6.55 | 50.84 | 24.09 | -0.48
11482 | 00:03:11:21 | 191350 | 11481 | -0.29 | 6.52 | 48.81 | 23.26 | -0.49
11483 | 00:03:11:22 | 191367 | 11482 | -0.12 | 6.48 | 46.82 | 22.47 | -0.49
11484 | 00:03:11:23 | 191383 | 11483 | -0.02 | 6.44 | 44.95 | 21.63 | -0.49
11485 | 00:03:11:24 | 191400 | 11484 | 0.17 | 6.41 | 42.99 | 20.84 | -0.49
11486 | 00:03:11:25 | 191417 | 11485 | 0.36 | 6.4 | 41.18 | 20.09 | -0.49
11487 | 00:03:11:26 | 191433 | 11486 | 0.54 | 6.38 | 39.33 | 19.29 | -0.49
11488 | 00:03:11:27 | 191450 | 11487 | 0.65 | 6.37 | 37.38 | 18.54 | -0.49
11489 | 00:03:11:28 | 191467 | 11488 | 0.82 | 6.37 | 35.36 | 17.75 | -0.49
11490 | 00:03:11:29 | 191483 | 11489 | 0.95 | 6.36 | 33.62 | 17.05 | -0.49
11491 | 00:03:11:30 | 191500 | 11490 | 0.99 | 6.35 | 31.81 | 16.27 | -0.49
11492 | 00:03:11:31 | 191517 | 11491 | 1.12 | 6.35 | 29.89 | 15.5 | -0.49
11493 | 00:03:11:32 | 191533 | 11492 | 1.26 | 6.35 | 28.14 | 14.72 | -0.49
11494 | 00:03:11:33 | 191550 | 11493 | 1.39 | 6.35 | 26.32 | 13.94 | -0.48
11495 | 00:03:11:34 | 191567 | 11494 | 1.41 | 6.34 | 24.26 | 13.12 | -0.49
11496 | 00:03:11:35 | 191583 | 11495 | 1.43 | 6.33 | 22.34 | 12.3 | -0.49
11497 | 00:03:11:36 | 191600 | 11496 | 1.43 | 6.33 | 20.47 | 11.49 | -0.49
11498 | 00:03:11:37 | 191617 | 11497 | 1.53 | 6.33 | 18.56 | 10.63 | -0.49
11499 | 00:03:11:38 | 191633 | 11498 | 1.65 | 6.33 | 16.61 | 9.8 | -0.49
11500 | 00:03:11:39 | 191650 | 11499 | 1.66 | 6.32 | 14.71 | 8.96 | -0.49
11501 | 00:03:11:40 | 191667 | 11500 | 1.61 | 6.31 | 12.83 | 8.18 | -0.49
11502 | 00:03:11:41 | 191683 | 11501 | 1.63 | 6.31 | 10.82 | 7.39 | -0.49
11503 | 00:03:11:42 | 191700 | 11502 | 1.66 | 6.3 | 9.05 | 6.6 | -0.49
11504 | 00:03:11:43 | 191717 | 11503 | 1.72 | 6.3 | 7.26 | 5.82 | -0.48
11505 | 00:03:11:44 | 191733 | 11504 | 1.77 | 6.3 | 5.35 | 5 | -0.48
11506 | 00:03:11:45 | 191750 | 11505 | 1.8 | 6.3 | 3.39 | 4.18 | -0.49
11507 | 00:03:11:46 | 191767 | 11506 | 1.87 | 6.3 | 1.65 | 3.38 | -0.49
11508 | 00:03:11:47 | 191783 | 11507 | 2.02 | 6.3 | -0.07 | 2.65 | -0.49
11509 | 00:03:11:48 | 191800 | 11508 | 2.12 | 6.3 | -1.99 | 1.89 | -0.49
11510 | 00:03:11:49 | 191817 | 11509 | 2.26 | 6.3 | -3.83 | 1.13 | -0.49
11511 | 00:03:11:50 | 191833 | 11510 | 2.31 | 6.3 | -5.66 | 0.37 | -0.48
11512 | 00:03:11:51 | 191850 | 11511 | 2.39 | 6.3 | -7.42 | -0.44 | -0.48
11513 | 00:03:11:52 | 191867 | 11512 | 2.39 | 6.3 | -9.36 | -1.25 | -0.49
11514 | 00:03:11:53 | 191883 | 11513 | 2.51 | 6.3 | -11.22 | -2.08 | -0.49
11515 | 00:03:11:54 | 191900 | 11514 | 2.6 | 6.3 | -12.96 | -2.84 | -0.49
11516 | 00:03:11:55 | 191917 | 11515 | 2.72 | 6.3 | -14.81 | -3.61 | -0.49
11517 | 00:03:11:56 | 191933 | 11516 | 2.82 | 6.3 | -16.67 | -4.38 | -0.49
11518 | 00:03:11:57 | 191950 | 11517 | 3.01 | 6.29 | -18.49 | -5.12 | -0.49
11519 | 00:03:11:58 | 191967 | 11518 | 3.18 | 6.29 | -20.45 | -6.05 | -0.49
11520 | 00:03:11:59 | 191983 | 11519 | 3.29 | 6.29 | -22.65 | -6.97 | -0.49
11521 | 00:03:12:00 | 192000 | 11520 | 3.45 | 6.29 | -24.69 | -7.87 | -0.49
11522 | 00:03:12:01 | 192017 | 11521 | 3.62 | 6.29 | -26.62 | -8.69 | -0.49
11523 | 00:03:12:02 | 192033 | 11522 | 3.72 | 6.29 | -28.78 | -9.53 | -0.49
11524 | 00:03:12:03 | 192050 | 11523 | 3.86 | 6.29 | -30.76 | -10.38 | -0.49
11525 | 00:03:12:04 | 192067 | 11524 | 3.94 | 6.29 | -32.74 | -11.31 | -0.49
11526 | 00:03:12:05 | 192083 | 11525 | 4.01 | 6.29 | -34.73 | -12.25 | -0.49
11527 | 00:03:12:06 | 192100 | 11526 | 4.11 | 6.29 | -36.79 | -13.12 | -0.49
11528 | 00:03:12:07 | 192117 | 11527 | 4.25 | 6.29 | -38.86 | -13.98 | -0.49
11529 | 00:03:12:08 | 192133 | 11528 | 4.36 | 6.29 | -40.74 | -14.8 | -0.48
11530 | 00:03:12:09 | 192150 | 11529 | 4.55 | 6.3 | -42.67 | -15.63 | -0.49
11531 | 00:03:12:10 | 192167 | 11530 | 4.77 | 6.31 | -44.61 | -16.45 | -0.49
11532 | 00:03:12:11 | 192183 | 11531 | 4.96 | 6.33 | -46.6 | -17.32 | -0.49
11533 | 00:03:12:12 | 192200 | 11532 | 5.04 | 6.32 | -48.41 | -18.21 | -0.49
11534 | 00:03:12:13 | 192217 | 11533 | 5.18 | 6.33 | -50.29 | -19.04 | -0.49
11535 | 00:03:12:14 | 192233 | 11534 | 5.32 | 6.32 | -52.27 | -19.87 | -0.49
11536 | 00:03:12:15 | 192250 | 11535 | 5.52 | 6.32 | -54.21 | -20.62 | -0.49
11537 | 00:03:12:16 | 192267 | 11536 | 5.84 | 6.32 | -56.04 | -21.4 | -0.49
11538 | 00:03:12:17 | 192283 | 11537 | 6.23 | 6.32 | -57.82 | -22.17 | -0.49
11539 | 00:03:12:18 | 192300 | 11538 | 6.59 | 6.34 | -59.73 | -22.95 | -0.49
11540 | 00:03:12:19 | 192317 | 11539 | 6.66 | 6.35 | -61.49 | -23.66 | -0.49
11541 | 00:03:12:20 | 192333 | 11540 | 6.91 | 6.36 | -63.31 | -24.45 | -0.49
11542 | 00:03:12:21 | 192350 | 11541 | 7.22 | 6.37 | -65.12 | -25.2 | -0.49
11543 | 00:03:12:22 | 192367 | 11542 | 7.52 | 6.37 | -66.9 | -25.91 | -0.49
11544 | 00:03:12:23 | 192383 | 11543 | 7.71 | 6.33 | -68.71 | -26.66 | -0.49
11545 | 00:03:12:24 | 192400 | 11544 | 7.93 | 6.31 | -70.37 | -27.36 | -0.49
11546 | 00:03:12:25 | 192417 | 11545 | 8.32 | 6.31 | -72.13 | -28.1 | -0.49
11547 | 00:03:12:26 | 192433 | 11546 | 8.54 | 6.31 | -73.86 | -28.85 | -0.49
11548 | 00:03:12:27 | 192450 | 11547 | 8.8 | 6.3 | -75.61 | -29.61 | -0.49
11549 | 00:03:12:28 | 192467 | 11548 | 9.14 | 6.3 | -77.26 | -30.3 | -0.49
11550 | 00:03:12:29 | 192483 | 11549 | 9.46 | 6.3 | -79.05 | -30.95 | -0.49
11551 | 00:03:12:30 | 192500 | 11550 | 9.65 | 6.3 | -80.85 | -31.63 | -0.49
11552 | 00:03:12:31 | 192517 | 11551 | 9.92 | 6.29 | -82.49 | -32.25 | -0.49
11553 | 00:03:12:32 | 192533 | 11552 | 10 | 6.29 | -84.21 | -32.97 | -0.48
11554 | 00:03:12:33 | 192550 | 11553 | 10.24 | 6.27 | -85.87 | -33.64 | -0.49
11555 | 00:03:12:34 | 192567 | 11554 | 10.34 | 6.27 | -87.62 | -34.42 | -0.49
11556 | 00:03:12:35 | 192583 | 11555 | 10.36 | 6.27 | -89.3 | -35.22 | -0.49
11557 | 00:03:12:36 | 192600 | 11556 | 10.55 | 6.27 | -90.91 | -35.92 | -0.49
11558 | 00:03:12:37 | 192617 | 11557 | 10.73 | 6.27 | -92.68 | -36.64 | -0.49
11559 | 00:03:12:38 | 192633 | 11558 | 10.95 | 6.27 | -94.33 | -37.29 | -0.49
11560 | 00:03:12:39 | 192650 | 11559 | 11.09 | 6.27 | -95.92 | -37.92 | -0.49
11561 | 00:03:12:40 | 192667 | 11560 | 11.14 | 6.27 | -97.42 | -38.55 | -0.49
11562 | 00:03:12:41 | 192683 | 11561 | 11.26 | 6.27 | -99.05 | -39.22 | -0.49
11563 | 00:03:12:42 | 192700 | 11562 | 11.26 | 6.27 | -100.68 | -39.88 | -0.49
11564 | 00:03:12:43 | 192717 | 11563 | 11.35 | 6.27 | -102.23 | -40.57 | -0.49
11565 | 00:03:12:44 | 192733 | 11564 | 11.36 | 6.26 | -103.77 | -41.27 | -0.49
11566 | 00:03:12:45 | 192750 | 11565 | 11.38 | 6.26 | -105.29 | -41.92 | -0.49
11567 | 00:03:12:46 | 192767 | 11566 | 11.33 | 6.26 | -106.95 | -42.63 | -0.49
11568 | 00:03:12:47 | 192783 | 11567 | 11.43 | 6.26 | -108.45 | -43.28 | -0.49
11569 | 00:03:12:48 | 192800 | 11568 | 11.58 | 6.26 | -109.9 | -43.9 | -0.49
11570 | 00:03:12:49 | 192817 | 11569 | 11.07 | 6.19 | -111.52 | -44.47 | -0.48
11571 | 00:03:12:50 | 192833 | 11570 | 11.48 | 6.19 | -112.14 | -45.06 | -0.49
11572 | 00:03:12:51 | 192850 | 11571 | 11.46 | 6.18 | -113.7 | -45.72 | -0.49
11573 | 00:03:12:52 | 192867 | 11572 | 11.4 | 6.19 | -115.12 | -46.34 | -0.49
11574 | 00:03:12:53 | 192883 | 11573 | 11.46 | 6.19 | -116.51 | -46.99 | -0.49
11575 | 00:03:12:54 | 192900 | 11574 | 11.5 | 6.19 | -117.93 | -47.62 | -0.48
11576 | 00:03:12:55 | 192917 | 11575 | 11.62 | 6.19 | -119.46 | -48.27 | -0.49
11577 | 00:03:12:56 | 192933 | 11576 | 11.75 | 6.19 | -120.93 | -48.89 | -0.49
11578 | 00:03:12:57 | 192950 | 11577 | 11.84 | 6.19 | -122.29 | -49.52 | -0.48
11579 | 00:03:12:58 | 192967 | 11578 | 11.77 | 6.19 | -123.73 | -50.15 | -0.49
11580 | 00:03:12:59 | 192983 | 11579 | 11.75 | 6.19 | -125.1 | -50.7 | -0.49
11581 | 00:03:13:00 | 193000 | 11580 | 11.72 | 6.19 | -126.59 | -51.3 | -0.49
11582 | 00:03:13:01 | 193017 | 11581 | 11.75 | 6.19 | -127.95 | -51.9 | -0.49
11583 | 00:03:13:02 | 193033 | 11582 | 11.75 | 6.19 | -129.29 | -52.52 | -0.49
11584 | 00:03:13:03 | 193050 | 11583 | 11.79 | 6.18 | -130.67 | -53.1 | -0.48
11585 | 00:03:13:04 | 193067 | 11584 | 11.68 | 6.19 | -132.1 | -53.73 | -0.48
11586 | 00:03:13:05 | 193083 | 11585 | 11.7 | 6.19 | -133.51 | -54.31 | -0.49
11587 | 00:03:13:06 | 193100 | 11586 | 11.72 | 6.19 | -134.69 | -54.81 | -0.49
11588 | 00:03:13:07 | 193117 | 11587 | 11.75 | 6.19 | -135.8 | -55.28 | -0.49
11589 | 00:03:13:08 | 193133 | 11588 | 11.67 | 6.19 | -136.29 | -55.49 | -0.49
11590 | 00:03:13:09 | 193150 | 11589 | 11.63 | 6.18 | -136.62 | -55.63 | -0.49
11591 | 00:03:13:10 | 193167 | 11590 | 11.58 | 6.18 | -137.05 | -55.81 | -0.49
11592 | 00:03:13:11 | 193183 | 11591 | 11.51 | 6.19 | -137.57 | -56.02 | -0.49
11593 | 00:03:13:12 | 193200 | 11592 | 11.58 | 6.19 | -138.08 | -56.23 | -0.49
11594 | 00:03:13:13 | 193217 | 11593 | 11.58 | 6.19 | -138.61 | -56.45 | -0.49
11595 | 00:03:13:14 | 193233 | 11594 | 11.65 | 6.19 | -139.14 | -56.67 | -0.49
11596 | 00:03:13:15 | 193250 | 11595 | 11.63 | 6.19 | -139.67 | -56.93 | -0.48
11597 | 00:03:13:16 | 193267 | 11596 | 11.67 | 6.18 | -140.17 | -57.14 | -0.49
11598 | 00:03:13:17 | 193283 | 11597 | 11.6 | 6.19 | -140.62 | -57.32 | -0.49
11599 | 00:03:13:18 | 193300 | 11598 | 11.38 | 6.18 | -140.7 | -57.35 | -0.48
11600 | 00:03:13:19 | 193317 | 11599 | 11.29 | 6.19 | -140.72 | -57.36 | -0.49
11601 | 00:03:13:20 | 193333 | 11600 | 11.16 | 6.19 | -140.73 | -57.36 | -0.49
11602 | 00:03:13:21 | 193350 | 11601 | 11.07 | 6.19 | -140.75 | -57.37 | -0.49
11603 | 00:03:13:22 | 193367 | 11602 | 11.02 | 6.19 | -140.75 | -57.37 | -0.49
11604 | 00:03:13:23 | 193383 | 11603 | 10.94 | 6.19 | -140.75 | -57.37 | -0.49
11605 | 00:03:13:24 | 193400 | 11604 | 10.89 | 6.19 | -140.76 | -57.37 | -0.49
11606 | 00:03:13:25 | 193417 | 11605 | 10.84 | 6.19 | -140.76 | -57.37 | -0.49
11607 | 00:03:13:26 | 193433 | 11606 | 10.78 | 6.19 | -140.76 | -57.38 | -0.49
11608 | 00:03:13:27 | 193450 | 11607 | 10.7 | 6.19 | -140.76 | -57.38 | -0.48
11609 | 00:03:13:28 | 193467 | 11608 | 10.63 | 6.19 | -140.76 | -57.38 | -0.49
11610 | 00:03:13:29 | 193483 | 11609 | 10.56 | 6.19 | -140.76 | -57.38 | -0.49
11611 | 00:03:13:30 | 193500 | 11610 | 10.53 | 6.19 | -140.76 | -57.38 | -0.48
11612 | 00:03:13:31 | 193517 | 11611 | 10.5 | 6.19 | -140.76 | -57.38 | -0.49
11613 | 00:03:13:32 | 193533 | 11612 | 10.48 | 6.19 | -140.76 | -57.38 | -0.49
11614 | 00:03:13:33 | 193550 | 11613 | 10.44 | 6.19 | -140.76 | -57.38 | -0.49
11615 | 00:03:13:34 | 193567 | 11614 | 10.43 | 6.18 | -140.76 | -57.38 | -0.49
11616 | 00:03:13:35 | 193583 | 11615 | 10.39 | 6.19 | -140.76 | -57.38 | -0.49
11617 | 00:03:13:36 | 193600 | 11616 | 10.33 | 6.19 | -140.76 | -57.38 | -0.49
11618 | 00:03:13:37 | 193617 | 11617 | 10.29 | 6.19 | -140.76 | -57.38 | -0.49
11619 | 00:03:13:38 | 193633 | 11618 | 10.26 | 6.19 | -140.76 | -57.38 | -0.49
11620 | 00:03:13:39 | 193650 | 11619 | 10.24 | 6.19 | -140.76 | -57.38 | -0.49
11621 | 00:03:13:40 | 193667 | 11620 | 10.21 | 6.19 | -140.76 | -57.38 | -0.49
11622 | 00:03:13:41 | 193683 | 11621 | 10.24 | 6.19 | -140.76 | -57.38 | -0.49
11623 | 00:03:13:42 | 193700 | 11622 | 10.21 | 6.19 | -140.76 | -57.38 | -0.49
11624 | 00:03:13:43 | 193717 | 11623 | 10.14 | 6.19 | -140.76 | -57.38 | -0.49
11625 | 00:03:13:44 | 193733 | 11624 | 10.07 | 6.19 | -140.76 | -57.38 | -0.48
11626 | 00:03:13:45 | 193750 | 11625 | 10.02 | 6.19 | -140.76 | -57.38 | -0.49
11627 | 00:03:13:46 | 193767 | 11626 | 10 | 6.19 | -140.76 | -57.38 | -0.49
11628 | 00:03:13:47 | 193783 | 11627 | 10.02 | 6.19 | -140.76 | -57.38 | -0.48
11629 | 00:03:13:48 | 193800 | 11628 | 10.05 | 6.19 | -140.76 | -57.38 | -0.49
11630 | 00:03:13:49 | 193817 | 11629 | 10.02 | 6.19 | -140.76 | -57.38 | -0.49
11631 | 00:03:13:50 | 193833 | 11630 | 9.94 | 6.19 | -140.76 | -57.38 | -0.49
11632 | 00:03:13:51 | 193850 | 11631 | 9.9 | 6.19 | -140.76 | -57.38 | -0.49
11633 | 00:03:13:52 | 193867 | 11632 | 9.94 | 6.19 | -140.76 | -57.38 | -0.49
11634 | 00:03:13:53 | 193883 | 11633 | 9.9 | 6.19 | -140.76 | -57.38 | -0.49
11635 | 00:03:13:54 | 193900 | 11634 | 9.85 | 6.19 | -140.76 | -57.38 | -0.49
11636 | 00:03:13:55 | 193917 | 11635 | 9.82 | 6.19 | -140.76 | -57.38 | -0.49
11637 | 00:03:13:56 | 193933 | 11636 | 9.82 | 6.19 | -140.76 | -57.38 | -0.49
11638 | 00:03:13:57 | 193950 | 11637 | 9.82 | 6.19 | -140.76 | -57.38 | -0.48
11639 | 00:03:13:58 | 193967 | 11638 | 9.78 | 6.18 | -140.76 | -57.39 | -0.49
11640 | 00:03:13:59 | 193983 | 11639 | 9.73 | 6.19 | -140.76 | -57.38 | -0.49
11641 | 00:03:14:00 | 194000 | 11640 | 9.71 | 6.19 | -140.76 | -57.39 | -0.49
11642 | 00:03:14:01 | 194017 | 11641 | 9.73 | 6.19 | -140.76 | -57.39 | -0.49
11643 | 00:03:14:02 | 194033 | 11642 | 9.7 | 6.18 | -140.76 | -57.39 | -0.49
11644 | 00:03:14:03 | 194050 | 11643 | 9.63 | 6.19 | -140.76 | -57.39 | -0.49
11645 | 00:03:14:04 | 194067 | 11644 | 9.58 | 6.19 | -140.76 | -57.39 | -0.49
11646 | 00:03:14:05 | 194083 | 11645 | 9.58 | 6.19 | -140.76 | -57.4 | -0.48
11647 | 00:03:14:06 | 194100 | 11646 | 9.56 | 6.19 | -140.76 | -57.4 | -0.49
11648 | 00:03:14:07 | 194117 | 11647 | 9.56 | 6.19 | -140.76 | -57.4 | -0.49
11649 | 00:03:14:08 | 194133 | 11648 | 9.51 | 6.19 | -140.76 | -57.4 | -0.49
11650 | 00:03:14:09 | 194150 | 11649 | 9.48 | 6.19 | -140.76 | -57.4 | -0.49
11651 | 00:03:14:10 | 194167 | 11650 | 9.46 | 6.19 | -140.76 | -57.4 | -0.49
11652 | 00:03:14:11 | 194183 | 11651 | 9.48 | 6.18 | -140.76 | -57.4 | -0.48
11653 | 00:03:14:12 | 194200 | 11652 | 9.43 | 6.18 | -140.76 | -57.4 | -0.49
11654 | 00:03:14:13 | 194217 | 11653 | 9.39 | 6.19 | -140.76 | -57.4 | -0.49
11655 | 00:03:14:14 | 194233 | 11654 | 9.36 | 6.19 | -140.76 | -57.4 | -0.49
11656 | 00:03:14:15 | 194250 | 11655 | 9.37 | 6.19 | -140.76 | -57.4 | -0.49
11657 | 00:03:14:16 | 194267 | 11656 | 9.41 | 6.19 | -140.76 | -57.4 | -0.49
11658 | 00:03:14:17 | 194283 | 11657 | 9.37 | 6.19 | -140.76 | -57.4 | -0.49
11659 | 00:03:14:18 | 194300 | 11658 | 9.29 | 6.18 | -140.76 | -57.4 | -0.49
11660 | 00:03:14:19 | 194317 | 11659 | 9.24 | 6.19 | -140.76 | -57.4 | -0.49
11661 | 00:03:14:20 | 194333 | 11660 | 9.21 | 6.19 | -140.76 | -57.4 | -0.48
11662 | 00:03:14:21 | 194350 | 11661 | 9.26 | 6.19 | -140.76 | -57.4 | -0.49
11663 | 00:03:14:22 | 194367 | 11662 | 9.27 | 6.19 | -140.76 | -57.4 | -0.49
11664 | 00:03:14:23 | 194383 | 11663 | 9.24 | 6.19 | -140.76 | -57.4 | -0.49
11665 | 00:03:14:24 | 194400 | 11664 | 9.21 | 6.19 | -140.76 | -57.4 | -0.49
11666 | 00:03:14:25 | 194417 | 11665 | 9.17 | 6.19 | -140.76 | -57.4 | -0.49
11667 | 00:03:14:26 | 194433 | 11666 | 9.17 | 6.19 | -140.76 | -57.4 | -0.49
11668 | 00:03:14:27 | 194450 | 11667 | 9.17 | 6.19 | -140.76 | -57.4 | -0.49
11669 | 00:03:14:28 | 194467 | 11668 | 9.14 | 6.19 | -140.76 | -57.4 | -0.48
11670 | 00:03:14:29 | 194483 | 11669 | 9.1 | 6.19 | -140.76 | -57.4 | -0.48
11671 | 00:03:14:30 | 194500 | 11670 | 9.07 | 6.19 | -140.76 | -57.4 | -0.49
11672 | 00:03:14:31 | 194517 | 11671 | 9.05 | 6.19 | -140.76 | -57.4 | -0.49
11673 | 00:03:14:32 | 194533 | 11672 | 9.09 | 6.19 | -140.76 | -57.4 | -0.49
11674 | 00:03:14:33 | 194550 | 11673 | 9.07 | 6.19 | -140.76 | -57.4 | -0.49
11675 | 00:03:14:34 | 194567 | 11674 | 9.04 | 6.19 | -140.76 | -57.4 | -0.49
11676 | 00:03:14:35 | 194583 | 11675 | 9.02 | 6.19 | -140.76 | -57.4 | -0.49
11677 | 00:03:14:36 | 194600 | 11676 | 8.98 | 6.18 | -140.76 | -57.4 | -0.49
11678 | 00:03:14:37 | 194617 | 11677 | 8.95 | 6.19 | -140.76 | -57.4 | -0.49
11679 | 00:03:14:38 | 194633 | 11678 | 8.95 | 6.19 | -140.76 | -57.4 | -0.48
11680 | 00:03:14:39 | 194650 | 11679 | 8.97 | 6.19 | -140.76 | -57.4 | -0.49
11681 | 00:03:14:40 | 194667 | 11680 | 8.95 | 6.19 | -140.76 | -57.4 | -0.49
11682 | 00:03:14:41 | 194683 | 11681 | 8.95 | 6.19 | -140.76 | -57.41 | -0.49
11683 | 00:03:14:42 | 194700 | 11682 | 8.93 | 6.19 | -140.77 | -57.41 | -0.48
11684 | 00:03:14:43 | 194717 | 11683 | 8.92 | 6.19 | -140.77 | -57.41 | -0.49
11685 | 00:03:14:44 | 194733 | 11684 | 8.85 | 6.19 | -140.76 | -57.41 | -0.49
11686 | 00:03:14:45 | 194750 | 11685 | 8.85 | 6.18 | -140.76 | -57.41 | -0.49
11687 | 00:03:14:46 | 194767 | 11686 | 8.87 | 6.19 | -140.76 | -57.41 | -0.49
11688 | 00:03:14:47 | 194783 | 11687 | 8.85 | 6.19 | -140.76 | -57.41 | -0.49
11689 | 00:03:14:48 | 194800 | 11688 | 8.88 | 6.19 | -140.76 | -57.41 | -0.49
11690 | 00:03:14:49 | 194817 | 11689 | 8.88 | 6.19 | -140.76 | -57.41 | -0.49
11691 | 00:03:14:50 | 194833 | 11690 | 8.87 | 6.19 | -140.77 | -57.41 | -0.49
11692 | 00:03:14:51 | 194850 | 11691 | 8.8 | 6.19 | -140.76 | -57.41 | -0.49
11693 | 00:03:14:52 | 194867 | 11692 | 8.75 | 6.19 | -140.76 | -57.41 | -0.49
11694 | 00:03:14:53 | 194883 | 11693 | 8.71 | 6.19 | -140.76 | -57.41 | -0.49
11695 | 00:03:14:54 | 194900 | 11694 | 8.71 | 6.19 | -140.76 | -57.41 | -0.49
11696 | 00:03:14:55 | 194917 | 11695 | 8.75 | 6.19 | -140.76 | -57.41 | -0.49
11697 | 00:03:14:56 | 194933 | 11696 | 8.73 | 6.19 | -140.76 | -57.41 | -0.49
11698 | 00:03:14:57 | 194950 | 11697 | 8.73 | 6.19 | -140.76 | -57.41 | -0.49
11699 | 00:03:14:58 | 194967 | 11698 | 8.68 | 6.19 | -140.76 | -57.41 | -0.49
11700 | 00:03:14:59 | 194983 | 11699 | 8.66 | 6.19 | -140.77 | -57.41 | -0.49
11701 | 00:03:15:00 | 195000 | 11700 | 8.64 | 6.19 | -140.76 | -57.41 | -0.49
11702 | 00:03:15:01 | 195017 | 11701 | 8.66 | 6.19 | -140.77 | -57.41 | -0.48
11703 | 00:03:15:02 | 195033 | 11702 | 8.66 | 6.19 | -140.76 | -57.41 | -0.49
11704 | 00:03:15:03 | 195050 | 11703 | 8.66 | 6.18 | -140.76 | -57.41 | -0.49
11705 | 00:03:15:04 | 195067 | 11704 | 8.64 | 6.19 | -140.76 | -57.41 | -0.49
11706 | 00:03:15:05 | 195083 | 11705 | 8.59 | 6.19 | -140.76 | -57.41 | -0.48
11707 | 00:03:15:06 | 195100 | 11706 | 8.58 | 6.18 | -140.76 | -57.41 | -0.49
11708 | 00:03:15:07 | 195117 | 11707 | 8.61 | 6.19 | -140.76 | -57.41 | -0.49
11709 | 00:03:15:08 | 195133 | 11708 | 8.59 | 6.19 | -140.76 | -57.41 | -0.49
11710 | 00:03:15:09 | 195150 | 11709 | 8.59 | 6.19 | -140.76 | -57.41 | -0.49
11711 | 00:03:15:10 | 195167 | 11710 | 8.56 | 6.19 | -140.76 | -57.41 | -0.49
11712 | 00:03:15:11 | 195183 | 11711 | 8.54 | 6.19 | -140.76 | -57.41 | -0.49
11713 | 00:03:15:12 | 195200 | 11712 | 8.51 | 6.19 | -140.76 | -57.41 | -0.48
11714 | 00:03:15:13 | 195217 | 11713 | 8.51 | 6.19 | -140.76 | -57.41 | -0.48
11715 | 00:03:15:14 | 195233 | 11714 | 8.53 | 6.19 | -140.77 | -57.41 | -0.49
11716 | 00:03:15:15 | 195250 | 11715 | 8.53 | 6.19 | -140.77 | -57.41 | -0.48
11717 | 00:03:15:16 | 195267 | 11716 | 8.47 | 6.19 | -140.77 | -57.41 | -0.49
11718 | 00:03:15:17 | 195283 | 11717 | 8.46 | 6.19 | -140.77 | -57.41 | -0.49
11719 | 00:03:15:18 | 195300 | 11718 | 8.46 | 6.19 | -140.76 | -57.41 | -0.48
11720 | 00:03:15:19 | 195317 | 11719 | 8.47 | 6.19 | -140.77 | -57.41 | -0.48
11721 | 00:03:15:20 | 195333 | 11720 | 8.49 | 6.19 | -140.77 | -57.41 | -0.48
11722 | 00:03:15:21 | 195350 | 11721 | 8.47 | 6.19 | -140.76 | -57.41 | -0.49
11723 | 00:03:15:22 | 195367 | 11722 | 8.44 | 6.19 | -140.77 | -57.41 | -0.48
11724 | 00:03:15:23 | 195383 | 11723 | 8.41 | 6.19 | -140.77 | -57.41 | -0.49
11725 | 00:03:15:24 | 195400 | 11724 | 8.34 | 6.19 | -140.77 | -57.41 | -0.49
11726 | 00:03:15:25 | 195417 | 11725 | 8.37 | 6.19 | -140.76 | -57.41 | -0.49
11727 | 00:03:15:26 | 195433 | 11726 | 8.42 | 6.18 | -140.76 | -57.41 | -0.49
11728 | 00:03:15:27 | 195450 | 11727 | 8.42 | 6.19 | -140.77 | -57.41 | -0.49
11729 | 00:03:15:28 | 195467 | 11728 | 8.39 | 6.19 | -140.76 | -57.41 | -0.49
11730 | 00:03:15:29 | 195483 | 11729 | 8.37 | 6.19 | -140.76 | -57.41 | -0.49
11731 | 00:03:15:30 | 195500 | 11730 | 8.36 | 6.19 | -140.76 | -57.41 | -0.49
11732 | 00:03:15:31 | 195517 | 11731 | 8.36 | 6.19 | -140.76 | -57.41 | -0.49
11733 | 00:03:15:32 | 195533 | 11732 | 8.36 | 6.19 | -140.76 | -57.41 | -0.48
11734 | 00:03:15:33 | 195550 | 11733 | 8.36 | 6.19 | -140.77 | -57.41 | -0.49
11735 | 00:03:15:34 | 195567 | 11734 | 8.34 | 6.19 | -140.77 | -57.41 | -0.49
11736 | 00:03:15:35 | 195583 | 11735 | 8.29 | 6.19 | -140.76 | -57.41 | -0.48
11737 | 00:03:15:36 | 195600 | 11736 | 8.27 | 6.19 | -140.76 | -57.41 | -0.49
11738 | 00:03:15:37 | 195617 | 11737 | 8.27 | 6.19 | -140.76 | -57.41 | -0.49
11739 | 00:03:15:38 | 195633 | 11738 | 8.29 | 6.19 | -140.76 | -57.41 | -0.49
11740 | 00:03:15:39 | 195650 | 11739 | 8.31 | 6.19 | -140.77 | -57.41 | -0.49
11741 | 00:03:15:40 | 195667 | 11740 | 8.27 | 6.18 | -140.77 | -57.41 | -0.49
11742 | 00:03:15:41 | 195683 | 11741 | 8.25 | 6.19 | -140.77 | -57.41 | -0.49
11743 | 00:03:15:42 | 195700 | 11742 | 8.24 | 6.19 | -140.76 | -57.41 | -0.49
11744 | 00:03:15:43 | 195717 | 11743 | 8.22 | 6.19 | -140.76 | -57.41 | -0.49
11745 | 00:03:15:44 | 195733 | 11744 | 8.24 | 6.19 | -140.76 | -57.41 | -0.49
11746 | 00:03:15:45 | 195750 | 11745 | 8.25 | 6.18 | -140.77 | -57.41 | -0.48
11747 | 00:03:15:46 | 195767 | 11746 | 8.22 | 6.19 | -140.77 | -57.41 | -0.49
11748 | 00:03:15:47 | 195783 | 11747 | 8.19 | 6.19 | -140.76 | -57.41 | -0.49
11749 | 00:03:15:48 | 195800 | 11748 | 8.19 | 6.19 | -140.76 | -57.41 | -0.49
11750 | 00:03:15:49 | 195817 | 11749 | 8.22 | 6.19 | -140.77 | -57.41 | -0.49
11751 | 00:03:15:50 | 195833 | 11750 | 8.2 | 6.19 | -140.76 | -57.41 | -0.49
11752 | 00:03:15:51 | 195850 | 11751 | 8.17 | 6.19 | -140.77 | -57.41 | -0.49
11753 | 00:03:15:52 | 195867 | 11752 | 8.14 | 6.19 | -140.76 | -57.41 | -0.48
11754 | 00:03:15:53 | 195883 | 11753 | 8.14 | 6.19 | -140.77 | -57.41 | -0.49
11755 | 00:03:15:54 | 195900 | 11754 | 8.2 | 6.19 | -140.76 | -57.41 | -0.49
11756 | 00:03:15:55 | 195917 | 11755 | 8.2 | 6.19 | -140.76 | -57.41 | -0.49
11757 | 00:03:15:56 | 195933 | 11756 | 8.14 | 6.19 | -140.77 | -57.41 | -0.49
11758 | 00:03:15:57 | 195950 | 11757 | 8.08 | 6.19 | -140.76 | -57.41 | -0.48
11759 | 00:03:15:58 | 195967 | 11758 | 8.05 | 6.19 | -140.76 | -57.41 | -0.49
11760 | 00:03:15:59 | 195983 | 11759 | 8.12 | 6.19 | -140.77 | -57.41 | -0.49
11761 | 00:03:16:00 | 196000 | 11760 | 8.14 | 6.19 | -140.77 | -57.41 | -0.48
11762 | 00:03:16:01 | 196017 | 11761 | 8.12 | 6.19 | -140.77 | -57.41 | -0.49
11763 | 00:03:16:02 | 196033 | 11762 | 8.08 | 6.19 | -140.77 | -57.41 | -0.49
11764 | 00:03:16:03 | 196050 | 11763 | 8.05 | 6.19 | -140.77 | -57.41 | -0.49
11765 | 00:03:16:04 | 196067 | 11764 | 8.08 | 6.19 | -140.76 | -57.41 | -0.49
11766 | 00:03:16:05 | 196083 | 11765 | 8.07 | 6.19 | -140.77 | -57.41 | -0.49
11767 | 00:03:16:06 | 196100 | 11766 | 8.08 | 6.18 | -140.77 | -57.41 | -0.49
11768 | 00:03:16:07 | 196117 | 11767 | 8.07 | 6.19 | -140.76 | -57.41 | -0.49
11769 | 00:03:16:08 | 196133 | 11768 | 7.78 | 6.19 | -140.77 | -57.41 | -0.49
11770 | 00:03:16:09 | 196150 | 11769 | 7.61 | 6.19 | -140.76 | -57.41 | -0.49
11771 | 00:03:16:10 | 196167 | 11770 | 7.51 | 6.19 | -140.77 | -57.41 | -0.49
11772 | 00:03:16:11 | 196183 | 11771 | 7.37 | 6.19 | -140.76 | -57.41 | -0.49
11773 | 00:03:16:12 | 196200 | 11772 | 6.52 | 6.19 | -140.76 | -57.22 | -0.49
11774 | 00:03:16:13 | 196217 | 11773 | 5.52 | 6.19 | -140.33 | -56.57 | -0.49
11775 | 00:03:16:14 | 196233 | 11774 | 4.89 | 6.19 | -138.61 | -55.94 | -0.48
11776 | 00:03:16:15 | 196250 | 11775 | 4.47 | 6.19 | -136.97 | -55.25 | -0.49
11777 | 00:03:16:16 | 196267 | 11776 | 4.14 | 6.18 | -135.32 | -54.59 | -0.49
11778 | 00:03:16:17 | 196283 | 11777 | 3.94 | 6.18 | -133.63 | -53.88 | -0.48
11779 | 00:03:16:18 | 196300 | 11778 | 3.74 | 6.18 | -131.82 | -53.14 | -0.49
11780 | 00:03:16:19 | 196317 | 11779 | 3.55 | 6.18 | -129.99 | -52.39 | -0.49
11781 | 00:03:16:20 | 196333 | 11780 | 3.38 | 6.18 | -128.24 | -51.57 | -0.49
11782 | 00:03:16:21 | 196350 | 11781 | 3.16 | 6.18 | -126.31 | -50.83 | -0.48
11783 | 00:03:16:22 | 196367 | 11782 | 2.94 | 6.18 | -124.45 | -50.11 | -0.49
11784 | 00:03:16:23 | 196383 | 11783 | 2.72 | 6.17 | -122.62 | -49.43 | -0.49
11785 | 00:03:16:24 | 196400 | 11784 | 2.62 | 6.18 | -120.69 | -48.59 | -0.49
11786 | 00:03:16:25 | 196417 | 11785 | 2.5 | 6.18 | -118.39 | -47.66 | -0.48
11787 | 00:03:16:26 | 196433 | 11786 | 2.46 | 6.18 | -116.22 | -46.75 | -0.49
11788 | 00:03:16:27 | 196450 | 11787 | 2.31 | 6.18 | -114.17 | -45.81 | -0.48
11789 | 00:03:16:28 | 196467 | 11788 | 2.19 | 6.18 | -111.78 | -44.9 | -0.49
11790 | 00:03:16:29 | 196483 | 11789 | 2.12 | 6.18 | -109.2 | -43.86 | -0.49
11791 | 00:03:16:30 | 196500 | 11790 | 1.92 | 6.17 | -106.62 | -42.87 | -0.49
11792 | 00:03:16:31 | 196517 | 11791 | 1.8 | 6.18 | -104.03 | -41.79 | -0.49
11793 | 00:03:16:32 | 196533 | 11792 | 1.7 | 6.18 | -101.52 | -40.78 | -0.49
11794 | 00:03:16:33 | 196550 | 11793 | 1.68 | 6.18 | -98.88 | -39.66 | -0.48
11795 | 00:03:16:34 | 196567 | 11794 | 1.58 | 6.18 | -96.49 | -38.66 | -0.49
11796 | 00:03:16:35 | 196583 | 11795 | 1.53 | 6.18 | -94.05 | -37.69 | -0.49
11797 | 00:03:16:36 | 196600 | 11796 | 1.51 | 6.18 | -91.54 | -36.68 | -0.49
11798 | 00:03:16:37 | 196617 | 11797 | 1.46 | 6.18 | -89.08 | -35.69 | -0.49
11799 | 00:03:16:38 | 196633 | 11798 | 1.36 | 6.18 | -86.71 | -34.59 | -0.49
11800 | 00:03:16:39 | 196650 | 11799 | 1.31 | 6.18 | -84.25 | -33.53 | -0.49
11801 | 00:03:16:40 | 196667 | 11800 | 1.24 | 6.18 | -81.83 | -32.51 | -0.49
11802 | 00:03:16:41 | 196683 | 11801 | 1.17 | 6.18 | -79.54 | -31.59 | -0.49
11803 | 00:03:16:42 | 196700 | 11802 | 1.14 | 6.18 | -77.23 | -30.72 | -0.49
11804 | 00:03:16:43 | 196717 | 11803 | 0.95 | 6.17 | -75.22 | -29.83 | -0.49
11805 | 00:03:16:44 | 196733 | 11804 | 0.8 | 6.18 | -72.98 | -28.91 | -0.49
11806 | 00:03:16:45 | 196750 | 11805 | 0.7 | 6.18 | -70.74 | -27.9 | -0.49
11807 | 00:03:16:46 | 196767 | 11806 | 0.61 | 6.18 | -68.5 | -26.94 | -0.49
11808 | 00:03:16:47 | 196783 | 11807 | 0.51 | 6.18 | -66.29 | -26.01 | -0.48
11809 | 00:03:16:48 | 196800 | 11808 | 0.53 | 6.18 | -63.93 | -25.02 | -0.48
11810 | 00:03:16:49 | 196817 | 11809 | 0.46 | 6.18 | -61.73 | -24.11 | -0.48
11811 | 00:03:16:50 | 196833 | 11810 | 0.41 | 6.18 | -59.37 | -23.08 | -0.49
11812 | 00:03:16:51 | 196850 | 11811 | 0.36 | 6.18 | -56.97 | -22.08 | -0.49
11813 | 00:03:16:52 | 196867 | 11812 | 0.34 | 6.18 | -54.74 | -21.12 | -0.49
11814 | 00:03:16:53 | 196883 | 11813 | 0.29 | 6.18 | -52.49 | -20.22 | -0.48
11815 | 00:03:16:54 | 196900 | 11814 | 0.22 | 6.18 | -50.06 | -19.3 | -0.49
11816 | 00:03:16:55 | 196917 | 11815 | 0.12 | 6.18 | -47.97 | -18.39 | -0.48
11817 | 00:03:16:56 | 196933 | 11816 | 0.07 | 6.18 | -45.7 | -17.41 | -0.49
11818 | 00:03:16:57 | 196950 | 11817 | 0.02 | 6.18 | -43.47 | -16.44 | -0.49
11819 | 00:03:16:58 | 196967 | 11818 | 0.03 | 6.18 | -41.23 | -15.52 | -0.52
11820 | 00:03:16:59 | 196983 | 11819 | 0.05 | 6.18 | -39.16 | -14.63 | -0.52
11821 | 00:03:17:00 | 197000 | 11820 | 0.05 | 6.18 | -36.82 | -13.74 | -0.52
11822 | 00:03:17:01 | 197017 | 11821 | -0.02 | 6.18 | -34.75 | -12.89 | -0.52
11823 | 00:03:17:02 | 197033 | 11822 | -0.2 | 6.18 | -32.79 | -12.07 | -0.52
11824 | 00:03:17:03 | 197050 | 11823 | -0.37 | 6.18 | -30.73 | -11.13 | -0.52
11825 | 00:03:17:04 | 197067 | 11824 | -0.44 | 6.18 | -28.56 | -10.16 | -0.52
11826 | 00:03:17:05 | 197083 | 11825 | -0.56 | 6.18 | -26.22 | -9.28 | -0.52
11827 | 00:03:17:06 | 197100 | 11826 | -0.49 | 6.18 | -24.13 | -8.38 | -0.52
11828 | 00:03:17:07 | 197117 | 11827 | -0.63 | 6.18 | -21.88 | -7.5 | -0.52
11829 | 00:03:17:08 | 197133 | 11828 | -0.76 | 6.18 | -19.64 | -6.58 | -0.52
11830 | 00:03:17:09 | 197150 | 11829 | -0.76 | 6.18 | -17.61 | -5.64 | -0.52
11831 | 00:03:17:10 | 197167 | 11830 | -0.85 | 6.18 | -15.38 | -4.72 | -0.52
11832 | 00:03:17:11 | 197183 | 11831 | -0.9 | 6.18 | -13.24 | -3.87 | -0.52
11833 | 00:03:17:12 | 197200 | 11832 | -0.92 | 6.18 | -11.12 | -2.98 | -0.52
11834 | 00:03:17:13 | 197217 | 11833 | -0.93 | 6.17 | -8.9 | -2.07 | -0.52
11835 | 00:03:17:14 | 197233 | 11834 | -0.93 | 6.18 | -6.73 | -1.12 | -0.52
11836 | 00:03:17:15 | 197250 | 11835 | -0.95 | 6.18 | -4.57 | -0.08 | -0.52
11837 | 00:03:17:16 | 197267 | 11836 | -1.02 | 6.18 | -2.3 | 0.92 | -0.52
11838 | 00:03:17:17 | 197283 | 11837 | -1.17 | 6.18 | 0.22 | 1.94 | -0.52
11839 | 00:03:17:18 | 197300 | 11838 | -1.31 | 6.18 | 2.48 | 2.93 | -0.52
11840 | 00:03:17:19 | 197317 | 11839 | -1.41 | 6.18 | 4.89 | 4.01 | -0.52
11841 | 00:03:17:20 | 197333 | 11840 | -1.49 | 6.18 | 7.39 | 5.12 | -0.52
11842 | 00:03:17:21 | 197350 | 11841 | -1.58 | 6.18 | 9.86 | 6.24 | -0.52
11843 | 00:03:17:22 | 197367 | 11842 | -1.71 | 6.18 | 12.75 | 7.42 | -0.52
11844 | 00:03:17:23 | 197383 | 11843 | -1.92 | 6.18 | 15.36 | 8.54 | -0.52
11845 | 00:03:17:24 | 197400 | 11844 | -2.12 | 6.18 | 18.14 | 9.76 | -0.52
11846 | 00:03:17:25 | 197417 | 11845 | -2.29 | 6.19 | 20.86 | 10.92 | -0.52
11847 | 00:03:17:26 | 197433 | 11846 | -2.34 | 6.2 | 23.51 | 12.15 | -0.52
11848 | 00:03:17:27 | 197450 | 11847 | -2.55 | 6.23 | 26.14 | 13.26 | -0.52
11849 | 00:03:17:28 | 197467 | 11848 | -2.66 | 6.28 | 28.79 | 14.33 | -0.52
11850 | 00:03:17:29 | 197483 | 11849 | -2.78 | 6.33 | 31.51 | 15.44 | -0.52
11851 | 00:03:17:30 | 197500 | 11850 | -2.97 | 6.37 | 34.06 | 16.55 | -0.52
11852 | 00:03:17:31 | 197517 | 11851 | -2.92 | 6.42 | 36.73 | 17.71 | -0.52
11853 | 00:03:17:32 | 197533 | 11852 | -3.09 | 6.44 | 39.34 | 18.75 | -0.52
11854 | 00:03:17:33 | 197550 | 11853 | -3.46 | 6.47 | 41.87 | 19.84 | -0.52
11855 | 00:03:17:34 | 197567 | 11854 | -3.73 | 6.52 | 44.42 | 20.97 | -0.52
11856 | 00:03:17:35 | 197583 | 11855 | -3.87 | 6.56 | 46.93 | 22.01 | -0.52
11857 | 00:03:17:36 | 197600 | 11856 | -4.14 | 6.6 | 49.35 | 23.14 | -0.52
11858 | 00:03:17:37 | 197617 | 11857 | -4.36 | 6.63 | 51.94 | 24.19 | -0.52
11859 | 00:03:17:38 | 197633 | 11858 | -4.55 | 6.65 | 54.28 | 25.23 | -0.52
11860 | 00:03:17:39 | 197650 | 11859 | -4.84 | 6.68 | 56.67 | 26.26 | -0.52
11861 | 00:03:17:40 | 197667 | 11860 | -5.23 | 6.69 | 59.1 | 27.31 | -0.52
11862 | 00:03:17:41 | 197683 | 11861 | -5.43 | 6.7 | 61.22 | 28.38 | -0.52
11863 | 00:03:17:42 | 197700 | 11862 | -5.75 | 6.7 | 63.67 | 29.37 | -0.52
11864 | 00:03:17:43 | 197717 | 11863 | -6.04 | 6.7 | 65.89 | 30.33 | -0.52
11865 | 00:03:17:44 | 197733 | 11864 | -6.01 | 6.7 | 68.08 | 31.27 | -0.52
11866 | 00:03:17:45 | 197750 | 11865 | -5.96 | 6.7 | 70.39 | 32.19 | -0.52
11867 | 00:03:17:46 | 197767 | 11866 | -6.26 | 6.7 | 72.52 | 33.17 | -0.52
11868 | 00:03:17:47 | 197783 | 11867 | -6.6 | 6.7 | 74.67 | 34.14 | -0.52
11869 | 00:03:17:48 | 197800 | 11868 | -7.04 | 6.7 | 76.78 | 35.04 | -0.52
11870 | 00:03:17:49 | 197817 | 11869 | -7.28 | 6.7 | 78.88 | 35.96 | -0.52
11871 | 00:03:17:50 | 197833 | 11870 | -7.43 | 6.7 | 80.74 | 36.84 | -0.52
11872 | 00:03:17:51 | 197850 | 11871 | -7.58 | 6.7 | 82.81 | 37.68 | -0.52
11873 | 00:03:17:52 | 197867 | 11872 | -7.79 | 6.7 | 84.81 | 38.58 | -0.52
11874 | 00:03:17:53 | 197883 | 11873 | -7.94 | 6.7 | 86.69 | 39.48 | -0.52
11875 | 00:03:17:54 | 197900 | 11874 | -8.18 | 6.7 | 88.57 | 40.38 | -0.52
11876 | 00:03:17:55 | 197917 | 11875 | -8.28 | 6.7 | 90.48 | 41.2 | -0.52
11877 | 00:03:17:56 | 197933 | 11876 | -8.36 | 6.7 | 92.44 | 42.03 | -0.52
11878 | 00:03:17:57 | 197950 | 11877 | -8.48 | 6.7 | 94.18 | 42.86 | -0.52
11879 | 00:03:17:58 | 197967 | 11878 | -8.53 | 6.7 | 96.08 | 43.55 | -0.52
11880 | 00:03:17:59 | 197983 | 11879 | -8.67 | 6.7 | 97.91 | 43.55 | -0.52
11881 | 00:03:18:00 | 198000 | 11880 | -8.75 | 6.7 | 99.74 | 43.55 | -0.52
11882 | 00:03:18:01 | 198017 | 11881 | -8.82 | 6.7 | 101.51 | 43.55 | -0.52
11883 | 00:03:18:02 | 198033 | 11882 | -8.96 | 6.7 | 103.41 | 43.55 | -0.52
11884 | 00:03:18:03 | 198050 | 11883 | -9.08 | 6.7 | 105.24 | 43.55 | -0.52
11885 | 00:03:18:04 | 198067 | 11884 | -9.04 | 6.7 | 106.91 | 43.55 | -0.52
11886 | 00:03:18:05 | 198083 | 11885 | -9.09 | 6.7 | 108.67 | 43.55 | -0.52
11887 | 00:03:18:06 | 198100 | 11886 | -9.16 | 6.7 | 110.56 | 43.55 | -0.52
11888 | 00:03:18:07 | 198117 | 11887 | -9.43 | 6.7 | 112.23 | 43.55 | -0.52
11889 | 00:03:18:08 | 198133 | 11888 | -9.69 | 6.7 | 113.87 | 43.55 | -0.52
11890 | 00:03:18:09 | 198150 | 11889 | -9.93 | 6.7 | 115.5 | 43.55 | -0.52
11891 | 00:03:18:10 | 198167 | 11890 | -10.16 | 6.7 | 117.2 | 43.55 | -0.52
11892 | 00:03:18:11 | 198183 | 11891 | -10.13 | 6.7 | 118.82 | 43.55 | -0.52
11893 | 00:03:18:12 | 198200 | 11892 | -10.16 | 6.7 | 120.44 | 43.55 | -0.52
11894 | 00:03:18:13 | 198217 | 11893 | -10.09 | 6.7 | 122.03 | 43.55 | -0.52
11895 | 00:03:18:14 | 198233 | 11894 | -10.13 | 6.7 | 123.7 | 43.56 | -0.52
11896 | 00:03:18:15 | 198250 | 11895 | -10.16 | 6.71 | 125.33 | 43.55 | -0.52
11897 | 00:03:18:16 | 198267 | 11896 | -10.26 | 6.71 | 126.85 | 43.55 | -0.52
11898 | 00:03:18:17 | 198283 | 11897 | -10.32 | 6.72 | 128.4 | 43.55 | -0.52
11899 | 00:03:18:18 | 198300 | 11898 | -10.25 | 6.72 | 130.06 | 43.55 | -0.52
11900 | 00:03:18:19 | 198317 | 11899 | -10.43 | 6.72 | 131.72 | 43.55 | -0.52
11901 | 00:03:18:20 | 198333 | 11900 | -10.38 | 6.72 | 133.22 | 43.55 | -0.52
11902 | 00:03:18:21 | 198350 | 11901 | -10.38 | 6.72 | 134.67 | 43.56 | -0.52
11903 | 00:03:18:22 | 198367 | 11902 | -10.3 | 6.72 | 136.06 | 43.56 | -0.52
11904 | 00:03:18:23 | 198383 | 11903 | -10.21 | 6.72 | 137.42 | 43.55 | -0.52
11905 | 00:03:18:24 | 198400 | 11904 | -10.23 | 6.72 | 138.64 | 43.55 | -0.52
11906 | 00:03:18:25 | 198417 | 11905 | -10.18 | 6.73 | 139.47 | 43.55 | -0.52
11907 | 00:03:18:26 | 198433 | 11906 | -9.99 | 6.73 | 139.93 | 43.55 | -0.52
11908 | 00:03:18:27 | 198450 | 11907 | -9.89 | 6.73 | 140.13 | 43.55 | -0.52
11909 | 00:03:18:28 | 198467 | 11908 | -9.62 | 6.73 | 140.2 | 43.55 | -0.52
11910 | 00:03:18:29 | 198483 | 11909 | -9.52 | 6.73 | 140.2 | 43.55 | -0.52
11911 | 00:03:18:30 | 198500 | 11910 | -9.48 | 6.73 | 140.2 | 43.55 | -0.52
11912 | 00:03:18:31 | 198517 | 11911 | -9.42 | 6.73 | 140.2 | 43.55 | -0.52
11913 | 00:03:18:32 | 198533 | 11912 | -9.31 | 6.74 | 140.2 | 43.55 | -0.52
11914 | 00:03:18:33 | 198550 | 11913 | -9.28 | 6.73 | 140.2 | 43.55 | -0.52
11915 | 00:03:18:34 | 198567 | 11914 | -9.28 | 6.74 | 140.2 | 43.55 | -0.52
11916 | 00:03:18:35 | 198583 | 11915 | -9.21 | 6.74 | 140.2 | 43.56 | -0.52
11917 | 00:03:18:36 | 198600 | 11916 | -9.13 | 6.74 | 140.2 | 43.55 | -0.52
11918 | 00:03:18:37 | 198617 | 11917 | -9.01 | 6.74 | 140.2 | 43.56 | -0.52
11919 | 00:03:18:38 | 198633 | 11918 | -8.92 | 6.74 | 140.2 | 43.55 | -0.52
11920 | 00:03:18:39 | 198650 | 11919 | -8.91 | 6.74 | 140.2 | 43.55 | -0.52
11921 | 00:03:18:40 | 198667 | 11920 | -8.87 | 6.74 | 140.2 | 43.55 | -0.52
11922 | 00:03:18:41 | 198683 | 11921 | -8.86 | 6.74 | 140.2 | 43.55 | -0.52
11923 | 00:03:18:42 | 198700 | 11922 | -8.82 | 6.74 | 140.2 | 43.55 | -0.52
11924 | 00:03:18:43 | 198717 | 11923 | -8.75 | 6.74 | 140.2 | 43.55 | -0.52
11925 | 00:03:18:44 | 198733 | 11924 | -8.65 | 6.74 | 140.2 | 43.55 | -0.52
11926 | 00:03:18:45 | 198750 | 11925 | -8.6 | 6.74 | 140.2 | 43.55 | -0.52
11927 | 00:03:18:46 | 198767 | 11926 | -8.55 | 6.74 | 140.2 | 43.55 | -0.52
11928 | 00:03:18:47 | 198783 | 11927 | -8.52 | 6.74 | 140.2 | 43.55 | -0.52
11929 | 00:03:18:48 | 198800 | 11928 | -8.48 | 6.74 | 140.2 | 43.55 | -0.52
11930 | 00:03:18:49 | 198817 | 11929 | -8.43 | 6.74 | 140.2 | 43.55 | -0.52
11931 | 00:03:18:50 | 198833 | 11930 | -8.38 | 6.74 | 140.2 | 43.55 | -0.52
11932 | 00:03:18:51 | 198850 | 11931 | -8.3 | 6.74 | 140.2 | 43.55 | -0.52
11933 | 00:03:18:52 | 198867 | 11932 | -8.26 | 6.74 | 140.2 | 43.56 | -0.52
11934 | 00:03:18:53 | 198883 | 11933 | -8.23 | 6.74 | 140.2 | 43.55 | -0.52
11935 | 00:03:18:54 | 198900 | 11934 | -8.21 | 6.74 | 140.2 | 43.56 | -0.52
11936 | 00:03:18:55 | 198917 | 11935 | -8.19 | 6.74 | 140.2 | 43.56 | -0.52
11937 | 00:03:18:56 | 198933 | 11936 | -8.16 | 6.74 | 140.2 | 43.56 | -0.52
11938 | 00:03:18:57 | 198950 | 11937 | -8.13 | 6.74 | 140.2 | 43.55 | -0.52
11939 | 00:03:18:58 | 198967 | 11938 | -8.04 | 6.74 | 140.2 | 43.56 | -0.52
11940 | 00:03:18:59 | 198983 | 11939 | -8.03 | 6.74 | 140.2 | 43.55 | -0.52
11941 | 00:03:19:00 | 199000 | 11940 | -8.03 | 6.74 | 140.2 | 43.55 | -0.52
11942 | 00:03:19:01 | 199017 | 11941 | -8.01 | 6.74 | 140.2 | 43.55 | -0.52
11943 | 00:03:19:02 | 199033 | 11942 | -7.97 | 6.75 | 140.2 | 43.56 | -0.52
11944 | 00:03:19:03 | 199050 | 11943 | -7.92 | 6.75 | 140.2 | 43.55 | -0.52
11945 | 00:03:19:04 | 199067 | 11944 | -7.89 | 6.75 | 140.2 | 43.56 | -0.52
11946 | 00:03:19:05 | 199083 | 11945 | -7.87 | 6.74 | 140.2 | 43.56 | -0.52
11947 | 00:03:19:06 | 199100 | 11946 | -7.86 | 6.75 | 140.2 | 43.56 | -0.52
11948 | 00:03:19:07 | 199117 | 11947 | -7.89 | 6.75 | 140.2 | 43.56 | -0.52
11949 | 00:03:19:08 | 199133 | 11948 | -7.86 | 6.75 | 140.2 | 43.55 | -0.52
11950 | 00:03:19:09 | 199150 | 11949 | -7.79 | 6.75 | 140.2 | 43.56 | -0.52
11951 | 00:03:19:10 | 199167 | 11950 | -7.74 | 6.75 | 140.2 | 43.56 | -0.52
11952 | 00:03:19:11 | 199183 | 11951 | -7.67 | 6.75 | 140.2 | 43.55 | -0.52
11953 | 00:03:19:12 | 199200 | 11952 | -7.67 | 6.74 | 140.2 | 43.55 | -0.52
11954 | 00:03:19:13 | 199217 | 11953 | -7.67 | 6.75 | 140.2 | 43.56 | -0.52
11955 | 00:03:19:14 | 199233 | 11954 | -7.72 | 6.75 | 140.2 | 43.55 | -0.52
11956 | 00:03:19:15 | 199250 | 11955 | -7.72 | 6.75 | 140.2 | 43.56 | -0.52
11957 | 00:03:19:16 | 199267 | 11956 | -7.65 | 6.75 | 140.2 | 43.56 | -0.52
11958 | 00:03:19:17 | 199283 | 11957 | -7.62 | 6.75 | 140.2 | 43.56 | -0.52
11959 | 00:03:19:18 | 199300 | 11958 | -7.6 | 6.75 | 140.2 | 43.56 | -0.52
11960 | 00:03:19:19 | 199317 | 11959 | -7.58 | 6.75 | 140.2 | 43.56 | -0.52
11961 | 00:03:19:20 | 199333 | 11960 | -7.58 | 6.75 | 140.2 | 43.56 | -0.52
11962 | 00:03:19:21 | 199350 | 11961 | -7.58 | 6.75 | 140.2 | 43.56 | -0.52
11963 | 00:03:19:22 | 199367 | 11962 | -7.55 | 6.75 | 140.2 | 43.56 | -0.52
11964 | 00:03:19:23 | 199383 | 11963 | -7.52 | 6.75 | 140.2 | 43.56 | -0.52
11965 | 00:03:19:24 | 199400 | 11964 | -7.48 | 6.75 | 140.2 | 43.56 | -0.52
11966 | 00:03:19:25 | 199417 | 11965 | -7.48 | 6.75 | 140.2 | 43.55 | -0.52
11967 | 00:03:19:26 | 199433 | 11966 | -7.48 | 6.75 | 140.2 | 43.55 | -0.52
11968 | 00:03:19:27 | 199450 | 11967 | -7.5 | 6.75 | 140.2 | 43.56 | -0.52
11969 | 00:03:19:28 | 199467 | 11968 | -7.47 | 6.75 | 140.2 | 43.56 | -0.52
11970 | 00:03:19:29 | 199483 | 11969 | -7.43 | 6.75 | 140.2 | 43.56 | -0.52
11971 | 00:03:19:30 | 199500 | 11970 | -7.4 | 6.75 | 140.2 | 43.56 | -0.52
11972 | 00:03:19:31 | 199517 | 11971 | -7.38 | 6.75 | 140.2 | 43.56 | -0.52
11973 | 00:03:19:32 | 199533 | 11972 | -7.4 | 6.75 | 140.2 | 43.55 | -0.52
11974 | 00:03:19:33 | 199550 | 11973 | -7.41 | 6.75 | 140.2 | 43.56 | -0.52
11975 | 00:03:19:34 | 199567 | 11974 | -7.4 | 6.75 | 140.2 | 43.55 | -0.52
11976 | 00:03:19:35 | 199583 | 11975 | -7.35 | 6.75 | 140.2 | 43.55 | -0.52
11977 | 00:03:19:36 | 199600 | 11976 | -7.33 | 6.75 | 140.2 | 43.55 | -0.52
11978 | 00:03:19:37 | 199617 | 11977 | -7.33 | 6.75 | 140.2 | 43.55 | -0.52
11979 | 00:03:19:38 | 199633 | 11978 | -7.33 | 6.75 | 140.2 | 43.55 | -0.52
11980 | 00:03:19:39 | 199650 | 11979 | -7.35 | 6.75 | 140.2 | 43.56 | -0.52
11981 | 00:03:19:40 | 199667 | 11980 | -7.33 | 6.76 | 140.2 | 43.55 | -0.52
11982 | 00:03:19:41 | 199683 | 11981 | -7.28 | 6.76 | 140.2 | 43.56 | -0.52
11983 | 00:03:19:42 | 199700 | 11982 | -7.26 | 6.76 | 140.2 | 43.56 | -0.52
11984 | 00:03:19:43 | 199717 | 11983 | -7.24 | 6.75 | 140.2 | 43.56 | -0.52
11985 | 00:03:19:44 | 199733 | 11984 | -7.18 | 6.75 | 140.2 | 43.56 | -0.52
11986 | 00:03:19:45 | 199750 | 11985 | -7.18 | 6.76 | 140.2 | 43.56 | -0.52
11987 | 00:03:19:46 | 199767 | 11986 | -7.19 | 6.76 | 140.2 | 43.56 | -0.52
11988 | 00:03:19:47 | 199783 | 11987 | -7.21 | 6.75 | 140.2 | 43.55 | -0.52
11989 | 00:03:19:48 | 199800 | 11988 | -7.21 | 6.76 | 140.2 | 43.56 | -0.52
11990 | 00:03:19:49 | 199817 | 11989 | -7.21 | 6.76 | 140.2 | 43.56 | -0.52
11991 | 00:03:19:50 | 199833 | 11990 | -7.19 | 6.76 | 140.2 | 43.56 | -0.52
11992 | 00:03:19:51 | 199850 | 11991 | -7.14 | 6.76 | 140.2 | 43.56 | -0.52
11993 | 00:03:19:52 | 199867 | 11992 | -7.13 | 6.76 | 140.2 | 43.56 | -0.52
11994 | 00:03:19:53 | 199883 | 11993 | -7.14 | 6.76 | 140.2 | 43.56 | -0.52
11995 | 00:03:19:54 | 199900 | 11994 | -7.14 | 6.76 | 140.2 | 43.56 | -0.52
11996 | 00:03:19:55 | 199917 | 11995 | -7.13 | 6.75 | 140.2 | 43.56 | -0.52
11997 | 00:03:19:56 | 199933 | 11996 | -7.14 | 6.76 | 140.2 | 43.56 | -0.52
11998 | 00:03:19:57 | 199950 | 11997 | -7.11 | 6.76 | 140.2 | 43.55 | -0.52
11999 | 00:03:19:58 | 199967 | 11998 | -7.08 | 6.75 | 140.2 | 43.56 | -0.52
12000 | 00:03:19:59 | 199983 | 11999 | -7.06 | 6.76 | 140.2 | 43.56 | -0.52
12001 | 00:03:20:00 | 200000 | 12000 | -7.08 | 6.76 | 140.2 | 43.56 | -0.52
12002 | 00:03:20:01 | 200017 | 12001 | -7.08 | 6.76 | 140.2 | 43.55 | -0.52
12003 | 00:03:20:02 | 200033 | 12002 | -7.08 | 6.76 | 140.2 | 43.55 | -0.52
12004 | 00:03:20:03 | 200050 | 12003 | -7.06 | 6.76 | 140.2 | 43.56 | -0.52
12005 | 00:03:20:04 | 200067 | 12004 | -7.04 | 6.76 | 140.2 | 43.55 | -0.52
12006 | 00:03:20:05 | 200083 | 12005 | -6.99 | 6.76 | 140.2 | 43.55 | -0.52
12007 | 00:03:20:06 | 200100 | 12006 | -6.99 | 6.76 | 140.2 | 43.56 | -0.52
12008 | 00:03:20:07 | 200117 | 12007 | -7.02 | 6.76 | 140.2 | 43.55 | -0.52
12009 | 00:03:20:08 | 200133 | 12008 | -7.01 | 6.76 | 140.2 | 43.56 | -0.52
12010 | 00:03:20:09 | 200150 | 12009 | -7.01 | 6.76 | 140.2 | 43.56 | -0.52
12011 | 00:03:20:10 | 200167 | 12010 | -6.96 | 6.76 | 140.2 | 43.56 | -0.52
12012 | 00:03:20:11 | 200183 | 12011 | -6.94 | 6.76 | 140.2 | 43.56 | -0.52
12013 | 00:03:20:12 | 200200 | 12012 | -6.96 | 6.76 | 140.2 | 43.55 | -0.52
12014 | 00:03:20:13 | 200217 | 12013 | -6.96 | 6.76 | 140.2 | 43.56 | -0.52
12015 | 00:03:20:14 | 200233 | 12014 | -6.99 | 6.76 | 140.2 | 43.56 | -0.52
12016 | 00:03:20:15 | 200250 | 12015 | -6.97 | 6.76 | 140.2 | 43.56 | -0.52
12017 | 00:03:20:16 | 200267 | 12016 | -6.94 | 6.76 | 140.2 | 43.55 | -0.52
12018 | 00:03:20:17 | 200283 | 12017 | -6.87 | 6.76 | 140.2 | 43.56 | -0.52
12019 | 00:03:20:18 | 200300 | 12018 | -6.84 | 6.76 | 140.2 | 43.55 | -0.52
12020 | 00:03:20:19 | 200317 | 12019 | -6.89 | 6.76 | 140.2 | 43.55 | -0.52
12021 | 00:03:20:20 | 200333 | 12020 | -6.91 | 6.76 | 140.2 | 43.56 | -0.52
12022 | 00:03:20:21 | 200350 | 12021 | -6.91 | 6.76 | 140.2 | 43.56 | -0.52
12023 | 00:03:20:22 | 200367 | 12022 | -6.87 | 6.76 | 140.2 | 43.56 | -0.52
12024 | 00:03:20:23 | 200383 | 12023 | -6.84 | 6.76 | 140.2 | 43.56 | -0.52
12025 | 00:03:20:24 | 200400 | 12024 | -6.85 | 6.76 | 140.2 | 43.56 | -0.52
12026 | 00:03:20:25 | 200417 | 12025 | -6.85 | 6.76 | 140.2 | 43.56 | -0.52
12027 | 00:03:20:26 | 200433 | 12026 | -6.85 | 6.76 | 140.2 | 43.55 | -0.52
12028 | 00:03:20:27 | 200450 | 12027 | -6.82 | 6.76 | 140.2 | 43.56 | -0.52
12029 | 00:03:20:28 | 200467 | 12028 | -6.79 | 6.76 | 140.2 | 43.56 | -0.52
12030 | 00:03:20:29 | 200483 | 12029 | -6.8 | 6.76 | 140.2 | 43.56 | -0.52
12031 | 00:03:20:30 | 200500 | 12030 | -6.82 | 6.76 | 140.2 | 43.56 | -0.52
12032 | 00:03:20:31 | 200517 | 12031 | -6.82 | 6.76 | 140.2 | 43.56 | -0.52
12033 | 00:03:20:32 | 200533 | 12032 | -6.8 | 6.76 | 140.2 | 43.55 | -0.52
12034 | 00:03:20:33 | 200550 | 12033 | -6.75 | 6.76 | 140.2 | 43.56 | -0.52
12035 | 00:03:20:34 | 200567 | 12034 | -6.75 | 6.76 | 140.2 | 43.56 | -0.52
12036 | 00:03:20:35 | 200583 | 12035 | -6.77 | 6.76 | 140.2 | 43.56 | -0.52
12037 | 00:03:20:36 | 200600 | 12036 | -6.77 | 6.76 | 140.2 | 43.56 | -0.52
12038 | 00:03:20:37 | 200617 | 12037 | -6.75 | 6.76 | 140.2 | 43.55 | -0.52
12039 | 00:03:20:38 | 200633 | 12038 | -6.74 | 6.76 | 140.2 | 43.55 | -0.52
12040 | 00:03:20:39 | 200650 | 12039 | -6.72 | 6.76 | 140.2 | 43.55 | -0.52
12041 | 00:03:20:40 | 200667 | 12040 | -6.7 | 6.76 | 140.2 | 43.56 | -0.52
12042 | 00:03:20:41 | 200683 | 12041 | -6.7 | 6.76 | 140.2 | 43.56 | -0.52
12043 | 00:03:20:42 | 200700 | 12042 | -6.74 | 6.76 | 140.2 | 43.56 | -0.52
12044 | 00:03:20:43 | 200717 | 12043 | -6.7 | 6.76 | 140.2 | 43.55 | -0.52
12045 | 00:03:20:44 | 200733 | 12044 | -6.65 | 6.76 | 140.2 | 43.55 | -0.52
12046 | 00:03:20:45 | 200750 | 12045 | -6.63 | 6.76 | 140.2 | 43.56 | -0.52
12047 | 00:03:20:46 | 200767 | 12046 | -6.63 | 6.76 | 140.2 | 43.56 | -0.52
12048 | 00:03:20:47 | 200783 | 12047 | -6.67 | 6.76 | 140.2 | 43.56 | -0.52
12049 | 00:03:20:48 | 200800 | 12048 | -6.67 | 6.76 | 140.2 | 43.56 | -0.52
12050 | 00:03:20:49 | 200817 | 12049 | -6.7 | 6.76 | 140.2 | 43.55 | -0.52
12051 | 00:03:20:50 | 200833 | 12050 | -6.68 | 6.76 | 140.2 | 43.56 | -0.52
12052 | 00:03:20:51 | 200850 | 12051 | -5.97 | 6.77 | 139.88 | 43.56 | -0.52
12053 | 00:03:20:52 | 200867 | 12052 | -5.46 | 6.78 | 139 | 43.56 | -0.52
12054 | 00:03:20:53 | 200883 | 12053 | -4.89 | 6.78 | 138.03 | 43.56 | -0.52
12055 | 00:03:20:54 | 200900 | 12054 | -4.9 | 6.78 | 137.9 | 43.55 | -0.52
12056 | 00:03:20:55 | 200917 | 12055 | -4.94 | 6.78 | 137.89 | 43.56 | -0.52
12057 | 00:03:20:56 | 200933 | 12056 | -4.82 | 6.78 | 137.54 | 43.56 | -0.52
12058 | 00:03:20:57 | 200950 | 12057 | -4.19 | 6.79 | 135.52 | 43.55 | -0.52
12059 | 00:03:20:58 | 200967 | 12058 | -3.6 | 6.79 | 133.42 | 43.23 | -0.52
12060 | 00:03:20:59 | 200983 | 12059 | -3.11 | 6.8 | 131.28 | 42.27 | -0.52
12061 | 00:03:21:00 | 201000 | 12060 | -2.63 | 6.8 | 129.03 | 41.36 | -0.52
12062 | 00:03:21:01 | 201017 | 12061 | -2.16 | 6.8 | 126.99 | 40.41 | -0.52
12063 | 00:03:21:02 | 201033 | 12062 | -1.77 | 6.8 | 124.83 | 39.47 | -0.52
12064 | 00:03:21:03 | 201050 | 12063 | -1.48 | 6.8 | 122.65 | 38.48 | -0.52
12065 | 00:03:21:04 | 201067 | 12064 | -1.32 | 6.8 | 120.49 | 37.52 | -0.52
12066 | 00:03:21:05 | 201083 | 12065 | -1.09 | 6.8 | 118.5 | 36.63 | -0.52
12067 | 00:03:21:06 | 201100 | 12066 | -0.97 | 6.8 | 116.08 | 35.62 | -0.52
12068 | 00:03:21:07 | 201117 | 12067 | -0.68 | 6.8 | 113.73 | 34.65 | -0.52
12069 | 00:03:21:08 | 201133 | 12068 | -0.51 | 6.8 | 111.38 | 33.53 | -0.52
12070 | 00:03:21:09 | 201150 | 12069 | -0.32 | 6.8 | 108.52 | 32.36 | -0.52
12071 | 00:03:21:10 | 201167 | 12070 | -0.17 | 6.8 | 106 | 31.22 | -0.52
12072 | 00:03:21:11 | 201183 | 12071 | -0.05 | 6.8 | 103.36 | 30.08 | -0.52
12073 | 00:03:21:12 | 201200 | 12072 | 0.15 | 6.8 | 101 | 29.1 | -0.52
12074 | 00:03:21:13 | 201217 | 12073 | 0.17 | 6.8 | 98.38 | 27.89 | -0.52
12075 | 00:03:21:14 | 201233 | 12074 | 0.19 | 6.8 | 95.63 | 26.72 | -0.52
12076 | 00:03:21:15 | 201250 | 12075 | 0.25 | 6.8 | 93.11 | 25.57 | -0.52
12077 | 00:03:21:16 | 201267 | 12076 | 0.24 | 6.8 | 90.27 | 24.45 | -0.52
12078 | 00:03:21:17 | 201283 | 12077 | 0.29 | 6.8 | 87.61 | 23.3 | -0.52
12079 | 00:03:21:18 | 201300 | 12078 | 0.44 | 6.8 | 85.2 | 22.24 | -0.52
12080 | 00:03:21:19 | 201317 | 12079 | 0.56 | 6.8 | 82.73 | 21.17 | -0.52
12081 | 00:03:21:20 | 201333 | 12080 | 0.65 | 6.79 | 80 | 19.97 | -0.52
12082 | 00:03:21:21 | 201350 | 12081 | 0.88 | 6.78 | 77.55 | 19 | -0.52
12083 | 00:03:21:22 | 201367 | 12082 | 0.95 | 6.74 | 74.88 | 17.88 | -0.52
12084 | 00:03:21:23 | 201383 | 12083 | 1.07 | 6.7 | 72.38 | 16.86 | -0.52
12085 | 00:03:21:24 | 201400 | 12084 | 1.12 | 6.68 | 69.98 | 15.76 | -0.52
12086 | 00:03:21:25 | 201417 | 12085 | 1.27 | 6.67 | 67.72 | 14.8 | -0.52
12087 | 00:03:21:26 | 201433 | 12086 | 1.31 | 6.66 | 65.12 | 13.66 | -0.53
12088 | 00:03:21:27 | 201450 | 12087 | 1.44 | 6.65 | 62.43 | 12.59 | -0.53
12089 | 00:03:21:28 | 201467 | 12088 | 1.58 | 6.65 | 59.75 | 11.51 | -0.53
12090 | 00:03:21:29 | 201483 | 12089 | 1.56 | 6.63 | 57.19 | 10.28 | -0.53
12091 | 00:03:21:30 | 201500 | 12090 | 1.61 | 6.63 | 54.39 | 9.08 | -0.53
12092 | 00:03:21:31 | 201517 | 12091 | 1.75 | 6.63 | 52.04 | 7.97 | -0.53
12093 | 00:03:21:32 | 201533 | 12092 | 1.94 | 6.63 | 49.46 | 6.93 | -0.53
12094 | 00:03:21:33 | 201550 | 12093 | 1.95 | 6.63 | 46.86 | 5.78 | -0.53
12095 | 00:03:21:34 | 201567 | 12094 | 1.89 | 6.62 | 44.2 | 4.54 | -0.53
12096 | 00:03:21:35 | 201583 | 12095 | 1.89 | 6.62 | 41.43 | 3.37 | -0.53
12097 | 00:03:21:36 | 201600 | 12096 | 1.95 | 6.61 | 38.98 | 2.24 | -0.53
12098 | 00:03:21:37 | 201617 | 12097 | 1.95 | 6.61 | 36.24 | 1.15 | -0.53
12099 | 00:03:21:38 | 201633 | 12098 | 2.06 | 6.61 | 33.73 | -0.03 | -0.53
12100 | 00:03:21:39 | 201650 | 12099 | 2.17 | 6.61 | 31.11 | -1.19 | -0.53
12101 | 00:03:21:40 | 201667 | 12100 | 2.28 | 6.6 | 28.61 | -2.39 | -0.53
12102 | 00:03:21:41 | 201683 | 12101 | 2.31 | 6.6 | 26.01 | -3.53 | -0.53
12103 | 00:03:21:42 | 201700 | 12102 | 2.34 | 6.6 | 23.29 | -4.61 | -0.53
12104 | 00:03:21:43 | 201717 | 12103 | 2.36 | 6.6 | 20.83 | -5.8 | -0.53
12105 | 00:03:21:44 | 201733 | 12104 | 2.28 | 6.61 | 18.22 | -6.95 | -0.53
12106 | 00:03:21:45 | 201750 | 12105 | 2.19 | 6.6 | 15.57 | -8.09 | -0.53
12107 | 00:03:21:46 | 201767 | 12106 | 2.12 | 6.61 | 12.97 | -9.14 | -0.53
12108 | 00:03:21:47 | 201783 | 12107 | 2.21 | 6.61 | 10.34 | -10.24 | -0.53
12109 | 00:03:21:48 | 201800 | 12108 | 2.29 | 6.57 | 7.88 | -11.41 | -0.53
12110 | 00:03:21:49 | 201817 | 12109 | 2.43 | 6.54 | 5.16 | -12.52 | -0.53
12111 | 00:03:21:50 | 201833 | 12110 | 2.43 | 6.53 | 2.59 | -13.63 | -0.53
12112 | 00:03:21:51 | 201850 | 12111 | 2.48 | 6.53 | 0 | -14.65 | -0.53
12113 | 00:03:21:52 | 201867 | 12112 | 2.46 | 6.53 | -2.65 | -15.73 | -0.53
12114 | 00:03:21:53 | 201883 | 12113 | 2.53 | 6.53 | -5.22 | -16.83 | -0.53
12115 | 00:03:21:54 | 201900 | 12114 | 2.65 | 6.53 | -7.68 | -18.01 | -0.53
12116 | 00:03:21:55 | 201917 | 12115 | 2.8 | 6.53 | -10.38 | -19.12 | -0.53
12117 | 00:03:21:56 | 201933 | 12116 | 2.92 | 6.53 | -12.87 | -20.2 | -0.53
12118 | 00:03:21:57 | 201950 | 12117 | 2.87 | 6.52 | -15.44 | -21.28 | -0.53
12119 | 00:03:21:58 | 201967 | 12118 | 2.89 | 6.53 | -18.2 | -22.44 | -0.53
12120 | 00:03:21:59 | 201983 | 12119 | 3.09 | 6.53 | -20.73 | -23.65 | -0.53
12121 | 00:03:22:00 | 202000 | 12120 | 3.28 | 6.53 | -23.47 | -24.78 | -0.53
12122 | 00:03:22:01 | 202017 | 12121 | 3.45 | 6.53 | -25.95 | -25.86 | -0.53
12123 | 00:03:22:02 | 202033 | 12122 | 3.31 | 6.53 | -28.73 | -26.96 | -0.53
12124 | 00:03:22:03 | 202050 | 12123 | 3.28 | 6.53 | -31.42 | -28.17 | -0.53
12125 | 00:03:22:04 | 202067 | 12124 | 3.35 | 6.44 | -34.11 | -29.47 | -0.53
12126 | 00:03:22:05 | 202083 | 12125 | 3.36 | 6.43 | -36.97 | -30.62 | -0.53
12127 | 00:03:22:06 | 202100 | 12126 | 3.5 | 6.43 | -39.68 | -31.76 | -0.53
12128 | 00:03:22:07 | 202117 | 12127 | 3.67 | 6.43 | -42.32 | -32.86 | -0.53
12129 | 00:03:22:08 | 202133 | 12128 | 3.75 | 6.43 | -45.04 | -34.12 | -0.53
12130 | 00:03:22:09 | 202150 | 12129 | 3.84 | 6.43 | -47.76 | -35.38 | -0.53
12131 | 00:03:22:10 | 202167 | 12130 | 3.87 | 6.43 | -50.41 | -36.57 | -0.53
12132 | 00:03:22:11 | 202183 | 12131 | 3.97 | 6.43 | -53.16 | -37.7 | -0.53
12133 | 00:03:22:12 | 202200 | 12132 | 4.01 | 6.44 | -55.8 | -38.81 | -0.53
12134 | 00:03:22:13 | 202217 | 12133 | 4.11 | 6.46 | -58.37 | -40.02 | -0.53
12135 | 00:03:22:14 | 202233 | 12134 | 4.23 | 6.47 | -61.13 | -41.18 | -0.53
12136 | 00:03:22:15 | 202250 | 12135 | 4.33 | 6.48 | -63.76 | -42.4 | -0.53
12137 | 00:03:22:16 | 202267 | 12136 | 4.31 | 6.49 | -66.33 | -43.54 | -0.53
12138 | 00:03:22:17 | 202283 | 12137 | 4.5 | 6.49 | -69 | -44.65 | -0.53
12139 | 00:03:22:18 | 202300 | 12138 | 4.59 | 6.49 | -71.5 | -45.76 | -0.53
12140 | 00:03:22:19 | 202317 | 12139 | 4.81 | 6.49 | -74.16 | -46.98 | -0.53
12141 | 00:03:22:20 | 202333 | 12140 | 4.89 | 6.49 | -76.64 | -48.16 | -0.53
12142 | 00:03:22:21 | 202350 | 12141 | 4.94 | 6.49 | -79.24 | -49.27 | -0.53
12143 | 00:03:22:22 | 202367 | 12142 | 5.03 | 6.49 | -81.49 | -50.19 | -0.53
12144 | 00:03:22:23 | 202383 | 12143 | 5.21 | 6.49 | -83.56 | -51.05 | -0.53
12145 | 00:03:22:24 | 202400 | 12144 | 5.32 | 6.49 | -85.59 | -51.93 | -0.53
12146 | 00:03:22:25 | 202417 | 12145 | 5.45 | 6.49 | -87.48 | -52.76 | -0.53
12147 | 00:03:22:26 | 202433 | 12146 | 5.47 | 6.49 | -89.28 | -53.55 | -0.53
12148 | 00:03:22:27 | 202450 | 12147 | 5.5 | 6.49 | -90.89 | -54.29 | -0.53
12149 | 00:03:22:28 | 202467 | 12148 | 5.66 | 6.49 | -92.6 | -54.97 | -0.53
12150 | 00:03:22:29 | 202483 | 12149 | 5.86 | 6.49 | -94.17 | -55.62 | -0.53
12151 | 00:03:22:30 | 202500 | 12150 | 6.05 | 6.49 | -95.45 | -56.12 | -0.53
12152 | 00:03:22:31 | 202517 | 12151 | 6.1 | 6.49 | -96.39 | -56.5 | -0.53
12153 | 00:03:22:32 | 202533 | 12152 | 6.13 | 6.49 | -97.26 | -56.85 | -0.53
12154 | 00:03:22:33 | 202550 | 12153 | 6.15 | 6.49 | -98.45 | -57.34 | -0.53
12155 | 00:03:22:34 | 202567 | 12154 | 6.13 | 6.49 | -99.71 | -57.87 | -0.53
12156 | 00:03:22:35 | 202583 | 12155 | 6.17 | 6.49 | -101 | -58.4 | -0.53
12157 | 00:03:22:36 | 202600 | 12156 | 6.2 | 6.49 | -102.23 | -58.98 | -0.53
12158 | 00:03:22:37 | 202617 | 12157 | 6.25 | 6.49 | -103.39 | -59.51 | -0.53
12159 | 00:03:22:38 | 202633 | 12158 | 6.15 | 6.47 | -104.37 | -59.94 | -0.53
12160 | 00:03:22:39 | 202650 | 12159 | 6.08 | 6.46 | -104.4 | -59.95 | -0.53
12161 | 00:03:22:40 | 202667 | 12160 | 5.98 | 6.46 | -104.41 | -59.95 | -0.53
12162 | 00:03:22:41 | 202683 | 12161 | 5.71 | 6.46 | -104.41 | -59.95 | -0.53
12163 | 00:03:22:42 | 202700 | 12162 | 5.43 | 6.45 | -104.41 | -59.95 | -0.53
12164 | 00:03:22:43 | 202717 | 12163 | 5.16 | 6.45 | -104.41 | -59.95 | -0.53
12165 | 00:03:22:44 | 202733 | 12164 | 4.74 | 6.44 | -104.41 | -59.95 | -0.53
12166 | 00:03:22:45 | 202750 | 12165 | 4.5 | 6.43 | -104.41 | -59.95 | -0.53
12167 | 00:03:22:46 | 202767 | 12166 | 4.3 | 6.43 | -104.41 | -59.9 | -0.53
12168 | 00:03:22:47 | 202783 | 12167 | 3.87 | 6.43 | -104.17 | -59.4 | -0.53
12169 | 00:03:22:48 | 202800 | 12168 | 3.6 | 6.43 | -102.85 | -58.82 | -0.53
12170 | 00:03:22:49 | 202817 | 12169 | 3.38 | 6.43 | -101.43 | -58.18 | -0.53
12171 | 00:03:22:50 | 202833 | 12170 | 3.23 | 6.43 | -100 | -57.54 | -0.53
12172 | 00:03:22:51 | 202850 | 12171 | 3.04 | 6.41 | -98.25 | -56.86 | -0.53
12173 | 00:03:22:52 | 202867 | 12172 | 2.82 | 6.41 | -96.53 | -56.16 | -0.53
12174 | 00:03:22:53 | 202883 | 12173 | 2.65 | 6.4 | -94.81 | -55.45 | -0.53
12175 | 00:03:22:54 | 202900 | 12174 | 2.48 | 6.4 | -92.91 | -54.69 | -0.53
12176 | 00:03:22:55 | 202917 | 12175 | 2.39 | 6.39 | -91.08 | -53.93 | -0.53
12177 | 00:03:22:56 | 202933 | 12176 | 2.34 | 6.37 | -89.27 | -53.12 | -0.53
12178 | 00:03:22:57 | 202950 | 12177 | 2.28 | 6.37 | -87.5 | -52.32 | -0.53
12179 | 00:03:22:58 | 202967 | 12178 | 2.26 | 6.35 | -85.72 | -51.56 | -0.53
12180 | 00:03:22:59 | 202983 | 12179 | 2.21 | 6.35 | -83.93 | -50.81 | -0.53
12181 | 00:03:23:00 | 203000 | 12180 | 2.07 | 6.34 | -82.23 | -50.13 | -0.53
12182 | 00:03:23:01 | 203017 | 12181 | 1.97 | 6.34 | -80.44 | -49.41 | -0.53
12183 | 00:03:23:02 | 203033 | 12182 | 1.9 | 6.33 | -78.69 | -48.7 | -0.53
12184 | 00:03:23:03 | 203050 | 12183 | 1.82 | 6.33 | -76.95 | -47.93 | -0.53
12185 | 00:03:23:04 | 203067 | 12184 | 1.73 | 6.32 | -75.35 | -47.18 | -0.53
12186 | 00:03:23:05 | 203083 | 12185 | 1.68 | 6.32 | -73.84 | -46.52 | -0.53
12187 | 00:03:23:06 | 203100 | 12186 | 1.6 | 6.32 | -72.18 | -45.79 | -0.53
12188 | 00:03:23:07 | 203117 | 12187 | 1.53 | 6.31 | -70.68 | -45.16 | -0.53
12189 | 00:03:23:08 | 203133 | 12188 | 1.44 | 6.31 | -69.15 | -44.51 | -0.53
12190 | 00:03:23:09 | 203150 | 12189 | 1.39 | 6.31 | -67.59 | -43.88 | -0.53
12191 | 00:03:23:10 | 203167 | 12190 | 1.41 | 6.31 | -65.89 | -43.2 | -0.53
12192 | 00:03:23:11 | 203183 | 12191 | 1.32 | 6.31 | -64.34 | -42.53 | -0.53
12193 | 00:03:23:12 | 203200 | 12192 | 1.27 | 6.31 | -62.74 | -41.83 | -0.53
12194 | 00:03:23:13 | 203217 | 12193 | 1.19 | 6.31 | -61.18 | -41.16 | -0.53
12195 | 00:03:23:14 | 203233 | 12194 | 1.14 | 6.31 | -59.63 | -40.52 | -0.53
12196 | 00:03:23:15 | 203250 | 12195 | 1.1 | 6.31 | -58.15 | -39.89 | -0.53
12197 | 00:03:23:16 | 203267 | 12196 | 1.09 | 6.31 | -56.73 | -39.28 | -0.53
12198 | 00:03:23:17 | 203283 | 12197 | 1.05 | 6.31 | -55.22 | -38.63 | -0.53
12199 | 00:03:23:18 | 203300 | 12198 | 0.97 | 6.31 | -53.86 | -38.09 | -0.53
12200 | 00:03:23:19 | 203317 | 12199 | 0.88 | 6.31 | -52.4 | -37.5 | -0.53
12201 | 00:03:23:20 | 203333 | 12200 | 0.87 | 6.31 | -50.63 | -36.82 | -0.53
12202 | 00:03:23:21 | 203350 | 12201 | 0.83 | 6.31 | -49 | -36.15 | -0.53
12203 | 00:03:23:22 | 203367 | 12202 | 0.82 | 6.3 | -47.39 | -35.44 | -0.53
12204 | 00:03:23:23 | 203383 | 12203 | 0.85 | 6.3 | -45.79 | -34.72 | -0.53
12205 | 00:03:23:24 | 203400 | 12204 | 0.78 | 6.3 | -44.15 | -33.98 | -0.53
12206 | 00:03:23:25 | 203417 | 12205 | 0.73 | 6.3 | -42.58 | -33.31 | -0.53
12207 | 00:03:23:26 | 203433 | 12206 | 0.68 | 6.3 | -41.08 | -32.63 | -0.53
12208 | 00:03:23:27 | 203450 | 12207 | 0.59 | 6.29 | -39.59 | -32 | -0.53
12209 | 00:03:23:28 | 203467 | 12208 | 0.56 | 6.29 | -38.02 | -31.37 | -0.53
12210 | 00:03:23:29 | 203483 | 12209 | 0.53 | 6.29 | -36.39 | -30.73 | -0.53
12211 | 00:03:23:30 | 203500 | 12210 | 0.56 | 6.29 | -34.84 | -30.09 | -0.53
12212 | 00:03:23:31 | 203517 | 12211 | 0.56 | 6.29 | -33.24 | -29.42 | -0.53
12213 | 00:03:23:32 | 203533 | 12212 | 0.59 | 6.29 | -31.71 | -28.74 | -0.53
12214 | 00:03:23:33 | 203550 | 12213 | 0.58 | 6.29 | -30.15 | -28.01 | -0.53
12215 | 00:03:23:34 | 203567 | 12214 | 0.61 | 6.29 | -28.48 | -27.3 | -0.53
12216 | 00:03:23:35 | 203583 | 12215 | 0.58 | 6.29 | -26.85 | -26.62 | -0.53
12217 | 00:03:23:36 | 203600 | 12216 | 0.49 | 6.28 | -25.26 | -25.96 | -0.53
12218 | 00:03:23:37 | 203617 | 12217 | 0.42 | 6.28 | -23.6 | -25.26 | -0.53
12219 | 00:03:23:38 | 203633 | 12218 | 0.36 | 6.28 | -21.58 | -24.46 | -0.53
12220 | 00:03:23:39 | 203650 | 12219 | 0.24 | 6.28 | -19.64 | -23.66 | -0.53
12221 | 00:03:23:40 | 203667 | 12220 | 0.15 | 6.28 | -17.73 | -22.76 | -0.53
12222 | 00:03:23:41 | 203683 | 12221 | 0.05 | 6.28 | -15.68 | -21.9 | -0.53
12223 | 00:03:23:42 | 203700 | 12222 | -0.07 | 6.28 | -13.82 | -21.1 | -0.53
12224 | 00:03:23:43 | 203717 | 12223 | -0.03 | 6.28 | -11.8 | -20.25 | -0.53
12225 | 00:03:23:44 | 203733 | 12224 | 0.03 | 6.28 | -9.81 | -19.43 | -0.53
12226 | 00:03:23:45 | 203750 | 12225 | 0.07 | 6.28 | -7.51 | -18.5 | -0.53
12227 | 00:03:23:46 | 203767 | 12226 | -0.03 | 6.28 | -5.58 | -17.63 | -0.53
12228 | 00:03:23:47 | 203783 | 12227 | -0.08 | 6.28 | -3.62 | -16.74 | -0.53
12229 | 00:03:23:48 | 203800 | 12228 | -0.08 | 6.28 | -1.44 | -15.87 | -0.53
12230 | 00:03:23:49 | 203817 | 12229 | -0.1 | 6.28 | 0.5 | -15.05 | -0.53
12231 | 00:03:23:50 | 203833 | 12230 | -0.15 | 6.28 | 2.39 | -14.23 | -0.53
12232 | 00:03:23:51 | 203850 | 12231 | -0.27 | 6.28 | 4.3 | -13.43 | -0.53
12233 | 00:03:23:52 | 203867 | 12232 | -0.36 | 6.28 | 6.44 | -12.54 | -0.53
12234 | 00:03:23:53 | 203883 | 12233 | -0.39 | 6.28 | 8.51 | -11.62 | -0.53
12235 | 00:03:23:54 | 203900 | 12234 | -0.41 | 6.28 | 10.36 | -10.66 | -0.53
12236 | 00:03:23:55 | 203917 | 12235 | -0.51 | 6.28 | 12.52 | -9.78 | -0.53
12237 | 00:03:23:56 | 203933 | 12236 | -0.58 | 6.28 | 14.48 | -8.91 | -0.53
12238 | 00:03:23:57 | 203950 | 12237 | -0.71 | 6.27 | 16.45 | -8.09 | -0.53
12239 | 00:03:23:58 | 203967 | 12238 | -0.81 | 6.28 | 18.51 | -7.19 | -0.53
12240 | 00:03:23:59 | 203983 | 12239 | -0.83 | 6.28 | 20.6 | -6.28 | -0.53
12241 | 00:03:24:00 | 204000 | 12240 | -0.88 | 6.28 | 22.62 | -5.33 | -0.53
12242 | 00:03:24:01 | 204017 | 12241 | -0.87 | 6.28 | 24.69 | -4.44 | -0.53
12243 | 00:03:24:02 | 204033 | 12242 | -0.93 | 6.28 | 26.73 | -3.62 | -0.53
12244 | 00:03:24:03 | 204050 | 12243 | -1.07 | 6.28 | 28.65 | -2.77 | -0.53
12245 | 00:03:24:04 | 204067 | 12244 | -1.14 | 6.28 | 30.78 | -1.94 | -0.53
12246 | 00:03:24:05 | 204083 | 12245 | -1.22 | 6.27 | 32.8 | -1.05 | -0.53
12247 | 00:03:24:06 | 204100 | 12246 | -1.29 | 6.28 | 34.8 | -0.16 | -0.53
12248 | 00:03:24:07 | 204117 | 12247 | -1.26 | 6.27 | 36.87 | 0.69 | -0.53
12249 | 00:03:24:08 | 204133 | 12248 | -1.26 | 6.27 | 38.91 | 1.54 | -0.53
12250 | 00:03:24:09 | 204150 | 12249 | -1.34 | 6.27 | 40.9 | 2.33 | -0.53
12251 | 00:03:24:10 | 204167 | 12250 | -1.39 | 6.27 | 42.87 | 3.17 | -0.53
12252 | 00:03:24:11 | 204183 | 12251 | -1.51 | 6.27 | 44.89 | 4.01 | -0.53
12253 | 00:03:24:12 | 204200 | 12252 | -1.49 | 6.27 | 46.86 | 4.89 | -0.53
12254 | 00:03:24:13 | 204217 | 12253 | -1.54 | 6.28 | 48.78 | 5.77 | -0.53
12255 | 00:03:24:14 | 204233 | 12254 | -1.56 | 6.28 | 50.75 | 6.6 | -0.53
12256 | 00:03:24:15 | 204250 | 12255 | -1.71 | 6.28 | 52.73 | 7.4 | -0.53
12257 | 00:03:24:16 | 204267 | 12256 | -1.87 | 6.28 | 54.57 | 8.2 | -0.53
12258 | 00:03:24:17 | 204283 | 12257 | -2.04 | 6.28 | 56.58 | 9 | -0.53
12259 | 00:03:24:18 | 204300 | 12258 | -2.1 | 6.28 | 58.57 | 9.83 | -0.53
12260 | 00:03:24:19 | 204317 | 12259 | -2.1 | 6.28 | 60.42 | 10.71 | -0.53
12261 | 00:03:24:20 | 204333 | 12260 | -2.22 | 6.27 | 62.41 | 11.56 | -0.53
12262 | 00:03:24:21 | 204350 | 12261 | -2.26 | 6.27 | 64.39 | 12.4 | -0.53
12263 | 00:03:24:22 | 204367 | 12262 | -2.24 | 6.28 | 66.3 | 13.22 | -0.53
12264 | 00:03:24:23 | 204383 | 12263 | -2.26 | 6.3 | 68.26 | 14.01 | -0.53
12265 | 00:03:24:24 | 204400 | 12264 | -2.38 | 6.31 | 70.17 | 14.86 | -0.53
12266 | 00:03:24:25 | 204417 | 12265 | -2.51 | 6.33 | 72.08 | 15.68 | -0.53
12267 | 00:03:24:26 | 204433 | 12266 | -2.6 | 6.34 | 73.8 | 16.54 | -0.53
12268 | 00:03:24:27 | 204450 | 12267 | -2.78 | 6.36 | 75.71 | 17.32 | -0.53
12269 | 00:03:24:28 | 204467 | 12268 | -2.95 | 6.38 | 77.53 | 18.11 | -0.53
12270 | 00:03:24:29 | 204483 | 12269 | -3.11 | 6.41 | 79.36 | 18.89 | -0.53
12271 | 00:03:24:30 | 204500 | 12270 | -3.12 | 6.43 | 81.01 | 19.6 | -0.53
12272 | 00:03:24:31 | 204517 | 12271 | -3.24 | 6.44 | 82.49 | 20.3 | -0.53
12273 | 00:03:24:32 | 204533 | 12272 | -3.26 | 6.46 | 84.05 | 20.99 | -0.53
12274 | 00:03:24:33 | 204550 | 12273 | -3.43 | 6.48 | 85.62 | 21.71 | -0.53
12275 | 00:03:24:34 | 204567 | 12274 | -3.6 | 6.51 | 87.14 | 22.42 | -0.53
12276 | 00:03:24:35 | 204583 | 12275 | -3.77 | 6.54 | 88.6 | 23.13 | -0.53
12277 | 00:03:24:36 | 204600 | 12276 | -3.92 | 6.57 | 90.06 | 23.77 | -0.53
12278 | 00:03:24:37 | 204617 | 12277 | -4 | 6.59 | 91.34 | 24.32 | -0.53
12279 | 00:03:24:38 | 204633 | 12278 | -4.11 | 6.61 | 92.77 | 24.93 | -0.53
12280 | 00:03:24:39 | 204650 | 12279 | -4.21 | 6.63 | 94.22 | 25.55 | -0.53
12281 | 00:03:24:40 | 204667 | 12280 | -4.26 | 6.65 | 95.65 | 26.21 | -0.53
12282 | 00:03:24:41 | 204683 | 12281 | -4.43 | 6.68 | 97.18 | 26.86 | -0.53
12283 | 00:03:24:42 | 204700 | 12282 | -4.56 | 6.69 | 98.66 | 27.55 | -0.53
12284 | 00:03:24:43 | 204717 | 12283 | -4.63 | 6.71 | 100.14 | 28.23 | -0.53
12285 | 00:03:24:44 | 204733 | 12284 | -4.7 | 6.72 | 101.54 | 28.91 | -0.53
12286 | 00:03:24:45 | 204750 | 12285 | -4.84 | 6.73 | 103.03 | 29.55 | -0.53
12287 | 00:03:24:46 | 204767 | 12286 | -4.85 | 6.73 | 103.91 | 29.92 | -0.53
12288 | 00:03:24:47 | 204783 | 12287 | -4.78 | 6.73 | 103.93 | 29.93 | -0.53
12289 | 00:03:24:48 | 204800 | 12288 | -4.36 | 6.74 | 103.96 | 29.95 | -0.53
12290 | 00:03:24:49 | 204817 | 12289 | -3.22 | 6.74 | 103.96 | 29.95 | -0.53
12291 | 00:03:24:50 | 204833 | 12290 | -3.11 | 6.74 | 103.82 | 29.87 | -0.53
12292 | 00:03:24:51 | 204850 | 12291 | -2.73 | 6.73 | 102.76 | 29.45 | -0.53
12293 | 00:03:24:52 | 204867 | 12292 | -2.41 | 6.73 | 101.29 | 28.84 | -0.53
12294 | 00:03:24:53 | 204883 | 12293 | -2.12 | 6.74 | 99.97 | 28.25 | -0.53
12295 | 00:03:24:54 | 204900 | 12294 | -2.14 | 6.73 | 99.79 | 28.16 | -0.53
12296 | 00:03:24:55 | 204917 | 12295 | -1.87 | 6.72 | 98.32 | 27.52 | -0.53
12297 | 00:03:24:56 | 204933 | 12296 | -1.7 | 6.71 | 97.13 | 26.96 | -0.53
12298 | 00:03:24:57 | 204950 | 12297 | -1.56 | 6.7 | 95.89 | 26.45 | -0.53
12299 | 00:03:24:58 | 204967 | 12298 | -1.41 | 6.68 | 94.57 | 25.87 | -0.53
12300 | 00:03:24:59 | 204983 | 12299 | -1.26 | 6.66 | 93.19 | 25.28 | -0.53
12301 | 00:03:25:00 | 205000 | 12300 | -1.04 | 6.63 | 91.85 | 24.72 | -0.53
12302 | 00:03:25:01 | 205017 | 12301 | -0.87 | 6.61 | 90.44 | 24.16 | -0.53
12303 | 00:03:25:02 | 205033 | 12302 | -0.66 | 6.59 | 89.02 | 23.61 | -0.53
12304 | 00:03:25:03 | 205050 | 12303 | -0.63 | 6.57 | 87.71 | 23.03 | -0.53
12305 | 00:03:25:04 | 205067 | 12304 | -0.49 | 6.57 | 86.41 | 22.46 | -0.53
12306 | 00:03:25:05 | 205083 | 12305 | -0.36 | 6.57 | 85.17 | 21.88 | -0.53
12307 | 00:03:25:06 | 205100 | 12306 | -0.22 | 6.57 | 83.86 | 21.33 | -0.53
12308 | 00:03:25:07 | 205117 | 12307 | -0.15 | 6.57 | 82.43 | 20.69 | -0.53
12309 | 00:03:25:08 | 205133 | 12308 | -0.1 | 6.56 | 80.8 | 19.97 | -0.53
12310 | 00:03:25:09 | 205150 | 12309 | -0.07 | 6.55 | 79.18 | 19.29 | -0.53
12311 | 00:03:25:10 | 205167 | 12310 | -0.05 | 6.54 | 77.59 | 18.6 | -0.53
12312 | 00:03:25:11 | 205183 | 12311 | 0 | 6.52 | 75.92 | 17.95 | -0.53
12313 | 00:03:25:12 | 205200 | 12312 | 0.14 | 6.51 | 74.37 | 17.29 | -0.53
12314 | 00:03:25:13 | 205217 | 12313 | 0.19 | 6.5 | 72.74 | 16.6 | -0.53
12315 | 00:03:25:14 | 205233 | 12314 | 0.2 | 6.49 | 71.19 | 15.84 | -0.53
12316 | 00:03:25:15 | 205250 | 12315 | 0.29 | 6.49 | 69.62 | 15.17 | -0.53
12317 | 00:03:25:16 | 205267 | 12316 | 0.41 | 6.49 | 68.17 | 14.58 | -0.53
12318 | 00:03:25:17 | 205283 | 12317 | 0.54 | 6.49 | 66.63 | 13.9 | -0.54
12319 | 00:03:25:18 | 205300 | 12318 | 0.61 | 6.48 | 65.11 | 13.27 | -0.56
12320 | 00:03:25:19 | 205317 | 12319 | 0.7 | 6.48 | 63.52 | 12.61 | -0.57
12321 | 00:03:25:20 | 205333 | 12320 | 0.78 | 6.48 | 61.84 | 11.96 | -0.58
12322 | 00:03:25:21 | 205350 | 12321 | 0.85 | 6.47 | 60.32 | 11.31 | -0.58
12323 | 00:03:25:22 | 205367 | 12322 | 0.82 | 6.47 | 58.81 | 10.6 | -0.58
12324 | 00:03:25:23 | 205383 | 12323 | 0.85 | 6.46 | 57.18 | 9.91 | -0.58
12325 | 00:03:25:24 | 205400 | 12324 | 0.92 | 6.46 | 55.69 | 9.29 | -0.58
12326 | 00:03:25:25 | 205417 | 12325 | 1.04 | 6.46 | 54.26 | 8.72 | -0.58
12327 | 00:03:25:26 | 205433 | 12326 | 1.19 | 6.45 | 52.9 | 8.14 | -0.58
12328 | 00:03:25:27 | 205450 | 12327 | 1.24 | 6.45 | 51.42 | 7.55 | -0.58
12329 | 00:03:25:28 | 205467 | 12328 | 1.24 | 6.45 | 49.68 | 6.89 | -0.58
12330 | 00:03:25:29 | 205483 | 12329 | 1.21 | 6.45 | 48.04 | 6.24 | -0.58
12331 | 00:03:25:30 | 205500 | 12330 | 1.19 | 6.44 | 46.44 | 5.54 | -0.58
12332 | 00:03:25:31 | 205517 | 12331 | 1.19 | 6.44 | 44.94 | 4.83 | -0.58
12333 | 00:03:25:32 | 205533 | 12332 | 1.22 | 6.44 | 43.33 | 4.15 | -0.58
12334 | 00:03:25:33 | 205550 | 12333 | 1.21 | 6.44 | 41.76 | 3.43 | -0.58
12335 | 00:03:25:34 | 205567 | 12334 | 1.29 | 6.44 | 40.33 | 2.83 | -0.58
12336 | 00:03:25:35 | 205583 | 12335 | 1.32 | 6.43 | 38.91 | 2.19 | -0.58
12337 | 00:03:25:36 | 205600 | 12336 | 1.31 | 6.43 | 37.35 | 1.55 | -0.58
12338 | 00:03:25:37 | 205617 | 12337 | 1.34 | 6.42 | 35.77 | 0.91 | -0.58
12339 | 00:03:25:38 | 205633 | 12338 | 1.34 | 6.41 | 34.36 | 0.26 | -0.58
12340 | 00:03:25:39 | 205650 | 12339 | 1.44 | 6.41 | 32.95 | -0.38 | -0.58
12341 | 00:03:25:40 | 205667 | 12340 | 1.51 | 6.42 | 31.49 | -1.05 | -0.58
12342 | 00:03:25:41 | 205683 | 12341 | 1.58 | 6.42 | 29.93 | -1.71 | -0.58
12343 | 00:03:25:42 | 205700 | 12342 | 1.65 | 6.42 | 28.47 | -2.37 | -0.58
12344 | 00:03:25:43 | 205717 | 12343 | 1.68 | 6.41 | 27.06 | -2.98 | -0.58
12345 | 00:03:25:44 | 205733 | 12344 | 1.65 | 6.42 | 25.49 | -3.62 | -0.58
12346 | 00:03:25:45 | 205750 | 12345 | 1.61 | 6.42 | 23.97 | -4.25 | -0.58
12347 | 00:03:25:46 | 205767 | 12346 | 1.63 | 6.42 | 22.39 | -4.89 | -0.58
12348 | 00:03:25:47 | 205783 | 12347 | 1.65 | 6.42 | 20.85 | -5.61 | -0.58
12349 | 00:03:25:48 | 205800 | 12348 | 1.73 | 6.42 | 19.21 | -6.31 | -0.58
12350 | 00:03:25:49 | 205817 | 12349 | 1.78 | 6.41 | 17.49 | -7.05 | -0.58
12351 | 00:03:25:50 | 205833 | 12350 | 1.82 | 6.41 | 15.87 | -7.74 | -0.58
12352 | 00:03:25:51 | 205850 | 12351 | 1.85 | 6.41 | 14.22 | -8.43 | -0.58
12353 | 00:03:25:52 | 205867 | 12352 | 1.92 | 6.41 | 12.59 | -9.08 | -0.58
12354 | 00:03:25:53 | 205883 | 12353 | 1.9 | 6.41 | 10.8 | -9.77 | -0.58
12355 | 00:03:25:54 | 205900 | 12354 | 1.9 | 6.41 | 9.2 | -10.5 | -0.58
12356 | 00:03:25:55 | 205917 | 12355 | 1.95 | 6.41 | 7.6 | -11.24 | -0.58
12357 | 00:03:25:56 | 205933 | 12356 | 1.97 | 6.41 | 5.82 | -12.03 | -0.58
12358 | 00:03:25:57 | 205950 | 12357 | 1.97 | 6.41 | 4.05 | -12.75 | -0.58
12359 | 00:03:25:58 | 205967 | 12358 | 2 | 6.4 | 2.38 | -13.47 | -0.58
12360 | 00:03:25:59 | 205983 | 12359 | 2.07 | 6.4 | 0.76 | -14.19 | -0.58
12361 | 00:03:26:00 | 206000 | 12360 | 2.12 | 6.4 | -1.01 | -14.86 | -0.58
12362 | 00:03:26:01 | 206017 | 12361 | 2.09 | 6.4 | -2.81 | -15.59 | -0.58
12363 | 00:03:26:02 | 206033 | 12362 | 2.02 | 6.4 | -4.45 | -16.31 | -0.58
12364 | 00:03:26:03 | 206050 | 12363 | 2.04 | 6.4 | -6.11 | -17.07 | -0.58
12365 | 00:03:26:04 | 206067 | 12364 | 1.9 | 6.4 | -7.79 | -17.84 | -0.58
12366 | 00:03:26:05 | 206083 | 12365 | 1.94 | 6.39 | -9.62 | -18.63 | -0.58
12367 | 00:03:26:06 | 206100 | 12366 | 2.14 | 6.37 | -11.29 | -19.35 | -0.58
12368 | 00:03:26:07 | 206117 | 12367 | 2.22 | 6.36 | -12.95 | -20.08 | -0.58
12369 | 00:03:26:08 | 206133 | 12368 | 2.19 | 6.35 | -14.64 | -20.79 | -0.58
12370 | 00:03:26:09 | 206150 | 12369 | 2.21 | 6.35 | -16.45 | -21.5 | -0.58
12371 | 00:03:26:10 | 206167 | 12370 | 2.34 | 6.35 | -18.18 | -22.26 | -0.58
12372 | 00:03:26:11 | 206183 | 12371 | 2.53 | 6.35 | -19.78 | -23.01 | -0.58
12373 | 00:03:26:12 | 206200 | 12372 | 2.6 | 6.35 | -21.52 | -23.78 | -0.58
12374 | 00:03:26:13 | 206217 | 12373 | 2.72 | 6.35 | -23.18 | -24.48 | -0.58
12375 | 00:03:26:14 | 206233 | 12374 | 2.72 | 6.35 | -24.84 | -25.19 | -0.58
12376 | 00:03:26:15 | 206250 | 12375 | 2.67 | 6.35 | -26.45 | -25.88 | -0.58
12377 | 00:03:26:16 | 206267 | 12376 | 2.62 | 6.35 | -28.24 | -26.59 | -0.58
12378 | 00:03:26:17 | 206283 | 12377 | 2.58 | 6.35 | -30.02 | -27.35 | -0.58
12379 | 00:03:26:18 | 206300 | 12378 | 2.56 | 6.31 | -31.67 | -28.13 | -0.58
12380 | 00:03:26:19 | 206317 | 12379 | 2.67 | 6.31 | -33.36 | -28.92 | -0.58
12381 | 00:03:26:20 | 206333 | 12380 | 2.73 | 6.31 | -35.03 | -29.65 | -0.58
12382 | 00:03:26:21 | 206350 | 12381 | 2.79 | 6.31 | -36.79 | -30.38 | -0.58
12383 | 00:03:26:22 | 206367 | 12382 | 2.89 | 6.31 | -38.47 | -31.09 | -0.58
12384 | 00:03:26:23 | 206383 | 12383 | 3.01 | 6.31 | -40.15 | -31.74 | -0.58
12385 | 00:03:26:24 | 206400 | 12384 | 3.04 | 6.31 | -41.77 | -32.44 | -0.58
12386 | 00:03:26:25 | 206417 | 12385 | 3.12 | 6.31 | -43.4 | -33.14 | -0.58
12387 | 00:03:26:26 | 206433 | 12386 | 3.19 | 6.31 | -45.16 | -33.91 | -0.58
12388 | 00:03:26:27 | 206450 | 12387 | 3.26 | 6.31 | -46.79 | -34.66 | -0.58
12389 | 00:03:26:28 | 206467 | 12388 | 3.35 | 6.31 | -48.4 | -35.44 | -0.58
12390 | 00:03:26:29 | 206483 | 12389 | 3.41 | 6.31 | -50.09 | -36.16 | -0.58
12391 | 00:03:26:30 | 206500 | 12390 | 3.55 | 6.32 | -51.86 | -36.9 | -0.58
12392 | 00:03:26:31 | 206517 | 12391 | 3.6 | 6.33 | -53.64 | -37.62 | -0.58
12393 | 00:03:26:32 | 206533 | 12392 | 3.65 | 6.34 | -55.26 | -38.32 | -0.58
12394 | 00:03:26:33 | 206550 | 12393 | 3.74 | 6.35 | -56.92 | -39.06 | -0.58
12395 | 00:03:26:34 | 206567 | 12394 | 3.82 | 6.35 | -58.57 | -39.78 | -0.58
12396 | 00:03:26:35 | 206583 | 12395 | 3.92 | 6.36 | -60.34 | -40.56 | -0.58
12397 | 00:03:26:36 | 206600 | 12396 | 3.97 | 6.37 | -62.04 | -41.28 | -0.58
12398 | 00:03:26:37 | 206617 | 12397 | 3.96 | 6.38 | -63.64 | -42.04 | -0.58
12399 | 00:03:26:38 | 206633 | 12398 | 3.99 | 6.38 | -65.32 | -42.79 | -0.58
12400 | 00:03:26:39 | 206650 | 12399 | 4.04 | 6.38 | -66.96 | -43.5 | -0.58
12401 | 00:03:26:40 | 206667 | 12400 | 4.13 | 6.38 | -68.64 | -44.17 | -0.58
12402 | 00:03:26:41 | 206683 | 12401 | 4.21 | 6.38 | -70.17 | -44.83 | -0.58
12403 | 00:03:26:42 | 206700 | 12402 | 4.26 | 6.39 | -71.81 | -45.54 | -0.58
12404 | 00:03:26:43 | 206717 | 12403 | 4.36 | 6.38 | -73.49 | -46.24 | -0.58
12405 | 00:03:26:44 | 206733 | 12404 | 4.4 | 6.39 | -75.07 | -46.99 | -0.58
12406 | 00:03:26:45 | 206750 | 12405 | 4.42 | 6.38 | -76.7 | -47.7 | -0.58
12407 | 00:03:26:46 | 206767 | 12406 | 4.5 | 6.39 | -78.31 | -48.47 | -0.58
12408 | 00:03:26:47 | 206783 | 12407 | 4.57 | 6.38 | -80.02 | -49.2 | -0.58
12409 | 00:03:26:48 | 206800 | 12408 | 4.69 | 6.38 | -81.67 | -49.88 | -0.58
12410 | 00:03:26:49 | 206817 | 12409 | 4.7 | 6.38 | -83.33 | -50.57 | -0.58
12411 | 00:03:26:50 | 206833 | 12410 | 4.72 | 6.38 | -84.89 | -51.24 | -0.58
12412 | 00:03:26:51 | 206850 | 12411 | 4.81 | 6.38 | -86.57 | -51.93 | -0.58
12413 | 00:03:26:52 | 206867 | 12412 | 4.87 | 6.39 | -88.22 | -52.64 | -0.58
12414 | 00:03:26:53 | 206883 | 12413 | 4.98 | 6.39 | -89.79 | -53.36 | -0.58
12415 | 00:03:26:54 | 206900 | 12414 | 5.04 | 6.39 | -91.28 | -54.01 | -0.58
12416 | 00:03:26:55 | 206917 | 12415 | 5.15 | 6.39 | -92.29 | -54.42 | -0.58
12417 | 00:03:26:56 | 206933 | 12416 | 5.21 | 6.38 | -93.26 | -54.82 | -0.58
12418 | 00:03:26:57 | 206950 | 12417 | 5.4 | 6.38 | -94.5 | -55.3 | -0.58
12419 | 00:03:26:58 | 206967 | 12418 | 5.52 | 6.38 | -95.67 | -55.79 | -0.58
12420 | 00:03:26:59 | 206983 | 12419 | 5.54 | 6.38 | -96.86 | -56.26 | -0.58
12421 | 00:03:27:00 | 207000 | 12420 | 5.57 | 6.38 | -98.02 | -56.75 | -0.58
12422 | 00:03:27:01 | 207017 | 12421 | 5.55 | 6.39 | -99.07 | -57.17 | -0.58
12423 | 00:03:27:02 | 207033 | 12422 | 5.5 | 6.39 | -99.22 | -57.24 | -0.58
12424 | 00:03:27:03 | 207050 | 12423 | 5.66 | 6.39 | -100.27 | -57.67 | -0.58
12425 | 00:03:27:04 | 207067 | 12424 | 5.76 | 6.38 | -101.7 | -58.29 | -0.58
12426 | 00:03:27:05 | 207083 | 12425 | 5.76 | 6.36 | -103.15 | -58.9 | -0.58
12427 | 00:03:27:06 | 207100 | 12426 | 5.76 | 6.36 | -103.84 | -59.21 | -0.58
12428 | 00:03:27:07 | 207117 | 12427 | 5.67 | 6.36 | -103.86 | -59.23 | -0.58
12429 | 00:03:27:08 | 207133 | 12428 | 5.62 | 6.36 | -103.88 | -59.23 | -0.58
12430 | 00:03:27:09 | 207150 | 12429 | 5.28 | 6.36 | -103.88 | -59.24 | -0.58
12431 | 00:03:27:10 | 207167 | 12430 | 5.21 | 6.35 | -103.88 | -59.23 | -0.58
12432 | 00:03:27:11 | 207183 | 12431 | 5.16 | 6.35 | -103.88 | -59.23 | -0.58
12433 | 00:03:27:12 | 207200 | 12432 | 5.15 | 6.35 | -103.88 | -59.23 | -0.58
12434 | 00:03:27:13 | 207217 | 12433 | 4.98 | 6.35 | -103.88 | -59.23 | -0.58
12435 | 00:03:27:14 | 207233 | 12434 | 4.79 | 6.34 | -103.88 | -59.24 | -0.58
12436 | 00:03:27:15 | 207250 | 12435 | 4.11 | 6.32 | -103.88 | -59.13 | -0.58
12437 | 00:03:27:16 | 207267 | 12436 | 3.72 | 6.32 | -103.13 | -58.5 | -0.58
12438 | 00:03:27:17 | 207283 | 12437 | 3.46 | 6.32 | -101.64 | -57.83 | -0.58
12439 | 00:03:27:18 | 207300 | 12438 | 3.31 | 6.32 | -100.08 | -57.16 | -0.58
12440 | 00:03:27:19 | 207317 | 12439 | 3.09 | 6.32 | -98.44 | -56.51 | -0.58
12441 | 00:03:27:20 | 207333 | 12440 | 2.84 | 6.32 | -96.9 | -55.92 | -0.58
12442 | 00:03:27:21 | 207350 | 12441 | 2.62 | 6.32 | -95.47 | -55.31 | -0.58
12443 | 00:03:27:22 | 207367 | 12442 | 2.51 | 6.32 | -93.95 | -54.72 | -0.58
12444 | 00:03:27:23 | 207383 | 12443 | 2.46 | 6.32 | -92.5 | -54.09 | -0.58
12445 | 00:03:27:24 | 207400 | 12444 | 2.39 | 6.32 | -91.01 | -53.49 | -0.58
12446 | 00:03:27:25 | 207417 | 12445 | 2.33 | 6.32 | -89.64 | -52.85 | -0.58
12447 | 00:03:27:26 | 207433 | 12446 | 2.26 | 6.32 | -88.26 | -52.24 | -0.58
12448 | 00:03:27:27 | 207450 | 12447 | 2.17 | 6.32 | -86.87 | -51.65 | -0.58
12449 | 00:03:27:28 | 207467 | 12448 | 2.17 | 6.32 | -85.52 | -51.08 | -0.58
12450 | 00:03:27:29 | 207483 | 12449 | 2.11 | 6.32 | -84.15 | -50.54 | -0.58
12451 | 00:03:27:30 | 207500 | 12450 | 2.06 | 6.32 | -82.84 | -50.01 | -0.58
12452 | 00:03:27:31 | 207517 | 12451 | 2 | 6.32 | -81.5 | -49.48 | -0.58
12453 | 00:03:27:32 | 207533 | 12452 | 1.94 | 6.32 | -80.18 | -48.93 | -0.58
12454 | 00:03:27:33 | 207550 | 12453 | 1.94 | 6.32 | -78.82 | -48.36 | -0.58
12455 | 00:03:27:34 | 207567 | 12454 | 1.92 | 6.32 | -77.5 | -47.8 | -0.58
12456 | 00:03:27:35 | 207583 | 12455 | 1.9 | 6.32 | -76.28 | -47.23 | -0.58
12457 | 00:03:27:36 | 207600 | 12456 | 1.83 | 6.32 | -75.04 | -46.7 | -0.58
12458 | 00:03:27:37 | 207617 | 12457 | 1.78 | 6.32 | -73.87 | -46.16 | -0.58
12459 | 00:03:27:38 | 207633 | 12458 | 1.73 | 6.32 | -72.6 | -45.63 | -0.58
12460 | 00:03:27:39 | 207650 | 12459 | 1.7 | 6.32 | -71.46 | -45.15 | -0.58
12461 | 00:03:27:40 | 207667 | 12460 | 1.61 | 6.32 | -70.31 | -44.66 | -0.58
12462 | 00:03:27:41 | 207683 | 12461 | 1.56 | 6.32 | -69.19 | -44.2 | -0.58
12463 | 00:03:27:42 | 207700 | 12462 | 1.55 | 6.31 | -68.09 | -43.74 | -0.58
12464 | 00:03:27:43 | 207717 | 12463 | 1.49 | 6.31 | -66.91 | -43.28 | -0.58
12465 | 00:03:27:44 | 207733 | 12464 | 1.46 | 6.31 | -65.77 | -42.79 | -0.58
12466 | 00:03:27:45 | 207750 | 12465 | 1.41 | 6.31 | -64.6 | -42.3 | -0.58
12467 | 00:03:27:46 | 207767 | 12466 | 1.36 | 6.31 | -63.45 | -41.79 | -0.58
12468 | 00:03:27:47 | 207783 | 12467 | 1.29 | 6.32 | -62.37 | -41.32 | -0.58
12469 | 00:03:27:48 | 207800 | 12468 | 1.22 | 6.32 | -61.24 | -40.85 | -0.58
12470 | 00:03:27:49 | 207817 | 12469 | 1.22 | 6.32 | -60.12 | -40.35 | -0.58
12471 | 00:03:27:50 | 207833 | 12470 | 1.21 | 6.31 | -59.01 | -39.88 | -0.58
12472 | 00:03:27:51 | 207850 | 12471 | 1.12 | 6.31 | -58.07 | -39.49 | -0.58
12473 | 00:03:27:52 | 207867 | 12472 | 1.07 | 6.32 | -57.04 | -39.07 | -0.58
12474 | 00:03:27:53 | 207883 | 12473 | 1.02 | 6.31 | -55.93 | -38.59 | -0.59
12475 | 00:03:27:54 | 207900 | 12474 | 0.95 | 6.31 | -54.91 | -38.16 | -0.58
12476 | 00:03:27:55 | 207917 | 12475 | 0.92 | 6.32 | -53.9 | -37.75 | -0.58
12477 | 00:03:27:56 | 207933 | 12476 | 0.93 | 6.32 | -52.83 | -37.31 | -0.58
12478 | 00:03:27:57 | 207950 | 12477 | 0.93 | 6.31 | -51.67 | -36.88 | -0.58
12479 | 00:03:27:58 | 207967 | 12478 | 0.97 | 6.31 | -50.49 | -36.4 | -0.58
12480 | 00:03:27:59 | 207983 | 12479 | 0.92 | 6.31 | -49.42 | -35.98 | -0.58
12481 | 00:03:28:00 | 208000 | 12480 | 0.92 | 6.31 | -48.34 | -35.5 | -0.58
12482 | 00:03:28:01 | 208017 | 12481 | 0.85 | 6.31 | -47.29 | -35.01 | -0.58
12483 | 00:03:28:02 | 208033 | 12482 | 0.82 | 6.31 | -46.19 | -34.51 | -0.58
12484 | 00:03:28:03 | 208050 | 12483 | 0.83 | 6.31 | -45.12 | -34.01 | -0.58
12485 | 00:03:28:04 | 208067 | 12484 | 0.78 | 6.31 | -44.04 | -33.55 | -0.58
12486 | 00:03:28:05 | 208083 | 12485 | 0.76 | 6.31 | -42.98 | -33.08 | -0.58
12487 | 00:03:28:06 | 208100 | 12486 | 0.75 | 6.3 | -41.93 | -32.64 | -0.58
12488 | 00:03:28:07 | 208117 | 12487 | 0.71 | 6.3 | -40.95 | -32.21 | -0.58
12489 | 00:03:28:08 | 208133 | 12488 | 0.65 | 6.3 | -39.98 | -31.8 | -0.58
12490 | 00:03:28:09 | 208150 | 12489 | 0.61 | 6.3 | -38.95 | -31.39 | -0.58
12491 | 00:03:28:10 | 208167 | 12490 | 0.58 | 6.3 | -37.91 | -30.97 | -0.58
12492 | 00:03:28:11 | 208183 | 12491 | 0.58 | 6.3 | -36.61 | -30.47 | -0.58
12493 | 00:03:28:12 | 208200 | 12492 | 0.59 | 6.3 | -35.04 | -29.8 | -0.58
12494 | 00:03:28:13 | 208217 | 12493 | 0.58 | 6.3 | -33.44 | -29.14 | -0.58
12495 | 00:03:28:14 | 208233 | 12494 | 0.61 | 6.3 | -31.87 | -28.42 | -0.58
12496 | 00:03:28:15 | 208250 | 12495 | 0.54 | 6.3 | -30.35 | -27.72 | -0.58
12497 | 00:03:28:16 | 208267 | 12496 | 0.56 | 6.3 | -28.66 | -27.01 | -0.58
12498 | 00:03:28:17 | 208283 | 12497 | 0.58 | 6.3 | -27 | -26.33 | -0.58
12499 | 00:03:28:18 | 208300 | 12498 | 0.58 | 6.3 | -25.37 | -25.67 | -0.58
12500 | 00:03:28:19 | 208317 | 12499 | 0.53 | 6.29 | -23.98 | -25.07 | -0.58
12501 | 00:03:28:20 | 208333 | 12500 | 0.49 | 6.28 | -22.44 | -24.45 | -0.58
12502 | 00:03:28:21 | 208350 | 12501 | 0.37 | 6.29 | -21 | -23.85 | -0.58
12503 | 00:03:28:22 | 208367 | 12502 | 0.25 | 6.28 | -19.62 | -23.22 | -0.58
12504 | 00:03:28:23 | 208383 | 12503 | 0.17 | 6.28 | -18.28 | -22.59 | -0.58
12505 | 00:03:28:24 | 208400 | 12504 | 0.25 | 6.28 | -16.81 | -21.92 | -0.58
12506 | 00:03:28:25 | 208417 | 12505 | 0.22 | 6.28 | -15.27 | -21.27 | -0.58
12507 | 00:03:28:26 | 208433 | 12506 | 0.15 | 6.28 | -13.74 | -20.62 | -0.58
12508 | 00:03:28:27 | 208450 | 12507 | 0.1 | 6.28 | -12.25 | -20.01 | -0.58
12509 | 00:03:28:28 | 208467 | 12508 | 0.05 | 6.28 | -10.78 | -19.38 | -0.58
12510 | 00:03:28:29 | 208483 | 12509 | 0.07 | 6.28 | -9.32 | -18.78 | -0.58
12511 | 00:03:28:30 | 208500 | 12510 | 0.08 | 6.28 | -7.77 | -18.13 | -0.58
12512 | 00:03:28:31 | 208517 | 12511 | 0.02 | 6.28 | -6.33 | -17.49 | -0.58
12513 | 00:03:28:32 | 208533 | 12512 | -0.03 | 6.28 | -4.93 | -16.85 | -0.58
12514 | 00:03:28:33 | 208550 | 12513 | -0.07 | 6.28 | -3.6 | -16.22 | -0.58
12515 | 00:03:28:34 | 208567 | 12514 | -0.07 | 6.28 | -2.14 | -15.62 | -0.58
12516 | 00:03:28:35 | 208583 | 12515 | -0.1 | 6.28 | -0.58 | -15.01 | -0.58
12517 | 00:03:28:36 | 208600 | 12516 | -0.15 | 6.28 | 0.77 | -14.46 | -0.58
12518 | 00:03:28:37 | 208617 | 12517 | -0.22 | 6.28 | 2.14 | -13.86 | -0.58
12519 | 00:03:28:38 | 208633 | 12518 | -0.27 | 6.28 | 3.5 | -13.25 | -0.58
12520 | 00:03:28:39 | 208650 | 12519 | -0.25 | 6.28 | 5.07 | -12.61 | -0.58
12521 | 00:03:28:40 | 208667 | 12520 | -0.25 | 6.28 | 6.61 | -11.95 | -0.58
12522 | 00:03:28:41 | 208683 | 12521 | -0.29 | 6.28 | 8.03 | -11.28 | -0.58
12523 | 00:03:28:42 | 208700 | 12522 | -0.29 | 6.28 | 9.95 | -10.34 | -0.58
12524 | 00:03:28:43 | 208717 | 12523 | -0.36 | 6.28 | 12.43 | -9.33 | -0.58
12525 | 00:03:28:44 | 208733 | 12524 | -0.48 | 6.28 | 14.78 | -8.31 | -0.58
12526 | 00:03:28:45 | 208750 | 12525 | -0.58 | 6.28 | 17.16 | -7.28 | -0.58
12527 | 00:03:28:46 | 208767 | 12526 | -0.61 | 6.28 | 19.59 | -6.13 | -0.58
12528 | 00:03:28:47 | 208783 | 12527 | -0.63 | 6.28 | 22.01 | -5.06 | -0.58
12529 | 00:03:28:48 | 208800 | 12528 | -0.63 | 6.28 | 24.37 | -3.99 | -0.58
12530 | 00:03:28:49 | 208817 | 12529 | -0.63 | 6.28 | 26.97 | -2.97 | -0.58
12531 | 00:03:28:50 | 208833 | 12530 | -0.75 | 6.28 | 29.19 | -1.97 | -0.58
12532 | 00:03:28:51 | 208850 | 12531 | -0.83 | 6.28 | 31.84 | -0.83 | -0.58
12533 | 00:03:28:52 | 208867 | 12532 | -0.93 | 6.28 | 34.29 | 0.24 | -0.58
12534 | 00:03:28:53 | 208883 | 12533 | -1.02 | 6.28 | 36.87 | 1.3 | -0.58
12535 | 00:03:28:54 | 208900 | 12534 | -0.98 | 6.28 | 39.34 | 2.28 | -0.58
12536 | 00:03:28:55 | 208917 | 12535 | -1.09 | 6.28 | 41.81 | 3.32 | -0.58
12537 | 00:03:28:56 | 208933 | 12536 | -1.21 | 6.28 | 44.2 | 4.37 | -0.58
12538 | 00:03:28:57 | 208950 | 12537 | -1.31 | 6.28 | 46.72 | 5.44 | -0.58
12539 | 00:03:28:58 | 208967 | 12538 | -1.32 | 6.28 | 49.14 | 6.5 | -0.58
12540 | 00:03:28:59 | 208983 | 12539 | -1.41 | 6.28 | 51.59 | 7.46 | -0.58
12541 | 00:03:29:00 | 209000 | 12540 | -1.68 | 6.28 | 53.77 | 8.43 | -0.58
12542 | 00:03:29:01 | 209017 | 12541 | -1.9 | 6.28 | 56.1 | 9.37 | -0.58
12543 | 00:03:29:02 | 209033 | 12542 | -1.97 | 6.28 | 58.42 | 10.42 | -0.58
12544 | 00:03:29:03 | 209050 | 12543 | -2.05 | 6.28 | 60.61 | 11.45 | -0.58
12545 | 00:03:29:04 | 209067 | 12544 | -2.17 | 6.28 | 62.99 | 12.39 | -0.58
12546 | 00:03:29:05 | 209083 | 12545 | -2.22 | 6.28 | 65.32 | 13.33 | -0.58
12547 | 00:03:29:06 | 209100 | 12546 | -2.22 | 6.29 | 67.45 | 14.25 | -0.58
12548 | 00:03:29:07 | 209117 | 12547 | -2.39 | 6.31 | 69.74 | 15.19 | -0.58
12549 | 00:03:29:08 | 209133 | 12548 | -2.51 | 6.33 | 71.81 | 16.1 | -0.58
12550 | 00:03:29:09 | 209150 | 12549 | -2.65 | 6.37 | 73.8 | 17.02 | -0.58
12551 | 00:03:29:10 | 209167 | 12550 | -2.82 | 6.4 | 75.87 | 17.87 | -0.58
12552 | 00:03:29:11 | 209183 | 12551 | -2.94 | 6.42 | 77.9 | 18.73 | -0.58
12553 | 00:03:29:12 | 209200 | 12552 | -3.11 | 6.44 | 79.92 | 19.58 | -0.58
12554 | 00:03:29:13 | 209217 | 12553 | -3.19 | 6.47 | 81.8 | 20.44 | -0.58
12555 | 00:03:29:14 | 209233 | 12554 | -3.39 | 6.48 | 83.81 | 21.33 | -0.58
12556 | 00:03:29:15 | 209250 | 12555 | -3.51 | 6.52 | 85.72 | 22.21 | -0.59
12557 | 00:03:29:16 | 209267 | 12556 | -3.63 | 6.55 | 87.53 | 23.05 | -0.58
12558 | 00:03:29:17 | 209283 | 12557 | -3.78 | 6.57 | 89.2 | 23.81 | -0.58
12559 | 00:03:29:18 | 209300 | 12558 | -3.82 | 6.6 | 90.95 | 24.57 | -0.58
12560 | 00:03:29:19 | 209317 | 12559 | -4.02 | 6.62 | 92.65 | 25.29 | -0.58
12561 | 00:03:29:20 | 209333 | 12560 | -4.07 | 6.64 | 94.22 | 26.01 | -0.58
12562 | 00:03:29:21 | 209350 | 12561 | -4.21 | 6.66 | 95.85 | 26.73 | -0.58
12563 | 00:03:29:22 | 209367 | 12562 | -4.33 | 6.68 | 97.48 | 27.48 | -0.58
12564 | 00:03:29:23 | 209383 | 12563 | -4.43 | 6.7 | 99.13 | 28.24 | -0.58
12565 | 00:03:29:24 | 209400 | 12564 | -4.55 | 6.71 | 100.38 | 28.84 | -0.58
12566 | 00:03:29:25 | 209417 | 12565 | -4.65 | 6.72 | 101.75 | 29.44 | -0.58
12567 | 00:03:29:26 | 209433 | 12566 | -4.77 | 6.72 | 103.15 | 30 | -0.58
12568 | 00:03:29:27 | 209450 | 12567 | -4.97 | 6.73 | 104.34 | 30.51 | -0.58
12569 | 00:03:29:28 | 209467 | 12568 | -4.84 | 6.73 | 104.41 | 30.54 | -0.58
12570 | 00:03:29:29 | 209483 | 12569 | -4.77 | 6.73 | 104.41 | 30.54 | -0.58
12571 | 00:03:29:30 | 209500 | 12570 | -4.72 | 6.73 | 104.42 | 30.55 | -0.58
12572 | 00:03:29:31 | 209517 | 12571 | -4.63 | 6.73 | 104.42 | 30.55 | -0.58
12573 | 00:03:29:32 | 209533 | 12572 | -4.6 | 6.73 | 104.42 | 30.56 | -0.58
12574 | 00:03:29:33 | 209550 | 12573 | -4.55 | 6.73 | 104.42 | 30.56 | -0.58
12575 | 00:03:29:34 | 209567 | 12574 | -4.58 | 6.73 | 104.43 | 30.56 | -0.58
12576 | 00:03:29:35 | 209583 | 12575 | -4.58 | 6.73 | 104.43 | 30.56 | -0.58
12577 | 00:03:29:36 | 209600 | 12576 | -4.5 | 6.73 | 104.43 | 30.56 | -0.58
12578 | 00:03:29:37 | 209617 | 12577 | -3.58 | 6.73 | 104.43 | 30.56 | -0.58
12579 | 00:03:29:38 | 209633 | 12578 | -3.16 | 6.73 | 104.43 | 30.56 | -0.58
12580 | 00:03:29:39 | 209650 | 12579 | -2.88 | 6.73 | 104.36 | 30.55 | -0.58
12581 | 00:03:29:40 | 209667 | 12580 | -2.87 | 6.73 | 104.25 | 30.51 | -0.58
12582 | 00:03:29:41 | 209683 | 12581 | -2.77 | 6.73 | 103.78 | 30.34 | -0.58
12583 | 00:03:29:42 | 209700 | 12582 | -2.36 | 6.73 | 101.59 | 29.48 | -0.58
12584 | 00:03:29:43 | 209717 | 12583 | -2.02 | 6.72 | 99.46 | 28.54 | -0.58
12585 | 00:03:29:44 | 209733 | 12584 | -1.7 | 6.7 | 97.25 | 27.54 | -0.58
12586 | 00:03:29:45 | 209750 | 12585 | -1.43 | 6.69 | 95.08 | 26.59 | -0.58
12587 | 00:03:29:46 | 209767 | 12586 | -1.15 | 6.67 | 92.96 | 25.66 | -0.58
12588 | 00:03:29:47 | 209783 | 12587 | -0.97 | 6.66 | 90.87 | 24.79 | -0.58
12589 | 00:03:29:48 | 209800 | 12588 | -0.71 | 6.64 | 88.26 | 23.77 | -0.58
12590 | 00:03:29:49 | 209817 | 12589 | -0.56 | 6.62 | 85.92 | 22.73 | -0.58
12591 | 00:03:29:50 | 209833 | 12590 | -0.44 | 6.61 | 83.57 | 21.7 | -0.58
12592 | 00:03:29:51 | 209850 | 12591 | -0.22 | 6.6 | 81.27 | 20.7 | -0.58
12593 | 00:03:29:52 | 209867 | 12592 | -0.05 | 6.58 | 79.24 | 19.79 | -0.58
12594 | 00:03:29:53 | 209883 | 12593 | 0.07 | 6.57 | 77.01 | 18.86 | -0.58
12595 | 00:03:29:54 | 209900 | 12594 | 0.1 | 6.54 | 74.84 | 17.98 | -0.58
12596 | 00:03:29:55 | 209917 | 12595 | 0.15 | 6.53 | 72.51 | 16.97 | -0.58
12597 | 00:03:29:56 | 209933 | 12596 | 0.17 | 6.52 | 70.07 | 15.92 | -0.58
12598 | 00:03:29:57 | 209950 | 12597 | 0.27 | 6.51 | 67.69 | 14.86 | -0.58
12599 | 00:03:29:58 | 209967 | 12598 | 0.31 | 6.48 | 65.32 | 13.84 | -0.58
12600 | 00:03:29:59 | 209983 | 12599 | 0.41 | 6.46 | 63.14 | 12.95 | -0.58
12601 | 00:03:30:00 | 210000 | 12600 | 0.59 | 6.44 | 60.85 | 12.02 | -0.58
12602 | 00:03:30:01 | 210017 | 12601 | 0.59 | 6.43 | 58.69 | 11.05 | -0.59
12603 | 00:03:30:02 | 210033 | 12602 | 0.68 | 6.41 | 56.33 | 10.05 | -0.59
12604 | 00:03:30:03 | 210050 | 12603 | 0.78 | 6.41 | 54.05 | 9.11 | -0.59
12605 | 00:03:30:04 | 210067 | 12604 | 0.95 | 6.41 | 52.19 | 8.28 | -0.59
12606 | 00:03:30:05 | 210083 | 12605 | 1.1 | 6.41 | 50.05 | 7.42 | -0.59
12607 | 00:03:30:06 | 210100 | 12606 | 1.21 | 6.4 | 47.81 | 6.55 | -0.59
12608 | 00:03:30:07 | 210117 | 12607 | 1.22 | 6.41 | 45.26 | 5.43 | -0.59
12609 | 00:03:30:08 | 210133 | 12608 | 1.15 | 6.4 | 42.47 | 4.16 | -0.59
12610 | 00:03:30:09 | 210150 | 12609 | 1.14 | 6.41 | 39.69 | 2.89 | -0.59
12611 | 00:03:30:10 | 210167 | 12610 | 1.26 | 6.41 | 37.01 | 1.81 | -0.59
12612 | 00:03:30:11 | 210183 | 12611 | 1.26 | 6.4 | 34.41 | 0.68 | -0.59
12613 | 00:03:30:12 | 210200 | 12612 | 1.34 | 6.41 | 31.83 | -0.5 | -0.59
12614 | 00:03:30:13 | 210217 | 12613 | 1.48 | 6.4 | 29.32 | -1.61 | -0.59
12615 | 00:03:30:14 | 210233 | 12614 | 1.51 | 6.4 | 26.7 | -2.78 | -0.59
12616 | 00:03:30:15 | 210250 | 12615 | 1.53 | 6.4 | 23.89 | -3.87 | -0.59
12617 | 00:03:30:16 | 210267 | 12616 | 1.63 | 6.39 | 21.4 | -4.98 | -0.59
12618 | 00:03:30:17 | 210283 | 12617 | 1.65 | 6.4 | 18.7 | -6.13 | -0.59
12619 | 00:03:30:18 | 210300 | 12618 | 1.72 | 6.4 | 16.18 | -7.29 | -0.59
12620 | 00:03:30:19 | 210317 | 12619 | 1.77 | 6.39 | 13.66 | -8.36 | -0.59
12621 | 00:03:30:20 | 210333 | 12620 | 1.82 | 6.4 | 11.05 | -9.38 | -0.59
12622 | 00:03:30:21 | 210350 | 12621 | 1.85 | 6.4 | 8.54 | -10.49 | -0.59
12623 | 00:03:30:22 | 210367 | 12622 | 1.87 | 6.39 | 6.05 | -11.64 | -0.59
12624 | 00:03:30:23 | 210383 | 12623 | 1.92 | 6.39 | 3.29 | -12.79 | -0.59
12625 | 00:03:30:24 | 210400 | 12624 | 1.97 | 6.39 | 0.79 | -13.85 | -0.59
12626 | 00:03:30:25 | 210417 | 12625 | 1.94 | 6.39 | -1.82 | -14.92 | -0.59
12627 | 00:03:30:26 | 210433 | 12626 | 1.97 | 6.39 | -4.41 | -15.99 | -0.59
12628 | 00:03:30:27 | 210450 | 12627 | 2.02 | 6.39 | -6.83 | -17.15 | -0.59
12629 | 00:03:30:28 | 210467 | 12628 | 2.06 | 6.4 | -9.47 | -18.32 | -0.59
12630 | 00:03:30:29 | 210483 | 12629 | 2.06 | 6.39 | -11.91 | -19.37 | -0.59
12631 | 00:03:30:30 | 210500 | 12630 | 2.07 | 6.39 | -14.41 | -20.43 | -0.59
12632 | 00:03:30:31 | 210517 | 12631 | 2.11 | 6.38 | -17.05 | -21.47 | -0.59
12633 | 00:03:30:32 | 210533 | 12632 | 2.26 | 6.38 | -19.44 | -22.6 | -0.59
12634 | 00:03:30:33 | 210550 | 12633 | 2.39 | 6.38 | -22.01 | -23.7 | -0.59
12635 | 00:03:30:34 | 210567 | 12634 | 2.63 | 6.38 | -24.39 | -24.75 | -0.59
12636 | 00:03:30:35 | 210583 | 12635 | 2.58 | 6.38 | -26.86 | -25.78 | -0.59
12637 | 00:03:30:36 | 210600 | 12636 | 2.55 | 6.38 | -29.41 | -26.81 | -0.59
12638 | 00:03:30:37 | 210617 | 12637 | 2.5 | 6.32 | -31.92 | -27.97 | -0.59
12639 | 00:03:30:38 | 210633 | 12638 | 2.58 | 6.33 | -34.41 | -29.07 | -0.59
12640 | 00:03:30:39 | 210650 | 12639 | 2.72 | 6.32 | -36.86 | -30.14 | -0.59
12641 | 00:03:30:40 | 210667 | 12640 | 2.72 | 6.32 | -39.39 | -31.15 | -0.59
12642 | 00:03:30:41 | 210683 | 12641 | 2.79 | 6.32 | -41.69 | -32.16 | -0.59
12643 | 00:03:30:42 | 210700 | 12642 | 2.89 | 6.32 | -44.17 | -33.22 | -0.59
12644 | 00:03:30:43 | 210717 | 12643 | 3.01 | 6.32 | -46.59 | -34.3 | -0.59
12645 | 00:03:30:44 | 210733 | 12644 | 3.12 | 6.32 | -48.94 | -35.44 | -0.59
12646 | 00:03:30:45 | 210750 | 12645 | 3.23 | 6.32 | -51.42 | -36.44 | -0.59
12647 | 00:03:30:46 | 210767 | 12646 | 3.31 | 6.32 | -53.85 | -37.45 | -0.59
12648 | 00:03:30:47 | 210783 | 12647 | 3.41 | 6.32 | -56.17 | -38.41 | -0.59
12649 | 00:03:30:48 | 210800 | 12648 | 3.57 | 6.33 | -58.43 | -39.43 | -0.59
12650 | 00:03:30:49 | 210817 | 12649 | 3.65 | 6.35 | -60.88 | -40.47 | -0.59
12651 | 00:03:30:50 | 210833 | 12650 | 3.82 | 6.38 | -63.53 | -41.64 | -0.59
12652 | 00:03:30:51 | 210850 | 12651 | 3.91 | 6.4 | -66.53 | -43.03 | -0.59
12653 | 00:03:30:52 | 210867 | 12652 | 3.99 | 6.42 | -69.59 | -44.26 | -0.59
12654 | 00:03:30:53 | 210883 | 12653 | 4.04 | 6.43 | -72.5 | -45.54 | -0.59
12655 | 00:03:30:54 | 210900 | 12654 | 4.14 | 6.45 | -75.5 | -46.83 | -0.59
12656 | 00:03:30:55 | 210917 | 12655 | 4.28 | 6.45 | -78.34 | -48.17 | -0.59
12657 | 00:03:30:56 | 210933 | 12656 | 4.4 | 6.45 | -81.87 | -49.6 | -0.59
12658 | 00:03:30:57 | 210950 | 12657 | 4.5 | 6.44 | -85.45 | -51.08 | -0.59
12659 | 00:03:30:58 | 210967 | 12658 | 4.72 | 6.45 | -88.93 | -52.64 | -0.59
12660 | 00:03:30:59 | 210983 | 12659 | 4.86 | 6.45 | -92.54 | -54.15 | -0.59
12661 | 00:03:31:00 | 211000 | 12660 | 5.1 | 6.45 | -95.97 | -55.61 | -0.59
12662 | 00:03:31:01 | 211017 | 12661 | 5.47 | 6.45 | -99.47 | -56.95 | -0.59
12663 | 00:03:31:02 | 211033 | 12662 | 5.67 | 6.41 | -102.82 | -58.48 | -0.59
12664 | 00:03:31:03 | 211050 | 12663 | 5.83 | 6.39 | -106.27 | -59.91 | -0.59
12665 | 00:03:31:04 | 211067 | 12664 | 6.03 | 6.38 | -109.68 | -61.24 | -0.59
12666 | 00:03:31:05 | 211083 | 12665 | 6.15 | 6.38 | -113.06 | -62.64 | -0.59
12667 | 00:03:31:06 | 211100 | 12666 | 6.45 | 6.39 | -116.4 | -64.1 | -0.59
12668 | 00:03:31:07 | 211117 | 12667 | 6.78 | 6.39 | -119.71 | -65.54 | -0.59
12669 | 00:03:31:08 | 211133 | 12668 | 6.84 | 6.39 | -122.97 | -66.83 | -0.59
12670 | 00:03:31:09 | 211150 | 12669 | 7.01 | 6.38 | -126.17 | -68.22 | -0.59
12671 | 00:03:31:10 | 211167 | 12670 | 7.3 | 6.38 | -129.4 | -69.65 | -0.59
12672 | 00:03:31:11 | 211183 | 12671 | 7.37 | 6.38 | -132.68 | -71.01 | -0.59
12673 | 00:03:31:12 | 211200 | 12672 | 7.59 | 6.38 | -135.86 | -72.22 | -0.59
12674 | 00:03:31:13 | 211217 | 12673 | 7.85 | 6.36 | -139.14 | -73.49 | -0.59
12675 | 00:03:31:14 | 211233 | 12674 | 8.08 | 6.34 | -142.11 | -74.86 | -0.59
12676 | 00:03:31:15 | 211250 | 12675 | 8.2 | 6.34 | -145.28 | -76.21 | -0.59
12677 | 00:03:31:16 | 211267 | 12676 | 8.37 | 6.34 | -148.27 | -77.45 | -0.59
12678 | 00:03:31:17 | 211283 | 12677 | 8.47 | 6.34 | -151.28 | -78.67 | -0.59
12679 | 00:03:31:18 | 211300 | 12678 | 8.56 | 6.33 | -154.39 | -80.02 | -0.59
12680 | 00:03:31:19 | 211317 | 12679 | 8.58 | 6.34 | -157.28 | -81.28 | -0.59
12681 | 00:03:31:20 | 211333 | 12680 | 8.68 | 6.34 | -160.2 | -82.47 | -0.59
12682 | 00:03:31:21 | 211350 | 12681 | 8.7 | 6.33 | -163.07 | -83.65 | -0.59
12683 | 00:03:31:22 | 211367 | 12682 | 8.95 | 6.34 | -165.92 | -84.84 | -0.59
12684 | 00:03:31:23 | 211383 | 12683 | 9.17 | 6.33 | -168.59 | -86.13 | -0.59
12685 | 00:03:31:24 | 211400 | 12684 | 9.32 | 6.33 | -171.29 | -87.41 | -0.59
12686 | 00:03:31:25 | 211417 | 12685 | 9.32 | 6.33 | -173.95 | -88.65 | -0.59
12687 | 00:03:31:26 | 211433 | 12686 | 9.26 | 6.34 | -176.59 | -89.97 | -0.59
12688 | 00:03:31:27 | 211450 | 12687 | 9.31 | 6.34 | -179.29 | -91.16 | -0.59
12689 | 00:03:31:28 | 211467 | 12688 | 9.43 | 6.34 | -181.81 | -92.38 | -0.59
12690 | 00:03:31:29 | 211483 | 12689 | 9.53 | 6.34 | -184.45 | -93.65 | -0.59
12691 | 00:03:31:30 | 211500 | 12690 | 9.12 | 6.26 | -184.43 | -93.67 | -0.59
12692 | 00:03:31:31 | 211517 | 12691 | 9.94 | 6.26 | -183.55 | -94.24 | -0.59
12693 | 00:03:31:32 | 211533 | 12692 | 10.16 | 6.26 | -184.6 | -95.21 | -0.59
12694 | 00:03:31:33 | 211550 | 12693 | 9.82 | 6.26 | -184.91 | -95.93 | -0.59
12695 | 00:03:31:34 | 211567 | 12694 | 9.05 | 6.26 | -184.91 | -96.24 | -0.59
12696 | 00:03:31:35 | 211583 | 12695 | 8.85 | 6.26 | -184.91 | -96.24 | -0.59
12697 | 00:03:31:36 | 211600 | 12696 | 8.71 | 6.26 | -184.91 | -96.24 | -0.59
12698 | 00:03:31:37 | 211617 | 12697 | 8.64 | 6.26 | -184.91 | -96.24 | -0.59
12699 | 00:03:31:38 | 211633 | 12698 | 8.54 | 6.26 | -184.91 | -96.24 | -0.59
12700 | 00:03:31:39 | 211650 | 12699 | 8.47 | 6.26 | -184.91 | -96.24 | -0.59
12701 | 00:03:31:40 | 211667 | 12700 | 8.36 | 6.26 | -184.91 | -96.24 | -0.59
12702 | 00:03:31:41 | 211683 | 12701 | 8.27 | 6.26 | -184.91 | -96.24 | -0.59
12703 | 00:03:31:42 | 211700 | 12702 | 8.19 | 6.26 | -184.91 | -96.24 | -0.59
12704 | 00:03:31:43 | 211717 | 12703 | 8.14 | 6.26 | -184.91 | -96.24 | -0.59
12705 | 00:03:31:44 | 211733 | 12704 | 8.12 | 6.26 | -184.91 | -96.24 | -0.59
12706 | 00:03:31:45 | 211750 | 12705 | 8.1 | 6.26 | -184.91 | -96.24 | -0.59
12707 | 00:03:31:46 | 211767 | 12706 | 8.08 | 6.26 | -184.91 | -96.24 | -0.59
12708 | 00:03:31:47 | 211783 | 12707 | 8.07 | 6.26 | -184.91 | -96.24 | -0.59
12709 | 00:03:31:48 | 211800 | 12708 | 8.05 | 6.26 | -184.91 | -96.24 | -0.59
12710 | 00:03:31:49 | 211817 | 12709 | 7.98 | 6.26 | -184.91 | -96.24 | -0.59
12711 | 00:03:31:50 | 211833 | 12710 | 7.95 | 6.26 | -184.91 | -96.24 | -0.59
12712 | 00:03:31:51 | 211850 | 12711 | 7.95 | 6.26 | -184.91 | -96.24 | -0.59
12713 | 00:03:31:52 | 211867 | 12712 | 7.93 | 6.26 | -184.91 | -96.24 | -0.59
12714 | 00:03:31:53 | 211883 | 12713 | 7.91 | 6.26 | -184.91 | -96.24 | -0.59
12715 | 00:03:31:54 | 211900 | 12714 | 7.91 | 6.26 | -184.91 | -96.24 | -0.59
12716 | 00:03:31:55 | 211917 | 12715 | 7.88 | 6.26 | -184.91 | -96.24 | -0.59
12717 | 00:03:31:56 | 211933 | 12716 | 7.83 | 6.26 | -184.91 | -96.24 | -0.59
12718 | 00:03:31:57 | 211950 | 12717 | 7.8 | 6.26 | -184.91 | -96.24 | -0.59
12719 | 00:03:31:58 | 211967 | 12718 | 7.8 | 6.26 | -184.91 | -96.24 | -0.59
12720 | 00:03:31:59 | 211983 | 12719 | 7.78 | 6.26 | -184.91 | -96.24 | -0.59
12721 | 00:03:32:00 | 212000 | 12720 | 7.8 | 6.26 | -184.91 | -96.24 | -0.59
12722 | 00:03:32:01 | 212017 | 12721 | 7.76 | 6.26 | -184.91 | -96.24 | -0.59
12723 | 00:03:32:02 | 212033 | 12722 | 7.73 | 6.26 | -184.91 | -96.24 | -0.59
12724 | 00:03:32:03 | 212050 | 12723 | 7.69 | 6.26 | -184.91 | -96.24 | -0.59
12725 | 00:03:32:04 | 212067 | 12724 | 7.68 | 6.26 | -184.91 | -96.24 | -0.59
12726 | 00:03:32:05 | 212083 | 12725 | 7.69 | 6.26 | -184.91 | -96.24 | -0.59
12727 | 00:03:32:06 | 212100 | 12726 | 7.69 | 6.26 | -184.91 | -96.24 | -0.59
12728 | 00:03:32:07 | 212117 | 12727 | 7.66 | 6.26 | -184.91 | -96.24 | -0.59
12729 | 00:03:32:08 | 212133 | 12728 | 7.61 | 6.26 | -184.91 | -96.24 | -0.59
12730 | 00:03:32:09 | 212150 | 12729 | 7.59 | 6.26 | -184.91 | -96.24 | -0.59
12731 | 00:03:32:10 | 212167 | 12730 | 7.64 | 6.26 | -184.91 | -96.24 | -0.59
12732 | 00:03:32:11 | 212183 | 12731 | 7.64 | 6.26 | -184.91 | -96.24 | -0.59
12733 | 00:03:32:12 | 212200 | 12732 | 7.57 | 6.26 | -184.91 | -96.24 | -0.59
12734 | 00:03:32:13 | 212217 | 12733 | 7.52 | 6.26 | -184.91 | -96.24 | -0.59
12735 | 00:03:32:14 | 212233 | 12734 | 7.47 | 6.26 | -184.91 | -96.24 | -0.59
12736 | 00:03:32:15 | 212250 | 12735 | 7.49 | 6.26 | -184.91 | -96.24 | -0.59
12737 | 00:03:32:16 | 212267 | 12736 | 7.54 | 6.26 | -184.91 | -96.24 | -0.59
12738 | 00:03:32:17 | 212283 | 12737 | 7.56 | 6.26 | -184.91 | -96.24 | -0.59
12739 | 00:03:32:18 | 212300 | 12738 | 7.54 | 6.26 | -184.91 | -96.24 | -0.59
12740 | 00:03:32:19 | 212317 | 12739 | 7.47 | 6.26 | -184.91 | -96.24 | -0.59
12741 | 00:03:32:20 | 212333 | 12740 | 7.46 | 6.26 | -184.91 | -96.24 | -0.59
12742 | 00:03:32:21 | 212350 | 12741 | 7.46 | 6.26 | -184.91 | -96.24 | -0.59
12743 | 00:03:32:22 | 212367 | 12742 | 7.46 | 6.26 | -184.91 | -96.24 | -0.59
12744 | 00:03:32:23 | 212383 | 12743 | 7.46 | 6.26 | -184.91 | -96.24 | -0.59
12745 | 00:03:32:24 | 212400 | 12744 | 7.44 | 6.26 | -184.91 | -96.24 | -0.59
12746 | 00:03:32:25 | 212417 | 12745 | 7.42 | 6.26 | -184.91 | -96.24 | -0.59
12747 | 00:03:32:26 | 212433 | 12746 | 7.39 | 6.26 | -184.91 | -96.24 | -0.59
12748 | 00:03:32:27 | 212450 | 12747 | 7.37 | 6.26 | -184.91 | -96.24 | -0.59
12749 | 00:03:32:28 | 212467 | 12748 | 7.35 | 6.26 | -184.91 | -96.24 | -0.59
12750 | 00:03:32:29 | 212483 | 12749 | 7.39 | 6.26 | -184.91 | -96.24 | -0.59
12751 | 00:03:32:30 | 212500 | 12750 | 7.39 | 6.26 | -184.91 | -96.24 | -0.59
12752 | 00:03:32:31 | 212517 | 12751 | 7.35 | 6.26 | -184.91 | -96.24 | -0.59
12753 | 00:03:32:32 | 212533 | 12752 | 7.34 | 6.26 | -184.91 | -96.24 | -0.59
12754 | 00:03:32:33 | 212550 | 12753 | 7.3 | 6.26 | -184.91 | -96.24 | -0.59
12755 | 00:03:32:34 | 212567 | 12754 | 7.32 | 6.26 | -184.91 | -96.24 | -0.59
12756 | 00:03:32:35 | 212583 | 12755 | 7.34 | 6.26 | -184.91 | -96.24 | -0.59
12757 | 00:03:32:36 | 212600 | 12756 | 7.34 | 6.26 | -184.91 | -96.24 | -0.59
12758 | 00:03:32:37 | 212617 | 12757 | 7.32 | 6.26 | -184.91 | -96.24 | -0.59
12759 | 00:03:32:38 | 212633 | 12758 | 7.27 | 6.26 | -184.91 | -96.24 | -0.59
12760 | 00:03:32:39 | 212650 | 12759 | 7.25 | 6.26 | -184.91 | -96.24 | -0.59
12761 | 00:03:32:40 | 212667 | 12760 | 7.29 | 6.26 | -184.91 | -96.24 | -0.59
12762 | 00:03:32:41 | 212683 | 12761 | 7.29 | 6.26 | -184.91 | -96.24 | -0.59
12763 | 00:03:32:42 | 212700 | 12762 | 7.27 | 6.26 | -184.91 | -96.24 | -0.59
12764 | 00:03:32:43 | 212717 | 12763 | 7.24 | 6.26 | -184.91 | -96.24 | -0.59
12765 | 00:03:32:44 | 212733 | 12764 | 7.2 | 6.26 | -184.91 | -96.24 | -0.59
12766 | 00:03:32:45 | 212750 | 12765 | 7.17 | 6.26 | -184.91 | -96.24 | -0.59
12767 | 00:03:32:46 | 212767 | 12766 | 7.18 | 6.26 | -184.91 | -96.24 | -0.59
12768 | 00:03:32:47 | 212783 | 12767 | 7.25 | 6.26 | -184.91 | -96.24 | -0.59
12769 | 00:03:32:48 | 212800 | 12768 | 7.25 | 6.26 | -184.91 | -96.24 | -0.59
12770 | 00:03:32:49 | 212817 | 12769 | 7.25 | 6.26 | -184.91 | -96.24 | -0.59
12771 | 00:03:32:50 | 212833 | 12770 | 7.24 | 6.26 | -184.91 | -96.24 | -0.59
12772 | 00:03:32:51 | 212850 | 12771 | 7.2 | 6.26 | -184.91 | -96.24 | -0.59
12773 | 00:03:32:52 | 212867 | 12772 | 7.17 | 6.26 | -184.91 | -96.24 | -0.59
12774 | 00:03:32:53 | 212883 | 12773 | 7.15 | 6.26 | -184.91 | -96.24 | -0.59
12775 | 00:03:32:54 | 212900 | 12774 | 7.18 | 6.26 | -184.91 | -96.24 | -0.59
12776 | 00:03:32:55 | 212917 | 12775 | 7.18 | 6.26 | -184.91 | -96.24 | -0.59
12777 | 00:03:32:56 | 212933 | 12776 | 7.17 | 6.26 | -184.91 | -96.24 | -0.59
12778 | 00:03:32:57 | 212950 | 12777 | 7.12 | 6.26 | -184.91 | -96.24 | -0.59
12779 | 00:03:32:58 | 212967 | 12778 | 6.9 | 6.25 | -184.91 | -96.24 | -0.59
12780 | 00:03:32:59 | 212983 | 12779 | 6.79 | 6.26 | -184.91 | -96.23 | -0.59
12781 | 00:03:33:00 | 213000 | 12780 | 6.64 | 6.25 | -184.91 | -96.13 | -0.59
12782 | 00:03:33:01 | 213017 | 12781 | 6.2 | 6.24 | -184.91 | -95.61 | -0.59
12783 | 00:03:33:02 | 213033 | 12782 | 5.47 | 6.22 | -184.91 | -94.6 | -0.59
12784 | 00:03:33:03 | 213050 | 12783 | 4.96 | 6.19 | -184.91 | -93.6 | -0.59
12785 | 00:03:33:04 | 213067 | 12784 | 4.53 | 6.19 | -184.91 | -92.66 | -0.59
12786 | 00:03:33:05 | 213083 | 12785 | 4.18 | 6.18 | -180.09 | -91.27 | -0.59
12787 | 00:03:33:06 | 213100 | 12786 | 3.89 | 6.18 | -176.22 | -89.71 | -0.59
12788 | 00:03:33:07 | 213117 | 12787 | 3.58 | 6.19 | -171.72 | -87.8 | -0.59
12789 | 00:03:33:08 | 213133 | 12788 | 3.46 | 6.18 | -169.49 | -86.78 | -0.59
12790 | 00:03:33:09 | 213150 | 12789 | 3.28 | 6.19 | -167.06 | -85.71 | -0.59
12791 | 00:03:33:10 | 213167 | 12790 | 3.07 | 6.18 | -164.76 | -84.63 | -0.59
12792 | 00:03:33:11 | 213183 | 12791 | 2.82 | 6.19 | -162.33 | -83.63 | -0.59
12793 | 00:03:33:12 | 213200 | 12792 | 2.53 | 6.18 | -160.04 | -82.73 | -0.59
12794 | 00:03:33:13 | 213217 | 12793 | 2.38 | 6.19 | -158.03 | -81.84 | -0.59
12795 | 00:03:33:14 | 213233 | 12794 | 2.31 | 6.19 | -155.69 | -80.89 | -0.59
12796 | 00:03:33:15 | 213250 | 12795 | 2.11 | 6.18 | -153.72 | -79.95 | -0.59
12797 | 00:03:33:16 | 213267 | 12796 | 2.02 | 6.19 | -151.33 | -78.96 | -0.59
12798 | 00:03:33:17 | 213283 | 12797 | 1.83 | 6.18 | -149.14 | -77.99 | -0.59
12799 | 00:03:33:18 | 213300 | 12798 | 1.8 | 6.18 | -146.8 | -77.06 | -0.59
12800 | 00:03:33:19 | 213317 | 12799 | 1.8 | 6.19 | -144.41 | -76.16 | -0.59
12801 | 00:03:33:20 | 213333 | 12800 | 1.65 | 6.18 | -142.48 | -75.27 | -0.59
12802 | 00:03:33:21 | 213350 | 12801 | 1.56 | 6.19 | -140.04 | -74.24 | -0.59
12803 | 00:03:33:22 | 213367 | 12802 | 1.41 | 6.2 | -137.76 | -73.23 | -0.59
12804 | 00:03:33:23 | 213383 | 12803 | 1.32 | 6.22 | -135.54 | -72.32 | -0.59
12805 | 00:03:33:24 | 213400 | 12804 | 1.22 | 6.23 | -133.17 | -71.37 | -0.59
12806 | 00:03:33:25 | 213417 | 12805 | 1.14 | 6.24 | -130.48 | -70.37 | -0.59
12807 | 00:03:33:26 | 213433 | 12806 | 1 | 6.27 | -127.82 | -69.2 | -0.59
12808 | 00:03:33:27 | 213450 | 12807 | 0.83 | 6.29 | -124.92 | -67.95 | -0.59
12809 | 00:03:33:28 | 213467 | 12808 | 0.71 | 6.31 | -121.94 | -66.78 | -0.59
12810 | 00:03:33:29 | 213483 | 12809 | 0.66 | 6.33 | -118.89 | -65.55 | -0.59
12811 | 00:03:33:30 | 213500 | 12810 | 0.59 | 6.35 | -115.88 | -64.3 | -0.59
12812 | 00:03:33:31 | 213517 | 12811 | 0.41 | 6.36 | -113.22 | -63.04 | -0.59
12813 | 00:03:33:32 | 213533 | 12812 | 0.36 | 6.37 | -110.26 | -61.87 | -0.59
12814 | 00:03:33:33 | 213550 | 12813 | 0.24 | 6.39 | -107.77 | -60.82 | -0.59
12815 | 00:03:33:34 | 213567 | 12814 | 0.32 | 6.41 | -104.7 | -59.54 | -0.59
12816 | 00:03:33:35 | 213583 | 12815 | 0.29 | 6.42 | -101.67 | -58.25 | -0.59
12817 | 00:03:33:36 | 213600 | 12816 | 0.1 | 6.43 | -98.89 | -57.02 | -0.59
12818 | 00:03:33:37 | 213617 | 12817 | 0.05 | 6.45 | -95.96 | -55.88 | -0.59
12819 | 00:03:33:38 | 213633 | 12818 | 0.08 | 6.46 | -93.09 | -54.66 | -0.59
12820 | 00:03:33:39 | 213650 | 12819 | 0.08 | 6.46 | -90.12 | -53.44 | -0.59
12821 | 00:03:33:40 | 213667 | 12820 | -0.07 | 6.47 | -87.43 | -52.21 | -0.59
12822 | 00:03:33:41 | 213683 | 12821 | -0.19 | 6.47 | -84.66 | -51.02 | -0.59
12823 | 00:03:33:42 | 213700 | 12822 | -0.15 | 6.48 | -81.69 | -49.76 | -0.59
12824 | 00:03:33:43 | 213717 | 12823 | -0.24 | 6.48 | -78.84 | -48.51 | -0.59
12825 | 00:03:33:44 | 213733 | 12824 | -0.27 | 6.48 | -76.01 | -47.26 | -0.59
12826 | 00:03:33:45 | 213750 | 12825 | -0.27 | 6.49 | -73.25 | -45.97 | -0.59
12827 | 00:03:33:46 | 213767 | 12826 | -0.25 | 6.49 | -70.24 | -44.73 | -0.59
12828 | 00:03:33:47 | 213783 | 12827 | -0.27 | 6.49 | -67.32 | -43.51 | -0.59
12829 | 00:03:33:48 | 213800 | 12828 | -0.37 | 6.49 | -64.48 | -42.3 | -0.59
12830 | 00:03:33:49 | 213817 | 12829 | -0.41 | 6.5 | -61.58 | -41.01 | -0.59
12831 | 00:03:33:50 | 213833 | 12830 | -0.49 | 6.5 | -58.75 | -39.75 | -0.59
12832 | 00:03:33:51 | 213850 | 12831 | -0.56 | 6.5 | -55.91 | -38.57 | -0.59
12833 | 00:03:33:52 | 213867 | 12832 | -0.56 | 6.51 | -53.23 | -37.39 | -0.59
12834 | 00:03:33:53 | 213883 | 12833 | -0.53 | 6.52 | -50.21 | -36.22 | -0.59
12835 | 00:03:33:54 | 213900 | 12834 | -0.58 | 6.54 | -47.45 | -34.98 | -0.59
12836 | 00:03:33:55 | 213917 | 12835 | -0.65 | 6.54 | -44.75 | -33.74 | -0.59
12837 | 00:03:33:56 | 213933 | 12836 | -0.66 | 6.55 | -41.86 | -32.5 | -0.59
12838 | 00:03:33:57 | 213950 | 12837 | -0.73 | 6.55 | -39.24 | -31.33 | -0.59
12839 | 00:03:33:58 | 213967 | 12838 | -0.78 | 6.56 | -36.36 | -30.21 | -0.59
12840 | 00:03:33:59 | 213983 | 12839 | -0.9 | 6.57 | -33.68 | -29.03 | -0.59
12841 | 00:03:34:00 | 214000 | 12840 | -0.95 | 6.57 | -31.02 | -27.85 | -0.59
12842 | 00:03:34:01 | 214017 | 12841 | -1 | 6.57 | -28.28 | -26.65 | -0.59
12843 | 00:03:34:02 | 214033 | 12842 | -1.02 | 6.58 | -25.64 | -25.57 | -0.59
12844 | 00:03:34:03 | 214050 | 12843 | -1.02 | 6.58 | -23.03 | -24.47 | -0.59
12845 | 00:03:34:04 | 214067 | 12844 | -1.05 | 6.58 | -20.32 | -23.29 | -0.59
12846 | 00:03:34:05 | 214083 | 12845 | -1.05 | 6.58 | -17.73 | -22.13 | -0.59
12847 | 00:03:34:06 | 214100 | 12846 | -1.24 | 6.58 | -15.07 | -20.99 | -0.59
12848 | 00:03:34:07 | 214117 | 12847 | -1.39 | 6.58 | -12.37 | -19.91 | -0.59
12849 | 00:03:34:08 | 214133 | 12848 | -1.37 | 6.58 | -9.61 | -18.72 | -0.59
12850 | 00:03:34:09 | 214150 | 12849 | -1.29 | 6.58 | -6.91 | -17.55 | -0.59
12851 | 00:03:34:10 | 214167 | 12850 | -1.31 | 6.58 | -4.25 | -16.33 | -0.59
12852 | 00:03:34:11 | 214183 | 12851 | -1.41 | 6.58 | -1.59 | -15.15 | -0.59
12853 | 00:03:34:12 | 214200 | 12852 | -1.37 | 6.58 | 1.21 | -14 | -0.59
12854 | 00:03:34:13 | 214217 | 12853 | -1.41 | 6.58 | 3.69 | -12.81 | -0.59
12855 | 00:03:34:14 | 214233 | 12854 | -1.49 | 6.58 | 6.66 | -11.59 | -0.59
12856 | 00:03:34:15 | 214250 | 12855 | -1.56 | 6.59 | 9.11 | -10.34 | -0.59
12857 | 00:03:34:16 | 214267 | 12856 | -1.61 | 6.59 | 11.82 | -9.19 | -0.59
12858 | 00:03:34:17 | 214283 | 12857 | -1.66 | 6.59 | 14.5 | -8.07 | -0.59
12859 | 00:03:34:18 | 214300 | 12858 | -1.78 | 6.59 | 16.99 | -6.87 | -0.59
12860 | 00:03:34:19 | 214317 | 12859 | -1.8 | 6.59 | 19.8 | -5.6 | -0.59
12861 | 00:03:34:20 | 214333 | 12860 | -1.92 | 6.59 | 22.37 | -4.48 | -0.59
12862 | 00:03:34:21 | 214350 | 12861 | -2.12 | 6.6 | 25.04 | -3.36 | -0.59
12863 | 00:03:34:22 | 214367 | 12862 | -2.12 | 6.6 | 27.69 | -2.2 | -0.59
12864 | 00:03:34:23 | 214383 | 12863 | -2.21 | 6.61 | 30.19 | -1.08 | -0.59
12865 | 00:03:34:24 | 214400 | 12864 | -2.17 | 6.62 | 32.86 | 0.11 | -0.59
12866 | 00:03:34:25 | 214417 | 12865 | -2.24 | 6.62 | 35.54 | 1.35 | -0.59
12867 | 00:03:34:26 | 214433 | 12866 | -2.38 | 6.62 | 38.71 | 2.62 | -0.59
12868 | 00:03:34:27 | 214450 | 12867 | -2.46 | 6.63 | 41.5 | 3.96 | -0.59
12869 | 00:03:34:28 | 214467 | 12868 | -2.7 | 6.64 | 44.62 | 5.35 | -0.59
12870 | 00:03:34:29 | 214483 | 12869 | -2.85 | 6.67 | 47.52 | 6.69 | -0.59
12871 | 00:03:34:30 | 214500 | 12870 | -2.87 | 6.69 | 50.61 | 7.92 | -0.59
12872 | 00:03:34:31 | 214517 | 12871 | -2.97 | 6.7 | 53.61 | 9.2 | -0.59
12873 | 00:03:34:32 | 214533 | 12872 | -3.05 | 6.7 | 56.6 | 10.52 | -0.59
12874 | 00:03:34:33 | 214550 | 12873 | -3.39 | 6.71 | 59.72 | 11.89 | -0.59
12875 | 00:03:34:34 | 214567 | 12874 | -3.55 | 6.73 | 62.74 | 13.17 | -0.59
12876 | 00:03:34:35 | 214583 | 12875 | -3.7 | 6.74 | 65.75 | 14.41 | -0.59
12877 | 00:03:34:36 | 214600 | 12876 | -4.7 | 6.74 | 68.15 | 15.08 | -0.59
12878 | 00:03:34:37 | 214617 | 12877 | -4.58 | 6.76 | 71.11 | 16.38 | -0.59
12879 | 00:03:34:38 | 214633 | 12878 | -4.45 | 6.77 | 74.04 | 17.82 | -0.59
12880 | 00:03:34:39 | 214650 | 12879 | -4.55 | 6.77 | 76.9 | 19.08 | -0.59
12881 | 00:03:34:40 | 214667 | 12880 | -4.75 | 6.78 | 80.27 | 20.64 | -0.59
12882 | 00:03:34:41 | 214683 | 12881 | -4.92 | 6.78 | 83.91 | 22.27 | -0.59
12883 | 00:03:34:42 | 214700 | 12882 | -5.11 | 6.78 | 87.38 | 23.96 | -0.59
12884 | 00:03:34:43 | 214717 | 12883 | -5.36 | 6.79 | 90.89 | 25.51 | -0.59
12885 | 00:03:34:44 | 214733 | 12884 | -5.65 | 6.79 | 94.12 | 26.97 | -0.59
12886 | 00:03:34:45 | 214750 | 12885 | -5.84 | 6.8 | 97.5 | 28.57 | -0.59
12887 | 00:03:34:46 | 214767 | 12886 | -6.23 | 6.8 | 100.66 | 29.96 | -0.59
12888 | 00:03:34:47 | 214783 | 12887 | -6.41 | 6.8 | 103.83 | 31.41 | -0.59
12889 | 00:03:34:48 | 214800 | 12888 | -6.52 | 6.8 | 106.84 | 32.81 | -0.59
12890 | 00:03:34:49 | 214817 | 12889 | -6.77 | 6.81 | 110.48 | 34.46 | -0.59
12891 | 00:03:34:50 | 214833 | 12890 | -7.06 | 6.81 | 113.13 | 35.82 | -0.59
12892 | 00:03:34:51 | 214850 | 12891 | -7.35 | 6.81 | 116.2 | 37.17 | -0.59
12893 | 00:03:34:52 | 214867 | 12892 | -7.57 | 6.82 | 119.26 | 38.54 | -0.59
12894 | 00:03:34:53 | 214883 | 12893 | -7.82 | 6.81 | 122.11 | 39.97 | -0.59
12895 | 00:03:34:54 | 214900 | 12894 | -7.96 | 6.82 | 125.07 | 41.3 | -0.59
12896 | 00:03:34:55 | 214917 | 12895 | -8.23 | 6.82 | 127.81 | 42.57 | -0.59
12897 | 00:03:34:56 | 214933 | 12896 | -8.4 | 6.83 | 130.9 | 43.55 | -0.59
12898 | 00:03:34:57 | 214950 | 12897 | -8.7 | 6.83 | 133.25 | 43.56 | -0.59
12899 | 00:03:34:58 | 214967 | 12898 | -9.08 | 6.83 | 135.22 | 43.56 | -0.59
12900 | 00:03:34:59 | 214983 | 12899 | -9.28 | 6.83 | 137.62 | 43.56 | -0.59
12901 | 00:03:35:00 | 215000 | 12900 | -9.55 | 6.83 | 140.05 | 43.56 | -0.59
12902 | 00:03:35:01 | 215017 | 12901 | -9.77 | 6.83 | 142.5 | 43.56 | -0.59
12903 | 00:03:35:02 | 215033 | 12902 | -9.76 | 6.83 | 146.01 | 43.56 | -0.59
12904 | 00:03:35:03 | 215050 | 12903 | -9.99 | 6.83 | 147.24 | 43.56 | -0.59
12905 | 00:03:35:04 | 215067 | 12904 | -9.89 | 6.83 | 150.14 | 43.56 | -0.59
12906 | 00:03:35:05 | 215083 | 12905 | -10.13 | 6.83 | 152.62 | 43.56 | -0.59
12907 | 00:03:35:06 | 215100 | 12906 | -10.09 | 6.84 | 155.66 | 43.56 | -0.59
12908 | 00:03:35:07 | 215117 | 12907 | -10.18 | 6.84 | 157.12 | 43.56 | -0.59
12909 | 00:03:35:08 | 215133 | 12908 | -10.28 | 6.84 | 160.02 | 43.56 | -0.59
12910 | 00:03:35:09 | 215150 | 12909 | -10.3 | 6.84 | 162.82 | 43.56 | -0.59
12911 | 00:03:35:10 | 215167 | 12910 | -10.28 | 6.84 | 165.94 | 43.56 | -0.59
12912 | 00:03:35:11 | 215183 | 12911 | -10.21 | 6.85 | 166.83 | 43.56 | -0.59
12913 | 00:03:35:12 | 215200 | 12912 | -10.32 | 6.85 | 170.08 | 43.56 | -0.59
12914 | 00:03:35:13 | 215217 | 12913 | -10.37 | 6.86 | 171.06 | 43.56 | -0.59
12915 | 00:03:35:14 | 215233 | 12914 | -10.18 | 6.87 | 174.67 | 43.56 | -0.59
12916 | 00:03:35:15 | 215250 | 12915 | -10.03 | 6.87 | 175.32 | 43.56 | -0.59
12917 | 00:03:35:16 | 215267 | 12916 | -9.87 | 6.87 | 176.51 | 43.56 | -0.59
12918 | 00:03:35:17 | 215283 | 12917 | -9.86 | 6.87 | 179.05 | 43.56 | -0.59
12919 | 00:03:35:18 | 215300 | 12918 | -9.89 | 6.88 | 179.88 | 43.56 | -0.59
12920 | 00:03:35:19 | 215317 | 12919 | -9.55 | 6.88 | 183.45 | 43.56 | -0.59
12921 | 00:03:35:20 | 215333 | 12920 | -9.42 | 6.88 | 183.68 | 43.56 | -0.59
12922 | 00:03:35:21 | 215350 | 12921 | -9.6 | 6.89 | 184.85 | 43.56 | -0.59
12923 | 00:03:35:22 | 215367 | 12922 | -9.47 | 6.89 | 187.42 | 43.56 | -0.59
12924 | 00:03:35:23 | 215383 | 12923 | -9.57 | 6.89 | 188.2 | 43.56 | -0.59
12925 | 00:03:35:24 | 215400 | 12924 | -9.37 | 6.89 | 189.39 | 43.56 | -0.59
12926 | 00:03:35:25 | 215417 | 12925 | -9.16 | 6.9 | 191.83 | 43.56 | -0.59
12927 | 00:03:35:26 | 215433 | 12926 | -8.57 | 6.9 | 191.83 | 43.56 | -0.59
12928 | 00:03:35:27 | 215450 | 12927 | -8.4 | 6.9 | 191.83 | 43.56 | -0.59
12929 | 00:03:35:28 | 215467 | 12928 | -8.3 | 6.9 | 191.83 | 43.56 | -0.59
12930 | 00:03:35:29 | 215483 | 12929 | -8.21 | 6.9 | 191.83 | 43.56 | -0.59
12931 | 00:03:35:30 | 215500 | 12930 | -8.23 | 6.9 | 191.83 | 43.56 | -0.59
12932 | 00:03:35:31 | 215517 | 12931 | -8.16 | 6.91 | 191.83 | 43.56 | -0.59
12933 | 00:03:35:32 | 215533 | 12932 | -8.09 | 6.91 | 191.83 | 43.56 | -0.59
12934 | 00:03:35:33 | 215550 | 12933 | -7.99 | 6.91 | 191.83 | 43.56 | -0.59
12935 | 00:03:35:34 | 215567 | 12934 | -7.91 | 6.91 | 191.83 | 43.56 | -0.59
12936 | 00:03:35:35 | 215583 | 12935 | -7.84 | 6.91 | 191.83 | 43.56 | -0.59
12937 | 00:03:35:36 | 215600 | 12936 | -7.79 | 6.91 | 191.83 | 43.56 | -0.59
12938 | 00:03:35:37 | 215617 | 12937 | -7.75 | 6.91 | 191.83 | 43.56 | -0.59
12939 | 00:03:35:38 | 215633 | 12938 | -7.69 | 6.91 | 191.83 | 43.56 | -0.59
12940 | 00:03:35:39 | 215650 | 12939 | -7.58 | 6.91 | 191.83 | 43.56 | -0.59
12941 | 00:03:35:40 | 215667 | 12940 | -7.53 | 6.91 | 191.83 | 43.56 | -0.59
12942 | 00:03:35:41 | 215683 | 12941 | -7.48 | 6.91 | 191.83 | 43.56 | -0.59
12943 | 00:03:35:42 | 215700 | 12942 | -7.43 | 6.91 | 191.83 | 43.56 | -0.59
12944 | 00:03:35:43 | 215717 | 12943 | -7.38 | 6.91 | 191.83 | 43.56 | -0.59
12945 | 00:03:35:44 | 215733 | 12944 | -7.33 | 6.91 | 191.83 | 43.56 | -0.59
12946 | 00:03:35:45 | 215750 | 12945 | -7.26 | 6.91 | 191.83 | 43.56 | -0.59
12947 | 00:03:35:46 | 215767 | 12946 | -7.16 | 6.91 | 191.83 | 43.56 | -0.59
12948 | 00:03:35:47 | 215783 | 12947 | -7.09 | 6.91 | 191.83 | 43.56 | -0.59
12949 | 00:03:35:48 | 215800 | 12948 | -7.06 | 6.91 | 191.83 | 43.56 | -0.59
12950 | 00:03:35:49 | 215817 | 12949 | -7.01 | 6.91 | 191.83 | 43.56 | -0.59
12951 | 00:03:35:50 | 215833 | 12950 | -6.96 | 6.91 | 191.83 | 43.56 | -0.59
12952 | 00:03:35:51 | 215850 | 12951 | -6.91 | 6.91 | 191.83 | 43.56 | -0.59
12953 | 00:03:35:52 | 215867 | 12952 | -6.84 | 6.91 | 191.83 | 43.56 | -0.59
12954 | 00:03:35:53 | 215883 | 12953 | -6.75 | 6.91 | 191.83 | 43.56 | -0.59
12955 | 00:03:35:54 | 215900 | 12954 | -6.7 | 6.91 | 191.83 | 43.56 | -0.59
12956 | 00:03:35:55 | 215917 | 12955 | -6.68 | 6.91 | 191.83 | 43.56 | -0.59
12957 | 00:03:35:56 | 215933 | 12956 | -6.65 | 6.91 | 191.83 | 43.56 | -0.59
12958 | 00:03:35:57 | 215950 | 12957 | -6.58 | 6.91 | 191.83 | 43.56 | -0.59
12959 | 00:03:35:58 | 215967 | 12958 | -6.52 | 6.91 | 191.83 | 43.56 | -0.59
12960 | 00:03:35:59 | 215983 | 12959 | -6.45 | 6.91 | 191.83 | 43.56 | -0.59
12961 | 00:03:36:00 | 216000 | 12960 | -6.43 | 6.91 | 191.83 | 43.55 | -0.59
12962 | 00:03:36:01 | 216017 | 12961 | -6.41 | 6.91 | 191.83 | 43.56 | -0.59
12963 | 00:03:36:02 | 216033 | 12962 | -6.45 | 6.91 | 191.83 | 43.56 | -0.59
12964 | 00:03:36:03 | 216050 | 12963 | -6.38 | 6.91 | 191.83 | 43.55 | -0.59
12965 | 00:03:36:04 | 216067 | 12964 | -6.26 | 6.91 | 191.83 | 43.56 | -0.59
12966 | 00:03:36:05 | 216083 | 12965 | -6.23 | 6.91 | 191.83 | 43.56 | -0.59
12967 | 00:03:36:06 | 216100 | 12966 | -6.26 | 6.91 | 191.83 | 43.56 | -0.59
12968 | 00:03:36:07 | 216117 | 12967 | -6.23 | 6.91 | 191.83 | 43.55 | -0.59
12969 | 00:03:36:08 | 216133 | 12968 | -6.21 | 6.91 | 191.83 | 43.56 | -0.59
12970 | 00:03:36:09 | 216150 | 12969 | -6.14 | 6.91 | 191.83 | 43.56 | -0.59
12971 | 00:03:36:10 | 216167 | 12970 | -6.11 | 6.91 | 191.83 | 43.56 | -0.59
12972 | 00:03:36:11 | 216183 | 12971 | -6.13 | 6.91 | 191.83 | 43.56 | -0.59
12973 | 00:03:36:12 | 216200 | 12972 | -6.13 | 6.91 | 191.83 | 43.56 | -0.59
12974 | 00:03:36:13 | 216217 | 12973 | -6.09 | 6.91 | 191.83 | 43.56 | -0.59
12975 | 00:03:36:14 | 216233 | 12974 | -6.04 | 6.91 | 191.83 | 43.56 | -0.59
12976 | 00:03:36:15 | 216250 | 12975 | -6.01 | 6.91 | 191.83 | 43.56 | -0.59
12977 | 00:03:36:16 | 216267 | 12976 | -5.99 | 6.91 | 191.83 | 43.56 | -0.59
12978 | 00:03:36:17 | 216283 | 12977 | -5.99 | 6.91 | 191.83 | 43.56 | -0.59
12979 | 00:03:36:18 | 216300 | 12978 | -5.99 | 6.91 | 191.83 | 43.56 | -0.59
12980 | 00:03:36:19 | 216317 | 12979 | -5.97 | 6.91 | 191.83 | 43.56 | -0.59
12981 | 00:03:36:20 | 216333 | 12980 | -5.94 | 6.91 | 191.83 | 43.56 | -0.59
12982 | 00:03:36:21 | 216350 | 12981 | -5.89 | 6.91 | 191.83 | 43.56 | -0.59
12983 | 00:03:36:22 | 216367 | 12982 | -5.87 | 6.91 | 191.83 | 43.56 | -0.59
12984 | 00:03:36:23 | 216383 | 12983 | -5.89 | 6.91 | 191.83 | 43.56 | -0.59
12985 | 00:03:36:24 | 216400 | 12984 | -5.87 | 6.91 | 191.83 | 43.56 | -0.59
12986 | 00:03:36:25 | 216417 | 12985 | -5.87 | 6.91 | 191.83 | 43.56 | -0.59
12987 | 00:03:36:26 | 216433 | 12986 | -5.82 | 6.91 | 191.83 | 43.56 | -0.59
12988 | 00:03:36:27 | 216450 | 12987 | -5.79 | 6.91 | 191.83 | 43.56 | -0.59
12989 | 00:03:36:28 | 216467 | 12988 | -5.77 | 6.91 | 191.83 | 43.56 | -0.59
12990 | 00:03:36:29 | 216483 | 12989 | -5.77 | 6.91 | 191.83 | 43.56 | -0.59
12991 | 00:03:36:30 | 216500 | 12990 | -5.8 | 6.91 | 191.83 | 43.56 | -0.59
12992 | 00:03:36:31 | 216517 | 12991 | -5.79 | 6.91 | 191.83 | 43.56 | -0.59
12993 | 00:03:36:32 | 216533 | 12992 | -5.75 | 6.91 | 191.83 | 43.56 | -0.59
12994 | 00:03:36:33 | 216550 | 12993 | -5.72 | 6.91 | 191.83 | 43.56 | -0.59
12995 | 00:03:36:34 | 216567 | 12994 | -5.65 | 6.91 | 191.83 | 43.55 | -0.59
12996 | 00:03:36:35 | 216583 | 12995 | -5.63 | 6.91 | 191.83 | 43.56 | -0.59
12997 | 00:03:36:36 | 216600 | 12996 | -5.62 | 6.91 | 191.83 | 43.56 | -0.59
12998 | 00:03:36:37 | 216617 | 12997 | -5.67 | 6.91 | 191.83 | 43.56 | -0.59
12999 | 00:03:36:38 | 216633 | 12998 | -5.67 | 6.91 | 191.83 | 43.56 | -0.59
13000 | 00:03:36:39 | 216650 | 12999 | -5.65 | 6.91 | 191.83 | 43.56 | -0.59
13001 | 00:03:36:40 | 216667 | 13000 | -5.63 | 6.91 | 191.83 | 43.56 | -0.59
13002 | 00:03:36:41 | 216683 | 13001 | -5.57 | 6.91 | 191.83 | 43.56 | -0.59
13003 | 00:03:36:42 | 216700 | 13002 | -5.57 | 6.9 | 191.83 | 43.56 | -0.59
13004 | 00:03:36:43 | 216717 | 13003 | -5.57 | 6.91 | 191.83 | 43.56 | -0.59
13005 | 00:03:36:44 | 216733 | 13004 | -5.58 | 6.91 | 191.83 | 43.56 | -0.59
13006 | 00:03:36:45 | 216750 | 13005 | -5.58 | 6.91 | 191.83 | 43.56 | -0.59
13007 | 00:03:36:46 | 216767 | 13006 | -5.57 | 6.91 | 191.83 | 43.56 | -0.59
13008 | 00:03:36:47 | 216783 | 13007 | -5.53 | 6.91 | 191.83 | 43.56 | -0.59
13009 | 00:03:36:48 | 216800 | 13008 | -5.5 | 6.91 | 191.83 | 43.55 | -0.59
13010 | 00:03:36:49 | 216817 | 13009 | -5.5 | 6.91 | 191.83 | 43.56 | -0.59
13011 | 00:03:36:50 | 216833 | 13010 | -5.48 | 6.91 | 191.83 | 43.56 | -0.59
13012 | 00:03:36:51 | 216850 | 13011 | -5.5 | 6.91 | 191.83 | 43.56 | -0.59
13013 | 00:03:36:52 | 216867 | 13012 | -5.5 | 6.91 | 191.83 | 43.56 | -0.59
13014 | 00:03:36:53 | 216883 | 13013 | -5.48 | 6.91 | 191.83 | 43.56 | -0.59
13015 | 00:03:36:54 | 216900 | 13014 | -5.46 | 6.91 | 191.83 | 43.56 | -0.59
13016 | 00:03:36:55 | 216917 | 13015 | -5.41 | 6.91 | 191.83 | 43.56 | -0.59
13017 | 00:03:36:56 | 216933 | 13016 | -5.41 | 6.91 | 191.83 | 43.56 | -0.59
13018 | 00:03:36:57 | 216950 | 13017 | -5.43 | 6.91 | 191.83 | 43.56 | -0.59
13019 | 00:03:36:58 | 216967 | 13018 | -5.45 | 6.91 | 191.83 | 43.56 | -0.59
13020 | 00:03:36:59 | 216983 | 13019 | -5.43 | 6.91 | 191.83 | 43.56 | -0.59
13021 | 00:03:37:00 | 217000 | 13020 | -5.36 | 6.91 | 191.83 | 43.56 | -0.59
13022 | 00:03:37:01 | 217017 | 13021 | -5.36 | 6.91 | 191.83 | 43.56 | -0.59
13023 | 00:03:37:02 | 217033 | 13022 | -5.41 | 6.91 | 191.83 | 43.56 | -0.59
13024 | 00:03:37:03 | 217050 | 13023 | -5.41 | 6.91 | 191.83 | 43.56 | -0.59
13025 | 00:03:37:04 | 217067 | 13024 | -5.28 | 6.91 | 191.83 | 43.56 | -0.59
13026 | 00:03:37:05 | 217083 | 13025 | -4.8 | 6.91 | 191.83 | 43.56 | -0.59
13027 | 00:03:37:06 | 217100 | 13026 | -4.31 | 6.91 | 191.42 | 43.56 | -0.59
13028 | 00:03:37:07 | 217117 | 13027 | -4.38 | 6.91 | 191.36 | 43.56 | -0.59
13029 | 00:03:37:08 | 217133 | 13028 | -4.36 | 6.91 | 191.35 | 43.55 | -0.59
13030 | 00:03:37:09 | 217150 | 13029 | -4.38 | 6.91 | 191.3 | 43.56 | -0.59
13031 | 00:03:37:10 | 217167 | 13030 | -4.31 | 6.91 | 191.17 | 43.56 | -0.59
13032 | 00:03:37:11 | 217183 | 13031 | -4.14 | 6.91 | 190.88 | 43.56 | -0.59
13033 | 00:03:37:12 | 217200 | 13032 | -3.82 | 6.91 | 190.42 | 43.56 | -0.59
13034 | 00:03:37:13 | 217217 | 13033 | -3.48 | 6.91 | 189.91 | 43.56 | -0.59
13035 | 00:03:37:14 | 217233 | 13034 | -3.27 | 6.91 | 189.35 | 43.56 | -0.59
13036 | 00:03:37:15 | 217250 | 13035 | -3.16 | 6.91 | 188.65 | 43.56 | -0.59
13037 | 00:03:37:16 | 217267 | 13036 | -3.07 | 6.91 | 187.94 | 43.56 | -0.59
13038 | 00:03:37:17 | 217283 | 13037 | -2.88 | 6.91 | 187.29 | 43.56 | -0.59
13039 | 00:03:37:18 | 217300 | 13038 | -2.65 | 6.91 | 186.42 | 43.56 | -0.59
13040 | 00:03:37:19 | 217317 | 13039 | -2.36 | 6.91 | 185.51 | 43.56 | -0.59
13041 | 00:03:37:20 | 217333 | 13040 | -2.16 | 6.91 | 184.27 | 43.56 | -0.59
13042 | 00:03:37:21 | 217350 | 13041 | -1.93 | 6.91 | 182.97 | 43.56 | -0.59
13043 | 00:03:37:22 | 217367 | 13042 | -1.83 | 6.91 | 181.68 | 43.56 | -0.59
13044 | 00:03:37:23 | 217383 | 13043 | -1.71 | 6.91 | 180.4 | 43.56 | -0.59
13045 | 00:03:37:24 | 217400 | 13044 | -1.49 | 6.91 | 179.06 | 43.56 | -0.59
13046 | 00:03:37:25 | 217417 | 13045 | -1.32 | 6.89 | 177.61 | 43.56 | -0.59
13047 | 00:03:37:26 | 217433 | 13046 | -1.22 | 6.88 | 176.2 | 43.56 | -0.59
13048 | 00:03:37:27 | 217450 | 13047 | -1.05 | 6.88 | 174.78 | 43.19 | -0.59
13049 | 00:03:37:28 | 217467 | 13048 | -0.88 | 6.87 | 173.29 | 42.61 | -0.59
13050 | 00:03:37:29 | 217483 | 13049 | -0.7 | 6.87 | 171.8 | 42.01 | -0.59
13051 | 00:03:37:30 | 217500 | 13050 | -0.65 | 6.87 | 170.29 | 41.41 | -0.59
13052 | 00:03:37:31 | 217517 | 13051 | -0.46 | 6.88 | 168.82 | 40.8 | -0.59
13053 | 00:03:37:32 | 217533 | 13052 | -0.37 | 6.87 | 167.35 | 40.18 | -0.59
13054 | 00:03:37:33 | 217550 | 13053 | -0.27 | 6.88 | 165.96 | 39.56 | -0.59
13055 | 00:03:37:34 | 217567 | 13054 | -0.12 | 6.88 | 164.64 | 39 | -0.59
13056 | 00:03:37:35 | 217583 | 13055 | -0.15 | 6.88 | 163.27 | 38.33 | -0.59
13057 | 00:03:37:36 | 217600 | 13056 | -0.08 | 6.88 | 161.88 | 37.72 | -0.59
13058 | 00:03:37:37 | 217617 | 13057 | -0.02 | 6.88 | 160.35 | 37.09 | -0.59
13059 | 00:03:37:38 | 217633 | 13058 | 0.05 | 6.88 | 158.78 | 36.42 | -0.59
13060 | 00:03:37:39 | 217650 | 13059 | 0.22 | 6.88 | 157.22 | 35.77 | -0.59
13061 | 00:03:37:40 | 217667 | 13060 | 0.25 | 6.88 | 155.63 | 35.03 | -0.59
13062 | 00:03:37:41 | 217683 | 13061 | 0.25 | 6.88 | 153.96 | 34.32 | -0.59
13063 | 00:03:37:42 | 217700 | 13062 | 0.31 | 6.88 | 152.5 | 33.63 | -0.59
13064 | 00:03:37:43 | 217717 | 13063 | 0.49 | 6.88 | 151 | 32.96 | -0.59
13065 | 00:03:37:44 | 217733 | 13064 | 0.56 | 6.88 | 149.33 | 32.25 | -0.59
13066 | 00:03:37:45 | 217750 | 13065 | 0.66 | 6.88 | 147.65 | 31.5 | -0.61
13067 | 00:03:37:46 | 217767 | 13066 | 0.76 | 6.88 | 146.02 | 30.8 | -0.63
13068 | 00:03:37:47 | 217783 | 13067 | 0.75 | 6.88 | 144.35 | 30.07 | -0.64
13069 | 00:03:37:48 | 217800 | 13068 | 0.88 | 6.88 | 142.81 | 29.46 | -0.65
13070 | 00:03:37:49 | 217817 | 13069 | 0.92 | 6.87 | 141.06 | 28.68 | -0.66
13071 | 00:03:37:50 | 217833 | 13070 | 0.99 | 6.88 | 139.31 | 27.87 | -0.66
13072 | 00:03:37:51 | 217850 | 13071 | 0.9 | 6.88 | 137.38 | 26.97 | -0.66
13073 | 00:03:37:52 | 217867 | 13072 | 0.99 | 6.88 | 135.26 | 26.06 | -0.66
13074 | 00:03:37:53 | 217883 | 13073 | 1.17 | 6.88 | 133.54 | 25.35 | -0.66
13075 | 00:03:37:54 | 217900 | 13074 | 1.27 | 6.88 | 131.56 | 24.47 | -0.66
13076 | 00:03:37:55 | 217917 | 13075 | 1.38 | 6.88 | 129.29 | 23.55 | -0.66
13077 | 00:03:37:56 | 217933 | 13076 | 1.27 | 6.88 | 126.99 | 22.5 | -0.66
13078 | 00:03:37:57 | 217950 | 13077 | 1.31 | 6.88 | 124.81 | 21.5 | -0.66
13079 | 00:03:37:58 | 217967 | 13078 | 1.31 | 6.88 | 122.52 | 20.52 | -0.66
13080 | 00:03:37:59 | 217983 | 13079 | 1.29 | 6.87 | 120.04 | 19.43 | -0.66
13081 | 00:03:38:00 | 218000 | 13080 | 1.21 | 6.88 | 117.62 | 18.42 | -0.66
13082 | 00:03:38:01 | 218017 | 13081 | 1.36 | 6.87 | 115.36 | 17.48 | -0.66
13083 | 00:03:38:02 | 218033 | 13082 | 1.32 | 6.87 | 112.99 | 16.45 | -0.67
13084 | 00:03:38:03 | 218050 | 13083 | 1.26 | 6.88 | 110.65 | 15.33 | -0.68
13085 | 00:03:38:04 | 218067 | 13084 | 1.38 | 6.88 | 108.28 | 14.34 | -0.69
13086 | 00:03:38:05 | 218083 | 13085 | 1.48 | 6.88 | 106.09 | 13.37 | -0.7
13087 | 00:03:38:06 | 218100 | 13086 | 1.55 | 6.88 | 103.73 | 12.36 | -0.71
13088 | 00:03:38:07 | 218117 | 13087 | 1.51 | 6.88 | 101.34 | 11.35 | -0.71
13089 | 00:03:38:08 | 218133 | 13088 | 1.48 | 6.88 | 99.12 | 10.26 | -0.72
13090 | 00:03:38:09 | 218150 | 13089 | 1.48 | 6.88 | 96.66 | 9.18 | -0.72
13091 | 00:03:38:10 | 218167 | 13090 | 1.51 | 6.88 | 94.23 | 8.05 | -0.72
13092 | 00:03:38:11 | 218183 | 13091 | 1.58 | 6.88 | 91.83 | 6.97 | -0.72
13093 | 00:03:38:12 | 218200 | 13092 | 1.72 | 6.88 | 89.47 | 5.97 | -0.72
13094 | 00:03:38:13 | 218217 | 13093 | 1.75 | 6.88 | 87.11 | 4.88 | -0.72
13095 | 00:03:38:14 | 218233 | 13094 | 1.72 | 6.87 | 84.82 | 3.81 | -0.72
13096 | 00:03:38:15 | 218250 | 13095 | 1.72 | 6.88 | 82.65 | 2.76 | -0.74
13097 | 00:03:38:16 | 218267 | 13096 | 1.72 | 6.88 | 80.41 | 1.8 | -0.74
13098 | 00:03:38:17 | 218283 | 13097 | 1.75 | 6.88 | 78.24 | 0.77 | -0.74
13099 | 00:03:38:18 | 218300 | 13098 | 1.89 | 6.88 | 76.04 | -0.18 | -0.74
13100 | 00:03:38:19 | 218317 | 13099 | 1.95 | 6.87 | 73.83 | -1.21 | -0.74
13101 | 00:03:38:20 | 218333 | 13100 | 2.04 | 6.87 | 71.59 | -2.29 | -0.74
13102 | 00:03:38:21 | 218350 | 13101 | 2.02 | 6.88 | 69.31 | -3.27 | -0.74
13103 | 00:03:38:22 | 218367 | 13102 | 2.07 | 6.88 | 67.06 | -4.23 | -0.74
13104 | 00:03:38:23 | 218383 | 13103 | 2.12 | 6.88 | 64.86 | -5.21 | -0.74
13105 | 00:03:38:24 | 218400 | 13104 | 2.09 | 6.88 | 62.58 | -6.32 | -0.74
13106 | 00:03:38:25 | 218417 | 13105 | 2.12 | 6.88 | 60.24 | -7.37 | -0.74
13107 | 00:03:38:26 | 218433 | 13106 | 2.41 | 6.88 | 58.16 | -8.35 | -0.74
13108 | 00:03:38:27 | 218450 | 13107 | 2.43 | 6.88 | 55.7 | -9.4 | -0.74
13109 | 00:03:38:28 | 218467 | 13108 | 2.36 | 6.88 | 53.25 | -10.44 | -0.74
13110 | 00:03:38:29 | 218483 | 13109 | 2.22 | 6.87 | 50.98 | -11.6 | -0.74
13111 | 00:03:38:30 | 218500 | 13110 | 2.14 | 6.88 | 48.43 | -12.74 | -0.74
13112 | 00:03:38:31 | 218517 | 13111 | 2.11 | 6.88 | 46.07 | -13.82 | -0.74
13113 | 00:03:38:32 | 218533 | 13112 | 2.11 | 6.87 | 43.57 | -14.83 | -0.74
13114 | 00:03:38:33 | 218550 | 13113 | 2.12 | 6.88 | 41.07 | -15.98 | -0.74
13115 | 00:03:38:34 | 218567 | 13114 | 2.07 | 6.88 | 38.64 | -17.13 | -0.74
13116 | 00:03:38:35 | 218583 | 13115 | 2.16 | 6.88 | 36.01 | -18.28 | -0.74
13117 | 00:03:38:36 | 218600 | 13116 | 2.16 | 6.87 | 33.8 | -19.39 | -0.74
13118 | 00:03:38:37 | 218617 | 13117 | 2.07 | 6.88 | 31.27 | -20.44 | -0.74
13119 | 00:03:38:38 | 218633 | 13118 | 2.17 | 6.88 | 28.84 | -21.52 | -0.74
13120 | 00:03:38:39 | 218650 | 13119 | 2.21 | 6.88 | 26.38 | -22.65 | -0.74
13121 | 00:03:38:40 | 218667 | 13120 | 2.28 | 6.88 | 23.78 | -23.85 | -0.74
13122 | 00:03:38:41 | 218683 | 13121 | 2.38 | 6.87 | 21.79 | -24.73 | -0.74
13123 | 00:03:38:42 | 218700 | 13122 | 2.28 | 6.87 | 20 | -25.53 | -0.74
13124 | 00:03:38:43 | 218717 | 13123 | 2.22 | 6.88 | 18.22 | -26.31 | -0.74
13125 | 00:03:38:44 | 218733 | 13124 | 2.24 | 6.88 | 16.41 | -27.12 | -0.74
13126 | 00:03:38:45 | 218750 | 13125 | 2.33 | 6.88 | 14.99 | -27.81 | -0.74
13127 | 00:03:38:46 | 218767 | 13126 | 2.38 | 6.88 | 13.53 | -28.49 | -0.74
13128 | 00:03:38:47 | 218783 | 13127 | 2.45 | 6.88 | 11.96 | -29.23 | -0.74
13129 | 00:03:38:48 | 218800 | 13128 | 2.41 | 6.88 | 10.39 | -29.9 | -0.74
13130 | 00:03:38:49 | 218817 | 13129 | 2.48 | 6.88 | 8.7 | -30.7 | -0.74
13131 | 00:03:38:50 | 218833 | 13130 | 2.46 | 6.87 | 6.98 | -31.48 | -0.74
13132 | 00:03:38:51 | 218850 | 13131 | 2.5 | 6.88 | 5.29 | -32.14 | -0.74
13133 | 00:03:38:52 | 218867 | 13132 | 2.53 | 6.88 | 4.96 | -32.29 | -0.74
13134 | 00:03:38:53 | 218883 | 13133 | 2.51 | 6.88 | 4.41 | -32.5 | -0.74
13135 | 00:03:38:54 | 218900 | 13134 | 2.51 | 6.87 | 3.79 | -32.77 | -0.74
13136 | 00:03:38:55 | 218917 | 13135 | 2.51 | 6.88 | 3.16 | -33.06 | -0.74
13137 | 00:03:38:56 | 218933 | 13136 | 2.46 | 6.88 | 2.54 | -33.37 | -0.74
13138 | 00:03:38:57 | 218950 | 13137 | 2.43 | 6.88 | 2.27 | -33.51 | -0.74
13139 | 00:03:38:58 | 218967 | 13138 | 2.45 | 6.88 | 2.05 | -33.62 | -0.74
13140 | 00:03:38:59 | 218983 | 13139 | 2.46 | 6.88 | 2 | -33.65 | -0.74
13141 | 00:03:39:00 | 219000 | 13140 | 2.45 | 6.88 | 1.98 | -33.66 | -0.74
13142 | 00:03:39:01 | 219017 | 13141 | 2.38 | 6.88 | 1.96 | -33.67 | -0.74
13143 | 00:03:39:02 | 219033 | 13142 | 2.31 | 6.88 | 1.96 | -33.67 | -0.74
13144 | 00:03:39:03 | 219050 | 13143 | 2.28 | 6.87 | 1.96 | -33.68 | -0.74
13145 | 00:03:39:04 | 219067 | 13144 | 2.28 | 6.88 | 1.95 | -33.68 | -0.74
13146 | 00:03:39:05 | 219083 | 13145 | 2.28 | 6.88 | 1.95 | -33.68 | -0.74
13147 | 00:03:39:06 | 219100 | 13146 | 2.24 | 6.88 | 1.95 | -33.68 | -0.74
13148 | 00:03:39:07 | 219117 | 13147 | 2.21 | 6.88 | 1.95 | -33.68 | -0.74
13149 | 00:03:39:08 | 219133 | 13148 | 2.17 | 6.88 | 1.95 | -33.68 | -0.74
13150 | 00:03:39:09 | 219150 | 13149 | 2.19 | 6.88 | 1.95 | -33.68 | -0.74
13151 | 00:03:39:10 | 219167 | 13150 | 2.19 | 6.88 | 1.95 | -33.68 | -0.74
13152 | 00:03:39:11 | 219183 | 13151 | 2.17 | 6.88 | 1.95 | -33.69 | -0.74
13153 | 00:03:39:12 | 219200 | 13152 | 2.14 | 6.88 | 1.95 | -33.69 | -0.74
13154 | 00:03:39:13 | 219217 | 13153 | 2.09 | 6.88 | 1.95 | -33.69 | -0.74
13155 | 00:03:39:14 | 219233 | 13154 | 2.11 | 6.88 | 1.95 | -33.69 | -0.74
13156 | 00:03:39:15 | 219250 | 13155 | 2.17 | 6.87 | 1.95 | -33.7 | -0.74
13157 | 00:03:39:16 | 219267 | 13156 | 2.17 | 6.88 | 1.95 | -33.7 | -0.74
13158 | 00:03:39:17 | 219283 | 13157 | 2.14 | 6.87 | 1.95 | -33.7 | -0.74
13159 | 00:03:39:18 | 219300 | 13158 | 2.11 | 6.88 | 1.95 | -33.7 | -0.74
13160 | 00:03:39:19 | 219317 | 13159 | 2.07 | 6.87 | 1.95 | -33.7 | -0.74
13161 | 00:03:39:20 | 219333 | 13160 | 2.02 | 6.88 | 1.95 | -33.7 | -0.74
13162 | 00:03:39:21 | 219350 | 13161 | 2 | 6.88 | 1.95 | -33.71 | -0.74
13163 | 00:03:39:22 | 219367 | 13162 | 2.04 | 6.88 | 1.95 | -33.71 | -0.74
13164 | 00:03:39:23 | 219383 | 13163 | 2.04 | 6.88 | 1.95 | -33.71 | -0.74
13165 | 00:03:39:24 | 219400 | 13164 | 2.04 | 6.88 | 1.95 | -33.71 | -0.74
13166 | 00:03:39:25 | 219417 | 13165 | 2.02 | 6.88 | 1.95 | -33.71 | -0.74
13167 | 00:03:39:26 | 219433 | 13166 | 2 | 6.88 | 1.95 | -33.71 | -0.74
13168 | 00:03:39:27 | 219450 | 13167 | 1.97 | 6.88 | 1.95 | -33.71 | -0.74
13169 | 00:03:39:28 | 219467 | 13168 | 1.97 | 6.88 | 1.95 | -33.71 | -0.74
13170 | 00:03:39:29 | 219483 | 13169 | 1.95 | 6.88 | 1.95 | -33.71 | -0.74
13171 | 00:03:39:30 | 219500 | 13170 | 1.99 | 6.88 | 1.95 | -33.71 | -0.74
13172 | 00:03:39:31 | 219517 | 13171 | 1.97 | 6.88 | 1.95 | -33.71 | -0.74
13173 | 00:03:39:32 | 219533 | 13172 | 1.99 | 6.87 | 1.95 | -33.71 | -0.74
13174 | 00:03:39:33 | 219550 | 13173 | 1.99 | 6.87 | 1.95 | -33.72 | -0.74
13175 | 00:03:39:34 | 219567 | 13174 | 1.94 | 6.88 | 1.95 | -33.72 | -0.74
13176 | 00:03:39:35 | 219583 | 13175 | 1.94 | 6.88 | 1.95 | -33.72 | -0.74
13177 | 00:03:39:36 | 219600 | 13176 | 1.9 | 6.88 | 1.95 | -33.72 | -0.74
13178 | 00:03:39:37 | 219617 | 13177 | 1.9 | 6.88 | 1.95 | -33.72 | -0.74
13179 | 00:03:39:38 | 219633 | 13178 | 1.9 | 6.88 | 1.95 | -33.72 | -0.74
13180 | 00:03:39:39 | 219650 | 13179 | 1.94 | 6.88 | 1.95 | -33.72 | -0.74
13181 | 00:03:39:40 | 219667 | 13180 | 1.94 | 6.88 | 1.95 | -33.72 | -0.74
13182 | 00:03:39:41 | 219683 | 13181 | 1.9 | 6.87 | 1.95 | -33.72 | -0.74
13183 | 00:03:39:42 | 219700 | 13182 | 1.89 | 6.88 | 1.95 | -33.72 | -0.74
13184 | 00:03:39:43 | 219717 | 13183 | 1.87 | 6.88 | 1.95 | -33.72 | -0.74
13185 | 00:03:39:44 | 219733 | 13184 | 1.87 | 6.88 | 1.95 | -33.72 | -0.74
13186 | 00:03:39:45 | 219750 | 13185 | 1.87 | 6.88 | 1.95 | -33.72 | -0.74
13187 | 00:03:39:46 | 219767 | 13186 | 1.9 | 6.88 | 1.95 | -33.72 | -0.74
13188 | 00:03:39:47 | 219783 | 13187 | 1.9 | 6.88 | 1.95 | -33.72 | -0.74
13189 | 00:03:39:48 | 219800 | 13188 | 1.82 | 6.88 | 1.95 | -33.72 | -0.74
13190 | 00:03:39:49 | 219817 | 13189 | 1.78 | 6.88 | 1.95 | -33.72 | -0.74
13191 | 00:03:39:50 | 219833 | 13190 | 1.8 | 6.88 | 1.95 | -33.72 | -0.74
13192 | 00:03:39:51 | 219850 | 13191 | 1.8 | 6.88 | 1.95 | -33.72 | -0.74
13193 | 00:03:39:52 | 219867 | 13192 | 1.85 | 6.88 | 1.95 | -33.72 | -0.74
13194 | 00:03:39:53 | 219883 | 13193 | 1.87 | 6.88 | 1.95 | -33.72 | -0.74
13195 | 00:03:39:54 | 219900 | 13194 | 1.87 | 6.87 | 1.95 | -33.72 | -0.74
13196 | 00:03:39:55 | 219917 | 13195 | 1.82 | 6.88 | 1.95 | -33.72 | -0.74
13197 | 00:03:39:56 | 219933 | 13196 | 1.8 | 6.88 | 1.95 | -33.72 | -0.74
13198 | 00:03:39:57 | 219950 | 13197 | 1.78 | 6.88 | 1.95 | -33.72 | -0.74
13199 | 00:03:39:58 | 219967 | 13198 | 1.83 | 6.88 | 1.95 | -33.72 | -0.74
13200 | 00:03:39:59 | 219983 | 13199 | 1.83 | 6.88 | 1.95 | -33.72 | -0.74
13201 | 00:03:40:00 | 220000 | 13200 | 1.82 | 6.87 | 1.95 | -33.72 | -0.74
13202 | 00:03:40:01 | 220017 | 13201 | 1.8 | 6.88 | 1.95 | -33.72 | -0.74
13203 | 00:03:40:02 | 220033 | 13202 | 1.77 | 6.88 | 1.95 | -33.72 | -0.74
13204 | 00:03:40:02 | 220043 | 13202 | 1.8 | 6.88 | 1.95 | -33.72 | -0.74
13205 | 00:03:40:03 | 220050 | 13203 | 1.77 | 6.88 | 1.95 | -33.72 | -0.74
13206 | 00:03:40:04 | 220067 | 13204 | 1.8 | 6.88 | 1.95 | -33.72 | -0.74
13207 | 00:03:40:05 | 220083 | 13205 | 1.82 | 6.88 | 1.95 | -33.72 | -0.74
13208 | 00:03:40:06 | 220100 | 13206 | 1.8 | 6.88 | 1.95 | -33.72 | -0.74
13209 | 00:03:40:06 | 220106 | 13206 | 1.77 | 6.87 | 1.95 | -33.72 | -0.74

## Muro 3 CR UEES
ENSAYOS DE MUROS DE BAHAREQUE
| FECHA : | 7 de octubre 2024
| Proyecto: | UEES - ESPOL
| Dirección: | Guayaquil
| Espécimen: | Con relleno [con ventana] (3 de 8) / Ensayo Cíclico - Primer intento
[10 empty] | Carga Vertical: | 1500 kg
7/10/2024 10:50 - DATASOIL - CH1: 2019AFB006 CH2: LTD 500mm CH3: LTD 500mm CH4: LTD 300mm CH5: LTD 300mm
Nr. | Time | Time | Time | 1 | 3 | 5 | 11 | 15
| mins | mins | seg | kN | mm | mm | mm | mm
1 | 00:00:00:00 | 0.000 | 0 | -0.02 | 0 | 0 | 0 | 0
2 | 00:00:00:01 | 0.017 | 1 | -0.02 | 0 | 0 | 0 | 0
3 | 00:00:00:02 | 0.033 | 2 | -0.02 | 0 | 0 | 0 | 0
4 | 00:00:00:03 | 0.050 | 3 | 0 | 0 | 0 | 0 | 0
5 | 00:00:00:04 | 0.067 | 4 | 0 | 0 | 0 | 0 | 0
6 | 00:00:00:05 | 0.083 | 5 | 0 | 0 | 0 | 0 | 0
7 | 00:00:00:06 | 0.100 | 6 | -0.02 | 0 | 0 | 0 | 0
8 | 00:00:00:07 | 0.117 | 7 | -0.02 | 0 | 0 | 0 | 0
9 | 00:00:00:08 | 0.133 | 8 | -0.02 | 0 | 0 | 0 | 0
10 | 00:00:00:09 | 0.150 | 9 | 0 | 0 | 0 | 0 | 0
11 | 00:00:00:10 | 0.167 | 10 | 0 | 0 | 0 | 0 | 0
12 | 00:00:00:11 | 0.183 | 11 | 0 | 0 | 0 | 0 | 0
13 | 00:00:00:12 | 0.200 | 12 | 0 | 0 | 0 | 0 | 0
14 | 00:00:00:13 | 0.217 | 13 | -0.02 | 0 | 0 | 0 | 0
15 | 00:00:00:14 | 0.233 | 14 | -0.02 | 0 | 0 | 0 | 0
16 | 00:00:00:15 | 0.250 | 15 | -0.02 | 0 | 0 | 0 | 0
17 | 00:00:00:16 | 0.267 | 16 | 0 | 0 | 0 | 0 | 0
18 | 00:00:00:17 | 0.283 | 17 | 0 | 0 | 0 | 0 | 0
19 | 00:00:00:18 | 0.300 | 18 | 0 | 0 | 0 | 0 | 0
20 | 00:00:00:19 | 0.317 | 19 | -0.02 | 0 | 0 | 0 | 0
21 | 00:00:00:20 | 0.333 | 20 | -0.02 | 0 | 0 | 0 | 0
22 | 00:00:00:21 | 0.350 | 21 | -0.02 | 0 | 0 | 0 | 0
23 | 00:00:00:22 | 0.367 | 22 | 0 | 0 | 0 | 0 | 0
24 | 00:00:00:23 | 0.383 | 23 | 0 | 0 | 0 | 0 | 0
25 | 00:00:00:24 | 0.400 | 24 | 0.02 | 0 | 0 | 0 | 0
26 | 00:00:00:25 | 0.417 | 25 | 0.02 | 0 | 0 | 0 | 0
27 | 00:00:00:26 | 0.433 | 26 | 0 | 0 | 0 | 0 | 0
28 | 00:00:00:27 | 0.450 | 27 | 0.63 | 0 | 0 | 0 | 0
29 | 00:00:00:28 | 0.467 | 28 | 1.05 | 0 | 0 | 0 | 0
30 | 00:00:00:29 | 0.483 | 29 | 1.26 | 0 | 0 | 0 | 0
31 | 00:00:00:30 | 0.500 | 30 | 1.44 | 0 | 0 | 0 | 0
32 | 00:00:00:31 | 0.517 | 31 | 1.58 | 0 | -0.01 | 0 | 0
33 | 00:00:00:32 | 0.533 | 32 | 1.75 | 0 | -0.18 | 0 | 0
34 | 00:00:00:33 | 0.550 | 33 | 1.92 | -0.01 | -0.34 | 0 | 0
35 | 00:00:00:34 | 0.567 | 34 | 2.11 | -0.02 | -0.51 | 0 | 0
36 | 00:00:00:35 | 0.583 | 35 | 2.28 | -0.02 | -0.67 | 0 | -0.01
37 | 00:00:00:36 | 0.600 | 36 | 2.41 | -0.02 | -0.84 | 0 | -0.01
38 | 00:00:00:37 | 0.617 | 37 | 2.58 | -0.03 | -1.02 | 0 | -0.02
39 | 00:00:00:38 | 0.633 | 38 | 2.73 | -0.04 | -1.2 | 0 | -0.02
40 | 00:00:00:39 | 0.650 | 39 | 2.85 | -0.04 | -1.37 | -0.01 | -0.03
41 | 00:00:00:40 | 0.667 | 40 | 2.97 | -0.05 | -1.54 | -0.01 | -0.04
42 | 00:00:00:41 | 0.683 | 41 | 3.07 | -0.05 | -1.7 | 0 | -0.04
43 | 00:00:00:42 | 0.700 | 42 | 3.21 | -0.06 | -1.86 | -0.08 | -0.05
44 | 00:00:00:43 | 0.717 | 43 | 3.36 | -0.06 | -2.03 | -0.16 | -0.05
45 | 00:00:00:44 | 0.733 | 44 | 3.45 | -0.06 | -2.16 | -0.22 | -0.06
46 | 00:00:00:45 | 0.750 | 45 | 3.55 | -0.07 | -2.29 | -0.28 | -0.06
47 | 00:00:00:46 | 0.767 | 46 | 3.6 | -0.07 | -2.38 | -0.32 | -0.06
48 | 00:00:00:47 | 0.783 | 47 | 3.65 | -0.07 | -2.46 | -0.36 | -0.07
49 | 00:00:00:48 | 0.800 | 48 | 3.7 | -0.07 | -2.53 | -0.4 | -0.07
50 | 00:00:00:49 | 0.817 | 49 | 3.74 | -0.07 | -2.61 | -0.43 | -0.07
51 | 00:00:00:50 | 0.833 | 50 | 3.8 | -0.07 | -2.69 | -0.46 | -0.07
52 | 00:00:00:51 | 0.850 | 51 | 3.86 | -0.07 | -2.76 | -0.49 | -0.07
53 | 00:00:00:52 | 0.867 | 52 | 3.91 | -0.08 | -2.83 | -0.52 | -0.08
54 | 00:00:00:53 | 0.883 | 53 | 3.97 | -0.08 | -2.91 | -0.56 | -0.08
55 | 00:00:00:54 | 0.900 | 54 | 4.04 | -0.08 | -3 | -0.6 | -0.08
56 | 00:00:00:55 | 0.917 | 55 | 4.11 | -0.08 | -3.11 | -0.64 | -0.08
57 | 00:00:00:56 | 0.933 | 56 | 4.19 | -0.08 | -3.2 | -0.69 | -0.09
58 | 00:00:00:57 | 0.950 | 57 | 4.23 | -0.09 | -3.3 | -0.73 | -0.09
59 | 00:00:00:58 | 0.967 | 58 | 4.31 | -0.09 | -3.41 | -0.77 | -0.1
60 | 00:00:00:59 | 0.983 | 59 | 4.43 | -0.09 | -3.5 | -0.81 | -0.1
61 | 00:00:01:00 | 1000 | 60 | 4.48 | -0.09 | -3.61 | -0.85 | -0.1
62 | 00:00:01:01 | 1017 | 61 | 4.5 | -0.1 | -3.7 | -0.9 | -0.11
63 | 00:00:01:02 | 1033 | 62 | 4.55 | -0.1 | -3.81 | -0.94 | -0.11
64 | 00:00:01:03 | 1050 | 63 | 4.64 | -0.1 | -3.91 | -0.98 | -0.11
65 | 00:00:01:04 | 1067 | 64 | 4.7 | -0.1 | -4.01 | -1.03 | -0.12
66 | 00:00:01:05 | 1083 | 65 | 4.76 | -0.1 | -4.1 | -1.06 | -0.12
67 | 00:00:01:06 | 1100 | 66 | 4.82 | -0.1 | -4.2 | -1.11 | -0.12
68 | 00:00:01:07 | 1117 | 67 | 4.87 | -0.11 | -4.3 | -1.14 | -0.13
69 | 00:00:01:08 | 1133 | 68 | 4.93 | -0.11 | -4.4 | -1.18 | -0.13
70 | 00:00:01:09 | 1150 | 69 | 4.98 | -0.11 | -4.5 | -1.23 | -0.13
71 | 00:00:01:10 | 1167 | 70 | 5.01 | -0.11 | -4.61 | -1.28 | -0.14
72 | 00:00:01:11 | 1183 | 71 | 5.06 | -0.11 | -4.7 | -1.32 | -0.14
73 | 00:00:01:12 | 1200 | 72 | 5.13 | -0.11 | -4.8 | -1.36 | -0.15
74 | 00:00:01:13 | 1217 | 73 | 5.2 | -0.11 | -4.89 | -1.41 | -0.16
75 | 00:00:01:14 | 1233 | 74 | 5.26 | -0.11 | -5 | -1.45 | -0.16
76 | 00:00:01:15 | 1250 | 75 | 5.32 | -0.11 | -5.1 | -1.5 | -0.16
77 | 00:00:01:16 | 1267 | 76 | 5.37 | -0.11 | -5.2 | -1.54 | -0.17
78 | 00:00:01:17 | 1283 | 77 | 5.4 | -0.11 | -5.3 | -1.59 | -0.17
79 | 00:00:01:18 | 1300 | 78 | 5.43 | -0.11 | -5.4 | -1.63 | -0.17
80 | 00:00:01:19 | 1317 | 79 | 5.49 | -0.11 | -5.51 | -1.68 | -0.18
81 | 00:00:01:20 | 1333 | 80 | 5.55 | -0.11 | -5.6 | -1.73 | -0.18
82 | 00:00:01:21 | 1350 | 81 | 5.6 | -0.11 | -5.7 | -1.77 | -0.18
83 | 00:00:01:22 | 1367 | 82 | 5.66 | -0.11 | -5.8 | -1.81 | -0.19
84 | 00:00:01:23 | 1383 | 83 | 5.71 | -0.12 | -5.9 | -1.86 | -0.19
85 | 00:00:01:24 | 1400 | 84 | 5.74 | -0.11 | -6.01 | -1.9 | -0.2
86 | 00:00:01:25 | 1417 | 85 | 5.81 | -0.11 | -6.1 | -1.95 | -0.2
87 | 00:00:01:26 | 1433 | 86 | 5.86 | -0.11 | -6.2 | -1.98 | -0.2
88 | 00:00:01:27 | 1450 | 87 | 5.91 | -0.12 | -6.28 | -2.02 | -0.2
89 | 00:00:01:28 | 1467 | 88 | 5.93 | -0.12 | -6.37 | -2.06 | -0.21
90 | 00:00:01:29 | 1483 | 89 | 5.94 | -0.12 | -6.45 | -2.09 | -0.21
91 | 00:00:01:30 | 1500 | 90 | 5.98 | -0.12 | -6.53 | -2.13 | -0.21
92 | 00:00:01:31 | 1517 | 91 | 6 | -0.12 | -6.62 | -2.17 | -0.22
93 | 00:00:01:32 | 1533 | 92 | 6.06 | -0.12 | -6.7 | -2.2 | -0.22
94 | 00:00:01:33 | 1550 | 93 | 6.03 | -0.12 | -6.78 | -2.24 | -0.22
95 | 00:00:01:34 | 1567 | 94 | 6.06 | -0.12 | -6.85 | -2.26 | -0.22
96 | 00:00:01:35 | 1583 | 95 | 6.11 | -0.12 | -6.93 | -2.29 | -0.22
97 | 00:00:01:36 | 1600 | 96 | 6.1 | -0.13 | -7.02 | -2.32 | -0.23
98 | 00:00:01:37 | 1617 | 97 | 6.13 | -0.12 | -7.1 | -2.35 | -0.23
99 | 00:00:01:38 | 1633 | 98 | 6.17 | -0.12 | -7.18 | -2.39 | -0.23
100 | 00:00:01:39 | 1650 | 99 | 6.2 | -0.12 | -7.26 | -2.42 | -0.24
101 | 00:00:01:40 | 1667 | 100 | 6.22 | -0.12 | -7.35 | -2.45 | -0.24
102 | 00:00:01:41 | 1683 | 101 | 6.28 | -0.13 | -7.42 | -2.49 | -0.25
103 | 00:00:01:42 | 1700 | 102 | 6.28 | -0.12 | -7.51 | -2.51 | -0.25
104 | 00:00:01:43 | 1717 | 103 | 6.32 | -0.13 | -7.59 | -2.55 | -0.25
105 | 00:00:01:44 | 1733 | 104 | 6.35 | -0.12 | -7.67 | -2.58 | -0.25
106 | 00:00:01:45 | 1750 | 105 | 6.39 | -0.13 | -7.75 | -2.61 | -0.26
107 | 00:00:01:46 | 1767 | 106 | 6.42 | -0.13 | -7.83 | -2.64 | -0.26
108 | 00:00:01:47 | 1783 | 107 | 6.47 | -0.12 | -7.91 | -2.67 | -0.26
109 | 00:00:01:48 | 1800 | 108 | 6.52 | -0.13 | -7.99 | -2.7 | -0.27
110 | 00:00:01:49 | 1817 | 109 | 6.52 | -0.13 | -8.08 | -2.73 | -0.27
111 | 00:00:01:50 | 1833 | 110 | 6.57 | -0.13 | -8.16 | -2.77 | -0.27
112 | 00:00:01:51 | 1850 | 111 | 6.61 | -0.13 | -8.24 | -2.8 | -0.27
113 | 00:00:01:52 | 1867 | 112 | 6.66 | -0.13 | -8.33 | -2.83 | -0.28
114 | 00:00:01:53 | 1883 | 113 | 6.69 | -0.13 | -8.41 | -2.87 | -0.28
115 | 00:00:01:54 | 1900 | 114 | 6.71 | -0.13 | -8.5 | -2.9 | -0.28
116 | 00:00:01:55 | 1917 | 115 | 6.74 | -0.13 | -8.57 | -2.93 | -0.29
117 | 00:00:01:56 | 1933 | 116 | 6.78 | -0.13 | -8.65 | -2.97 | -0.29
118 | 00:00:01:57 | 1950 | 117 | 6.78 | -0.13 | -8.72 | -3 | -0.29
119 | 00:00:01:58 | 1967 | 118 | 6.79 | -0.13 | -8.8 | -3.02 | -0.3
120 | 00:00:01:59 | 1983 | 119 | 6.83 | -0.13 | -8.86 | -3.05 | -0.3
121 | 00:00:02:00 | 2000 | 120 | 6.86 | -0.13 | -8.94 | -3.08 | -0.3
122 | 00:00:02:01 | 2017 | 121 | 6.93 | -0.13 | -9.01 | -3.11 | -0.31
123 | 00:00:02:02 | 2033 | 122 | 6.95 | -0.13 | -9.07 | -3.14 | -0.31
124 | 00:00:02:03 | 2050 | 123 | 6.91 | -0.13 | -9.14 | -3.17 | -0.31
125 | 00:00:02:04 | 2067 | 124 | 6.93 | -0.13 | -9.19 | -3.19 | -0.32
126 | 00:00:02:05 | 2083 | 125 | 6.96 | -0.13 | -9.26 | -3.22 | -0.32
127 | 00:00:02:06 | 2100 | 126 | 6.96 | -0.13 | -9.32 | -3.25 | -0.32
128 | 00:00:02:07 | 2117 | 127 | 7.03 | -0.13 | -9.39 | -3.27 | -0.32
129 | 00:00:02:08 | 2133 | 128 | 7.08 | -0.13 | -9.46 | -3.3 | -0.32
130 | 00:00:02:09 | 2150 | 129 | 7.1 | -0.13 | -9.52 | -3.34 | -0.33
131 | 00:00:02:10 | 2167 | 130 | 7.13 | -0.13 | -9.59 | -3.37 | -0.33
132 | 00:00:02:11 | 2183 | 131 | 7.12 | -0.13 | -9.64 | -3.39 | -0.33
133 | 00:00:02:12 | 2200 | 132 | 7.12 | -0.13 | -9.69 | -3.42 | -0.33
134 | 00:00:02:13 | 2217 | 133 | 7.13 | -0.13 | -9.74 | -3.44 | -0.33
135 | 00:00:02:14 | 2233 | 134 | 7.17 | -0.13 | -9.79 | -3.45 | -0.34
136 | 00:00:02:15 | 2250 | 135 | 7.2 | -0.13 | -9.83 | -3.47 | -0.34
137 | 00:00:02:16 | 2267 | 136 | 7.2 | -0.13 | -9.88 | -3.5 | -0.34
138 | 00:00:02:17 | 2283 | 137 | 7.22 | -0.13 | -9.93 | -3.52 | -0.34
139 | 00:00:02:18 | 2300 | 138 | 7.25 | -0.13 | -9.98 | -3.54 | -0.34
140 | 00:00:02:19 | 2317 | 139 | 7.24 | -0.13 | -10.02 | -3.56 | -0.34
141 | 00:00:02:20 | 2333 | 140 | 7.15 | -0.13 | -10.05 | -3.58 | -0.34
142 | 00:00:02:21 | 2350 | 141 | 7.07 | -0.13 | -10.06 | -3.58 | -0.34
143 | 00:00:02:22 | 2367 | 142 | 7.01 | -0.13 | -10.07 | -3.59 | -0.35
144 | 00:00:02:23 | 2383 | 143 | 7 | -0.13 | -10.07 | -3.6 | -0.34
145 | 00:00:02:24 | 2400 | 144 | 6.96 | -0.13 | -10.07 | -3.6 | -0.35
146 | 00:00:02:25 | 2417 | 145 | 6.95 | -0.13 | -10.07 | -3.6 | -0.34
147 | 00:00:02:26 | 2433 | 146 | 6.93 | -0.13 | -10.07 | -3.6 | -0.35
148 | 00:00:02:27 | 2450 | 147 | 6.91 | -0.13 | -10.07 | -3.61 | -0.34
149 | 00:00:02:28 | 2467 | 148 | 6.86 | -0.13 | -10.07 | -3.61 | -0.35
150 | 00:00:02:29 | 2483 | 149 | 6.84 | -0.13 | -10.07 | -3.61 | -0.34
151 | 00:00:02:30 | 2500 | 150 | 6.84 | -0.13 | -10.08 | -3.61 | -0.35
152 | 00:00:02:31 | 2517 | 151 | 6.84 | -0.13 | -10.08 | -3.61 | -0.34
153 | 00:00:02:32 | 2533 | 152 | 6.83 | -0.13 | -10.08 | -3.62 | -0.34
154 | 00:00:02:33 | 2550 | 153 | 6.79 | -0.13 | -10.08 | -3.62 | -0.35
155 | 00:00:02:34 | 2567 | 154 | 6.78 | -0.13 | -10.08 | -3.62 | -0.35
156 | 00:00:02:35 | 2583 | 155 | 6.76 | -0.13 | -10.08 | -3.62 | -0.35
157 | 00:00:02:36 | 2600 | 156 | 6.76 | -0.13 | -10.08 | -3.62 | -0.35
158 | 00:00:02:37 | 2617 | 157 | 6.74 | -0.13 | -10.08 | -3.62 | -0.35
159 | 00:00:02:38 | 2633 | 158 | 6.73 | -0.13 | -10.08 | -3.62 | -0.35
160 | 00:00:02:39 | 2650 | 159 | 6.73 | -0.13 | -10.08 | -3.62 | -0.35
161 | 00:00:02:40 | 2667 | 160 | 6.71 | -0.13 | -10.08 | -3.63 | -0.35
162 | 00:00:02:41 | 2683 | 161 | 6.71 | -0.13 | -10.08 | -3.63 | -0.34
163 | 00:00:02:42 | 2700 | 162 | 6.71 | -0.13 | -10.07 | -3.63 | -0.34
164 | 00:00:02:43 | 2717 | 163 | 6.69 | -0.13 | -10.08 | -3.63 | -0.35
165 | 00:00:02:44 | 2733 | 164 | 6.67 | -0.13 | -10.08 | -3.63 | -0.35
166 | 00:00:02:45 | 2750 | 165 | 6.66 | -0.13 | -10.08 | -3.63 | -0.35
167 | 00:00:02:46 | 2767 | 166 | 6.64 | -0.13 | -10.08 | -3.63 | -0.35
168 | 00:00:02:47 | 2783 | 167 | 6.64 | -0.13 | -10.08 | -3.63 | -0.35
169 | 00:00:02:48 | 2800 | 168 | 6.64 | -0.13 | -10.08 | -3.63 | -0.35
170 | 00:00:02:49 | 2817 | 169 | 6.64 | -0.13 | -10.08 | -3.63 | -0.35
171 | 00:00:02:50 | 2833 | 170 | 6.64 | -0.13 | -10.08 | -3.64 | -0.35
172 | 00:00:02:51 | 2850 | 171 | 6.62 | -0.13 | -10.08 | -3.63 | -0.35
173 | 00:00:02:52 | 2867 | 172 | 6.61 | -0.13 | -10.08 | -3.64 | -0.35
174 | 00:00:02:53 | 2883 | 173 | 6.61 | -0.13 | -10.08 | -3.64 | -0.35
175 | 00:00:02:54 | 2900 | 174 | 6.59 | -0.13 | -10.08 | -3.64 | -0.35
176 | 00:00:02:55 | 2917 | 175 | 6.57 | -0.13 | -10.08 | -3.64 | -0.35
177 | 00:00:02:56 | 2933 | 176 | 6.57 | -0.13 | -10.08 | -3.64 | -0.35
178 | 00:00:02:57 | 2950 | 177 | 6.57 | -0.13 | -10.08 | -3.64 | -0.35
179 | 00:00:02:58 | 2967 | 178 | 6.56 | -0.13 | -10.08 | -3.64 | -0.35
180 | 00:00:02:59 | 2983 | 179 | 6.57 | -0.13 | -10.08 | -3.64 | -0.35
181 | 00:00:03:00 | 3000 | 180 | 6.56 | -0.13 | -10.07 | -3.64 | -0.35
182 | 00:00:03:01 | 3017 | 181 | 6.56 | -0.13 | -10.08 | -3.64 | -0.35
183 | 00:00:03:02 | 3033 | 182 | 6.54 | -0.13 | -10.08 | -3.65 | -0.35
184 | 00:00:03:03 | 3050 | 183 | 6.52 | -0.13 | -10.08 | -3.65 | -0.35
185 | 00:00:03:04 | 3067 | 184 | 6.52 | -0.13 | -10.08 | -3.65 | -0.35
186 | 00:00:03:05 | 3083 | 185 | 6.52 | -0.13 | -10.08 | -3.65 | -0.35
187 | 00:00:03:06 | 3100 | 186 | 6.52 | -0.13 | -10.08 | -3.65 | -0.35
188 | 00:00:03:07 | 3117 | 187 | 6.5 | -0.13 | -10.08 | -3.65 | -0.35
189 | 00:00:03:08 | 3133 | 188 | 6.5 | -0.13 | -10.08 | -3.65 | -0.35
190 | 00:00:03:09 | 3150 | 189 | 6.52 | -0.13 | -10.08 | -3.65 | -0.35
191 | 00:00:03:10 | 3167 | 190 | 6.5 | -0.13 | -10.08 | -3.65 | -0.35
192 | 00:00:03:11 | 3183 | 191 | 6.47 | -0.12 | -10.08 | -3.65 | -0.35
193 | 00:00:03:12 | 3200 | 192 | 6.45 | -0.13 | -10.08 | -3.65 | -0.35
194 | 00:00:03:13 | 3217 | 193 | 6.47 | -0.13 | -10.08 | -3.65 | -0.35
195 | 00:00:03:14 | 3233 | 194 | 6.47 | -0.13 | -10.08 | -3.65 | -0.35
196 | 00:00:03:15 | 3250 | 195 | 6.47 | -0.13 | -10.08 | -3.65 | -0.35
197 | 00:00:03:16 | 3267 | 196 | 6.47 | -0.13 | -10.08 | -3.65 | -0.35
198 | 00:00:03:17 | 3283 | 197 | 6.45 | -0.13 | -10.08 | -3.65 | -0.35
199 | 00:00:03:18 | 3300 | 198 | 6.45 | -0.13 | -10.08 | -3.65 | -0.35
200 | 00:00:03:19 | 3317 | 199 | 6.45 | -0.13 | -10.08 | -3.65 | -0.35
201 | 00:00:03:20 | 3333 | 200 | 6.44 | -0.13 | -10.08 | -3.65 | -0.35
202 | 00:00:03:21 | 3350 | 201 | 6.47 | -0.13 | -10.08 | -3.65 | -0.35
203 | 00:00:03:22 | 3367 | 202 | 6.44 | -0.13 | -10.08 | -3.65 | -0.35
204 | 00:00:03:23 | 3383 | 203 | 6.44 | -0.13 | -10.08 | -3.65 | -0.35
205 | 00:00:03:24 | 3400 | 204 | 6.42 | -0.13 | -10.08 | -3.66 | -0.35
206 | 00:00:03:25 | 3417 | 205 | 6.42 | -0.13 | -10.08 | -3.66 | -0.35
207 | 00:00:03:26 | 3433 | 206 | 6.42 | -0.13 | -10.08 | -3.65 | -0.35
208 | 00:00:03:27 | 3450 | 207 | 6.44 | -0.13 | -10.08 | -3.66 | -0.35
209 | 00:00:03:28 | 3467 | 208 | 6.42 | -0.13 | -10.08 | -3.66 | -0.35
210 | 00:00:03:29 | 3483 | 209 | 6.42 | -0.13 | -10.08 | -3.66 | -0.35
211 | 00:00:03:30 | 3500 | 210 | 6.39 | -0.13 | -10.08 | -3.66 | -0.35
212 | 00:00:03:31 | 3517 | 211 | 6.39 | -0.13 | -10.08 | -3.66 | -0.35
213 | 00:00:03:32 | 3533 | 212 | 6.39 | -0.13 | -10.08 | -3.66 | -0.35
214 | 00:00:03:33 | 3550 | 213 | 6.39 | -0.13 | -10.08 | -3.66 | -0.35
215 | 00:00:03:34 | 3567 | 214 | 6.39 | -0.13 | -10.08 | -3.66 | -0.35
216 | 00:00:03:35 | 3583 | 215 | 6.39 | -0.13 | -10.08 | -3.66 | -0.35
217 | 00:00:03:36 | 3600 | 216 | 6.35 | -0.13 | -10.08 | -3.66 | -0.35
218 | 00:00:03:37 | 3617 | 217 | 6.37 | -0.13 | -10.08 | -3.66 | -0.35
219 | 00:00:03:38 | 3633 | 218 | 6.39 | -0.13 | -10.08 | -3.66 | -0.35
220 | 00:00:03:39 | 3650 | 219 | 6.37 | -0.13 | -10.08 | -3.66 | -0.35
221 | 00:00:03:40 | 3667 | 220 | 6.35 | -0.13 | -10.08 | -3.66 | -0.35
222 | 00:00:03:41 | 3683 | 221 | 6.37 | -0.13 | -10.08 | -3.66 | -0.35
223 | 00:00:03:42 | 3700 | 222 | 6.37 | -0.13 | -10.08 | -3.66 | -0.35
224 | 00:00:03:43 | 3717 | 223 | 6.35 | -0.13 | -10.08 | -3.66 | -0.35
225 | 00:00:03:44 | 3733 | 224 | 6.35 | -0.13 | -10.08 | -3.66 | -0.35
226 | 00:00:03:45 | 3750 | 225 | 6.32 | -0.13 | -10.08 | -3.66 | -0.35
227 | 00:00:03:46 | 3767 | 226 | 6.33 | -0.13 | -10.08 | -3.66 | -0.35
228 | 00:00:03:47 | 3783 | 227 | 6.33 | -0.13 | -10.08 | -3.66 | -0.35
229 | 00:00:03:48 | 3800 | 228 | 6.33 | -0.13 | -10.08 | -3.66 | -0.35
230 | 00:00:03:49 | 3817 | 229 | 6.33 | -0.13 | -10.08 | -3.67 | -0.35
231 | 00:00:03:50 | 3833 | 230 | 6.33 | -0.13 | -10.08 | -3.66 | -0.35
232 | 00:00:03:51 | 3850 | 231 | 6.33 | -0.13 | -10.08 | -3.66 | -0.35
233 | 00:00:03:52 | 3867 | 232 | 6.32 | -0.13 | -10.08 | -3.67 | -0.35
234 | 00:00:03:53 | 3883 | 233 | 6.3 | -0.13 | -10.08 | -3.67 | -0.35
235 | 00:00:03:54 | 3900 | 234 | 6.3 | -0.13 | -10.08 | -3.66 | -0.35
236 | 00:00:03:55 | 3917 | 235 | 6.3 | -0.13 | -10.08 | -3.67 | -0.35
237 | 00:00:03:56 | 3933 | 236 | 6.3 | -0.13 | -10.08 | -3.67 | -0.35
238 | 00:00:03:57 | 3950 | 237 | 6.3 | -0.13 | -10.08 | -3.67 | -0.35
239 | 00:00:03:58 | 3967 | 238 | 6.3 | -0.13 | -10.08 | -3.67 | -0.35
240 | 00:00:03:59 | 3983 | 239 | 6.3 | -0.13 | -10.08 | -3.67 | -0.35
241 | 00:00:04:00 | 4000 | 240 | 6.3 | -0.13 | -10.08 | -3.67 | -0.35
242 | 00:00:04:01 | 4017 | 241 | 6.27 | -0.13 | -10.08 | -3.67 | -0.35
243 | 00:00:04:02 | 4033 | 242 | 6.28 | -0.13 | -10.08 | -3.67 | -0.35
244 | 00:00:04:03 | 4050 | 243 | 6.28 | -0.13 | -10.08 | -3.67 | -0.35
245 | 00:00:04:04 | 4067 | 244 | 6.3 | -0.13 | -10.08 | -3.67 | -0.35
246 | 00:00:04:05 | 4083 | 245 | 6.3 | -0.13 | -10.08 | -3.67 | -0.35
247 | 00:00:04:06 | 4100 | 246 | 6.28 | -0.13 | -10.08 | -3.67 | -0.35
248 | 00:00:04:07 | 4117 | 247 | 6.27 | -0.13 | -10.08 | -3.67 | -0.35
249 | 00:00:04:08 | 4133 | 248 | 6.28 | -0.13 | -10.08 | -3.67 | -0.35
250 | 00:00:04:09 | 4150 | 249 | 6.27 | -0.13 | -10.08 | -3.67 | -0.35
251 | 00:00:04:10 | 4167 | 250 | 6.25 | -0.13 | -10.08 | -3.67 | -0.35
252 | 00:00:04:11 | 4183 | 251 | 6.27 | -0.13 | -10.08 | -3.67 | -0.35
253 | 00:00:04:12 | 4200 | 252 | 6.27 | -0.13 | -10.08 | -3.67 | -0.35
254 | 00:00:04:13 | 4217 | 253 | 6.27 | -0.13 | -10.08 | -3.67 | -0.35
255 | 00:00:04:14 | 4233 | 254 | 6.27 | -0.13 | -10.08 | -3.67 | -0.35
256 | 00:00:04:15 | 4250 | 255 | 6.25 | -0.13 | -10.08 | -3.67 | -0.35
257 | 00:00:04:16 | 4267 | 256 | 6.23 | -0.13 | -10.08 | -3.67 | -0.35
258 | 00:00:04:17 | 4283 | 257 | 6.23 | -0.13 | -10.08 | -3.67 | -0.35
259 | 00:00:04:18 | 4300 | 258 | 6.23 | -0.13 | -10.08 | -3.67 | -0.35
260 | 00:00:04:19 | 4317 | 259 | 6.23 | -0.13 | -10.08 | -3.67 | -0.35
261 | 00:00:04:20 | 4333 | 260 | 6.23 | -0.13 | -10.08 | -3.67 | -0.35
262 | 00:00:04:21 | 4350 | 261 | 6.23 | -0.13 | -10.08 | -3.67 | -0.35
263 | 00:00:04:22 | 4367 | 262 | 6.22 | -0.13 | -10.08 | -3.67 | -0.35
264 | 00:00:04:23 | 4383 | 263 | 6.23 | -0.13 | -10.08 | -3.67 | -0.35
265 | 00:00:04:24 | 4400 | 264 | 6.23 | -0.13 | -10.08 | -3.67 | -0.35
266 | 00:00:04:25 | 4417 | 265 | 6.22 | -0.13 | -10.08 | -3.68 | -0.35
267 | 00:00:04:26 | 4433 | 266 | 6.22 | -0.13 | -10.08 | -3.67 | -0.35
268 | 00:00:04:27 | 4450 | 267 | 6.22 | -0.13 | -10.08 | -3.68 | -0.35
269 | 00:00:04:28 | 4467 | 268 | 6.22 | -0.13 | -10.08 | -3.67 | -0.35
270 | 00:00:04:29 | 4483 | 269 | 6.22 | -0.13 | -10.08 | -3.68 | -0.35
271 | 00:00:04:30 | 4500 | 270 | 6.22 | -0.13 | -10.08 | -3.68 | -0.35
272 | 00:00:04:31 | 4517 | 271 | 6.22 | -0.13 | -10.08 | -3.68 | -0.35
273 | 00:00:04:32 | 4533 | 272 | 6.22 | -0.13 | -10.08 | -3.68 | -0.35
274 | 00:00:04:33 | 4550 | 273 | 6.2 | -0.13 | -10.08 | -3.68 | -0.35
275 | 00:00:04:34 | 4567 | 274 | 6.2 | -0.13 | -10.08 | -3.68 | -0.35
276 | 00:00:04:35 | 4583 | 275 | 6.18 | -0.13 | -10.08 | -3.68 | -0.35
277 | 00:00:04:36 | 4600 | 276 | 6.18 | -0.13 | -10.08 | -3.68 | -0.35
278 | 00:00:04:37 | 4617 | 277 | 6.18 | -0.13 | -10.08 | -3.68 | -0.35
279 | 00:00:04:38 | 4633 | 278 | 6.18 | -0.13 | -10.08 | -3.68 | -0.35
280 | 00:00:04:39 | 4650 | 279 | 6.18 | -0.13 | -10.08 | -3.68 | -0.35
281 | 00:00:04:40 | 4667 | 280 | 6.2 | -0.13 | -10.08 | -3.68 | -0.35
282 | 00:00:04:41 | 4683 | 281 | 6.2 | -0.13 | -10.08 | -3.68 | -0.35
283 | 00:00:04:42 | 4700 | 282 | 6.18 | -0.13 | -10.08 | -3.68 | -0.35
284 | 00:00:04:43 | 4717 | 283 | 6.18 | -0.13 | -10.08 | -3.68 | -0.35
285 | 00:00:04:44 | 4733 | 284 | 6.18 | -0.13 | -10.08 | -3.68 | -0.35
286 | 00:00:04:45 | 4750 | 285 | 6.17 | -0.13 | -10.08 | -3.68 | -0.35
287 | 00:00:04:46 | 4767 | 286 | 6.2 | -0.13 | -10.08 | -3.68 | -0.35
288 | 00:00:04:47 | 4783 | 287 | 6.18 | -0.13 | -10.08 | -3.68 | -0.35
289 | 00:00:04:48 | 4800 | 288 | 6.17 | -0.13 | -10.08 | -3.68 | -0.35
290 | 00:00:04:49 | 4817 | 289 | 6.18 | -0.13 | -10.08 | -3.68 | -0.35
291 | 00:00:04:50 | 4833 | 290 | 6.15 | -0.13 | -10.08 | -3.68 | -0.35
292 | 00:00:04:51 | 4850 | 291 | 6.13 | -0.13 | -10.08 | -3.68 | -0.35
293 | 00:00:04:52 | 4867 | 292 | 6.15 | -0.13 | -10.08 | -3.68 | -0.35
294 | 00:00:04:53 | 4883 | 293 | 6.18 | -0.13 | -10.08 | -3.68 | -0.35
295 | 00:00:04:54 | 4900 | 294 | 6.17 | -0.13 | -10.08 | -3.68 | -0.35
296 | 00:00:04:55 | 4917 | 295 | 6.17 | -0.13 | -10.08 | -3.68 | -0.35
297 | 00:00:04:56 | 4933 | 296 | 6.13 | -0.13 | -10.08 | -3.68 | -0.35
298 | 00:00:04:57 | 4950 | 297 | 6.15 | -0.13 | -10.08 | -3.68 | -0.35
299 | 00:00:04:58 | 4967 | 298 | 6.15 | -0.13 | -10.08 | -3.68 | -0.35
300 | 00:00:04:59 | 4983 | 299 | 6.13 | -0.13 | -10.08 | -3.68 | -0.35
301 | 00:00:05:00 | 5000 | 300 | 6.13 | -0.13 | -10.08 | -3.68 | -0.35
302 | 00:00:05:01 | 5017 | 301 | 6.15 | -0.13 | -10.08 | -3.68 | -0.35
303 | 00:00:05:02 | 5033 | 302 | 6.15 | -0.13 | -10.08 | -3.69 | -0.35
304 | 00:00:05:03 | 5050 | 303 | 6.15 | -0.13 | -10.08 | -3.69 | -0.35
305 | 00:00:05:04 | 5067 | 304 | 6.13 | -0.13 | -10.08 | -3.68 | -0.35
306 | 00:00:05:05 | 5083 | 305 | 6.13 | -0.13 | -10.08 | -3.69 | -0.35
307 | 00:00:05:06 | 5100 | 306 | 6.13 | -0.13 | -10.08 | -3.68 | -0.35
308 | 00:00:05:07 | 5117 | 307 | 6.11 | -0.13 | -10.08 | -3.69 | -0.35
309 | 00:00:05:08 | 5133 | 308 | 6.13 | -0.13 | -10.08 | -3.69 | -0.35
310 | 00:00:05:09 | 5150 | 309 | 6.13 | -0.13 | -10.08 | -3.68 | -0.35
311 | 00:00:05:10 | 5167 | 310 | 6.13 | -0.13 | -10.08 | -3.69 | -0.35
312 | 00:00:05:11 | 5183 | 311 | 6.13 | -0.13 | -10.08 | -3.68 | -0.35
313 | 00:00:05:12 | 5200 | 312 | 6.11 | -0.13 | -10.08 | -3.69 | -0.35
314 | 00:00:05:13 | 5217 | 313 | 6.11 | -0.13 | -10.08 | -3.69 | -0.35
315 | 00:00:05:14 | 5233 | 314 | 6.11 | -0.13 | -10.08 | -3.69 | -0.35
316 | 00:00:05:15 | 5250 | 315 | 6.11 | -0.13 | -10.08 | -3.69 | -0.35
317 | 00:00:05:16 | 5267 | 316 | 6.11 | -0.13 | -10.08 | -3.69 | -0.35
318 | 00:00:05:17 | 5283 | 317 | 6.1 | -0.13 | -10.08 | -3.69 | -0.35
319 | 00:00:05:18 | 5300 | 318 | 6.08 | -0.13 | -10.08 | -3.69 | -0.35
320 | 00:00:05:19 | 5317 | 319 | 6.11 | -0.13 | -10.08 | -3.69 | -0.35
321 | 00:00:05:20 | 5333 | 320 | 6.11 | -0.13 | -10.08 | -3.69 | -0.35
322 | 00:00:05:21 | 5350 | 321 | 6.13 | -0.13 | -10.08 | -3.69 | -0.35
323 | 00:00:05:22 | 5367 | 322 | 6.1 | -0.13 | -10.08 | -3.69 | -0.35
324 | 00:00:05:23 | 5383 | 323 | 6.11 | -0.13 | -10.08 | -3.69 | -0.35
325 | 00:00:05:24 | 5400 | 324 | 6.06 | -0.13 | -10.09 | -3.69 | -0.35
326 | 00:00:05:25 | 5417 | 325 | 6.1 | -0.13 | -10.08 | -3.69 | -0.35
327 | 00:00:05:26 | 5433 | 326 | 6.1 | -0.13 | -10.08 | -3.69 | -0.35
328 | 00:00:05:27 | 5450 | 327 | 6.1 | -0.13 | -10.08 | -3.69 | -0.35
329 | 00:00:05:28 | 5467 | 328 | 6.1 | -0.13 | -10.08 | -3.69 | -0.35
330 | 00:00:05:29 | 5483 | 329 | 6.08 | -0.13 | -10.08 | -3.69 | -0.35
331 | 00:00:05:30 | 5500 | 330 | 6.1 | -0.13 | -10.08 | -3.69 | -0.35
332 | 00:00:05:31 | 5517 | 331 | 6.08 | -0.13 | -10.08 | -3.69 | -0.35
333 | 00:00:05:32 | 5533 | 332 | 6.1 | -0.13 | -10.08 | -3.69 | -0.35
334 | 00:00:05:33 | 5550 | 333 | 6.08 | -0.13 | -10.08 | -3.69 | -0.35
335 | 00:00:05:34 | 5567 | 334 | 6.08 | -0.13 | -10.08 | -3.69 | -0.35
336 | 00:00:05:35 | 5583 | 335 | 6.08 | -0.13 | -10.08 | -3.69 | -0.35
337 | 00:00:05:36 | 5600 | 336 | 6.06 | -0.13 | -10.09 | -3.69 | -0.35
338 | 00:00:05:37 | 5617 | 337 | 6.06 | -0.13 | -10.09 | -3.69 | -0.35
339 | 00:00:05:38 | 5633 | 338 | 6.08 | -0.13 | -10.08 | -3.69 | -0.35
340 | 00:00:05:39 | 5650 | 339 | 6.06 | -0.13 | -10.08 | -3.7 | -0.35
341 | 00:00:05:40 | 5667 | 340 | 6.08 | -0.13 | -10.08 | -3.69 | -0.35
342 | 00:00:05:41 | 5683 | 341 | 6.08 | -0.13 | -10.08 | -3.7 | -0.35
343 | 00:00:05:42 | 5700 | 342 | 6.08 | -0.13 | -10.08 | -3.69 | -0.35
344 | 00:00:05:43 | 5717 | 343 | 6.06 | -0.13 | -10.08 | -3.69 | -0.35
345 | 00:00:05:44 | 5733 | 344 | 6.06 | -0.13 | -10.08 | -3.7 | -0.35
346 | 00:00:05:45 | 5750 | 345 | 6.06 | -0.13 | -10.08 | -3.7 | -0.35
347 | 00:00:05:46 | 5767 | 346 | 6.06 | -0.13 | -10.08 | -3.69 | -0.35
348 | 00:00:05:47 | 5783 | 347 | 6.1 | -0.13 | -10.09 | -3.7 | -0.35
349 | 00:00:05:48 | 5800 | 348 | 6.08 | -0.13 | -10.08 | -3.7 | -0.35
350 | 00:00:05:49 | 5817 | 349 | 6.08 | -0.13 | -10.09 | -3.7 | -0.35
351 | 00:00:05:50 | 5833 | 350 | 6.06 | -0.13 | -10.08 | -3.7 | -0.35
352 | 00:00:05:51 | 5850 | 351 | 6.06 | -0.13 | -10.08 | -3.7 | -0.35
353 | 00:00:05:52 | 5867 | 352 | 6.03 | -0.13 | -10.09 | -3.7 | -0.35
354 | 00:00:05:53 | 5883 | 353 | 6.06 | -0.13 | -10.08 | -3.7 | -0.35
355 | 00:00:05:54 | 5900 | 354 | 6.05 | -0.13 | -10.08 | -3.7 | -0.35
356 | 00:00:05:55 | 5917 | 355 | 6.05 | -0.13 | -10.08 | -3.7 | -0.35
357 | 00:00:05:56 | 5933 | 356 | 6.08 | -0.13 | -10.08 | -3.7 | -0.35
358 | 00:00:05:57 | 5950 | 357 | 6.03 | -0.13 | -10.08 | -3.7 | -0.35
359 | 00:00:05:58 | 5967 | 358 | 6.05 | -0.13 | -10.08 | -3.7 | -0.35
360 | 00:00:05:59 | 5983 | 359 | 6.03 | -0.13 | -10.08 | -3.7 | -0.35
361 | 00:00:06:00 | 6000 | 360 | 6.03 | -0.13 | -10.08 | -3.7 | -0.35
362 | 00:00:06:01 | 6017 | 361 | 6.05 | -0.13 | -10.08 | -3.7 | -0.35
363 | 00:00:06:02 | 6033 | 362 | 6.03 | -0.13 | -10.08 | -3.7 | -0.35
364 | 00:00:06:03 | 6050 | 363 | 6.05 | -0.13 | -10.08 | -3.7 | -0.35
365 | 00:00:06:04 | 6067 | 364 | 6.03 | -0.13 | -10.08 | -3.7 | -0.35
366 | 00:00:06:05 | 6083 | 365 | 6.03 | -0.13 | -10.08 | -3.7 | -0.35
367 | 00:00:06:06 | 6100 | 366 | 6.05 | -0.13 | -10.08 | -3.7 | -0.35
368 | 00:00:06:07 | 6117 | 367 | 6.03 | -0.13 | -10.08 | -3.7 | -0.35
369 | 00:00:06:08 | 6133 | 368 | 6.03 | -0.13 | -10.08 | -3.7 | -0.35
370 | 00:00:06:09 | 6150 | 369 | 6.03 | -0.13 | -10.09 | -3.7 | -0.35
371 | 00:00:06:10 | 6167 | 370 | 6.01 | -0.13 | -10.08 | -3.7 | -0.35
372 | 00:00:06:11 | 6183 | 371 | 6.01 | -0.13 | -10.08 | -3.7 | -0.35
373 | 00:00:06:12 | 6200 | 372 | 6.01 | -0.13 | -10.08 | -3.7 | -0.35
374 | 00:00:06:13 | 6217 | 373 | 6.03 | -0.13 | -10.08 | -3.7 | -0.35
375 | 00:00:06:14 | 6233 | 374 | 6.03 | -0.13 | -10.09 | -3.7 | -0.35
376 | 00:00:06:15 | 6250 | 375 | 6.01 | -0.13 | -10.08 | -3.7 | -0.35
377 | 00:00:06:16 | 6267 | 376 | 6.01 | -0.13 | -10.08 | -3.7 | -0.35
378 | 00:00:06:17 | 6283 | 377 | 6.01 | -0.13 | -10.08 | -3.7 | -0.35
379 | 00:00:06:18 | 6300 | 378 | 6.01 | -0.13 | -10.08 | -3.7 | -0.35
380 | 00:00:06:19 | 6317 | 379 | 6 | -0.13 | -10.09 | -3.7 | -0.35
381 | 00:00:06:20 | 6333 | 380 | 6.01 | -0.13 | -10.09 | -3.7 | -0.35
382 | 00:00:06:21 | 6350 | 381 | 6.01 | -0.13 | -10.09 | -3.7 | -0.35
383 | 00:00:06:22 | 6367 | 382 | 6.01 | -0.13 | -10.09 | -3.7 | -0.35
384 | 00:00:06:23 | 6383 | 383 | 5.98 | -0.13 | -10.08 | -3.7 | -0.35
385 | 00:00:06:24 | 6400 | 384 | 5.98 | -0.13 | -10.08 | -3.7 | -0.35
386 | 00:00:06:25 | 6417 | 385 | 6.01 | -0.13 | -10.08 | -3.7 | -0.35
387 | 00:00:06:26 | 6433 | 386 | 6.01 | -0.13 | -10.08 | -3.7 | -0.35
388 | 00:00:06:27 | 6450 | 387 | 6 | -0.13 | -10.09 | -3.7 | -0.35
389 | 00:00:06:28 | 6467 | 388 | 6.01 | -0.13 | -10.08 | -3.7 | -0.35
390 | 00:00:06:29 | 6483 | 389 | 5.94 | -0.13 | -10.09 | -3.7 | -0.35
391 | 00:00:06:30 | 6500 | 390 | 6 | -0.13 | -10.08 | -3.71 | -0.35
392 | 00:00:06:31 | 6517 | 391 | 5.98 | -0.13 | -10.08 | -3.71 | -0.36
393 | 00:00:06:32 | 6533 | 392 | 6 | -0.13 | -10.08 | -3.7 | -0.35
394 | 00:00:06:33 | 6550 | 393 | 6 | -0.13 | -10.09 | -3.71 | -0.35
395 | 00:00:06:34 | 6567 | 394 | 5.98 | -0.13 | -10.08 | -3.71 | -0.35
396 | 00:00:06:35 | 6583 | 395 | 5.98 | -0.13 | -10.08 | -3.71 | -0.35
397 | 00:00:06:36 | 6600 | 396 | 5.98 | -0.13 | -10.08 | -3.71 | -0.35
398 | 00:00:06:37 | 6617 | 397 | 5.98 | -0.13 | -10.09 | -3.71 | -0.35
399 | 00:00:06:38 | 6633 | 398 | 5.98 | -0.13 | -10.08 | -3.71 | -0.35
400 | 00:00:06:39 | 6650 | 399 | 5.98 | -0.13 | -10.08 | -3.71 | -0.35
401 | 00:00:06:40 | 6667 | 400 | 5.96 | -0.13 | -10.08 | -3.71 | -0.35
402 | 00:00:06:41 | 6683 | 401 | 5.98 | -0.13 | -10.08 | -3.71 | -0.35
403 | 00:00:06:42 | 6700 | 402 | 5.98 | -0.13 | -10.08 | -3.7 | -0.35
404 | 00:00:06:43 | 6717 | 403 | 5.98 | -0.13 | -10.08 | -3.7 | -0.35
405 | 00:00:06:44 | 6733 | 404 | 5.98 | -0.13 | -10.08 | -3.71 | -0.35
406 | 00:00:06:45 | 6750 | 405 | 5.96 | -0.13 | -10.08 | -3.7 | -0.35
407 | 00:00:06:46 | 6767 | 406 | 6.01 | -0.13 | -10.08 | -3.71 | -0.35
408 | 00:00:06:47 | 6783 | 407 | 6.01 | -0.13 | -10.09 | -3.71 | -0.35
409 | 00:00:06:48 | 6800 | 408 | 6.03 | -0.13 | -10.08 | -3.71 | -0.35
410 | 00:00:06:49 | 6817 | 409 | 5.98 | -0.13 | -10.09 | -3.71 | -0.35
411 | 00:00:06:50 | 6833 | 410 | 5.2 | -0.13 | -10.08 | -3.71 | -0.35
412 | 00:00:06:51 | 6850 | 411 | 4.7 | -0.13 | -10.08 | -3.71 | -0.35
413 | 00:00:06:52 | 6867 | 412 | 3.84 | -0.12 | -10.08 | -3.71 | -0.35
414 | 00:00:06:53 | 6883 | 413 | 2.89 | -0.11 | -10.09 | -3.71 | -0.35
415 | 00:00:06:54 | 6900 | 414 | 2.16 | -0.11 | -10.09 | -3.71 | -0.35
416 | 00:00:06:55 | 6917 | 415 | 1.51 | -0.1 | -10.01 | -3.71 | -0.35
417 | 00:00:06:56 | 6933 | 416 | 0.93 | -0.09 | -9.62 | -3.71 | -0.35
418 | 00:00:06:57 | 6950 | 417 | 0.49 | -0.08 | -9.27 | -3.71 | -0.34
419 | 00:00:06:58 | 6967 | 418 | 0.07 | -0.08 | -8.91 | -3.58 | -0.33
420 | 00:00:06:59 | 6983 | 419 | -0.19 | -0.07 | -8.55 | -3.43 | -0.32
421 | 00:00:07:00 | 7000 | 420 | -0.39 | -0.07 | -8.25 | -3.3 | -0.31
422 | 00:00:07:01 | 7017 | 421 | -0.59 | -0.06 | -7.97 | -3.19 | -0.3
423 | 00:00:07:02 | 7033 | 422 | -0.78 | -0.06 | -7.71 | -3.09 | -0.29
424 | 00:00:07:03 | 7050 | 423 | -0.9 | -0.05 | -7.51 | -3.01 | -0.29
425 | 00:00:07:04 | 7067 | 424 | -1.07 | -0.05 | -7.3 | -2.92 | -0.28
426 | 00:00:07:05 | 7083 | 425 | -1.17 | -0.04 | -7.11 | -2.84 | -0.28
427 | 00:00:07:06 | 7100 | 426 | -1.27 | -0.04 | -6.91 | -2.76 | -0.28
428 | 00:00:07:07 | 7117 | 427 | -1.34 | -0.04 | -6.75 | -2.69 | -0.28
429 | 00:00:07:08 | 7133 | 428 | -1.44 | -0.04 | -6.54 | -2.61 | -0.27
430 | 00:00:07:09 | 7150 | 429 | -1.58 | -0.03 | -6.29 | -2.51 | -0.27
431 | 00:00:07:10 | 7167 | 430 | -1.7 | -0.03 | -6.06 | -2.4 | -0.27
432 | 00:00:07:11 | 7183 | 431 | -1.83 | -0.02 | -5.77 | -2.29 | -0.26
433 | 00:00:07:12 | 7200 | 432 | -1.92 | -0.02 | -5.56 | -2.2 | -0.26
434 | 00:00:07:13 | 7217 | 433 | -2 | -0.02 | -5.36 | -2.12 | -0.26
435 | 00:00:07:14 | 7233 | 434 | -2.09 | -0.02 | -5.16 | -2.04 | -0.25
436 | 00:00:07:15 | 7250 | 435 | -2.22 | -0.01 | -4.89 | -1.93 | -0.25
437 | 00:00:07:16 | 7267 | 436 | -2.31 | 0 | -4.65 | -1.83 | -0.24
438 | 00:00:07:17 | 7283 | 437 | -2.43 | 0 | -4.43 | -1.74 | -0.24
439 | 00:00:07:18 | 7300 | 438 | -2.55 | 0 | -4.19 | -1.65 | -0.23
440 | 00:00:07:19 | 7317 | 439 | -2.68 | 0.01 | -3.89 | -1.52 | -0.23
441 | 00:00:07:20 | 7333 | 440 | -2.79 | 0.02 | -3.6 | -1.41 | -0.23
442 | 00:00:07:21 | 7350 | 441 | -2.9 | 0.02 | -3.3 | -1.29 | -0.22
443 | 00:00:07:22 | 7367 | 442 | -3.02 | 0.03 | -2.95 | -1.16 | -0.22
444 | 00:00:07:23 | 7383 | 443 | -3.16 | 0.04 | -2.62 | -1.02 | -0.21
445 | 00:00:07:24 | 7400 | 444 | -3.31 | 0.05 | -2.28 | -0.88 | -0.2
446 | 00:00:07:25 | 7417 | 445 | -3.46 | 0.06 | -1.91 | -0.73 | -0.2
447 | 00:00:07:26 | 7433 | 446 | -3.58 | 0.07 | -1.55 | -0.57 | -0.19
448 | 00:00:07:27 | 7450 | 447 | -3.68 | 0.07 | -1.17 | -0.42 | -0.19
449 | 00:00:07:28 | 7467 | 448 | -3.84 | 0.08 | -0.81 | -0.25 | -0.19
450 | 00:00:07:29 | 7483 | 449 | -3.97 | 0.09 | -0.45 | -0.11 | -0.18
451 | 00:00:07:30 | 7500 | 450 | -4.19 | 0.1 | -0.12 | 0.05 | -0.18
452 | 00:00:07:31 | 7517 | 451 | -4.4 | 0.1 | 0.21 | 0.2 | -0.17
453 | 00:00:07:32 | 7533 | 452 | -4.65 | 0.11 | 0.54 | 0.34 | -0.17
454 | 00:00:07:33 | 7550 | 453 | -4.77 | 0.11 | 0.85 | 0.5 | -0.16
455 | 00:00:07:34 | 7567 | 454 | -4.94 | 0.12 | 1.17 | 0.64 | -0.16
456 | 00:00:07:35 | 7583 | 455 | -5.03 | 0.12 | 1.47 | 0.79 | -0.16
457 | 00:00:07:36 | 7600 | 456 | -5.16 | 0.13 | 1.79 | 0.94 | -0.16
458 | 00:00:07:37 | 7617 | 457 | -5.25 | 0.13 | 2.08 | 1.08 | -0.15
459 | 00:00:07:38 | 7633 | 458 | -5.38 | 0.14 | 2.38 | 1.23 | -0.15
460 | 00:00:07:39 | 7650 | 459 | -5.48 | 0.14 | 2.68 | 1.36 | -0.14
461 | 00:00:07:40 | 7667 | 460 | -5.57 | 0.15 | 2.97 | 1.51 | -0.14
462 | 00:00:07:41 | 7683 | 461 | -5.62 | 0.15 | 3.27 | 1.64 | -0.14
463 | 00:00:07:42 | 7700 | 462 | -5.75 | 0.16 | 3.56 | 1.77 | -0.13
464 | 00:00:07:43 | 7717 | 463 | -5.87 | 0.17 | 3.86 | 1.9 | -0.13
465 | 00:00:07:44 | 7733 | 464 | -6.01 | 0.17 | 4.14 | 2.03 | -0.12
466 | 00:00:07:45 | 7750 | 465 | -6.09 | 0.18 | 4.45 | 2.16 | -0.12
467 | 00:00:07:46 | 7767 | 466 | -6.2 | 0.18 | 4.74 | 2.27 | -0.11
468 | 00:00:07:47 | 7783 | 467 | -6.3 | 0.19 | 5.04 | 2.39 | -0.11
469 | 00:00:07:48 | 7800 | 468 | -6.38 | 0.19 | 5.34 | 2.51 | -0.11
470 | 00:00:07:49 | 7817 | 469 | -6.45 | 0.2 | 5.61 | 2.61 | -0.1
471 | 00:00:07:50 | 7833 | 470 | -6.52 | 0.2 | 5.89 | 2.72 | -0.1
472 | 00:00:07:51 | 7850 | 471 | -6.59 | 0.21 | 6.15 | 2.82 | -0.1
473 | 00:00:07:52 | 7867 | 472 | -6.7 | 0.21 | 6.41 | 2.93 | -0.09
474 | 00:00:07:53 | 7883 | 473 | -6.81 | 0.22 | 6.67 | 3.03 | -0.09
475 | 00:00:07:54 | 7900 | 474 | -6.91 | 0.22 | 6.91 | 3.13 | -0.08
476 | 00:00:07:55 | 7917 | 475 | -6.99 | 0.23 | 7.15 | 3.23 | -0.08
477 | 00:00:07:56 | 7933 | 476 | -7.08 | 0.23 | 7.39 | 3.33 | -0.08
478 | 00:00:07:57 | 7950 | 477 | -7.16 | 0.24 | 7.63 | 3.42 | -0.07
479 | 00:00:07:58 | 7967 | 478 | -7.25 | 0.24 | 7.84 | 3.52 | -0.07
480 | 00:00:07:59 | 7983 | 479 | -7.35 | 0.24 | 8.07 | 3.61 | -0.07
481 | 00:00:08:00 | 8000 | 480 | -7.43 | 0.24 | 8.29 | 3.72 | -0.06
482 | 00:00:08:01 | 8017 | 481 | -7.48 | 0.25 | 8.51 | 3.81 | -0.06
483 | 00:00:08:02 | 8033 | 482 | -7.55 | 0.25 | 8.75 | 3.9 | -0.06
484 | 00:00:08:03 | 8050 | 483 | -7.62 | 0.26 | 8.96 | 4 | -0.05
485 | 00:00:08:04 | 8067 | 484 | -7.65 | 0.26 | 9.18 | 4.09 | -0.05
486 | 00:00:08:05 | 8083 | 485 | -7.76 | 0.26 | 9.37 | 4.17 | -0.04
487 | 00:00:08:06 | 8100 | 486 | -7.81 | 0.26 | 9.55 | 4.25 | -0.04
488 | 00:00:08:07 | 8117 | 487 | -7.82 | 0.26 | 9.73 | 4.33 | -0.04
489 | 00:00:08:08 | 8133 | 488 | -7.86 | 0.27 | 9.92 | 4.41 | -0.04
490 | 00:00:08:09 | 8150 | 489 | -7.86 | 0.28 | 10.09 | 4.47 | -0.03
491 | 00:00:08:10 | 8167 | 490 | -7.86 | 0.28 | 10.21 | 4.53 | -0.03
492 | 00:00:08:11 | 8183 | 491 | -7.72 | 0.27 | 10.24 | 4.54 | -0.03
493 | 00:00:08:12 | 8200 | 492 | -7.67 | 0.28 | 10.24 | 4.54 | -0.03
494 | 00:00:08:13 | 8217 | 493 | -7.64 | 0.28 | 10.25 | 4.54 | -0.03
495 | 00:00:08:14 | 8233 | 494 | -7.6 | 0.28 | 10.26 | 4.54 | -0.03
496 | 00:00:08:15 | 8250 | 495 | -7.55 | 0.28 | 10.26 | 4.54 | -0.03
497 | 00:00:08:16 | 8267 | 496 | -7.54 | 0.28 | 10.27 | 4.54 | -0.03
498 | 00:00:08:17 | 8283 | 497 | -7.52 | 0.28 | 10.27 | 4.55 | -0.03
499 | 00:00:08:18 | 8300 | 498 | -7.48 | 0.28 | 10.27 | 4.55 | -0.03
500 | 00:00:08:19 | 8317 | 499 | -7.47 | 0.28 | 10.27 | 4.55 | -0.03
501 | 00:00:08:20 | 8333 | 500 | -7.47 | 0.28 | 10.28 | 4.55 | -0.03
502 | 00:00:08:21 | 8350 | 501 | -7.43 | 0.28 | 10.28 | 4.55 | -0.03
503 | 00:00:08:22 | 8367 | 502 | -7.42 | 0.28 | 10.28 | 4.55 | -0.03
504 | 00:00:08:23 | 8383 | 503 | -7.4 | 0.28 | 10.28 | 4.55 | -0.03
505 | 00:00:08:24 | 8400 | 504 | -7.4 | 0.28 | 10.29 | 4.55 | -0.03
506 | 00:00:08:25 | 8417 | 505 | -7.38 | 0.28 | 10.29 | 4.55 | -0.03
507 | 00:00:08:26 | 8433 | 506 | -7.38 | 0.28 | 10.29 | 4.55 | -0.03
508 | 00:00:08:27 | 8450 | 507 | -7.37 | 0.28 | 10.29 | 4.55 | -0.03
509 | 00:00:08:28 | 8467 | 508 | -7.33 | 0.28 | 10.29 | 4.55 | -0.03
510 | 00:00:08:29 | 8483 | 509 | -7.33 | 0.28 | 10.29 | 4.55 | -0.03
511 | 00:00:08:30 | 8500 | 510 | -7.32 | 0.28 | 10.29 | 4.56 | -0.03
512 | 00:00:08:31 | 8517 | 511 | -7.33 | 0.28 | 10.3 | 4.55 | -0.03
513 | 00:00:08:32 | 8533 | 512 | -7.32 | 0.28 | 10.3 | 4.56 | -0.03
514 | 00:00:08:33 | 8550 | 513 | -7.32 | 0.28 | 10.3 | 4.56 | -0.03
515 | 00:00:08:34 | 8567 | 514 | -7.3 | 0.28 | 10.3 | 4.56 | -0.03
516 | 00:00:08:35 | 8583 | 515 | -7.25 | 0.28 | 10.3 | 4.56 | -0.03
517 | 00:00:08:36 | 8600 | 516 | -7.25 | 0.28 | 10.3 | 4.56 | -0.03
518 | 00:00:08:37 | 8617 | 517 | -7.25 | 0.28 | 10.3 | 4.56 | -0.03
519 | 00:00:08:38 | 8633 | 518 | -7.25 | 0.28 | 10.3 | 4.56 | -0.03
520 | 00:00:08:39 | 8650 | 519 | -7.25 | 0.28 | 10.3 | 4.56 | -0.03
521 | 00:00:08:40 | 8667 | 520 | -7.26 | 0.28 | 10.3 | 4.56 | -0.03
522 | 00:00:08:41 | 8683 | 521 | -7.26 | 0.28 | 10.3 | 4.56 | -0.03
523 | 00:00:08:42 | 8700 | 522 | -7.23 | 0.28 | 10.31 | 4.56 | -0.03
524 | 00:00:08:43 | 8717 | 523 | -7.23 | 0.28 | 10.31 | 4.56 | -0.03
525 | 00:00:08:44 | 8733 | 524 | -7.21 | 0.28 | 10.31 | 4.56 | -0.03
526 | 00:00:08:45 | 8750 | 525 | -7.21 | 0.28 | 10.31 | 4.57 | -0.03
527 | 00:00:08:46 | 8767 | 526 | -7.21 | 0.28 | 10.31 | 4.56 | -0.03
528 | 00:00:08:47 | 8783 | 527 | -7.2 | 0.28 | 10.31 | 4.56 | -0.03
529 | 00:00:08:48 | 8800 | 528 | -7.2 | 0.28 | 10.31 | 4.56 | -0.03
530 | 00:00:08:49 | 8817 | 529 | -7.2 | 0.28 | 10.31 | 4.56 | -0.03
531 | 00:00:08:50 | 8833 | 530 | -7.18 | 0.28 | 10.31 | 4.56 | -0.03
532 | 00:00:08:51 | 8850 | 531 | -7.18 | 0.28 | 10.32 | 4.57 | -0.03
533 | 00:00:08:52 | 8867 | 532 | -7.16 | 0.28 | 10.32 | 4.56 | -0.03
534 | 00:00:08:53 | 8883 | 533 | -7.18 | 0.28 | 10.32 | 4.57 | -0.03
535 | 00:00:08:54 | 8900 | 534 | -7.16 | 0.28 | 10.32 | 4.57 | -0.03
536 | 00:00:08:55 | 8917 | 535 | -7.15 | 0.28 | 10.32 | 4.57 | -0.03
537 | 00:00:08:56 | 8933 | 536 | -7.15 | 0.28 | 10.32 | 4.57 | -0.03
538 | 00:00:08:57 | 8950 | 537 | -7.15 | 0.28 | 10.32 | 4.57 | -0.03
539 | 00:00:08:58 | 8967 | 538 | -7.13 | 0.28 | 10.32 | 4.57 | -0.03
540 | 00:00:08:59 | 8983 | 539 | -7.13 | 0.28 | 10.32 | 4.57 | -0.03
541 | 00:00:09:00 | 9000 | 540 | -7.13 | 0.28 | 10.32 | 4.57 | -0.03
542 | 00:00:09:01 | 9017 | 541 | -7.13 | 0.28 | 10.32 | 4.57 | -0.03
543 | 00:00:09:02 | 9033 | 542 | -7.11 | 0.28 | 10.32 | 4.57 | -0.03
544 | 00:00:09:03 | 9050 | 543 | -7.13 | 0.28 | 10.32 | 4.57 | -0.03
545 | 00:00:09:04 | 9067 | 544 | -7.13 | 0.28 | 10.32 | 4.57 | -0.03
546 | 00:00:09:05 | 9083 | 545 | -7.09 | 0.28 | 10.32 | 4.57 | -0.03
547 | 00:00:09:06 | 9100 | 546 | -7.08 | 0.28 | 10.32 | 4.57 | -0.03
548 | 00:00:09:07 | 9117 | 547 | -7.09 | 0.28 | 10.33 | 4.57 | -0.03
549 | 00:00:09:08 | 9133 | 548 | -7.13 | 0.28 | 10.32 | 4.57 | -0.03
550 | 00:00:09:09 | 9150 | 549 | -7.11 | 0.28 | 10.32 | 4.57 | -0.03
551 | 00:00:09:10 | 9167 | 550 | -7.09 | 0.28 | 10.32 | 4.57 | -0.03
552 | 00:00:09:11 | 9183 | 551 | -7.11 | 0.28 | 10.32 | 4.57 | -0.03
553 | 00:00:09:12 | 9200 | 552 | -7.09 | 0.28 | 10.33 | 4.57 | -0.03
554 | 00:00:09:13 | 9217 | 553 | -7.06 | 0.28 | 10.32 | 4.57 | -0.03
555 | 00:00:09:14 | 9233 | 554 | -7.08 | 0.28 | 10.32 | 4.57 | -0.03
556 | 00:00:09:15 | 9250 | 555 | -7.08 | 0.28 | 10.32 | 4.57 | -0.03
557 | 00:00:09:16 | 9267 | 556 | -7.06 | 0.28 | 10.32 | 4.57 | -0.03
558 | 00:00:09:17 | 9283 | 557 | -7.08 | 0.28 | 10.32 | 4.57 | -0.03
559 | 00:00:09:18 | 9300 | 558 | -7.08 | 0.28 | 10.32 | 4.57 | -0.03
560 | 00:00:09:19 | 9317 | 559 | -7.06 | 0.28 | 10.32 | 4.57 | -0.03
561 | 00:00:09:20 | 9333 | 560 | -7.04 | 0.28 | 10.32 | 4.57 | -0.03
562 | 00:00:09:21 | 9350 | 561 | -7.04 | 0.28 | 10.32 | 4.57 | -0.03
563 | 00:00:09:22 | 9367 | 562 | -7.06 | 0.28 | 10.32 | 4.57 | -0.03
564 | 00:00:09:23 | 9383 | 563 | -7.04 | 0.28 | 10.32 | 4.57 | -0.03
565 | 00:00:09:24 | 9400 | 564 | -7.06 | 0.28 | 10.32 | 4.57 | -0.03
566 | 00:00:09:25 | 9417 | 565 | -7.06 | 0.28 | 10.32 | 4.57 | -0.03
567 | 00:00:09:26 | 9433 | 566 | -7.04 | 0.28 | 10.32 | 4.57 | -0.03
568 | 00:00:09:27 | 9450 | 567 | -7.04 | 0.28 | 10.32 | 4.57 | -0.03
569 | 00:00:09:28 | 9467 | 568 | -7.03 | 0.28 | 10.32 | 4.57 | -0.03
570 | 00:00:09:29 | 9483 | 569 | -7.03 | 0.28 | 10.32 | 4.57 | -0.03
571 | 00:00:09:30 | 9500 | 570 | -7.03 | 0.28 | 10.32 | 4.57 | -0.03
572 | 00:00:09:31 | 9517 | 571 | -7.03 | 0.28 | 10.33 | 4.57 | -0.03
573 | 00:00:09:32 | 9533 | 572 | -7.04 | 0.28 | 10.33 | 4.57 | -0.03
574 | 00:00:09:33 | 9550 | 573 | -7.03 | 0.28 | 10.33 | 4.57 | -0.03
575 | 00:00:09:34 | 9567 | 574 | -7.03 | 0.28 | 10.33 | 4.57 | -0.03
576 | 00:00:09:35 | 9583 | 575 | -7.01 | 0.27 | 10.32 | 4.57 | -0.03
577 | 00:00:09:36 | 9600 | 576 | -7.01 | 0.28 | 10.33 | 4.57 | -0.03
578 | 00:00:09:37 | 9617 | 577 | -7.01 | 0.28 | 10.33 | 4.57 | -0.03
579 | 00:00:09:38 | 9633 | 578 | -7.01 | 0.27 | 10.32 | 4.57 | -0.03
580 | 00:00:09:39 | 9650 | 579 | -7.03 | 0.28 | 10.32 | 4.57 | -0.03
581 | 00:00:09:40 | 9667 | 580 | -7.01 | 0.28 | 10.33 | 4.57 | -0.03
582 | 00:00:09:41 | 9683 | 581 | -6.99 | 0.28 | 10.33 | 4.57 | -0.03
583 | 00:00:09:42 | 9700 | 582 | -6.99 | 0.28 | 10.33 | 4.57 | -0.03
584 | 00:00:09:43 | 9717 | 583 | -6.99 | 0.28 | 10.32 | 4.57 | -0.03
585 | 00:00:09:44 | 9733 | 584 | -6.99 | 0.27 | 10.32 | 4.57 | -0.03
586 | 00:00:09:45 | 9750 | 585 | -6.99 | 0.28 | 10.32 | 4.57 | -0.03
587 | 00:00:09:46 | 9767 | 586 | -6.98 | 0.28 | 10.32 | 4.57 | -0.03
588 | 00:00:09:47 | 9783 | 587 | -6.98 | 0.28 | 10.32 | 4.57 | -0.03
589 | 00:00:09:48 | 9800 | 588 | -6.96 | 0.28 | 10.33 | 4.57 | -0.03
590 | 00:00:09:49 | 9817 | 589 | -6.98 | 0.28 | 10.33 | 4.57 | -0.03
591 | 00:00:09:50 | 9833 | 590 | -6.98 | 0.27 | 10.33 | 4.57 | -0.03
592 | 00:00:09:51 | 9850 | 591 | -6.98 | 0.27 | 10.32 | 4.57 | -0.03
593 | 00:00:09:52 | 9867 | 592 | -6.96 | 0.27 | 10.32 | 4.58 | -0.03
594 | 00:00:09:53 | 9883 | 593 | -6.96 | 0.28 | 10.33 | 4.57 | -0.03
595 | 00:00:09:54 | 9900 | 594 | -6.96 | 0.28 | 10.33 | 4.58 | -0.03
596 | 00:00:09:55 | 9917 | 595 | -6.96 | 0.28 | 10.32 | 4.57 | -0.03
597 | 00:00:09:56 | 9933 | 596 | -6.98 | 0.28 | 10.32 | 4.57 | -0.03
598 | 00:00:09:57 | 9950 | 597 | -6.98 | 0.27 | 10.32 | 4.58 | -0.03
599 | 00:00:09:58 | 9967 | 598 | -6.96 | 0.28 | 10.32 | 4.57 | -0.03
600 | 00:00:09:59 | 9983 | 599 | -6.96 | 0.28 | 10.33 | 4.57 | -0.03
601 | 00:00:10:00 | 10000 | 600 | -6.98 | 0.28 | 10.32 | 4.57 | -0.03
602 | 00:00:10:01 | 10017 | 601 | -6.94 | 0.28 | 10.32 | 4.58 | -0.03
603 | 00:00:10:02 | 10033 | 602 | -6.94 | 0.28 | 10.32 | 4.58 | -0.03
604 | 00:00:10:03 | 10050 | 603 | -6.94 | 0.28 | 10.32 | 4.57 | -0.03
605 | 00:00:10:04 | 10067 | 604 | -6.94 | 0.28 | 10.32 | 4.57 | -0.03
606 | 00:00:10:05 | 10083 | 605 | -6.94 | 0.28 | 10.32 | 4.57 | -0.03
607 | 00:00:10:06 | 10100 | 606 | -6.94 | 0.28 | 10.32 | 4.57 | -0.03
608 | 00:00:10:07 | 10117 | 607 | -6.94 | 0.28 | 10.32 | 4.57 | -0.03
609 | 00:00:10:08 | 10133 | 608 | -6.93 | 0.28 | 10.32 | 4.57 | -0.03
610 | 00:00:10:09 | 10150 | 609 | -6.93 | 0.28 | 10.33 | 4.58 | -0.03
611 | 00:00:10:10 | 10167 | 610 | -6.94 | 0.28 | 10.32 | 4.57 | -0.03
612 | 00:00:10:11 | 10183 | 611 | -6.94 | 0.28 | 10.32 | 4.57 | -0.03
613 | 00:00:10:12 | 10200 | 612 | -6.94 | 0.28 | 10.33 | 4.57 | -0.03
614 | 00:00:10:13 | 10217 | 613 | -6.93 | 0.28 | 10.32 | 4.58 | -0.03
615 | 00:00:10:14 | 10233 | 614 | -6.94 | 0.28 | 10.32 | 4.57 | -0.03
616 | 00:00:10:15 | 10250 | 615 | -6.96 | 0.28 | 10.33 | 4.57 | -0.03
617 | 00:00:10:16 | 10267 | 616 | -6.94 | 0.28 | 10.32 | 4.58 | -0.03
618 | 00:00:10:17 | 10283 | 617 | -6.91 | 0.28 | 10.32 | 4.58 | -0.03
619 | 00:00:10:18 | 10300 | 618 | -6.91 | 0.28 | 10.33 | 4.58 | -0.03
620 | 00:00:10:19 | 10317 | 619 | -6.93 | 0.28 | 10.32 | 4.58 | -0.03
621 | 00:00:10:20 | 10333 | 620 | -6.91 | 0.28 | 10.32 | 4.58 | -0.03
622 | 00:00:10:21 | 10350 | 621 | -6.91 | 0.27 | 10.32 | 4.58 | -0.03
623 | 00:00:10:22 | 10367 | 622 | -6.93 | 0.28 | 10.32 | 4.58 | -0.03
624 | 00:00:10:23 | 10383 | 623 | -6.93 | 0.28 | 10.32 | 4.58 | -0.03
625 | 00:00:10:24 | 10400 | 624 | -6.91 | 0.28 | 10.32 | 4.58 | -0.03
626 | 00:00:10:25 | 10417 | 625 | -6.93 | 0.28 | 10.32 | 4.57 | -0.03
627 | 00:00:10:26 | 10433 | 626 | -6.89 | 0.28 | 10.32 | 4.58 | -0.03
628 | 00:00:10:27 | 10450 | 627 | -6.91 | 0.28 | 10.32 | 4.58 | -0.03
629 | 00:00:10:28 | 10467 | 628 | -6.89 | 0.28 | 10.32 | 4.58 | -0.03
630 | 00:00:10:29 | 10483 | 629 | -6.91 | 0.27 | 10.32 | 4.58 | -0.03
631 | 00:00:10:30 | 10500 | 630 | -6.91 | 0.27 | 10.32 | 4.58 | -0.03
632 | 00:00:10:31 | 10517 | 631 | -6.89 | 0.28 | 10.32 | 4.58 | -0.03
633 | 00:00:10:32 | 10533 | 632 | -6.91 | 0.28 | 10.32 | 4.58 | -0.03
634 | 00:00:10:33 | 10550 | 633 | -6.89 | 0.28 | 10.32 | 4.58 | -0.03
635 | 00:00:10:34 | 10567 | 634 | -6.89 | 0.28 | 10.32 | 4.58 | -0.03
636 | 00:00:10:35 | 10583 | 635 | -6.89 | 0.27 | 10.32 | 4.58 | -0.03
637 | 00:00:10:36 | 10600 | 636 | -6.87 | 0.27 | 10.32 | 4.58 | -0.03
638 | 00:00:10:37 | 10617 | 637 | -6.91 | 0.28 | 10.32 | 4.58 | -0.03
639 | 00:00:10:38 | 10633 | 638 | -6.89 | 0.28 | 10.32 | 4.58 | -0.03
640 | 00:00:10:39 | 10650 | 639 | -6.87 | 0.28 | 10.32 | 4.58 | -0.03
641 | 00:00:10:40 | 10667 | 640 | -6.89 | 0.27 | 10.32 | 4.58 | -0.03
642 | 00:00:10:41 | 10683 | 641 | -6.87 | 0.27 | 10.32 | 4.58 | -0.03
643 | 00:00:10:42 | 10700 | 642 | -6.87 | 0.27 | 10.33 | 4.58 | -0.03
644 | 00:00:10:43 | 10717 | 643 | -6.89 | 0.27 | 10.32 | 4.58 | -0.03
645 | 00:00:10:44 | 10733 | 644 | -6.89 | 0.28 | 10.32 | 4.57 | -0.03
646 | 00:00:10:45 | 10750 | 645 | -6.89 | 0.27 | 10.32 | 4.58 | -0.03
647 | 00:00:10:46 | 10767 | 646 | -6.87 | 0.27 | 10.32 | 4.58 | -0.03
648 | 00:00:10:47 | 10783 | 647 | -6.89 | 0.28 | 10.32 | 4.58 | -0.03
649 | 00:00:10:48 | 10800 | 648 | -6.87 | 0.28 | 10.32 | 4.58 | -0.03
650 | 00:00:10:49 | 10817 | 649 | -6.86 | 0.28 | 10.32 | 4.58 | -0.03
651 | 00:00:10:50 | 10833 | 650 | -6.86 | 0.27 | 10.32 | 4.58 | -0.03
652 | 00:00:10:51 | 10850 | 651 | -6.87 | 0.28 | 10.32 | 4.58 | -0.03
653 | 00:00:10:52 | 10867 | 652 | -6.89 | 0.28 | 10.32 | 4.58 | -0.03
654 | 00:00:10:53 | 10883 | 653 | -6.87 | 0.28 | 10.32 | 4.58 | -0.03
655 | 00:00:10:54 | 10900 | 654 | -6.87 | 0.28 | 10.32 | 4.58 | -0.04
656 | 00:00:10:55 | 10917 | 655 | -6.86 | 0.28 | 10.32 | 4.58 | -0.03
657 | 00:00:10:56 | 10933 | 656 | -6.87 | 0.28 | 10.32 | 4.58 | -0.03
658 | 00:00:10:57 | 10950 | 657 | -6.86 | 0.28 | 10.32 | 4.58 | -0.03
659 | 00:00:10:58 | 10967 | 658 | -6.86 | 0.28 | 10.32 | 4.58 | -0.03
660 | 00:00:10:59 | 10983 | 659 | -6.87 | 0.28 | 10.32 | 4.58 | -0.03
661 | 00:00:11:00 | 11000 | 660 | -6.87 | 0.28 | 10.32 | 4.58 | -0.03
662 | 00:00:11:01 | 11017 | 661 | -6.86 | 0.27 | 10.32 | 4.58 | -0.03
663 | 00:00:11:02 | 11033 | 662 | -6.86 | 0.27 | 10.32 | 4.58 | -0.03
664 | 00:00:11:03 | 11050 | 663 | -6.84 | 0.28 | 10.32 | 4.58 | -0.03
665 | 00:00:11:04 | 11067 | 664 | -6.84 | 0.28 | 10.32 | 4.58 | -0.03
666 | 00:00:11:05 | 11083 | 665 | -6.86 | 0.28 | 10.32 | 4.58 | -0.03
667 | 00:00:11:06 | 11100 | 666 | -6.84 | 0.28 | 10.32 | 4.58 | -0.03
668 | 00:00:11:07 | 11117 | 667 | -6.82 | 0.28 | 10.32 | 4.58 | -0.03
669 | 00:00:11:08 | 11133 | 668 | -6.86 | 0.27 | 10.32 | 4.58 | -0.03
670 | 00:00:11:09 | 11150 | 669 | -6.86 | 0.28 | 10.32 | 4.58 | -0.03
671 | 00:00:11:10 | 11167 | 670 | -6.86 | 0.28 | 10.32 | 4.58 | -0.03
672 | 00:00:11:11 | 11183 | 671 | -6.86 | 0.28 | 10.32 | 4.58 | -0.04
673 | 00:00:11:12 | 11200 | 672 | -6.84 | 0.28 | 10.32 | 4.57 | -0.03
674 | 00:00:11:13 | 11217 | 673 | -6.84 | 0.28 | 10.32 | 4.58 | -0.03
675 | 00:00:11:14 | 11233 | 674 | -6.84 | 0.28 | 10.32 | 4.58 | -0.03
676 | 00:00:11:15 | 11250 | 675 | -6.86 | 0.28 | 10.32 | 4.58 | -0.03
677 | 00:00:11:16 | 11267 | 676 | -6.86 | 0.28 | 10.32 | 4.58 | -0.03
678 | 00:00:11:17 | 11283 | 677 | -6.86 | 0.28 | 10.32 | 4.58 | -0.03
679 | 00:00:11:18 | 11300 | 678 | -6.82 | 0.28 | 10.32 | 4.58 | -0.04
680 | 00:00:11:19 | 11317 | 679 | -6.82 | 0.27 | 10.32 | 4.57 | -0.04
681 | 00:00:11:20 | 11333 | 680 | -6.84 | 0.28 | 10.32 | 4.58 | -0.03
682 | 00:00:11:21 | 11350 | 681 | -6.86 | 0.28 | 10.32 | 4.58 | -0.03
683 | 00:00:11:22 | 11367 | 682 | -6.84 | 0.27 | 10.32 | 4.58 | -0.04
684 | 00:00:11:23 | 11383 | 683 | -6.81 | 0.28 | 10.32 | 4.58 | -0.04
685 | 00:00:11:24 | 11400 | 684 | -6.82 | 0.28 | 10.32 | 4.58 | -0.03
686 | 00:00:11:25 | 11417 | 685 | -6.81 | 0.28 | 10.32 | 4.58 | -0.04
687 | 00:00:11:26 | 11433 | 686 | -6.82 | 0.28 | 10.32 | 4.58 | -0.03
688 | 00:00:11:27 | 11450 | 687 | -6.82 | 0.28 | 10.32 | 4.58 | -0.03
689 | 00:00:11:28 | 11467 | 688 | -6.84 | 0.28 | 10.32 | 4.57 | -0.03
690 | 00:00:11:29 | 11483 | 689 | -6.81 | 0.28 | 10.32 | 4.57 | -0.04
691 | 00:00:11:30 | 11500 | 690 | -6.82 | 0.28 | 10.32 | 4.57 | -0.03
692 | 00:00:11:31 | 11517 | 691 | -6.81 | 0.28 | 10.32 | 4.58 | -0.04
693 | 00:00:11:32 | 11533 | 692 | -6.82 | 0.28 | 10.32 | 4.58 | -0.03
694 | 00:00:11:33 | 11550 | 693 | -6.82 | 0.28 | 10.32 | 4.58 | -0.03
695 | 00:00:11:34 | 11567 | 694 | -6.82 | 0.28 | 10.32 | 4.58 | -0.03
696 | 00:00:11:35 | 11583 | 695 | -6.82 | 0.28 | 10.32 | 4.58 | -0.03
697 | 00:00:11:36 | 11600 | 696 | -6.82 | 0.28 | 10.32 | 4.58 | -0.03
698 | 00:00:11:37 | 11617 | 697 | -6.82 | 0.28 | 10.32 | 4.58 | -0.04
699 | 00:00:11:38 | 11633 | 698 | -6.81 | 0.28 | 10.33 | 4.58 | -0.03
700 | 00:00:11:39 | 11650 | 699 | -6.81 | 0.28 | 10.32 | 4.58 | -0.03
701 | 00:00:11:40 | 11667 | 700 | -6.81 | 0.28 | 10.32 | 4.58 | -0.03
702 | 00:00:11:41 | 11683 | 701 | -6.81 | 0.28 | 10.32 | 4.58 | -0.03
703 | 00:00:11:42 | 11700 | 702 | -6.81 | 0.27 | 10.33 | 4.58 | -0.03
704 | 00:00:11:43 | 11717 | 703 | -6.82 | 0.28 | 10.32 | 4.58 | -0.03
705 | 00:00:11:44 | 11733 | 704 | -6.81 | 0.27 | 10.32 | 4.58 | -0.03
706 | 00:00:11:45 | 11750 | 705 | -6.79 | 0.27 | 10.32 | 4.58 | -0.03
707 | 00:00:11:46 | 11767 | 706 | -6.81 | 0.27 | 10.32 | 4.58 | -0.03
708 | 00:00:11:47 | 11783 | 707 | -6.81 | 0.28 | 10.32 | 4.58 | -0.03
709 | 00:00:11:48 | 11800 | 708 | -6.81 | 0.27 | 10.32 | 4.58 | -0.03
710 | 00:00:11:49 | 11817 | 709 | -6.81 | 0.28 | 10.32 | 4.58 | -0.03
711 | 00:00:11:50 | 11833 | 710 | -6.81 | 0.28 | 10.32 | 4.58 | -0.03
712 | 00:00:11:51 | 11850 | 711 | -6.81 | 0.27 | 10.32 | 4.58 | -0.03
713 | 00:00:11:52 | 11867 | 712 | -6.82 | 0.28 | 10.32 | 4.58 | -0.03
714 | 00:00:11:53 | 11883 | 713 | -6.82 | 0.27 | 10.32 | 4.58 | -0.03
715 | 00:00:11:54 | 11900 | 714 | -6.81 | 0.28 | 10.32 | 4.58 | -0.03
716 | 00:00:11:55 | 11917 | 715 | -6.79 | 0.27 | 10.32 | 4.58 | -0.03
717 | 00:00:11:56 | 11933 | 716 | -6.79 | 0.27 | 10.32 | 4.58 | -0.04
718 | 00:00:11:57 | 11950 | 717 | -6.79 | 0.28 | 10.32 | 4.58 | -0.04
719 | 00:00:11:58 | 11967 | 718 | -6.79 | 0.27 | 10.32 | 4.58 | -0.03
720 | 00:00:11:59 | 11983 | 719 | -6.81 | 0.27 | 10.32 | 4.58 | -0.03
721 | 00:00:12:00 | 12000 | 720 | -6.81 | 0.28 | 10.32 | 4.58 | -0.03
722 | 00:00:12:01 | 12017 | 721 | -6.81 | 0.28 | 10.32 | 4.58 | -0.03
723 | 00:00:12:02 | 12033 | 722 | -6.79 | 0.27 | 10.32 | 4.58 | -0.04
724 | 00:00:12:03 | 12050 | 723 | -6.79 | 0.28 | 10.32 | 4.58 | -0.03
725 | 00:00:12:04 | 12067 | 724 | -6.79 | 0.28 | 10.33 | 4.58 | -0.03
726 | 00:00:12:05 | 12083 | 725 | -6.77 | 0.27 | 10.32 | 4.58 | -0.04
727 | 00:00:12:06 | 12100 | 726 | -6.81 | 0.28 | 10.32 | 4.58 | -0.03
728 | 00:00:12:07 | 12117 | 727 | -6.79 | 0.28 | 10.32 | 4.58 | -0.03
729 | 00:00:12:08 | 12133 | 728 | -6.79 | 0.28 | 10.32 | 4.58 | -0.04
730 | 00:00:12:09 | 12150 | 729 | -6.79 | 0.28 | 10.32 | 4.58 | -0.04
731 | 00:00:12:10 | 12167 | 730 | -6.77 | 0.28 | 10.32 | 4.58 | -0.03
732 | 00:00:12:11 | 12183 | 731 | -6.76 | 0.27 | 10.32 | 4.58 | -0.03
733 | 00:00:12:12 | 12200 | 732 | -6.77 | 0.28 | 10.32 | 4.58 | -0.03
734 | 00:00:12:13 | 12217 | 733 | -6.77 | 0.28 | 10.32 | 4.58 | -0.03
735 | 00:00:12:14 | 12233 | 734 | -6.77 | 0.27 | 10.32 | 4.58 | -0.04
736 | 00:00:12:15 | 12250 | 735 | -6.79 | 0.27 | 10.32 | 4.57 | -0.04
737 | 00:00:12:16 | 12267 | 736 | -6.79 | 0.27 | 10.32 | 4.58 | -0.04
738 | 00:00:12:17 | 12283 | 737 | -6.77 | 0.28 | 10.32 | 4.58 | -0.03
739 | 00:00:12:18 | 12300 | 738 | -6.77 | 0.28 | 10.32 | 4.58 | -0.04
740 | 00:00:12:19 | 12317 | 739 | -6.82 | 0.27 | 10.32 | 4.58 | -0.03
741 | 00:00:12:20 | 12333 | 740 | -4.14 | 0.26 | 10.32 | 4.58 | -0.03
742 | 00:00:12:21 | 12350 | 741 | -3.4 | 0.25 | 9.77 | 4.58 | -0.03
743 | 00:00:12:22 | 12367 | 742 | -2.96 | 0.24 | 9.2 | 4.46 | -0.03
744 | 00:00:12:23 | 12383 | 743 | -2.56 | 0.24 | 8.68 | 4.27 | -0.03
745 | 00:00:12:24 | 12400 | 744 | -2.34 | 0.23 | 8.34 | 4.15 | -0.04
746 | 00:00:12:25 | 12417 | 745 | -2.09 | 0.22 | 7.98 | 4 | -0.03
747 | 00:00:12:26 | 12433 | 746 | -1.89 | 0.22 | 7.6 | 3.86 | -0.04
748 | 00:00:12:27 | 12450 | 747 | -1.68 | 0.22 | 7.16 | 3.67 | -0.04
749 | 00:00:12:28 | 12467 | 748 | -1.51 | 0.21 | 6.75 | 3.52 | -0.04
750 | 00:00:12:29 | 12483 | 749 | -1.38 | 0.2 | 6.39 | 3.37 | -0.05
751 | 00:00:12:30 | 12500 | 750 | -1.22 | 0.2 | 5.98 | 3.21 | -0.05
752 | 00:00:12:31 | 12517 | 751 | -1.07 | 0.19 | 5.65 | 3.08 | -0.06
753 | 00:00:12:32 | 12533 | 752 | -0.9 | 0.18 | 5.19 | 2.91 | -0.06
754 | 00:00:12:33 | 12550 | 753 | -0.7 | 0.17 | 4.65 | 2.72 | -0.07
755 | 00:00:12:34 | 12567 | 754 | -0.53 | 0.17 | 4.19 | 2.54 | -0.08
756 | 00:00:12:35 | 12583 | 755 | -0.31 | 0.16 | 3.71 | 2.37 | -0.08
757 | 00:00:12:36 | 12600 | 756 | -0.08 | 0.14 | 3.12 | 2.14 | -0.09
758 | 00:00:12:37 | 12617 | 757 | 0.15 | 0.13 | 2.5 | 1.9 | -0.1
759 | 00:00:12:38 | 12633 | 758 | 0.41 | 0.11 | 1.93 | 1.65 | -0.11
760 | 00:00:12:39 | 12650 | 759 | 0.73 | 0.1 | 1.36 | 1.41 | -0.11
761 | 00:00:12:40 | 12667 | 760 | 1.04 | 0.08 | 0.84 | 1.18 | -0.12
762 | 00:00:12:41 | 12683 | 761 | 1.17 | 0.06 | 0.29 | 0.94 | -0.14
763 | 00:00:12:42 | 12700 | 762 | 1.38 | 0.04 | -0.31 | 0.7 | -0.15
764 | 00:00:12:43 | 12717 | 763 | 1.58 | 0.02 | -0.89 | 0.44 | -0.16
765 | 00:00:12:44 | 12733 | 764 | 1.8 | 0 | -1.5 | 0.19 | -0.18
766 | 00:00:12:45 | 12750 | 765 | 2 | -0.01 | -2.08 | -0.07 | -0.19
767 | 00:00:12:46 | 12767 | 766 | 2.19 | -0.02 | -2.68 | -0.33 | -0.21
768 | 00:00:12:47 | 12783 | 767 | 2.41 | -0.04 | -3.25 | -0.56 | -0.22
769 | 00:00:12:48 | 12800 | 768 | 2.63 | -0.04 | -3.79 | -0.81 | -0.23
770 | 00:00:12:49 | 12817 | 769 | 2.87 | -0.05 | -4.36 | -1.04 | -0.25
771 | 00:00:12:50 | 12833 | 770 | 3.16 | -0.06 | -4.88 | -1.27 | -0.26
772 | 00:00:12:51 | 12850 | 771 | 3.48 | -0.07 | -5.43 | -1.5 | -0.28
773 | 00:00:12:52 | 12867 | 772 | 3.75 | -0.07 | -5.93 | -1.72 | -0.29
774 | 00:00:12:53 | 12883 | 773 | 4.09 | -0.08 | -6.47 | -1.94 | -0.31
775 | 00:00:12:54 | 12900 | 774 | 4.5 | -0.09 | -6.99 | -2.16 | -0.33
776 | 00:00:12:55 | 12917 | 775 | 4.89 | -0.09 | -7.49 | -2.37 | -0.34
777 | 00:00:12:56 | 12933 | 776 | 5.33 | -0.09 | -8 | -2.58 | -0.36
778 | 00:00:12:57 | 12950 | 777 | 5.67 | -0.1 | -8.51 | -2.78 | -0.38
779 | 00:00:12:58 | 12967 | 778 | 5.98 | -0.1 | -8.96 | -2.97 | -0.39
780 | 00:00:12:59 | 12983 | 779 | 6.35 | -0.1 | -9.44 | -3.17 | -0.41
781 | 00:00:13:00 | 13000 | 780 | 6.59 | -0.1 | -9.78 | -3.31 | -0.41
782 | 00:00:13:01 | 13017 | 781 | 6.61 | -0.1 | -9.9 | -3.37 | -0.42
783 | 00:00:13:02 | 13033 | 782 | 6.59 | -0.1 | -9.97 | -3.41 | -0.42
784 | 00:00:13:03 | 13050 | 783 | 6.49 | -0.1 | -10 | -3.43 | -0.42
785 | 00:00:13:04 | 13067 | 784 | 6.56 | -0.1 | -10.03 | -3.44 | -0.42
786 | 00:00:13:05 | 13083 | 785 | 6.47 | -0.1 | -10.05 | -3.46 | -0.42
787 | 00:00:13:06 | 13100 | 786 | 6.28 | -0.1 | -10.05 | -3.47 | -0.42
788 | 00:00:13:07 | 13117 | 787 | 5.38 | -0.1 | -10.05 | -3.47 | -0.42
789 | 00:00:13:08 | 13133 | 788 | 4.16 | -0.1 | -10.05 | -3.47 | -0.42
790 | 00:00:13:09 | 13150 | 789 | 4.01 | -0.1 | -10.05 | -3.47 | -0.42
791 | 00:00:13:10 | 13167 | 790 | 3.6 | -0.1 | -10.05 | -3.47 | -0.42
792 | 00:00:13:11 | 13183 | 791 | 3.23 | -0.1 | -10.05 | -3.47 | -0.42
793 | 00:00:13:12 | 13200 | 792 | 2.8 | -0.1 | -10.06 | -3.47 | -0.42
794 | 00:00:13:13 | 13217 | 793 | 2.28 | -0.1 | -10 | -3.47 | -0.42
795 | 00:00:13:14 | 13233 | 794 | 1.7 | -0.1 | -9.71 | -3.47 | -0.42
796 | 00:00:13:15 | 13250 | 795 | 1.26 | -0.1 | -9.39 | -3.47 | -0.41
797 | 00:00:13:16 | 13267 | 796 | 0.95 | -0.09 | -9.08 | -3.43 | -0.4
798 | 00:00:13:17 | 13283 | 797 | 0.65 | -0.09 | -8.76 | -3.28 | -0.39
799 | 00:00:13:18 | 13300 | 798 | 0.36 | -0.08 | -8.46 | -3.15 | -0.37
800 | 00:00:13:19 | 13317 | 799 | 0.14 | -0.07 | -8.15 | -3.02 | -0.36
801 | 00:00:13:20 | 13333 | 800 | -0.08 | -0.07 | -7.84 | -2.89 | -0.36
802 | 00:00:13:21 | 13350 | 801 | -0.22 | -0.06 | -7.56 | -2.77 | -0.34
803 | 00:00:13:22 | 13367 | 802 | -0.37 | -0.05 | -7.28 | -2.65 | -0.34
804 | 00:00:13:23 | 13383 | 803 | -0.49 | -0.04 | -7 | -2.54 | -0.33
805 | 00:00:13:24 | 13400 | 804 | -0.59 | -0.04 | -6.75 | -2.43 | -0.33
806 | 00:00:13:25 | 13417 | 805 | -0.66 | -0.03 | -6.53 | -2.34 | -0.32
807 | 00:00:13:26 | 13433 | 806 | -0.76 | -0.02 | -6.3 | -2.25 | -0.31
808 | 00:00:13:27 | 13450 | 807 | -0.82 | -0.02 | -6.09 | -2.17 | -0.31
809 | 00:00:13:28 | 13467 | 808 | -0.87 | -0.01 | -5.94 | -2.1 | -0.3
810 | 00:00:13:29 | 13483 | 809 | -0.95 | 0 | -5.8 | -2.04 | -0.3
811 | 00:00:13:30 | 13500 | 810 | -1.02 | 0 | -5.6 | -1.97 | -0.29
812 | 00:00:13:31 | 13517 | 811 | -1.12 | 0 | -5.43 | -1.89 | -0.29
813 | 00:00:13:32 | 13533 | 812 | -1.22 | 0.01 | -5.26 | -1.82 | -0.29
814 | 00:00:13:33 | 13550 | 813 | -1.27 | 0.01 | -5.07 | -1.74 | -0.28
815 | 00:00:13:34 | 13567 | 814 | -1.32 | 0.02 | -4.92 | -1.68 | -0.28
816 | 00:00:13:35 | 13583 | 815 | -1.39 | 0.02 | -4.77 | -1.62 | -0.28
817 | 00:00:13:36 | 13600 | 816 | -1.48 | 0.02 | -4.58 | -1.55 | -0.27
818 | 00:00:13:37 | 13617 | 817 | -1.6 | 0.03 | -4.37 | -1.46 | -0.27
819 | 00:00:13:38 | 13633 | 818 | -1.68 | 0.04 | -4.16 | -1.38 | -0.27
820 | 00:00:13:39 | 13650 | 819 | -1.78 | 0.04 | -3.92 | -1.28 | -0.26
821 | 00:00:13:40 | 13667 | 820 | -1.83 | 0.05 | -3.69 | -1.19 | -0.26
822 | 00:00:13:41 | 13683 | 821 | -1.9 | 0.06 | -3.48 | -1.11 | -0.26
823 | 00:00:13:42 | 13700 | 822 | -1.95 | 0.06 | -3.29 | -1.03 | -0.25
824 | 00:00:13:43 | 13717 | 823 | -2.04 | 0.07 | -3.07 | -0.95 | -0.25
825 | 00:00:13:44 | 13733 | 824 | -2.12 | 0.07 | -2.86 | -0.87 | -0.25
826 | 00:00:13:45 | 13750 | 825 | -2.22 | 0.07 | -2.66 | -0.79 | -0.24
827 | 00:00:13:46 | 13767 | 826 | -2.28 | 0.08 | -2.46 | -0.72 | -0.24
828 | 00:00:13:47 | 13783 | 827 | -2.36 | 0.08 | -2.28 | -0.65 | -0.23
829 | 00:00:13:48 | 13800 | 828 | -2.43 | 0.09 | -2.07 | -0.57 | -0.23
830 | 00:00:13:49 | 13817 | 829 | -2.58 | 0.09 | -1.75 | -0.45 | -0.23
831 | 00:00:13:50 | 13833 | 830 | -2.68 | 0.1 | -1.37 | -0.31 | -0.22
832 | 00:00:13:51 | 13850 | 831 | -2.79 | 0.1 | -1.04 | -0.18 | -0.22
833 | 00:00:13:52 | 13867 | 832 | -2.92 | 0.11 | -0.68 | -0.03 | -0.22
834 | 00:00:13:53 | 13883 | 833 | -3.02 | 0.12 | -0.3 | 0.14 | -0.21
835 | 00:00:13:54 | 13900 | 834 | -3.18 | 0.13 | 0.1 | 0.29 | -0.21
836 | 00:00:13:55 | 13917 | 835 | -3.36 | 0.13 | 0.49 | 0.46 | -0.21
837 | 00:00:13:56 | 13933 | 836 | -3.53 | 0.14 | 0.86 | 0.63 | -0.2
838 | 00:00:13:57 | 13950 | 837 | -3.68 | 0.15 | 1.25 | 0.81 | -0.2
839 | 00:00:13:58 | 13967 | 838 | -3.82 | 0.16 | 1.62 | 0.98 | -0.2
840 | 00:00:13:59 | 13983 | 839 | -3.91 | 0.17 | 2.02 | 1.16 | -0.19
841 | 00:00:14:00 | 14000 | 840 | -4.02 | 0.17 | 2.39 | 1.34 | -0.19
842 | 00:00:14:01 | 14017 | 841 | -4.16 | 0.18 | 2.77 | 1.51 | -0.18
843 | 00:00:14:02 | 14033 | 842 | -4.26 | 0.18 | 3.16 | 1.68 | -0.18
844 | 00:00:14:03 | 14050 | 843 | -4.38 | 0.19 | 3.53 | 1.85 | -0.17
845 | 00:00:14:04 | 14067 | 844 | -4.53 | 0.2 | 3.92 | 2.01 | -0.17
846 | 00:00:14:05 | 14083 | 845 | -4.67 | 0.21 | 4.3 | 2.17 | -0.17
847 | 00:00:14:06 | 14100 | 846 | -4.82 | 0.21 | 4.7 | 2.33 | -0.16
848 | 00:00:14:07 | 14117 | 847 | -4.94 | 0.22 | 5.09 | 2.48 | -0.16
849 | 00:00:14:08 | 14133 | 848 | -5.11 | 0.22 | 5.49 | 2.63 | -0.16
850 | 00:00:14:09 | 14150 | 849 | -5.23 | 0.23 | 5.87 | 2.78 | -0.15
851 | 00:00:14:10 | 14167 | 850 | -5.36 | 0.24 | 6.24 | 2.93 | -0.14
852 | 00:00:14:11 | 14183 | 851 | -5.52 | 0.24 | 6.59 | 3.07 | -0.13
853 | 00:00:14:12 | 14200 | 852 | -5.67 | 0.24 | 6.9 | 3.2 | -0.13
854 | 00:00:14:13 | 14217 | 853 | -5.86 | 0.25 | 7.21 | 3.32 | -0.12
855 | 00:00:14:14 | 14233 | 854 | -6.01 | 0.26 | 7.49 | 3.44 | -0.12
856 | 00:00:14:15 | 14250 | 855 | -6.14 | 0.26 | 7.77 | 3.56 | -0.11
857 | 00:00:14:16 | 14267 | 856 | -6.3 | 0.27 | 8.03 | 3.67 | -0.11
858 | 00:00:14:17 | 14283 | 857 | -6.43 | 0.27 | 8.28 | 3.77 | -0.11
859 | 00:00:14:18 | 14300 | 858 | -6.53 | 0.28 | 8.53 | 3.88 | -0.1
860 | 00:00:14:19 | 14317 | 859 | -6.65 | 0.28 | 8.77 | 3.98 | -0.1
861 | 00:00:14:20 | 14333 | 860 | -6.77 | 0.29 | 9.01 | 4.09 | -0.1
862 | 00:00:14:21 | 14350 | 861 | -6.89 | 0.29 | 9.22 | 4.18 | -0.09
863 | 00:00:14:22 | 14367 | 862 | -6.94 | 0.3 | 9.37 | 4.24 | -0.09
864 | 00:00:14:23 | 14383 | 863 | -7.03 | 0.3 | 9.5 | 4.3 | -0.09
865 | 00:00:14:24 | 14400 | 864 | -7.06 | 0.3 | 9.61 | 4.34 | -0.08
866 | 00:00:14:25 | 14417 | 865 | -7.08 | 0.3 | 9.68 | 4.37 | -0.08
867 | 00:00:14:26 | 14433 | 866 | -7.11 | 0.3 | 9.75 | 4.4 | -0.08
868 | 00:00:14:27 | 14450 | 867 | -7.13 | 0.3 | 9.81 | 4.42 | -0.08
869 | 00:00:14:28 | 14467 | 868 | -7.18 | 0.3 | 9.88 | 4.45 | -0.08
870 | 00:00:14:29 | 14483 | 869 | -7.23 | 0.31 | 9.96 | 4.49 | -0.08
871 | 00:00:14:30 | 14500 | 870 | -7.28 | 0.31 | 10.04 | 4.52 | -0.07
872 | 00:00:14:31 | 14517 | 871 | -7.2 | 0.31 | 10.07 | 4.53 | -0.07
873 | 00:00:14:32 | 14533 | 872 | -7.16 | 0.31 | 10.08 | 4.53 | -0.07
874 | 00:00:14:33 | 14550 | 873 | -7.13 | 0.31 | 10.09 | 4.53 | -0.08
875 | 00:00:14:34 | 14567 | 874 | -5.43 | 0.31 | 10.08 | 4.53 | -0.07
876 | 00:00:14:35 | 14583 | 875 | -5.04 | 0.31 | 10.08 | 4.53 | -0.07
877 | 00:00:14:36 | 14600 | 876 | -5.03 | 0.31 | 10.09 | 4.53 | -0.07
878 | 00:00:14:37 | 14617 | 877 | -4.84 | 0.31 | 10.09 | 4.53 | -0.08
879 | 00:00:14:38 | 14633 | 878 | -4.65 | 0.31 | 10.08 | 4.53 | -0.08
880 | 00:00:14:39 | 14650 | 879 | -4.47 | 0.31 | 10.08 | 4.53 | -0.07
881 | 00:00:14:40 | 14667 | 880 | -4.33 | 0.31 | 10.09 | 4.53 | -0.07
882 | 00:00:14:41 | 14683 | 881 | -4.11 | 0.3 | 10.03 | 4.53 | -0.08
883 | 00:00:14:42 | 14700 | 882 | -3.92 | 0.3 | 9.86 | 4.53 | -0.07
884 | 00:00:14:43 | 14717 | 883 | -3.7 | 0.29 | 9.65 | 4.54 | -0.08
885 | 00:00:14:44 | 14733 | 884 | -3.5 | 0.28 | 9.44 | 4.53 | -0.07
886 | 00:00:14:45 | 14750 | 885 | -3.31 | 0.28 | 9.21 | 4.46 | -0.07
887 | 00:00:14:46 | 14767 | 886 | -3.12 | 0.27 | 8.96 | 4.37 | -0.08
888 | 00:00:14:47 | 14783 | 887 | -2.96 | 0.27 | 8.72 | 4.28 | -0.07
889 | 00:00:14:48 | 14800 | 888 | -2.79 | 0.26 | 8.46 | 4.18 | -0.08
890 | 00:00:14:49 | 14817 | 889 | -2.65 | 0.26 | 8.24 | 4.1 | -0.07
891 | 00:00:14:50 | 14833 | 890 | -2.53 | 0.26 | 8.08 | 4.03 | -0.08
892 | 00:00:14:51 | 14850 | 891 | -2.43 | 0.26 | 7.93 | 3.96 | -0.08
893 | 00:00:14:52 | 14867 | 892 | -2.36 | 0.25 | 7.81 | 3.91 | -0.08
894 | 00:00:14:53 | 14883 | 893 | -2.28 | 0.26 | 7.69 | 3.86 | -0.08
895 | 00:00:14:54 | 14900 | 894 | -2.21 | 0.25 | 7.57 | 3.81 | -0.08
896 | 00:00:14:55 | 14917 | 895 | -2.11 | 0.25 | 7.4 | 3.75 | -0.08
897 | 00:00:14:56 | 14933 | 896 | -2 | 0.24 | 7.22 | 3.68 | -0.09
898 | 00:00:14:57 | 14950 | 897 | -1.92 | 0.24 | 7.05 | 3.61 | -0.09
899 | 00:00:14:58 | 14967 | 898 | -1.83 | 0.24 | 6.84 | 3.53 | -0.09
900 | 00:00:14:59 | 14983 | 899 | -1.73 | 0.24 | 6.67 | 3.46 | -0.09
901 | 00:00:15:00 | 15000 | 900 | -1.65 | 0.24 | 6.43 | 3.37 | -0.09
902 | 00:00:15:01 | 15017 | 901 | -1.58 | 0.24 | 6.25 | 3.3 | -0.09
903 | 00:00:15:02 | 15033 | 902 | -1.51 | 0.23 | 6.05 | 3.22 | -0.1
904 | 00:00:15:03 | 15050 | 903 | -1.44 | 0.23 | 5.88 | 3.15 | -0.1
905 | 00:00:15:04 | 15067 | 904 | -1.36 | 0.23 | 5.72 | 3.09 | -0.1
906 | 00:00:15:05 | 15083 | 905 | -1.29 | 0.22 | 5.54 | 3.03 | -0.1
907 | 00:00:15:06 | 15100 | 906 | -1.24 | 0.22 | 5.32 | 2.94 | -0.1
908 | 00:00:15:07 | 15117 | 907 | -1.21 | 0.22 | 5.14 | 2.88 | -0.1
909 | 00:00:15:08 | 15133 | 908 | -1.14 | 0.21 | 4.99 | 2.82 | -0.1
910 | 00:00:15:09 | 15150 | 909 | -1.07 | 0.21 | 4.8 | 2.75 | -0.11
911 | 00:00:15:10 | 15167 | 910 | -1 | 0.21 | 4.57 | 2.66 | -0.11
912 | 00:00:15:11 | 15183 | 911 | -0.88 | 0.2 | 4.3 | 2.56 | -0.11
913 | 00:00:15:12 | 15200 | 912 | -0.8 | 0.2 | 4 | 2.44 | -0.11
914 | 00:00:15:13 | 15217 | 913 | -0.68 | 0.2 | 3.65 | 2.3 | -0.11
915 | 00:00:15:14 | 15233 | 914 | -0.59 | 0.2 | 3.37 | 2.19 | -0.12
916 | 00:00:15:15 | 15250 | 915 | -0.51 | 0.19 | 3.08 | 2.08 | -0.12
917 | 00:00:15:16 | 15267 | 916 | -0.41 | 0.18 | 2.79 | 1.96 | -0.13
918 | 00:00:15:17 | 15283 | 917 | -0.27 | 0.17 | 2.49 | 1.84 | -0.13
919 | 00:00:15:18 | 15300 | 918 | -0.14 | 0.17 | 2.15 | 1.7 | -0.14
920 | 00:00:15:19 | 15317 | 919 | 0 | 0.16 | 1.8 | 1.55 | -0.14
921 | 00:00:15:20 | 15333 | 920 | 0.2 | 0.15 | 1.41 | 1.39 | -0.15
922 | 00:00:15:21 | 15350 | 921 | 0.39 | 0.14 | 1.04 | 1.24 | -0.16
923 | 00:00:15:22 | 15367 | 922 | 0.59 | 0.13 | 0.69 | 1.08 | -0.16
924 | 00:00:15:23 | 15383 | 923 | 0.76 | 0.12 | 0.33 | 0.93 | -0.17
925 | 00:00:15:24 | 15400 | 924 | 0.93 | 0.11 | 0 | 0.79 | -0.18
926 | 00:00:15:25 | 15417 | 925 | 1.07 | 0.09 | -0.36 | 0.63 | -0.18
927 | 00:00:15:26 | 15433 | 926 | 1.15 | 0.08 | -0.73 | 0.48 | -0.19
928 | 00:00:15:27 | 15450 | 927 | 1.24 | 0.07 | -1.11 | 0.32 | -0.2
929 | 00:00:15:28 | 15467 | 928 | 1.34 | 0.06 | -1.5 | 0.17 | -0.21
930 | 00:00:15:29 | 15483 | 929 | 1.49 | 0.05 | -1.86 | 0.01 | -0.22
931 | 00:00:15:30 | 15500 | 930 | 1.6 | 0.04 | -2.26 | -0.16 | -0.22
932 | 00:00:15:31 | 15517 | 931 | 1.72 | 0.02 | -2.61 | -0.31 | -0.23
933 | 00:00:15:32 | 15533 | 932 | 1.83 | 0.02 | -2.99 | -0.47 | -0.24
934 | 00:00:15:33 | 15550 | 933 | 1.97 | 0.01 | -3.35 | -0.63 | -0.25
935 | 00:00:15:34 | 15567 | 934 | 2.09 | 0 | -3.72 | -0.79 | -0.25
936 | 00:00:15:35 | 15583 | 935 | 2.21 | -0.01 | -4.09 | -0.94 | -0.26
937 | 00:00:15:36 | 15600 | 936 | 2.34 | -0.02 | -4.43 | -1.08 | -0.27
938 | 00:00:15:37 | 15617 | 937 | 2.46 | -0.02 | -4.76 | -1.22 | -0.28
939 | 00:00:15:38 | 15633 | 938 | 2.63 | -0.03 | -5.07 | -1.36 | -0.29
940 | 00:00:15:39 | 15650 | 939 | 2.75 | -0.04 | -5.39 | -1.49 | -0.29
941 | 00:00:15:40 | 15667 | 940 | 2.9 | -0.04 | -5.69 | -1.62 | -0.3
942 | 00:00:15:41 | 15683 | 941 | 3.11 | -0.04 | -5.98 | -1.75 | -0.31
943 | 00:00:15:42 | 15700 | 942 | 3.24 | -0.05 | -6.24 | -1.85 | -0.32
944 | 00:00:15:43 | 15717 | 943 | 3.43 | -0.05 | -6.47 | -1.96 | -0.33
945 | 00:00:15:44 | 15733 | 944 | 3.55 | -0.06 | -6.68 | -2.05 | -0.33
946 | 00:00:15:45 | 15750 | 945 | 3.69 | -0.06 | -6.86 | -2.12 | -0.34
947 | 00:00:15:46 | 15767 | 946 | 3.8 | -0.07 | -7.05 | -2.19 | -0.34
948 | 00:00:15:47 | 15783 | 947 | 3.92 | -0.07 | -7.22 | -2.27 | -0.34
949 | 00:00:15:48 | 15800 | 948 | 4.03 | -0.07 | -7.4 | -2.34 | -0.35
950 | 00:00:15:49 | 15817 | 949 | 4.21 | -0.07 | -7.59 | -2.41 | -0.36
951 | 00:00:15:50 | 15833 | 950 | 4.36 | -0.08 | -7.79 | -2.49 | -0.36
952 | 00:00:15:51 | 15850 | 951 | 4.55 | -0.07 | -7.99 | -2.57 | -0.36
953 | 00:00:15:52 | 15867 | 952 | 4.67 | -0.08 | -8.17 | -2.64 | -0.37
954 | 00:00:15:53 | 15883 | 953 | 4.79 | -0.07 | -8.33 | -2.71 | -0.38
955 | 00:00:15:54 | 15900 | 954 | 4.93 | -0.08 | -8.5 | -2.77 | -0.38
956 | 00:00:15:55 | 15917 | 955 | 5.06 | -0.08 | -8.65 | -2.84 | -0.39
957 | 00:00:15:56 | 15933 | 956 | 5.2 | -0.08 | -8.8 | -2.9 | -0.39
958 | 00:00:15:57 | 15950 | 957 | 5.32 | -0.08 | -8.96 | -2.97 | -0.4
959 | 00:00:15:58 | 15967 | 958 | 5.43 | -0.08 | -9.1 | -3.03 | -0.4
960 | 00:00:15:59 | 15983 | 959 | 5.54 | -0.08 | -9.22 | -3.08 | -0.41
961 | 00:00:16:00 | 16000 | 960 | 5.66 | -0.08 | -9.35 | -3.13 | -0.41
962 | 00:00:16:01 | 16017 | 961 | 5.77 | -0.08 | -9.48 | -3.19 | -0.41
963 | 00:00:16:02 | 16033 | 962 | 5.89 | -0.08 | -9.61 | -3.24 | -0.42
964 | 00:00:16:03 | 16050 | 963 | 5.96 | -0.08 | -9.69 | -3.28 | -0.42
965 | 00:00:16:04 | 16067 | 964 | 5.96 | -0.09 | -9.74 | -3.3 | -0.42
966 | 00:00:16:05 | 16083 | 965 | 5.93 | -0.09 | -9.77 | -3.31 | -0.42
967 | 00:00:16:06 | 16100 | 966 | 5.88 | -0.08 | -9.78 | -3.32 | -0.42
968 | 00:00:16:07 | 16117 | 967 | 5.96 | -0.09 | -9.79 | -3.33 | -0.42
969 | 00:00:16:08 | 16133 | 968 | 6.05 | -0.08 | -9.85 | -3.35 | -0.42
970 | 00:00:16:09 | 16150 | 969 | 5.98 | -0.08 | -9.89 | -3.37 | -0.42
971 | 00:00:16:10 | 16167 | 970 | 5.94 | -0.08 | -9.9 | -3.38 | -0.42
972 | 00:00:16:11 | 16183 | 971 | 5.88 | -0.08 | -9.9 | -3.38 | -0.42
973 | 00:00:16:12 | 16200 | 972 | 5.67 | -0.08 | -9.9 | -3.38 | -0.42
974 | 00:00:16:13 | 16217 | 973 | 4.74 | -0.08 | -9.9 | -3.38 | -0.42
975 | 00:00:16:14 | 16233 | 974 | 4.06 | -0.08 | -9.9 | -3.38 | -0.42
976 | 00:00:16:15 | 16250 | 975 | 3.82 | -0.08 | -9.9 | -3.38 | -0.42
977 | 00:00:16:16 | 16267 | 976 | 3.35 | -0.08 | -9.9 | -3.38 | -0.42
978 | 00:00:16:17 | 16283 | 977 | 2.8 | -0.09 | -9.9 | -3.38 | -0.42
979 | 00:00:16:18 | 16300 | 978 | 2.29 | -0.09 | -9.9 | -3.38 | -0.42
980 | 00:00:16:19 | 16317 | 979 | 1.7 | -0.08 | -9.71 | -3.38 | -0.42
981 | 00:00:16:20 | 16333 | 980 | 1.22 | -0.08 | -9.4 | -3.38 | -0.42
982 | 00:00:16:21 | 16350 | 981 | 0.88 | -0.08 | -9.06 | -3.38 | -0.41
983 | 00:00:16:22 | 16367 | 982 | 0.58 | -0.07 | -8.72 | -3.23 | -0.4
984 | 00:00:16:23 | 16383 | 983 | 0.31 | -0.07 | -8.41 | -3.08 | -0.38
985 | 00:00:16:24 | 16400 | 984 | 0.1 | -0.06 | -8.08 | -2.95 | -0.37
986 | 00:00:16:25 | 16417 | 985 | -0.1 | -0.05 | -7.77 | -2.81 | -0.36
987 | 00:00:16:26 | 16433 | 986 | -0.27 | -0.04 | -7.47 | -2.69 | -0.35
988 | 00:00:16:27 | 16450 | 987 | -0.39 | -0.03 | -7.19 | -2.57 | -0.34
989 | 00:00:16:28 | 16467 | 988 | -0.51 | -0.02 | -6.91 | -2.46 | -0.34
990 | 00:00:16:29 | 16483 | 989 | -0.61 | -0.01 | -6.66 | -2.36 | -0.34
991 | 00:00:16:30 | 16500 | 990 | -0.71 | 0 | -6.44 | -2.27 | -0.32
992 | 00:00:16:31 | 16517 | 991 | -0.82 | 0.01 | -6.2 | -2.18 | -0.32
993 | 00:00:16:32 | 16533 | 992 | -0.88 | 0.02 | -6.03 | -2.1 | -0.31
994 | 00:00:16:33 | 16550 | 993 | -0.92 | 0.02 | -5.88 | -2.05 | -0.31
995 | 00:00:16:34 | 16567 | 994 | -1 | 0.02 | -5.73 | -1.98 | -0.31
996 | 00:00:16:35 | 16583 | 995 | -1.07 | 0.03 | -5.52 | -1.9 | -0.3
997 | 00:00:16:36 | 16600 | 996 | -1.15 | 0.04 | -5.37 | -1.83 | -0.3
998 | 00:00:16:37 | 16617 | 997 | -1.24 | 0.04 | -5.19 | -1.76 | -0.29
999 | 00:00:16:38 | 16633 | 998 | -1.29 | 0.04 | -5.04 | -1.7 | -0.29
1000 | 00:00:16:39 | 16650 | 999 | -1.32 | 0.05 | -4.92 | -1.65 | -0.29
1001 | 00:00:16:40 | 16667 | 1000 | -1.38 | 0.05 | -4.81 | -1.6 | -0.29
1002 | 00:00:16:41 | 16683 | 1001 | -1.43 | 0.05 | -4.67 | -1.55 | -0.28
1003 | 00:00:16:42 | 16700 | 1002 | -1.51 | 0.06 | -4.51 | -1.48 | -0.28
1004 | 00:00:16:43 | 16717 | 1003 | -1.56 | 0.06 | -4.31 | -1.4 | -0.28
1005 | 00:00:16:44 | 16733 | 1004 | -1.61 | 0.07 | -4.16 | -1.34 | -0.28
1006 | 00:00:16:45 | 16750 | 1005 | -1.66 | 0.07 | -3.98 | -1.27 | -0.27
1007 | 00:00:16:46 | 16767 | 1006 | -1.73 | 0.08 | -3.79 | -1.2 | -0.27
1008 | 00:00:16:47 | 16783 | 1007 | -1.82 | 0.08 | -3.59 | -1.12 | -0.27
1009 | 00:00:16:48 | 16800 | 1008 | -1.87 | 0.09 | -3.42 | -1.05 | -0.27
1010 | 00:00:16:49 | 16817 | 1009 | -1.94 | 0.09 | -3.26 | -0.99 | -0.26
1011 | 00:00:16:50 | 16833 | 1010 | -1.99 | 0.09 | -3.12 | -0.93 | -0.26
1012 | 00:00:16:51 | 16850 | 1011 | -2.02 | 0.1 | -2.98 | -0.88 | -0.26
1013 | 00:00:16:52 | 16867 | 1012 | -2.07 | 0.1 | -2.81 | -0.82 | -0.26
1014 | 00:00:16:53 | 16883 | 1013 | -2.16 | 0.1 | -2.64 | -0.75 | -0.25
1015 | 00:00:16:54 | 16900 | 1014 | -2.21 | 0.1 | -2.48 | -0.69 | -0.25
1016 | 00:00:16:55 | 16917 | 1015 | -2.28 | 0.11 | -2.32 | -0.63 | -0.25
1017 | 00:00:16:56 | 16933 | 1016 | -2.33 | 0.11 | -2.16 | -0.56 | -0.24
1018 | 00:00:16:57 | 16950 | 1017 | -2.36 | 0.11 | -2.01 | -0.5 | -0.24
1019 | 00:00:16:58 | 16967 | 1018 | -2.41 | 0.11 | -1.86 | -0.45 | -0.24
1020 | 00:00:16:59 | 16983 | 1019 | -2.46 | 0.12 | -1.72 | -0.39 | -0.24
1021 | 00:00:17:00 | 17000 | 1020 | -2.56 | 0.12 | -1.54 | -0.32 | -0.23
1022 | 00:00:17:01 | 17017 | 1021 | -2.63 | 0.13 | -1.33 | -0.24 | -0.23
1023 | 00:00:17:02 | 17033 | 1022 | -2.7 | 0.13 | -1.13 | -0.16 | -0.23
1024 | 00:00:17:03 | 17050 | 1023 | -2.77 | 0.13 | -0.94 | -0.08 | -0.23
1025 | 00:00:17:04 | 17067 | 1024 | -2.8 | 0.13 | -0.76 | -0.01 | -0.23
1026 | 00:00:17:05 | 17083 | 1025 | -2.85 | 0.13 | -0.58 | 0.07 | -0.23
1027 | 00:00:17:06 | 17100 | 1026 | -2.94 | 0.14 | -0.38 | 0.15 | -0.23
1028 | 00:00:17:07 | 17117 | 1027 | -3.02 | 0.14 | -0.16 | 0.24 | -0.22
1029 | 00:00:17:08 | 17133 | 1028 | -3.07 | 0.15 | 0.04 | 0.32 | -0.22
1030 | 00:00:17:09 | 17150 | 1029 | -3.18 | 0.15 | 0.25 | 0.42 | -0.22
1031 | 00:00:17:10 | 17167 | 1030 | -3.24 | 0.15 | 0.45 | 0.5 | -0.22
1032 | 00:00:17:11 | 17183 | 1031 | -3.31 | 0.16 | 0.66 | 0.59 | -0.22
1033 | 00:00:17:12 | 17200 | 1032 | -3.4 | 0.16 | 0.85 | 0.68 | -0.22
1034 | 00:00:17:13 | 17217 | 1033 | -3.48 | 0.17 | 1.06 | 0.76 | -0.22
1035 | 00:00:17:14 | 17233 | 1034 | -3.52 | 0.17 | 1.26 | 0.86 | -0.22
1036 | 00:00:17:15 | 17250 | 1035 | -3.6 | 0.17 | 1.47 | 0.95 | -0.21
1037 | 00:00:17:16 | 17267 | 1036 | -3.63 | 0.18 | 1.66 | 1.04 | -0.21
1038 | 00:00:17:17 | 17283 | 1037 | -3.72 | 0.18 | 1.88 | 1.13 | -0.21
1039 | 00:00:17:18 | 17300 | 1038 | -3.8 | 0.19 | 2.14 | 1.26 | -0.21
1040 | 00:00:17:19 | 17317 | 1039 | -3.89 | 0.19 | 2.39 | 1.37 | -0.2
1041 | 00:00:17:20 | 17333 | 1040 | -4.02 | 0.2 | 2.66 | 1.49 | -0.2
1042 | 00:00:17:21 | 17350 | 1041 | -4.09 | 0.2 | 2.91 | 1.61 | -0.2
1043 | 00:00:17:22 | 17367 | 1042 | -4.14 | 0.2 | 3.17 | 1.71 | -0.19
1044 | 00:00:17:23 | 17383 | 1043 | -4.21 | 0.21 | 3.43 | 1.83 | -0.19
1045 | 00:00:17:24 | 17400 | 1044 | -4.3 | 0.21 | 3.69 | 1.94 | -0.19
1046 | 00:00:17:25 | 17417 | 1045 | -4.4 | 0.22 | 3.95 | 2.05 | -0.18
1047 | 00:00:17:26 | 17433 | 1046 | -4.48 | 0.22 | 4.2 | 2.16 | -0.18
1048 | 00:00:17:27 | 17450 | 1047 | -4.58 | 0.23 | 4.47 | 2.26 | -0.18
1049 | 00:00:17:28 | 17467 | 1048 | -4.67 | 0.23 | 4.72 | 2.37 | -0.18
1050 | 00:00:17:29 | 17483 | 1049 | -4.74 | 0.24 | 4.99 | 2.47 | -0.18
1051 | 00:00:17:30 | 17500 | 1050 | -4.84 | 0.24 | 5.24 | 2.57 | -0.17
1052 | 00:00:17:31 | 17517 | 1051 | -4.92 | 0.24 | 5.49 | 2.66 | -0.17
1053 | 00:00:17:32 | 17533 | 1052 | -5.03 | 0.25 | 5.74 | 2.76 | -0.16
1054 | 00:00:17:33 | 17550 | 1053 | -5.14 | 0.25 | 5.98 | 2.85 | -0.16
1055 | 00:00:17:34 | 17567 | 1054 | -5.21 | 0.25 | 6.21 | 2.94 | -0.16
1056 | 00:00:17:35 | 17583 | 1055 | -5.33 | 0.26 | 6.44 | 3.03 | -0.15
1057 | 00:00:17:36 | 17600 | 1056 | -5.42 | 0.26 | 6.66 | 3.12 | -0.15
1058 | 00:00:17:37 | 17617 | 1057 | -5.55 | 0.26 | 6.87 | 3.21 | -0.14
1059 | 00:00:17:38 | 17633 | 1058 | -5.69 | 0.27 | 7.08 | 3.29 | -0.14
1060 | 00:00:17:39 | 17650 | 1059 | -5.82 | 0.28 | 7.29 | 3.38 | -0.13
1061 | 00:00:17:40 | 17667 | 1060 | -5.94 | 0.28 | 7.49 | 3.46 | -0.13
1062 | 00:00:17:41 | 17683 | 1061 | -6.06 | 0.28 | 7.68 | 3.55 | -0.13
1063 | 00:00:17:42 | 17700 | 1062 | -6.16 | 0.29 | 7.86 | 3.62 | -0.12
1064 | 00:00:17:43 | 17717 | 1063 | -6.23 | 0.29 | 8.04 | 3.7 | -0.12
1065 | 00:00:17:44 | 17733 | 1064 | -6.31 | 0.29 | 8.21 | 3.77 | -0.12
1066 | 00:00:17:45 | 17750 | 1065 | -6.4 | 0.3 | 8.37 | 3.85 | -0.11
1067 | 00:00:17:46 | 17767 | 1066 | -6.52 | 0.3 | 8.52 | 3.91 | -0.11
1068 | 00:00:17:47 | 17783 | 1067 | -6.53 | 0.3 | 8.68 | 3.97 | -0.11
1069 | 00:00:17:48 | 17800 | 1068 | -6.62 | 0.31 | 8.81 | 4.02 | -0.11
1070 | 00:00:17:49 | 17817 | 1069 | -6.65 | 0.31 | 8.92 | 4.07 | -0.11
1071 | 00:00:17:50 | 17833 | 1070 | -6.72 | 0.31 | 9.05 | 4.12 | -0.11
1072 | 00:00:17:51 | 17850 | 1071 | -6.79 | 0.31 | 9.15 | 4.17 | -0.1
1073 | 00:00:17:52 | 17867 | 1072 | -6.81 | 0.31 | 9.25 | 4.21 | -0.1
1074 | 00:00:17:53 | 17883 | 1073 | -6.91 | 0.32 | 9.34 | 4.25 | -0.1
1075 | 00:00:17:54 | 17900 | 1074 | -6.94 | 0.32 | 9.45 | 4.29 | -0.1
1076 | 00:00:17:55 | 17917 | 1075 | -6.99 | 0.32 | 9.55 | 4.33 | -0.1
1077 | 00:00:17:56 | 17933 | 1076 | -7.01 | 0.32 | 9.63 | 4.37 | -0.1
1078 | 00:00:17:57 | 17950 | 1077 | -7.04 | 0.33 | 9.69 | 4.39 | -0.09
1079 | 00:00:17:58 | 17967 | 1078 | -7.06 | 0.33 | 9.74 | 4.42 | -0.09
1080 | 00:00:17:59 | 17983 | 1079 | -7.08 | 0.33 | 9.79 | 4.43 | -0.09
1081 | 00:00:18:00 | 18000 | 1080 | -7.08 | 0.33 | 9.82 | 4.45 | -0.09
1082 | 00:00:18:01 | 18017 | 1081 | -7.09 | 0.33 | 9.86 | 4.47 | -0.09
1083 | 00:00:18:02 | 18033 | 1082 | -7.11 | 0.33 | 9.9 | 4.48 | -0.09
1084 | 00:00:18:03 | 18050 | 1083 | -7.11 | 0.33 | 9.93 | 4.49 | -0.09
1085 | 00:00:18:04 | 18067 | 1084 | -7.15 | 0.33 | 9.96 | 4.51 | -0.09
1086 | 00:00:18:05 | 18083 | 1085 | -7.08 | 0.33 | 9.98 | 4.51 | -0.09
1087 | 00:00:18:06 | 18100 | 1086 | -7.04 | 0.33 | 9.99 | 4.51 | -0.09
1088 | 00:00:18:07 | 18117 | 1087 | -4.38 | 0.33 | 9.99 | 4.51 | -0.09
1089 | 00:00:18:08 | 18133 | 1088 | -3.55 | 0.31 | 9.51 | 4.51 | -0.09
1090 | 00:00:18:09 | 18150 | 1089 | -3.62 | 0.31 | 9.46 | 4.51 | -0.09
1091 | 00:00:18:10 | 18167 | 1090 | -3.55 | 0.31 | 9.43 | 4.5 | -0.09
1092 | 00:00:18:11 | 18183 | 1091 | -3.45 | 0.31 | 9.35 | 4.48 | -0.09
1093 | 00:00:18:12 | 18200 | 1092 | -3.31 | 0.3 | 9.22 | 4.43 | -0.09
1094 | 00:00:18:13 | 18217 | 1093 | -3.21 | 0.3 | 9.07 | 4.38 | -0.09
1095 | 00:00:18:14 | 18233 | 1094 | -3.09 | 0.3 | 8.91 | 4.31 | -0.09
1096 | 00:00:18:15 | 18250 | 1095 | -2.99 | 0.29 | 8.74 | 4.26 | -0.09
1097 | 00:00:18:16 | 18267 | 1096 | -2.77 | 0.29 | 8.41 | 4.13 | -0.09
1098 | 00:00:18:17 | 18283 | 1097 | -2.51 | 0.28 | 8.09 | 4 | -0.09
1099 | 00:00:18:18 | 18300 | 1098 | -2.34 | 0.28 | 7.85 | 3.9 | -0.09
1100 | 00:00:18:19 | 18317 | 1099 | -2.21 | 0.28 | 7.61 | 3.8 | -0.1
1101 | 00:00:18:20 | 18333 | 1100 | -2.02 | 0.27 | 7.28 | 3.66 | -0.1
1102 | 00:00:18:21 | 18350 | 1101 | -1.87 | 0.27 | 6.94 | 3.53 | -0.1
1103 | 00:00:18:22 | 18367 | 1102 | -1.72 | 0.26 | 6.56 | 3.39 | -0.1
1104 | 00:00:18:23 | 18383 | 1103 | -1.55 | 0.26 | 6.22 | 3.26 | -0.1
1105 | 00:00:18:24 | 18400 | 1104 | -1.44 | 0.25 | 5.9 | 3.13 | -0.11
1106 | 00:00:18:25 | 18417 | 1105 | -1.31 | 0.25 | 5.58 | 3.01 | -0.11
1107 | 00:00:18:26 | 18433 | 1106 | -1.22 | 0.24 | 5.22 | 2.87 | -0.11
1108 | 00:00:18:27 | 18450 | 1107 | -1.12 | 0.24 | 4.93 | 2.77 | -0.11
1109 | 00:00:18:28 | 18467 | 1108 | -1 | 0.23 | 4.54 | 2.61 | -0.12
1110 | 00:00:18:29 | 18483 | 1109 | -0.88 | 0.22 | 4.13 | 2.47 | -0.12
1111 | 00:00:18:30 | 18500 | 1110 | -0.75 | 0.22 | 3.71 | 2.3 | -0.13
1112 | 00:00:18:31 | 18517 | 1111 | -0.61 | 0.22 | 3.28 | 2.13 | -0.13
1113 | 00:00:18:32 | 18533 | 1112 | -0.49 | 0.21 | 2.88 | 1.97 | -0.14
1114 | 00:00:18:33 | 18550 | 1113 | -0.34 | 0.2 | 2.45 | 1.79 | -0.14
1115 | 00:00:18:34 | 18567 | 1114 | -0.15 | 0.19 | 1.96 | 1.59 | -0.15
1116 | 00:00:18:35 | 18583 | 1115 | 0.05 | 0.18 | 1.48 | 1.37 | -0.16
1117 | 00:00:18:36 | 18600 | 1116 | 0.32 | 0.17 | 0.98 | 1.17 | -0.17
1118 | 00:00:18:37 | 18617 | 1117 | 0.53 | 0.15 | 0.49 | 0.96 | -0.18
1119 | 00:00:18:38 | 18633 | 1118 | 0.76 | 0.13 | 0.01 | 0.75 | -0.18
1120 | 00:00:18:39 | 18650 | 1119 | 0.99 | 0.12 | -0.46 | 0.56 | -0.19
1121 | 00:00:18:40 | 18667 | 1120 | 1.12 | 0.11 | -0.95 | 0.36 | -0.2
1122 | 00:00:18:41 | 18683 | 1121 | 1.26 | 0.09 | -1.47 | 0.14 | -0.21
1123 | 00:00:18:42 | 18700 | 1122 | 1.38 | 0.07 | -1.97 | -0.08 | -0.22
1124 | 00:00:18:43 | 18717 | 1123 | 1.53 | 0.06 | -2.49 | -0.29 | -0.23
1125 | 00:00:18:44 | 18733 | 1124 | 1.7 | 0.05 | -3.01 | -0.51 | -0.24
1126 | 00:00:18:45 | 18750 | 1125 | 1.87 | 0.04 | -3.49 | -0.72 | -0.26
1127 | 00:00:18:46 | 18767 | 1126 | 2.06 | 0.02 | -3.99 | -0.93 | -0.27
1128 | 00:00:18:47 | 18783 | 1127 | 2.19 | 0.01 | -4.47 | -1.13 | -0.28
1129 | 00:00:18:48 | 18800 | 1128 | 2.36 | 0 | -4.95 | -1.33 | -0.29
1130 | 00:00:18:49 | 18817 | 1129 | 2.56 | -0.02 | -5.41 | -1.52 | -0.3
1131 | 00:00:18:50 | 18833 | 1130 | 2.8 | -0.02 | -5.85 | -1.71 | -0.31
1132 | 00:00:18:51 | 18850 | 1131 | 3.09 | -0.04 | -6.25 | -1.89 | -0.33
1133 | 00:00:18:52 | 18867 | 1132 | 3.29 | -0.04 | -6.6 | -2.03 | -0.34
1134 | 00:00:18:53 | 18883 | 1133 | 3.53 | -0.05 | -6.93 | -2.15 | -0.34
1135 | 00:00:18:54 | 18900 | 1134 | 3.67 | -0.05 | -7.19 | -2.26 | -0.35
1136 | 00:00:18:55 | 18917 | 1135 | 3.87 | -0.06 | -7.46 | -2.38 | -0.36
1137 | 00:00:18:56 | 18933 | 1136 | 4.04 | -0.06 | -7.68 | -2.47 | -0.36
1138 | 00:00:18:57 | 18950 | 1137 | 4.21 | -0.06 | -7.85 | -2.54 | -0.37
1139 | 00:00:18:58 | 18967 | 1138 | 4.33 | -0.06 | -8.01 | -2.61 | -0.37
1140 | 00:00:18:59 | 18983 | 1139 | 4.47 | -0.06 | -8.17 | -2.67 | -0.38
1141 | 00:00:19:00 | 19000 | 1140 | 4.57 | -0.06 | -8.32 | -2.72 | -0.38
1142 | 00:00:19:01 | 19017 | 1141 | 4.7 | -0.07 | -8.48 | -2.79 | -0.39
1143 | 00:00:19:02 | 19033 | 1142 | 4.81 | -0.07 | -8.62 | -2.85 | -0.39
1144 | 00:00:19:03 | 19050 | 1143 | 4.93 | -0.06 | -8.77 | -2.91 | -0.4
1145 | 00:00:19:04 | 19067 | 1144 | 5.1 | -0.06 | -8.95 | -2.99 | -0.4
1146 | 00:00:19:05 | 19083 | 1145 | 5.28 | -0.07 | -9.13 | -3.05 | -0.41
1147 | 00:00:19:06 | 19100 | 1146 | 5.45 | -0.07 | -9.3 | -3.13 | -0.41
1148 | 00:00:19:07 | 19117 | 1147 | 5.67 | -0.07 | -9.49 | -3.2 | -0.42
1149 | 00:00:19:08 | 19133 | 1148 | 5.84 | -0.07 | -9.63 | -3.26 | -0.42
1150 | 00:00:19:09 | 19150 | 1149 | 5.86 | -0.07 | -9.7 | -3.3 | -0.42
1151 | 00:00:19:10 | 19167 | 1150 | 5.83 | -0.07 | -9.74 | -3.32 | -0.43
1152 | 00:00:19:11 | 19183 | 1151 | 5.71 | -0.07 | -9.74 | -3.32 | -0.42
1153 | 00:00:19:12 | 19200 | 1152 | 5.66 | -0.07 | -9.74 | -3.33 | -0.42
1154 | 00:00:19:13 | 19217 | 1153 | 5.76 | -0.07 | -9.75 | -3.33 | -0.42
1155 | 00:00:19:14 | 19233 | 1154 | 5.89 | -0.07 | -9.81 | -3.35 | -0.43
1156 | 00:00:19:15 | 19250 | 1155 | 6.03 | -0.07 | -9.9 | -3.39 | -0.43
1157 | 00:00:19:16 | 19267 | 1156 | 6.06 | -0.07 | -10 | -3.43 | -0.43
1158 | 00:00:19:17 | 19283 | 1157 | 5.98 | -0.07 | -10.01 | -3.44 | -0.43
1159 | 00:00:19:18 | 19300 | 1158 | 5.79 | -0.07 | -10.01 | -3.45 | -0.43
1160 | 00:00:19:19 | 19317 | 1159 | 5.26 | -0.07 | -10.01 | -3.45 | -0.43
1161 | 00:00:19:20 | 19333 | 1160 | 4.19 | -0.07 | -10.01 | -3.45 | -0.43
1162 | 00:00:19:21 | 19350 | 1161 | 3.77 | -0.07 | -10.01 | -3.45 | -0.43
1163 | 00:00:19:22 | 19367 | 1162 | 3.18 | -0.07 | -10.01 | -3.45 | -0.43
1164 | 00:00:19:23 | 19383 | 1163 | 2.39 | -0.07 | -10.01 | -3.45 | -0.43
1165 | 00:00:19:24 | 19400 | 1164 | 1.8 | -0.07 | -9.99 | -3.45 | -0.43
1166 | 00:00:19:25 | 19417 | 1165 | 1.36 | -0.07 | -9.72 | -3.45 | -0.43
1167 | 00:00:19:26 | 19433 | 1166 | 1.05 | -0.07 | -9.43 | -3.45 | -0.42
1168 | 00:00:19:27 | 19450 | 1167 | 0.76 | -0.07 | -9.1 | -3.35 | -0.41
1169 | 00:00:19:28 | 19467 | 1168 | 0.41 | -0.06 | -8.7 | -3.18 | -0.4
1170 | 00:00:19:29 | 19483 | 1169 | 0.14 | -0.05 | -8.33 | -3.01 | -0.38
1171 | 00:00:19:30 | 19500 | 1170 | -0.08 | -0.03 | -7.92 | -2.84 | -0.37
1172 | 00:00:19:31 | 19517 | 1171 | -0.36 | -0.02 | -7.55 | -2.69 | -0.36
1173 | 00:00:19:32 | 19533 | 1172 | -0.53 | 0 | -7.17 | -2.53 | -0.35
1174 | 00:00:19:33 | 19550 | 1173 | -0.66 | 0.02 | -6.84 | -2.4 | -0.34
1175 | 00:00:19:34 | 19567 | 1174 | -0.78 | 0.02 | -6.53 | -2.27 | -0.33
1176 | 00:00:19:35 | 19583 | 1175 | -0.88 | 0.04 | -6.27 | -2.16 | -0.32
1177 | 00:00:19:36 | 19600 | 1176 | -0.95 | 0.04 | -6.08 | -2.09 | -0.32
1178 | 00:00:19:37 | 19617 | 1177 | -1.1 | 0.05 | -5.8 | -1.98 | -0.31
1179 | 00:00:19:38 | 19633 | 1178 | -1.15 | 0.06 | -5.6 | -1.89 | -0.3
1180 | 00:00:19:39 | 19650 | 1179 | -1.29 | 0.07 | -5.32 | -1.78 | -0.3
1181 | 00:00:19:40 | 19667 | 1180 | -1.32 | 0.07 | -5.14 | -1.71 | -0.29
1182 | 00:00:19:41 | 19683 | 1181 | -1.43 | 0.07 | -4.93 | -1.62 | -0.29
1183 | 00:00:19:42 | 19700 | 1182 | -1.49 | 0.08 | -4.68 | -1.52 | -0.29
1184 | 00:00:19:43 | 19717 | 1183 | -1.61 | 0.09 | -4.4 | -1.41 | -0.28
1185 | 00:00:19:44 | 19733 | 1184 | -1.72 | 0.09 | -4.14 | -1.31 | -0.28
1186 | 00:00:19:45 | 19750 | 1185 | -1.78 | 0.1 | -3.83 | -1.18 | -0.28
1187 | 00:00:19:46 | 19767 | 1186 | -1.89 | 0.11 | -3.55 | -1.07 | -0.27
1188 | 00:00:19:47 | 19783 | 1187 | -1.95 | 0.11 | -3.31 | -0.98 | -0.27
1189 | 00:00:19:48 | 19800 | 1188 | -2.06 | 0.12 | -3.08 | -0.89 | -0.27
1190 | 00:00:19:49 | 19817 | 1189 | -2.16 | 0.12 | -2.8 | -0.79 | -0.26
1191 | 00:00:19:50 | 19833 | 1190 | -2.26 | 0.13 | -2.55 | -0.69 | -0.26
1192 | 00:00:19:51 | 19850 | 1191 | -2.31 | 0.13 | -2.3 | -0.58 | -0.25
1193 | 00:00:19:52 | 19867 | 1192 | -2.41 | 0.13 | -2.06 | -0.49 | -0.25
1194 | 00:00:19:53 | 19883 | 1193 | -2.5 | 0.14 | -1.8 | -0.39 | -0.25
1195 | 00:00:19:54 | 19900 | 1194 | -2.63 | 0.15 | -1.45 | -0.26 | -0.24
1196 | 00:00:19:55 | 19917 | 1195 | -2.73 | 0.15 | -1.11 | -0.11 | -0.24
1197 | 00:00:19:56 | 19933 | 1196 | -2.85 | 0.16 | -0.77 | 0.02 | -0.24
1198 | 00:00:19:57 | 19950 | 1197 | -2.9 | 0.16 | -0.42 | 0.18 | -0.23
1199 | 00:00:19:58 | 19967 | 1198 | -3.01 | 0.17 | -0.03 | 0.34 | -0.23
1200 | 00:00:19:59 | 19983 | 1199 | -3.19 | 0.17 | 0.33 | 0.5 | -0.23
1201 | 00:00:20:00 | 20000 | 1200 | -3.36 | 0.18 | 0.71 | 0.66 | -0.23
1202 | 00:00:20:01 | 20017 | 1201 | -3.5 | 0.19 | 1.1 | 0.82 | -0.22
1203 | 00:00:20:02 | 20033 | 1202 | -3.62 | 0.2 | 1.47 | 0.99 | -0.22
1204 | 00:00:20:03 | 20050 | 1203 | -3.75 | 0.2 | 1.87 | 1.17 | -0.22
1205 | 00:00:20:04 | 20067 | 1204 | -3.89 | 0.21 | 2.25 | 1.35 | -0.22
1206 | 00:00:20:05 | 20083 | 1205 | -4.01 | 0.21 | 2.65 | 1.53 | -0.21
1207 | 00:00:20:06 | 20100 | 1206 | -4.13 | 0.22 | 3.04 | 1.7 | -0.21
1208 | 00:00:20:07 | 20117 | 1207 | -4.23 | 0.23 | 3.45 | 1.88 | -0.2
1209 | 00:00:20:08 | 20133 | 1208 | -4.35 | 0.23 | 3.84 | 2.05 | -0.19
1210 | 00:00:20:09 | 20150 | 1209 | -4.48 | 0.24 | 4.26 | 2.22 | -0.19
1211 | 00:00:20:10 | 20167 | 1210 | -4.63 | 0.25 | 4.67 | 2.38 | -0.19
1212 | 00:00:20:11 | 20183 | 1211 | -4.77 | 0.26 | 5.07 | 2.53 | -0.18
1213 | 00:00:20:12 | 20200 | 1212 | -4.92 | 0.26 | 5.49 | 2.69 | -0.17
1214 | 00:00:20:13 | 20217 | 1213 | -5.08 | 0.27 | 5.88 | 2.84 | -0.17
1215 | 00:00:20:14 | 20233 | 1214 | -5.25 | 0.28 | 6.27 | 2.99 | -0.16
1216 | 00:00:20:15 | 20250 | 1215 | -5.43 | 0.28 | 6.59 | 3.12 | -0.16
1217 | 00:00:20:16 | 20267 | 1216 | -5.57 | 0.29 | 6.87 | 3.24 | -0.15
1218 | 00:00:20:17 | 20283 | 1217 | -5.72 | 0.3 | 7.16 | 3.35 | -0.14
1219 | 00:00:20:18 | 20300 | 1218 | -5.84 | 0.3 | 7.44 | 3.47 | -0.14
1220 | 00:00:20:19 | 20317 | 1219 | -5.99 | 0.3 | 7.69 | 3.58 | -0.13
1221 | 00:00:20:20 | 20333 | 1220 | -6.11 | 0.31 | 7.91 | 3.67 | -0.13
1222 | 00:00:20:21 | 20350 | 1221 | -6.26 | 0.31 | 8.12 | 3.76 | -0.12
1223 | 00:00:20:22 | 20367 | 1222 | -6.38 | 0.32 | 8.33 | 3.85 | -0.12
1224 | 00:00:20:23 | 20383 | 1223 | -6.47 | 0.32 | 8.52 | 3.93 | -0.12
1225 | 00:00:20:24 | 20400 | 1224 | -6.55 | 0.33 | 8.69 | 4 | -0.11
1226 | 00:00:20:25 | 20417 | 1225 | -6.62 | 0.33 | 8.84 | 4.07 | -0.11
1227 | 00:00:20:26 | 20433 | 1226 | -6.72 | 0.33 | 9 | 4.14 | -0.11
1228 | 00:00:20:27 | 20450 | 1227 | -6.82 | 0.33 | 9.15 | 4.2 | -0.11
1229 | 00:00:20:28 | 20467 | 1228 | -6.89 | 0.34 | 9.3 | 4.26 | -0.11
1230 | 00:00:20:29 | 20483 | 1229 | -6.96 | 0.34 | 9.45 | 4.32 | -0.1
1231 | 00:00:20:30 | 20500 | 1230 | -7.03 | 0.35 | 9.6 | 4.39 | -0.1
1232 | 00:00:20:31 | 20517 | 1231 | -7.13 | 0.35 | 9.74 | 4.44 | -0.1
1233 | 00:00:20:32 | 20533 | 1232 | -7.23 | 0.35 | 9.87 | 4.5 | -0.09
1234 | 00:00:20:33 | 20550 | 1233 | -7.23 | 0.35 | 9.95 | 4.53 | -0.09
1235 | 00:00:20:34 | 20567 | 1234 | -7.21 | 0.35 | 10.01 | 4.55 | -0.09
1236 | 00:00:20:35 | 20583 | 1235 | -7.11 | 0.35 | 10.02 | 4.56 | -0.09
1237 | 00:00:20:36 | 20600 | 1236 | -7.06 | 0.35 | 10.03 | 4.56 | -0.09
1238 | 00:00:20:37 | 20617 | 1237 | -4.47 | 0.35 | 10.03 | 4.56 | -0.09
1239 | 00:00:20:38 | 20633 | 1238 | -3.74 | 0.34 | 9.81 | 4.56 | -0.09
1240 | 00:00:20:39 | 20650 | 1239 | -3.6 | 0.34 | 9.63 | 4.56 | -0.09
1241 | 00:00:20:40 | 20667 | 1240 | -3.57 | 0.33 | 9.54 | 4.56 | -0.09
1242 | 00:00:20:41 | 20683 | 1241 | -3.52 | 0.33 | 9.5 | 4.56 | -0.09
1243 | 00:00:20:42 | 20700 | 1242 | -3.43 | 0.33 | 9.44 | 4.54 | -0.09
1244 | 00:00:20:43 | 20717 | 1243 | -3.23 | 0.33 | 9.22 | 4.45 | -0.09
1245 | 00:00:20:44 | 20733 | 1244 | -3.04 | 0.32 | 8.96 | 4.36 | -0.09
1246 | 00:00:20:45 | 20750 | 1245 | -2.87 | 0.32 | 8.69 | 4.26 | -0.09
1247 | 00:00:20:46 | 20767 | 1246 | -2.72 | 0.31 | 8.42 | 4.16 | -0.09
1248 | 00:00:20:47 | 20783 | 1247 | -2.58 | 0.3 | 8.22 | 4.07 | -0.09
1249 | 00:00:20:48 | 20800 | 1248 | -2.46 | 0.3 | 8.02 | 3.99 | -0.09
1250 | 00:00:20:49 | 20817 | 1249 | -2.36 | 0.3 | 7.86 | 3.92 | -0.1
1251 | 00:00:20:50 | 20833 | 1250 | -2.22 | 0.3 | 7.65 | 3.83 | -0.1
1252 | 00:00:20:51 | 20850 | 1251 | -2.09 | 0.3 | 7.35 | 3.71 | -0.1
1253 | 00:00:20:52 | 20867 | 1252 | -1.95 | 0.29 | 7.04 | 3.59 | -0.1
1254 | 00:00:20:53 | 20883 | 1253 | -1.82 | 0.28 | 6.74 | 3.47 | -0.11
1255 | 00:00:20:54 | 20900 | 1254 | -1.66 | 0.28 | 6.37 | 3.33 | -0.11
1256 | 00:00:20:55 | 20917 | 1255 | -1.51 | 0.28 | 6.05 | 3.21 | -0.11
1257 | 00:00:20:56 | 20933 | 1256 | -1.41 | 0.27 | 5.77 | 3.1 | -0.11
1258 | 00:00:20:57 | 20950 | 1257 | -1.31 | 0.27 | 5.46 | 2.98 | -0.11
1259 | 00:00:20:58 | 20967 | 1258 | -1.21 | 0.26 | 5.13 | 2.86 | -0.11
1260 | 00:00:20:59 | 20983 | 1259 | -1.12 | 0.26 | 4.85 | 2.75 | -0.12
1261 | 00:00:21:00 | 21000 | 1260 | -1.04 | 0.25 | 4.47 | 2.61 | -0.12
1262 | 00:00:21:01 | 21017 | 1261 | -0.93 | 0.24 | 4.12 | 2.47 | -0.12
1263 | 00:00:21:02 | 21033 | 1262 | -0.83 | 0.24 | 3.77 | 2.33 | -0.13
1264 | 00:00:21:03 | 21050 | 1263 | -0.68 | 0.24 | 3.34 | 2.17 | -0.13
1265 | 00:00:21:04 | 21067 | 1264 | -0.56 | 0.23 | 3.01 | 2.03 | -0.14
1266 | 00:00:21:05 | 21083 | 1265 | -0.44 | 0.23 | 2.66 | 1.89 | -0.14
1267 | 00:00:21:06 | 21100 | 1266 | -0.32 | 0.22 | 2.26 | 1.72 | -0.15
1268 | 00:00:21:07 | 21117 | 1267 | -0.17 | 0.21 | 1.85 | 1.54 | -0.16
1269 | 00:00:21:08 | 21133 | 1268 | 0.03 | 0.2 | 1.42 | 1.36 | -0.16
1270 | 00:00:21:09 | 21150 | 1269 | 0.25 | 0.19 | 0.99 | 1.18 | -0.17
1271 | 00:00:21:10 | 21167 | 1270 | 0.44 | 0.17 | 0.55 | 1 | -0.18
1272 | 00:00:21:11 | 21183 | 1271 | 0.61 | 0.16 | 0.13 | 0.81 | -0.18
1273 | 00:00:21:12 | 21200 | 1272 | 0.8 | 0.15 | -0.32 | 0.62 | -0.19
1274 | 00:00:21:13 | 21217 | 1273 | 0.99 | 0.14 | -0.73 | 0.46 | -0.2
1275 | 00:00:21:14 | 21233 | 1274 | 1.1 | 0.13 | -1.17 | 0.27 | -0.21
1276 | 00:00:21:15 | 21250 | 1275 | 1.22 | 0.11 | -1.64 | 0.08 | -0.22
1277 | 00:00:21:16 | 21267 | 1276 | 1.32 | 0.1 | -2.08 | -0.12 | -0.23
1278 | 00:00:21:17 | 21283 | 1277 | 1.44 | 0.09 | -2.54 | -0.31 | -0.24
1279 | 00:00:21:18 | 21300 | 1278 | 1.58 | 0.08 | -2.97 | -0.5 | -0.24
1280 | 00:00:21:19 | 21317 | 1279 | 1.72 | 0.07 | -3.41 | -0.68 | -0.25
1281 | 00:00:21:20 | 21333 | 1280 | 1.87 | 0.05 | -3.85 | -0.86 | -0.27
1282 | 00:00:21:21 | 21350 | 1281 | 2.02 | 0.04 | -4.27 | -1.04 | -0.27
1283 | 00:00:21:22 | 21367 | 1282 | 2.14 | 0.03 | -4.69 | -1.22 | -0.28
1284 | 00:00:21:23 | 21383 | 1283 | 2.29 | 0.02 | -5.08 | -1.38 | -0.29
1285 | 00:00:21:24 | 21400 | 1284 | 2.48 | 0.01 | -5.48 | -1.54 | -0.3
1286 | 00:00:21:25 | 21417 | 1285 | 2.65 | 0 | -5.85 | -1.71 | -0.31
1287 | 00:00:21:26 | 21433 | 1286 | 2.87 | -0.01 | -6.22 | -1.86 | -0.32
1288 | 00:00:21:27 | 21450 | 1287 | 3.12 | -0.02 | -6.59 | -2.01 | -0.34
1289 | 00:00:21:28 | 21467 | 1288 | 3.41 | -0.02 | -6.94 | -2.16 | -0.34
1290 | 00:00:21:29 | 21483 | 1289 | 3.65 | -0.03 | -7.31 | -2.31 | -0.36
1291 | 00:00:21:30 | 21500 | 1290 | 3.86 | -0.03 | -7.61 | -2.43 | -0.36
1292 | 00:00:21:31 | 21517 | 1291 | 4.01 | -0.04 | -7.82 | -2.51 | -0.37
1293 | 00:00:21:32 | 21533 | 1292 | 4.13 | -0.04 | -8 | -2.6 | -0.37
1294 | 00:00:21:33 | 21550 | 1293 | 4.28 | -0.04 | -8.2 | -2.67 | -0.38
1295 | 00:00:21:34 | 21567 | 1294 | 4.43 | -0.04 | -8.39 | -2.74 | -0.39
1296 | 00:00:21:35 | 21583 | 1295 | 4.6 | -0.04 | -8.56 | -2.82 | -0.39
1297 | 00:00:21:36 | 21600 | 1296 | 4.81 | -0.04 | -8.75 | -2.89 | -0.4
1298 | 00:00:21:37 | 21617 | 1297 | 4.96 | -0.04 | -8.92 | -2.96 | -0.4
1299 | 00:00:21:38 | 21633 | 1298 | 5.04 | -0.04 | -9.09 | -3.03 | -0.41
1300 | 00:00:21:39 | 21650 | 1299 | 5.18 | -0.04 | -9.22 | -3.09 | -0.41
1301 | 00:00:21:40 | 21667 | 1300 | 5.32 | -0.04 | -9.36 | -3.14 | -0.42
1302 | 00:00:21:41 | 21683 | 1301 | 5.45 | -0.04 | -9.48 | -3.19 | -0.42
1303 | 00:00:21:42 | 21700 | 1302 | 5.6 | -0.04 | -9.59 | -3.24 | -0.42
1304 | 00:00:21:43 | 21717 | 1303 | 5.72 | -0.04 | -9.7 | -3.28 | -0.43
1305 | 00:00:21:44 | 21733 | 1304 | 5.88 | -0.05 | -9.81 | -3.33 | -0.43
1306 | 00:00:21:45 | 21750 | 1305 | 6.01 | -0.05 | -9.93 | -3.37 | -0.43
1307 | 00:00:21:46 | 21767 | 1306 | 6.1 | -0.05 | -10.03 | -3.42 | -0.44
1308 | 00:00:21:47 | 21783 | 1307 | 5.98 | -0.05 | -10.05 | -3.44 | -0.44
1309 | 00:00:21:48 | 21800 | 1308 | 5.91 | -0.05 | -10.05 | -3.44 | -0.44
1310 | 00:00:21:49 | 21817 | 1309 | 5.33 | -0.05 | -10.05 | -3.45 | -0.44
1311 | 00:00:21:50 | 21833 | 1310 | 4.42 | -0.05 | -10.05 | -3.45 | -0.44
1312 | 00:00:21:51 | 21850 | 1311 | 3.97 | -0.04 | -10.05 | -3.45 | -0.44
1313 | 00:00:21:52 | 21867 | 1312 | 3.26 | -0.05 | -10.05 | -3.45 | -0.44
1314 | 00:00:21:53 | 21883 | 1313 | 2.58 | -0.04 | -10.05 | -3.45 | -0.44
1315 | 00:00:21:54 | 21900 | 1314 | 1.73 | -0.04 | -10.05 | -3.45 | -0.44
1316 | 00:00:21:55 | 21917 | 1315 | 1.24 | -0.05 | -9.71 | -3.45 | -0.44
1317 | 00:00:21:56 | 21933 | 1316 | 0.88 | -0.04 | -9.34 | -3.44 | -0.42
1318 | 00:00:21:57 | 21950 | 1317 | 0.53 | -0.04 | -8.95 | -3.25 | -0.41
1319 | 00:00:21:58 | 21967 | 1318 | 0.24 | -0.03 | -8.56 | -3.08 | -0.39
1320 | 00:00:21:59 | 21983 | 1319 | -0.03 | -0.02 | -8.17 | -2.91 | -0.38
1321 | 00:00:22:00 | 22000 | 1320 | -0.24 | 0 | -7.79 | -2.75 | -0.37
1322 | 00:00:22:01 | 22017 | 1321 | -0.46 | 0.01 | -7.39 | -2.6 | -0.35
1323 | 00:00:22:02 | 22033 | 1322 | -0.61 | 0.03 | -7.02 | -2.44 | -0.34
1324 | 00:00:22:03 | 22050 | 1323 | -0.71 | 0.04 | -6.72 | -2.32 | -0.34
1325 | 00:00:22:04 | 22067 | 1324 | -0.87 | 0.05 | -6.39 | -2.19 | -0.33
1326 | 00:00:22:05 | 22083 | 1325 | -0.95 | 0.06 | -6.19 | -2.1 | -0.32
1327 | 00:00:22:06 | 22100 | 1326 | -1.05 | 0.07 | -5.97 | -2.02 | -0.32
1328 | 00:00:22:07 | 22117 | 1327 | -1.14 | 0.07 | -5.71 | -1.91 | -0.31
1329 | 00:00:22:08 | 22133 | 1328 | -1.27 | 0.08 | -5.46 | -1.82 | -0.31
1330 | 00:00:22:09 | 22150 | 1329 | -1.34 | 0.09 | -5.27 | -1.74 | -0.3
1331 | 00:00:22:10 | 22167 | 1330 | -1.36 | 0.09 | -5.1 | -1.67 | -0.3
1332 | 00:00:22:11 | 22183 | 1331 | -1.46 | 0.09 | -4.89 | -1.58 | -0.3
1333 | 00:00:22:12 | 22200 | 1332 | -1.58 | 0.1 | -4.63 | -1.47 | -0.29
1334 | 00:00:22:13 | 22217 | 1333 | -1.61 | 0.11 | -4.38 | -1.38 | -0.29
1335 | 00:00:22:14 | 22233 | 1334 | -1.75 | 0.11 | -4.13 | -1.28 | -0.28
1336 | 00:00:22:15 | 22250 | 1335 | -1.83 | 0.12 | -3.83 | -1.16 | -0.28
1337 | 00:00:22:16 | 22267 | 1336 | -1.9 | 0.13 | -3.57 | -1.06 | -0.28
1338 | 00:00:22:17 | 22283 | 1337 | -1.97 | 0.13 | -3.35 | -0.97 | -0.27
1339 | 00:00:22:18 | 22300 | 1338 | -2.02 | 0.13 | -3.14 | -0.89 | -0.27
1340 | 00:00:22:19 | 22317 | 1339 | -2.12 | 0.14 | -2.88 | -0.78 | -0.27
1341 | 00:00:22:20 | 22333 | 1340 | -2.21 | 0.14 | -2.63 | -0.69 | -0.26
1342 | 00:00:22:21 | 22350 | 1341 | -2.29 | 0.15 | -2.41 | -0.59 | -0.26
1343 | 00:00:22:22 | 22367 | 1342 | -2.36 | 0.15 | -2.19 | -0.51 | -0.26
1344 | 00:00:22:23 | 22383 | 1343 | -2.46 | 0.15 | -1.96 | -0.42 | -0.26
1345 | 00:00:22:24 | 22400 | 1344 | -2.53 | 0.16 | -1.73 | -0.33 | -0.25
1346 | 00:00:22:25 | 22417 | 1345 | -2.62 | 0.16 | -1.41 | -0.2 | -0.25
1347 | 00:00:22:26 | 22433 | 1346 | -2.73 | 0.17 | -1.13 | -0.09 | -0.25
1348 | 00:00:22:27 | 22450 | 1347 | -2.82 | 0.17 | -0.84 | 0.03 | -0.24
1349 | 00:00:22:28 | 22467 | 1348 | -2.89 | 0.18 | -0.57 | 0.16 | -0.24
1350 | 00:00:22:29 | 22483 | 1349 | -2.97 | 0.19 | -0.29 | 0.27 | -0.24
1351 | 00:00:22:30 | 22500 | 1350 | -3.02 | 0.19 | -0.04 | 0.37 | -0.23
1352 | 00:00:22:31 | 22517 | 1351 | -3.14 | 0.19 | 0.18 | 0.47 | -0.23
1353 | 00:00:22:32 | 22533 | 1352 | -3.23 | 0.2 | 0.38 | 0.56 | -0.23
1354 | 00:00:22:33 | 22550 | 1353 | -3.29 | 0.2 | 0.58 | 0.64 | -0.23
1355 | 00:00:22:34 | 22567 | 1354 | -3.35 | 0.2 | 0.78 | 0.73 | -0.23
1356 | 00:00:22:35 | 22583 | 1355 | -3.4 | 0.2 | 0.96 | 0.81 | -0.23
1357 | 00:00:22:36 | 22600 | 1356 | -3.46 | 0.21 | 1.16 | 0.9 | -0.23
1358 | 00:00:22:37 | 22617 | 1357 | -3.53 | 0.21 | 1.36 | 0.99 | -0.23
1359 | 00:00:22:38 | 22633 | 1358 | -3.62 | 0.21 | 1.55 | 1.07 | -0.23
1360 | 00:00:22:39 | 22650 | 1359 | -3.67 | 0.22 | 1.76 | 1.17 | -0.22
1361 | 00:00:22:40 | 22667 | 1360 | -3.72 | 0.22 | 1.95 | 1.25 | -0.22
1362 | 00:00:22:41 | 22683 | 1361 | -3.79 | 0.22 | 2.15 | 1.34 | -0.22
1363 | 00:00:22:42 | 22700 | 1362 | -3.82 | 0.22 | 2.34 | 1.42 | -0.22
1364 | 00:00:22:43 | 22717 | 1363 | -3.87 | 0.22 | 2.54 | 1.51 | -0.22
1365 | 00:00:22:44 | 22733 | 1364 | -3.96 | 0.23 | 2.73 | 1.6 | -0.21
1366 | 00:00:22:45 | 22750 | 1365 | -4.01 | 0.23 | 2.92 | 1.68 | -0.21
1367 | 00:00:22:46 | 22767 | 1366 | -4.04 | 0.24 | 3.12 | 1.76 | -0.21
1368 | 00:00:22:47 | 22783 | 1367 | -4.09 | 0.24 | 3.3 | 1.84 | -0.2
1369 | 00:00:22:48 | 22800 | 1368 | -4.19 | 0.24 | 3.51 | 1.93 | -0.2
1370 | 00:00:22:49 | 22817 | 1369 | -4.23 | 0.25 | 3.72 | 2.02 | -0.2
1371 | 00:00:22:50 | 22833 | 1370 | -4.26 | 0.25 | 3.92 | 2.1 | -0.2
1372 | 00:00:22:51 | 22850 | 1371 | -4.35 | 0.25 | 4.13 | 2.19 | -0.19
1373 | 00:00:22:52 | 22867 | 1372 | -4.41 | 0.26 | 4.33 | 2.27 | -0.19
1374 | 00:00:22:53 | 22883 | 1373 | -4.53 | 0.26 | 4.55 | 2.35 | -0.19
1375 | 00:00:22:54 | 22900 | 1374 | -4.58 | 0.26 | 4.75 | 2.43 | -0.18
1376 | 00:00:22:55 | 22917 | 1375 | -4.67 | 0.27 | 4.97 | 2.51 | -0.18
1377 | 00:00:22:56 | 22933 | 1376 | -4.74 | 0.27 | 5.19 | 2.6 | -0.18
1378 | 00:00:22:57 | 22950 | 1377 | -4.84 | 0.27 | 5.41 | 2.68 | -0.18
1379 | 00:00:22:58 | 22967 | 1378 | -4.91 | 0.28 | 5.62 | 2.76 | -0.18
1380 | 00:00:22:59 | 22983 | 1379 | -5.03 | 0.28 | 5.84 | 2.84 | -0.17
1381 | 00:00:23:00 | 23000 | 1380 | -5.11 | 0.28 | 6.05 | 2.92 | -0.17
1382 | 00:00:23:01 | 23017 | 1381 | -5.19 | 0.29 | 6.24 | 3.01 | -0.17
1383 | 00:00:23:02 | 23033 | 1382 | -5.31 | 0.3 | 6.45 | 3.09 | -0.16
1384 | 00:00:23:03 | 23050 | 1383 | -5.36 | 0.3 | 6.64 | 3.16 | -0.16
1385 | 00:00:23:04 | 23067 | 1384 | -5.48 | 0.3 | 6.83 | 3.24 | -0.16
1386 | 00:00:23:05 | 23083 | 1385 | -5.57 | 0.3 | 7.01 | 3.32 | -0.15
1387 | 00:00:23:06 | 23100 | 1386 | -5.67 | 0.31 | 7.2 | 3.39 | -0.15
1388 | 00:00:23:07 | 23117 | 1387 | -5.74 | 0.32 | 7.37 | 3.46 | -0.15
1389 | 00:00:23:08 | 23133 | 1388 | -5.81 | 0.32 | 7.54 | 3.53 | -0.14
1390 | 00:00:23:09 | 23150 | 1389 | -5.89 | 0.32 | 7.71 | 3.6 | -0.14
1391 | 00:00:23:10 | 23167 | 1390 | -5.99 | 0.32 | 7.86 | 3.67 | -0.13
1392 | 00:00:23:11 | 23183 | 1391 | -6.09 | 0.33 | 8.02 | 3.74 | -0.13
1393 | 00:00:23:12 | 23200 | 1392 | -6.14 | 0.33 | 8.18 | 3.81 | -0.13
1394 | 00:00:23:13 | 23217 | 1393 | -6.23 | 0.33 | 8.33 | 3.87 | -0.12
1395 | 00:00:23:14 | 23233 | 1394 | -6.3 | 0.34 | 8.49 | 3.94 | -0.12
1396 | 00:00:23:15 | 23250 | 1395 | -6.38 | 0.34 | 8.64 | 4 | -0.12
1397 | 00:00:23:16 | 23267 | 1396 | -6.45 | 0.35 | 8.8 | 4.07 | -0.11
1398 | 00:00:23:17 | 23283 | 1397 | -6.59 | 0.35 | 8.95 | 4.14 | -0.11
1399 | 00:00:23:18 | 23300 | 1398 | -6.67 | 0.35 | 9.11 | 4.19 | -0.11
1400 | 00:00:23:19 | 23317 | 1399 | -6.74 | 0.36 | 9.26 | 4.26 | -0.11
1401 | 00:00:23:20 | 23333 | 1400 | -6.82 | 0.36 | 9.41 | 4.32 | -0.11
1402 | 00:00:23:21 | 23350 | 1401 | -6.91 | 0.37 | 9.56 | 4.39 | -0.1
1403 | 00:00:23:22 | 23367 | 1402 | -6.99 | 0.37 | 9.68 | 4.44 | -0.1
1404 | 00:00:23:23 | 23383 | 1403 | -7.06 | 0.37 | 9.82 | 4.49 | -0.1
1405 | 00:00:23:24 | 23400 | 1404 | -7.11 | 0.37 | 9.91 | 4.53 | -0.09
1406 | 00:00:23:25 | 23417 | 1405 | -7.08 | 0.37 | 9.96 | 4.56 | -0.09
1407 | 00:00:23:26 | 23433 | 1406 | -7.03 | 0.37 | 9.99 | 4.56 | -0.09
1408 | 00:00:23:27 | 23450 | 1407 | -7.03 | 0.37 | 10 | 4.57 | -0.09
1409 | 00:00:23:28 | 23467 | 1408 | -5.45 | 0.37 | 10.01 | 4.56 | -0.09
1410 | 00:00:23:29 | 23483 | 1409 | -5.23 | 0.37 | 10 | 4.57 | -0.09
1411 | 00:00:23:30 | 23500 | 1410 | -5.14 | 0.37 | 10 | 4.57 | -0.09
1412 | 00:00:23:31 | 23517 | 1411 | -5.04 | 0.37 | 10.01 | 4.57 | -0.09
1413 | 00:00:23:32 | 23533 | 1412 | -4.89 | 0.37 | 10.01 | 4.57 | -0.09
1414 | 00:00:23:33 | 23550 | 1413 | -4.67 | 0.37 | 10.01 | 4.57 | -0.09
1415 | 00:00:23:34 | 23567 | 1414 | -4.38 | 0.37 | 10.01 | 4.57 | -0.09
1416 | 00:00:23:35 | 23583 | 1415 | -4.13 | 0.37 | 10.01 | 4.57 | -0.09
1417 | 00:00:23:36 | 23600 | 1416 | -3.87 | 0.37 | 9.92 | 4.57 | -0.09
1418 | 00:00:23:37 | 23617 | 1417 | -3.65 | 0.36 | 9.7 | 4.56 | -0.09
1419 | 00:00:23:38 | 23633 | 1418 | -3.46 | 0.35 | 9.46 | 4.56 | -0.09
1420 | 00:00:23:39 | 23650 | 1419 | -3.24 | 0.35 | 9.23 | 4.49 | -0.09
1421 | 00:00:23:40 | 23667 | 1420 | -3.09 | 0.34 | 9 | 4.41 | -0.09
1422 | 00:00:23:41 | 23683 | 1421 | -2.92 | 0.34 | 8.75 | 4.32 | -0.09
1423 | 00:00:23:42 | 23700 | 1422 | -2.8 | 0.33 | 8.5 | 4.22 | -0.1
1424 | 00:00:23:43 | 23717 | 1423 | -2.65 | 0.33 | 8.3 | 4.14 | -0.09
1425 | 00:00:23:44 | 23733 | 1424 | -2.56 | 0.33 | 8.14 | 4.08 | -0.1
1426 | 00:00:23:45 | 23750 | 1425 | -2.45 | 0.32 | 7.98 | 4.01 | -0.1
1427 | 00:00:23:46 | 23767 | 1426 | -2.41 | 0.32 | 7.86 | 3.95 | -0.1
1428 | 00:00:23:47 | 23783 | 1427 | -2.34 | 0.31 | 7.75 | 3.91 | -0.1
1429 | 00:00:23:48 | 23800 | 1428 | -2.29 | 0.32 | 7.62 | 3.85 | -0.1
1430 | 00:00:23:49 | 23817 | 1429 | -2.19 | 0.31 | 7.47 | 3.78 | -0.1
1431 | 00:00:23:50 | 23833 | 1430 | -2.12 | 0.31 | 7.32 | 3.72 | -0.1
1432 | 00:00:23:51 | 23850 | 1431 | -2 | 0.31 | 7.15 | 3.66 | -0.1
1433 | 00:00:23:52 | 23867 | 1432 | -1.97 | 0.3 | 7.02 | 3.61 | -0.11
1434 | 00:00:23:53 | 23883 | 1433 | -1.89 | 0.3 | 6.82 | 3.53 | -0.11
1435 | 00:00:23:54 | 23900 | 1434 | -1.83 | 0.3 | 6.69 | 3.48 | -0.11
1436 | 00:00:23:55 | 23917 | 1435 | -1.75 | 0.3 | 6.48 | 3.4 | -0.11
1437 | 00:00:23:56 | 23933 | 1436 | -1.68 | 0.29 | 6.27 | 3.32 | -0.11
1438 | 00:00:23:57 | 23950 | 1437 | -1.63 | 0.29 | 6.12 | 3.26 | -0.11
1439 | 00:00:23:58 | 23967 | 1438 | -1.55 | 0.29 | 5.95 | 3.19 | -0.11
1440 | 00:00:23:59 | 23983 | 1439 | -1.51 | 0.28 | 5.8 | 3.13 | -0.11
1441 | 00:00:24:00 | 24000 | 1440 | -1.46 | 0.28 | 5.65 | 3.08 | -0.11
1442 | 00:00:24:01 | 24017 | 1441 | -1.39 | 0.28 | 5.52 | 3.03 | -0.11
1443 | 00:00:24:02 | 24033 | 1442 | -1.36 | 0.28 | 5.38 | 2.97 | -0.11
1444 | 00:00:24:03 | 24050 | 1443 | -1.29 | 0.28 | 5.2 | 2.91 | -0.12
1445 | 00:00:24:04 | 24067 | 1444 | -1.26 | 0.28 | 5.02 | 2.84 | -0.12
1446 | 00:00:24:05 | 24083 | 1445 | -1.22 | 0.27 | 4.89 | 2.79 | -0.12
1447 | 00:00:24:06 | 24100 | 1446 | -1.17 | 0.27 | 4.75 | 2.74 | -0.12
1448 | 00:00:24:07 | 24117 | 1447 | -1.1 | 0.27 | 4.6 | 2.68 | -0.12
1449 | 00:00:24:08 | 24133 | 1448 | -1.07 | 0.27 | 4.41 | 2.61 | -0.12
1450 | 00:00:24:09 | 24150 | 1449 | -1 | 0.27 | 4.22 | 2.54 | -0.12
1451 | 00:00:24:10 | 24167 | 1450 | -0.99 | 0.26 | 4.05 | 2.47 | -0.13
1452 | 00:00:24:11 | 24183 | 1451 | -0.93 | 0.26 | 3.88 | 2.41 | -0.13
1453 | 00:00:24:12 | 24200 | 1452 | -0.88 | 0.26 | 3.71 | 2.34 | -0.13
1454 | 00:00:24:13 | 24217 | 1453 | -0.82 | 0.26 | 3.53 | 2.27 | -0.13
1455 | 00:00:24:14 | 24233 | 1454 | -0.75 | 0.25 | 3.31 | 2.18 | -0.13
1456 | 00:00:24:15 | 24250 | 1455 | -0.7 | 0.25 | 3.13 | 2.11 | -0.13
1457 | 00:00:24:16 | 24267 | 1456 | -0.65 | 0.25 | 2.97 | 2.04 | -0.14
1458 | 00:00:24:17 | 24283 | 1457 | -0.59 | 0.25 | 2.8 | 1.98 | -0.14
1459 | 00:00:24:18 | 24300 | 1458 | -0.51 | 0.24 | 2.63 | 1.9 | -0.14
1460 | 00:00:24:19 | 24317 | 1459 | -0.49 | 0.24 | 2.46 | 1.83 | -0.14
1461 | 00:00:24:20 | 24333 | 1460 | -0.44 | 0.24 | 2.26 | 1.75 | -0.15
1462 | 00:00:24:21 | 24350 | 1461 | -0.39 | 0.24 | 2.07 | 1.67 | -0.15
1463 | 00:00:24:22 | 24367 | 1462 | -0.31 | 0.23 | 1.87 | 1.59 | -0.15
1464 | 00:00:24:23 | 24383 | 1463 | -0.2 | 0.22 | 1.66 | 1.49 | -0.16
1465 | 00:00:24:24 | 24400 | 1464 | -0.1 | 0.22 | 1.43 | 1.4 | -0.16
1466 | 00:00:24:25 | 24417 | 1465 | 0 | 0.22 | 1.2 | 1.3 | -0.17
1467 | 00:00:24:26 | 24433 | 1466 | 0.14 | 0.21 | 0.92 | 1.18 | -0.17
1468 | 00:00:24:27 | 24450 | 1467 | 0.27 | 0.2 | 0.65 | 1.07 | -0.18
1469 | 00:00:24:28 | 24467 | 1468 | 0.41 | 0.2 | 0.36 | 0.95 | -0.18
1470 | 00:00:24:29 | 24483 | 1469 | 0.53 | 0.19 | 0.09 | 0.83 | -0.18
1471 | 00:00:24:30 | 24500 | 1470 | 0.63 | 0.18 | -0.21 | 0.71 | -0.19
1472 | 00:00:24:31 | 24517 | 1471 | 0.76 | 0.17 | -0.49 | 0.59 | -0.2
1473 | 00:00:24:32 | 24533 | 1472 | 0.87 | 0.17 | -0.76 | 0.47 | -0.2
1474 | 00:00:24:33 | 24550 | 1473 | 1.02 | 0.16 | -1.04 | 0.36 | -0.21
1475 | 00:00:24:34 | 24567 | 1474 | 1.07 | 0.15 | -1.32 | 0.24 | -0.21
1476 | 00:00:24:35 | 24583 | 1475 | 1.14 | 0.15 | -1.62 | 0.11 | -0.22
1477 | 00:00:24:36 | 24600 | 1476 | 1.21 | 0.13 | -1.91 | 0 | -0.23
1478 | 00:00:24:37 | 24617 | 1477 | 1.27 | 0.13 | -2.21 | -0.13 | -0.23
1479 | 00:00:24:38 | 24633 | 1478 | 1.34 | 0.12 | -2.48 | -0.25 | -0.24
1480 | 00:00:24:39 | 24650 | 1479 | 1.41 | 0.11 | -2.78 | -0.38 | -0.24
1481 | 00:00:24:40 | 24667 | 1480 | 1.49 | 0.1 | -3.06 | -0.5 | -0.25
1482 | 00:00:24:41 | 24683 | 1481 | 1.58 | 0.1 | -3.34 | -0.62 | -0.25
1483 | 00:00:24:42 | 24700 | 1482 | 1.66 | 0.09 | -3.61 | -0.74 | -0.26
1484 | 00:00:24:43 | 24717 | 1483 | 1.75 | 0.08 | -3.88 | -0.85 | -0.27
1485 | 00:00:24:44 | 24733 | 1484 | 1.87 | 0.07 | -4.16 | -0.96 | -0.27
1486 | 00:00:24:45 | 24750 | 1485 | 1.97 | 0.06 | -4.43 | -1.08 | -0.28
1487 | 00:00:24:46 | 24767 | 1486 | 2.04 | 0.05 | -4.69 | -1.19 | -0.28
1488 | 00:00:24:47 | 24783 | 1487 | 2.14 | 0.05 | -4.96 | -1.3 | -0.29
1489 | 00:00:24:48 | 24800 | 1488 | 2.22 | 0.04 | -5.21 | -1.41 | -0.3
1490 | 00:00:24:49 | 24817 | 1489 | 2.34 | 0.04 | -5.48 | -1.52 | -0.3
1491 | 00:00:24:50 | 24833 | 1490 | 2.48 | 0.03 | -5.73 | -1.63 | -0.31
1492 | 00:00:24:51 | 24850 | 1491 | 2.6 | 0.03 | -5.98 | -1.74 | -0.32
1493 | 00:00:24:52 | 24867 | 1492 | 2.68 | 0.02 | -6.23 | -1.83 | -0.32
1494 | 00:00:24:53 | 24883 | 1493 | 2.85 | 0.01 | -6.48 | -1.94 | -0.33
1495 | 00:00:24:54 | 24900 | 1494 | 2.99 | 0.01 | -6.73 | -2.04 | -0.34
1496 | 00:00:24:55 | 24917 | 1495 | 3.18 | 0 | -6.98 | -2.14 | -0.34
1497 | 00:00:24:56 | 24933 | 1496 | 3.33 | 0 | -7.23 | -2.24 | -0.35
1498 | 00:00:24:57 | 24950 | 1497 | 3.53 | 0 | -7.48 | -2.34 | -0.36
1499 | 00:00:24:58 | 24967 | 1498 | 3.7 | 0 | -7.73 | -2.44 | -0.37
1500 | 00:00:24:59 | 24983 | 1499 | 3.84 | -0.01 | -7.95 | -2.54 | -0.37
1501 | 00:00:25:00 | 25000 | 1500 | 4.03 | -0.01 | -8.2 | -2.63 | -0.38
1502 | 00:00:25:01 | 25017 | 1501 | 4.23 | -0.01 | -8.43 | -2.72 | -0.39
1503 | 00:00:25:02 | 25033 | 1502 | 4.4 | -0.01 | -8.64 | -2.81 | -0.39
1504 | 00:00:25:03 | 25050 | 1503 | 4.57 | -0.02 | -8.85 | -2.88 | -0.4
1505 | 00:00:25:04 | 25067 | 1504 | 4.72 | -0.02 | -9.02 | -2.96 | -0.41
1506 | 00:00:25:05 | 25083 | 1505 | 4.77 | -0.02 | -9.15 | -3.02 | -0.41
1507 | 00:00:25:06 | 25100 | 1506 | 4.81 | -0.02 | -9.21 | -3.04 | -0.41
1508 | 00:00:25:07 | 25117 | 1507 | 4.93 | -0.02 | -9.3 | -3.08 | -0.41
1509 | 00:00:25:08 | 25133 | 1508 | 5.06 | -0.02 | -9.41 | -3.13 | -0.42
1510 | 00:00:25:09 | 25150 | 1509 | 5.2 | -0.02 | -9.53 | -3.17 | -0.42
1511 | 00:00:25:10 | 25167 | 1510 | 5.32 | -0.02 | -9.64 | -3.22 | -0.42
1512 | 00:00:25:11 | 25183 | 1511 | 5.38 | -0.02 | -9.7 | -3.25 | -0.43
1513 | 00:00:25:12 | 25200 | 1512 | 5.43 | -0.02 | -9.76 | -3.27 | -0.43
1514 | 00:00:25:13 | 25217 | 1513 | 5.47 | -0.02 | -9.81 | -3.29 | -0.43
1515 | 00:00:25:14 | 25233 | 1514 | 5.54 | -0.02 | -9.85 | -3.32 | -0.43
1516 | 00:00:25:15 | 25250 | 1515 | 5.59 | -0.02 | -9.9 | -3.34 | -0.43
1517 | 00:00:25:16 | 25267 | 1516 | 5.49 | -0.02 | -9.92 | -3.35 | -0.43
1518 | 00:00:25:17 | 25283 | 1517 | 5.45 | -0.02 | -9.92 | -3.35 | -0.43
1519 | 00:00:25:18 | 25300 | 1518 | 4.96 | -0.02 | -9.92 | -3.35 | -0.43
1520 | 00:00:25:19 | 25317 | 1519 | 4.4 | -0.02 | -9.93 | -3.36 | -0.43
1521 | 00:00:25:20 | 25333 | 1520 | 3.77 | -0.02 | -9.93 | -3.36 | -0.43
1522 | 00:00:25:21 | 25350 | 1521 | 3.01 | -0.02 | -9.93 | -3.36 | -0.43
1523 | 00:00:25:22 | 25367 | 1522 | 2.28 | -0.02 | -9.93 | -3.36 | -0.43
1524 | 00:00:25:23 | 25383 | 1523 | 1.7 | -0.02 | -9.93 | -3.36 | -0.43
1525 | 00:00:25:24 | 25400 | 1524 | 1.26 | -0.02 | -9.69 | -3.36 | -0.43
1526 | 00:00:25:25 | 25417 | 1525 | 0.95 | -0.02 | -9.37 | -3.36 | -0.42
1527 | 00:00:25:26 | 25433 | 1526 | 0.65 | -0.01 | -9.04 | -3.29 | -0.41
1528 | 00:00:25:27 | 25450 | 1527 | 0.36 | -0.01 | -8.72 | -3.14 | -0.4
1529 | 00:00:25:28 | 25467 | 1528 | 0.19 | 0 | -8.39 | -2.99 | -0.39
1530 | 00:00:25:29 | 25483 | 1529 | -0.08 | 0.01 | -7.92 | -2.8 | -0.38
1531 | 00:00:25:30 | 25500 | 1530 | -0.36 | 0.03 | -7.47 | -2.61 | -0.36
1532 | 00:00:25:31 | 25517 | 1531 | -0.54 | 0.05 | -7 | -2.42 | -0.35
1533 | 00:00:25:32 | 25533 | 1532 | -0.7 | 0.06 | -6.62 | -2.26 | -0.34
1534 | 00:00:25:33 | 25550 | 1533 | -0.85 | 0.08 | -6.22 | -2.1 | -0.33
1535 | 00:00:25:34 | 25567 | 1534 | -0.93 | 0.09 | -5.97 | -2 | -0.32
1536 | 00:00:25:35 | 25583 | 1535 | -1.07 | 0.09 | -5.69 | -1.88 | -0.31
1537 | 00:00:25:36 | 25600 | 1536 | -1.17 | 0.1 | -5.43 | -1.78 | -0.31
1538 | 00:00:25:37 | 25617 | 1537 | -1.31 | 0.11 | -5.14 | -1.66 | -0.3
1539 | 00:00:25:38 | 25633 | 1538 | -1.38 | 0.11 | -4.95 | -1.59 | -0.3
1540 | 00:00:25:39 | 25650 | 1539 | -1.46 | 0.12 | -4.71 | -1.49 | -0.29
1541 | 00:00:25:40 | 25667 | 1540 | -1.58 | 0.13 | -4.38 | -1.37 | -0.29
1542 | 00:00:25:41 | 25683 | 1541 | -1.66 | 0.13 | -4.11 | -1.25 | -0.28
1543 | 00:00:25:42 | 25700 | 1542 | -1.8 | 0.14 | -3.79 | -1.13 | -0.28
1544 | 00:00:25:43 | 25717 | 1543 | -1.87 | 0.15 | -3.49 | -1.01 | -0.28
1545 | 00:00:25:44 | 25733 | 1544 | -1.97 | 0.15 | -3.21 | -0.9 | -0.27
1546 | 00:00:25:45 | 25750 | 1545 | -2.02 | 0.16 | -2.96 | -0.8 | -0.27
1547 | 00:00:25:46 | 25767 | 1546 | -2.14 | 0.17 | -2.65 | -0.68 | -0.27
1548 | 00:00:25:47 | 25783 | 1547 | -2.22 | 0.17 | -2.38 | -0.57 | -0.26
1549 | 00:00:25:48 | 25800 | 1548 | -2.34 | 0.17 | -2.12 | -0.47 | -0.26
1550 | 00:00:25:49 | 25817 | 1549 | -2.41 | 0.17 | -1.86 | -0.37 | -0.25
1551 | 00:00:25:50 | 25833 | 1550 | -2.51 | 0.18 | -1.59 | -0.26 | -0.25
1552 | 00:00:25:51 | 25850 | 1551 | -2.6 | 0.19 | -1.24 | -0.1 | -0.25
1553 | 00:00:25:52 | 25867 | 1552 | -2.72 | 0.19 | -0.88 | 0.05 | -0.25
1554 | 00:00:25:53 | 25883 | 1553 | -2.82 | 0.2 | -0.57 | 0.18 | -0.24
1555 | 00:00:25:54 | 25900 | 1554 | -2.92 | 0.2 | -0.22 | 0.32 | -0.24
1556 | 00:00:25:55 | 25917 | 1555 | -3.04 | 0.21 | 0.15 | 0.48 | -0.23
1557 | 00:00:25:56 | 25933 | 1556 | -3.16 | 0.21 | 0.51 | 0.63 | -0.23
1558 | 00:00:25:57 | 25950 | 1557 | -3.26 | 0.22 | 0.87 | 0.79 | -0.23
1559 | 00:00:25:58 | 25967 | 1558 | -3.41 | 0.22 | 1.22 | 0.95 | -0.23
1560 | 00:00:25:59 | 25983 | 1559 | -3.52 | 0.23 | 1.59 | 1.11 | -0.22
1561 | 00:00:26:00 | 26000 | 1560 | -3.63 | 0.23 | 1.94 | 1.27 | -0.22
1562 | 00:00:26:01 | 26017 | 1561 | -3.75 | 0.24 | 2.3 | 1.42 | -0.22
1563 | 00:00:26:02 | 26033 | 1562 | -3.84 | 0.24 | 2.66 | 1.58 | -0.21
1564 | 00:00:26:03 | 26050 | 1563 | -3.92 | 0.25 | 3.01 | 1.72 | -0.21
1565 | 00:00:26:04 | 26067 | 1564 | -4.04 | 0.25 | 3.39 | 1.88 | -0.2
1566 | 00:00:26:05 | 26083 | 1565 | -4.14 | 0.26 | 3.74 | 2.04 | -0.2
1567 | 00:00:26:06 | 26100 | 1566 | -4.26 | 0.26 | 4.11 | 2.18 | -0.19
1568 | 00:00:26:07 | 26117 | 1567 | -4.38 | 0.27 | 4.46 | 2.33 | -0.19
1569 | 00:00:26:08 | 26133 | 1568 | -4.5 | 0.27 | 4.82 | 2.46 | -0.19
1570 | 00:00:26:09 | 26150 | 1569 | -4.65 | 0.28 | 5.17 | 2.6 | -0.18
1571 | 00:00:26:10 | 26167 | 1570 | -4.79 | 0.29 | 5.5 | 2.72 | -0.18
1572 | 00:00:26:11 | 26183 | 1571 | -4.89 | 0.3 | 5.8 | 2.84 | -0.17
1573 | 00:00:26:12 | 26200 | 1572 | -5.01 | 0.3 | 6.08 | 2.95 | -0.17
1574 | 00:00:26:13 | 26217 | 1573 | -5.13 | 0.3 | 6.36 | 3.06 | -0.17
1575 | 00:00:26:14 | 26233 | 1574 | -5.23 | 0.31 | 6.61 | 3.16 | -0.16
1576 | 00:00:26:15 | 26250 | 1575 | -5.33 | 0.32 | 6.86 | 3.26 | -0.16
1577 | 00:00:26:16 | 26267 | 1576 | -5.45 | 0.32 | 7.09 | 3.35 | -0.15
1578 | 00:00:26:17 | 26283 | 1577 | -5.57 | 0.33 | 7.32 | 3.45 | -0.15
1579 | 00:00:26:18 | 26300 | 1578 | -5.69 | 0.33 | 7.53 | 3.54 | -0.14
1580 | 00:00:26:19 | 26317 | 1579 | -5.77 | 0.33 | 7.72 | 3.62 | -0.14
1581 | 00:00:26:20 | 26333 | 1580 | -5.89 | 0.34 | 7.91 | 3.7 | -0.13
1582 | 00:00:26:21 | 26350 | 1581 | -5.98 | 0.34 | 8.1 | 3.78 | -0.13
1583 | 00:00:26:22 | 26367 | 1582 | -6.09 | 0.35 | 8.28 | 3.86 | -0.13
1584 | 00:00:26:23 | 26383 | 1583 | -6.18 | 0.35 | 8.47 | 3.94 | -0.12
1585 | 00:00:26:24 | 26400 | 1584 | -6.25 | 0.35 | 8.64 | 4.01 | -0.12
1586 | 00:00:26:25 | 26417 | 1585 | -6.37 | 0.36 | 8.81 | 4.08 | -0.12
1587 | 00:00:26:26 | 26433 | 1586 | -6.43 | 0.36 | 8.97 | 4.15 | -0.11
1588 | 00:00:26:27 | 26450 | 1587 | -6.52 | 0.37 | 9.12 | 4.21 | -0.11
1589 | 00:00:26:28 | 26467 | 1588 | -6.6 | 0.37 | 9.26 | 4.28 | -0.11
1590 | 00:00:26:29 | 26483 | 1589 | -6.7 | 0.37 | 9.41 | 4.34 | -0.11
1591 | 00:00:26:30 | 26500 | 1590 | -6.81 | 0.37 | 9.54 | 4.39 | -0.11
1592 | 00:00:26:31 | 26517 | 1591 | -6.86 | 0.38 | 9.67 | 4.45 | -0.1
1593 | 00:00:26:32 | 26533 | 1592 | -6.96 | 0.38 | 9.81 | 4.5 | -0.1
1594 | 00:00:26:33 | 26550 | 1593 | -7.03 | 0.39 | 9.94 | 4.55 | -0.1
1595 | 00:00:26:34 | 26567 | 1594 | -7.01 | 0.39 | 10.04 | 4.6 | -0.1
1596 | 00:00:26:35 | 26583 | 1595 | -6.98 | 0.39 | 10.05 | 4.6 | -0.09
1597 | 00:00:26:36 | 26600 | 1596 | -7.03 | 0.39 | 10.08 | 4.61 | -0.1
1598 | 00:00:26:37 | 26617 | 1597 | -6.98 | 0.39 | 10.1 | 4.62 | -0.09
1599 | 00:00:26:38 | 26633 | 1598 | -4.94 | 0.39 | 10.1 | 4.62 | -0.09
1600 | 00:00:26:39 | 26650 | 1599 | -4.45 | 0.39 | 10.1 | 4.62 | -0.09
1601 | 00:00:26:40 | 26667 | 1600 | -4.43 | 0.39 | 10.1 | 4.62 | -0.09
1602 | 00:00:26:41 | 26683 | 1601 | -4.33 | 0.39 | 10.1 | 4.62 | -0.09
1603 | 00:00:26:42 | 26700 | 1602 | -4.23 | 0.39 | 10.1 | 4.62 | -0.1
1604 | 00:00:26:43 | 26717 | 1603 | -4.07 | 0.38 | 10.09 | 4.62 | -0.09
1605 | 00:00:26:44 | 26733 | 1604 | -3.91 | 0.38 | 9.99 | 4.62 | -0.09
1606 | 00:00:26:45 | 26750 | 1605 | -3.68 | 0.37 | 9.78 | 4.62 | -0.1
1607 | 00:00:26:46 | 26767 | 1606 | -3.48 | 0.37 | 9.55 | 4.62 | -0.1
1608 | 00:00:26:47 | 26783 | 1607 | -3.31 | 0.36 | 9.32 | 4.56 | -0.09
1609 | 00:00:26:48 | 26800 | 1608 | -3.18 | 0.35 | 9.09 | 4.47 | -0.09
1610 | 00:00:26:49 | 26817 | 1609 | -3.01 | 0.35 | 8.87 | 4.38 | -0.1
1611 | 00:00:26:50 | 26833 | 1610 | -2.87 | 0.35 | 8.65 | 4.29 | -0.09
1612 | 00:00:26:51 | 26850 | 1611 | -2.73 | 0.34 | 8.44 | 4.21 | -0.1
1613 | 00:00:26:52 | 26867 | 1612 | -2.63 | 0.34 | 8.28 | 4.15 | -0.1
1614 | 00:00:26:53 | 26883 | 1613 | -2.55 | 0.33 | 8.12 | 4.08 | -0.1
1615 | 00:00:26:54 | 26900 | 1614 | -2.46 | 0.33 | 7.98 | 4.02 | -0.1
1616 | 00:00:26:55 | 26917 | 1615 | -2.39 | 0.33 | 7.86 | 3.97 | -0.1
1617 | 00:00:26:56 | 26933 | 1616 | -2.36 | 0.33 | 7.76 | 3.93 | -0.1
1618 | 00:00:26:57 | 26950 | 1617 | -2.26 | 0.33 | 7.63 | 3.87 | -0.1
1619 | 00:00:26:58 | 26967 | 1618 | -2.19 | 0.32 | 7.5 | 3.82 | -0.1
1620 | 00:00:26:59 | 26983 | 1619 | -2.12 | 0.32 | 7.37 | 3.76 | -0.11
1621 | 00:00:27:00 | 27000 | 1620 | -2.04 | 0.32 | 7.17 | 3.68 | -0.11
1622 | 00:00:27:01 | 27017 | 1621 | -1.9 | 0.31 | 6.86 | 3.57 | -0.11
1623 | 00:00:27:02 | 27033 | 1622 | -1.75 | 0.31 | 6.54 | 3.44 | -0.11
1624 | 00:00:27:03 | 27050 | 1623 | -1.65 | 0.3 | 6.19 | 3.3 | -0.11
1625 | 00:00:27:04 | 27067 | 1624 | -1.53 | 0.3 | 5.87 | 3.18 | -0.11
1626 | 00:00:27:05 | 27083 | 1625 | -1.43 | 0.3 | 5.61 | 3.08 | -0.12
1627 | 00:00:27:06 | 27100 | 1626 | -1.34 | 0.29 | 5.32 | 2.97 | -0.12
1628 | 00:00:27:07 | 27117 | 1627 | -1.24 | 0.29 | 4.98 | 2.85 | -0.12
1629 | 00:00:27:08 | 27133 | 1628 | -1.17 | 0.29 | 4.71 | 2.75 | -0.12
1630 | 00:00:27:09 | 27150 | 1629 | -1.1 | 0.28 | 4.36 | 2.61 | -0.12
1631 | 00:00:27:10 | 27167 | 1630 | -0.95 | 0.28 | 4.03 | 2.49 | -0.13
1632 | 00:00:27:11 | 27183 | 1631 | -0.85 | 0.28 | 3.69 | 2.36 | -0.13
1633 | 00:00:27:12 | 27200 | 1632 | -0.73 | 0.27 | 3.32 | 2.2 | -0.13
1634 | 00:00:27:13 | 27217 | 1633 | -0.66 | 0.27 | 2.99 | 2.07 | -0.14
1635 | 00:00:27:14 | 27233 | 1634 | -0.56 | 0.26 | 2.65 | 1.93 | -0.14
1636 | 00:00:27:15 | 27250 | 1635 | -0.44 | 0.25 | 2.29 | 1.78 | -0.15
1637 | 00:00:27:16 | 27267 | 1636 | -0.32 | 0.24 | 1.89 | 1.61 | -0.15
1638 | 00:00:27:17 | 27283 | 1637 | -0.15 | 0.24 | 1.5 | 1.45 | -0.16
1639 | 00:00:27:18 | 27300 | 1638 | 0.03 | 0.23 | 1.08 | 1.27 | -0.17
1640 | 00:00:27:19 | 27317 | 1639 | 0.2 | 0.22 | 0.68 | 1.09 | -0.17
1641 | 00:00:27:20 | 27333 | 1640 | 0.41 | 0.21 | 0.26 | 0.92 | -0.18
1642 | 00:00:27:21 | 27350 | 1641 | 0.58 | 0.2 | -0.18 | 0.74 | -0.19
1643 | 00:00:27:22 | 27367 | 1642 | 0.75 | 0.2 | -0.59 | 0.56 | -0.2
1644 | 00:00:27:23 | 27383 | 1643 | 0.93 | 0.18 | -1 | 0.39 | -0.21
1645 | 00:00:27:24 | 27400 | 1644 | 1.05 | 0.17 | -1.41 | 0.22 | -0.22
1646 | 00:00:27:25 | 27417 | 1645 | 1.15 | 0.16 | -1.85 | 0.04 | -0.23
1647 | 00:00:27:26 | 27433 | 1646 | 1.24 | 0.15 | -2.28 | -0.15 | -0.23
1648 | 00:00:27:27 | 27450 | 1647 | 1.34 | 0.14 | -2.71 | -0.33 | -0.24
1649 | 00:00:27:28 | 27467 | 1648 | 1.48 | 0.12 | -3.14 | -0.52 | -0.25
1650 | 00:00:27:29 | 27483 | 1649 | 1.61 | 0.11 | -3.54 | -0.69 | -0.26
1651 | 00:00:27:30 | 27500 | 1650 | 1.73 | 0.1 | -3.96 | -0.86 | -0.27
1652 | 00:00:27:31 | 27517 | 1651 | 1.89 | 0.09 | -4.36 | -1.03 | -0.28
1653 | 00:00:27:32 | 27533 | 1652 | 2.06 | 0.07 | -4.82 | -1.22 | -0.29
1654 | 00:00:27:33 | 27550 | 1653 | 2.24 | 0.06 | -5.29 | -1.42 | -0.3
1655 | 00:00:27:34 | 27567 | 1654 | 2.46 | 0.05 | -5.75 | -1.61 | -0.31
1656 | 00:00:27:35 | 27583 | 1655 | 2.68 | 0.04 | -6.21 | -1.79 | -0.33
1657 | 00:00:27:36 | 27600 | 1656 | 2.89 | 0.03 | -6.65 | -1.98 | -0.34
1658 | 00:00:27:37 | 27617 | 1657 | 3.21 | 0.02 | -7.11 | -2.17 | -0.35
1659 | 00:00:27:38 | 27633 | 1658 | 3.48 | 0.02 | -7.55 | -2.35 | -0.36
1660 | 00:00:27:39 | 27650 | 1659 | 3.84 | 0.01 | -8.01 | -2.52 | -0.37
1661 | 00:00:27:40 | 27667 | 1660 | 4.19 | 0.01 | -8.46 | -2.7 | -0.39
1662 | 00:00:27:41 | 27683 | 1661 | 4.62 | 0 | -8.9 | -2.88 | -0.4
1663 | 00:00:27:42 | 27700 | 1662 | 5.03 | 0 | -9.34 | -3.06 | -0.42
1664 | 00:00:27:43 | 27717 | 1663 | 5.55 | 0 | -9.75 | -3.22 | -0.43
1665 | 00:00:27:44 | 27733 | 1664 | 6.06 | -0.01 | -10.16 | -3.38 | -0.44
1666 | 00:00:27:45 | 27750 | 1665 | 6.45 | -0.01 | -10.54 | -3.55 | -0.46
1667 | 00:00:27:46 | 27767 | 1666 | 6.78 | -0.01 | -10.94 | -3.71 | -0.47
1668 | 00:00:27:47 | 27783 | 1667 | 7.01 | -0.02 | -11.31 | -3.87 | -0.49
1669 | 00:00:27:48 | 27800 | 1668 | 7.3 | -0.02 | -11.68 | -4.02 | -0.5
1670 | 00:00:27:49 | 27817 | 1669 | 7.54 | -0.02 | -12.05 | -4.18 | -0.51
1671 | 00:00:27:50 | 27833 | 1670 | 7.71 | -0.01 | -12.4 | -4.35 | -0.53
1672 | 00:00:27:51 | 27850 | 1671 | 7.9 | -0.02 | -12.77 | -4.51 | -0.54
1673 | 00:00:27:52 | 27867 | 1672 | 8.02 | -0.02 | -13.1 | -4.66 | -0.55
1674 | 00:00:27:53 | 27883 | 1673 | 8.15 | -0.02 | -13.42 | -4.8 | -0.56
1675 | 00:00:27:54 | 27900 | 1674 | 8.2 | -0.02 | -13.69 | -4.92 | -0.57
1676 | 00:00:27:55 | 27917 | 1675 | 8.27 | -0.01 | -13.96 | -5.04 | -0.58
1677 | 00:00:27:56 | 27933 | 1676 | 8.31 | -0.02 | -14.18 | -5.13 | -0.59
1678 | 00:00:27:57 | 27950 | 1677 | 8.31 | -0.02 | -14.37 | -5.21 | -0.6
1679 | 00:00:27:58 | 27967 | 1678 | 8.14 | -0.02 | -14.44 | -5.26 | -0.6
1680 | 00:00:27:59 | 27983 | 1679 | 8.1 | -0.02 | -14.46 | -5.27 | -0.6
1681 | 00:00:28:00 | 28000 | 1680 | 8.2 | -0.01 | -14.54 | -5.3 | -0.6
1682 | 00:00:28:01 | 28017 | 1681 | 8.27 | -0.02 | -14.68 | -5.36 | -0.61
1683 | 00:00:28:02 | 28033 | 1682 | 8.27 | -0.02 | -14.8 | -5.42 | -0.61
1684 | 00:00:28:03 | 28050 | 1683 | 8.46 | -0.02 | -15.07 | -5.51 | -0.62
1685 | 00:00:28:04 | 28067 | 1684 | 8.51 | -0.01 | -15.36 | -5.64 | -0.63
1686 | 00:00:28:05 | 28083 | 1685 | 8.22 | -0.01 | -15.4 | -5.67 | -0.64
1687 | 00:00:28:06 | 28100 | 1686 | 8.12 | -0.02 | -15.41 | -5.68 | -0.64
1688 | 00:00:28:07 | 28117 | 1687 | 8.03 | -0.01 | -15.41 | -5.68 | -0.64
1689 | 00:00:28:08 | 28133 | 1688 | 8 | -0.01 | -15.41 | -5.69 | -0.64
1690 | 00:00:28:09 | 28150 | 1689 | 7.98 | -0.01 | -15.41 | -5.69 | -0.64
1691 | 00:00:28:10 | 28167 | 1690 | 7.91 | -0.01 | -15.41 | -5.7 | -0.64
1692 | 00:00:28:11 | 28183 | 1691 | 7.86 | -0.02 | -15.41 | -5.7 | -0.64
1693 | 00:00:28:12 | 28200 | 1692 | 7.81 | -0.02 | -15.41 | -5.7 | -0.64
1694 | 00:00:28:13 | 28217 | 1693 | 7.76 | -0.01 | -15.42 | -5.7 | -0.64
1695 | 00:00:28:14 | 28233 | 1694 | 7.69 | -0.01 | -15.41 | -5.71 | -0.64
1696 | 00:00:28:15 | 28250 | 1695 | 7.66 | -0.01 | -15.41 | -5.71 | -0.64
1697 | 00:00:28:16 | 28267 | 1696 | 7.63 | -0.01 | -15.41 | -5.71 | -0.64
1698 | 00:00:28:17 | 28283 | 1697 | 7.59 | -0.01 | -15.41 | -5.71 | -0.64
1699 | 00:00:28:18 | 28300 | 1698 | 7.56 | -0.01 | -15.42 | -5.71 | -0.64
1700 | 00:00:28:19 | 28317 | 1699 | 7.52 | -0.02 | -15.42 | -5.71 | -0.64
1701 | 00:00:28:20 | 28333 | 1700 | 7.47 | -0.01 | -15.41 | -5.71 | -0.64
1702 | 00:00:28:21 | 28350 | 1701 | 7.44 | -0.01 | -15.42 | -5.72 | -0.64
1703 | 00:00:28:22 | 28367 | 1702 | 7.42 | -0.01 | -15.41 | -5.72 | -0.64
1704 | 00:00:28:23 | 28383 | 1703 | 7.37 | -0.02 | -15.41 | -5.72 | -0.64
1705 | 00:00:28:24 | 28400 | 1704 | 7.35 | -0.01 | -15.42 | -5.72 | -0.64
1706 | 00:00:28:25 | 28417 | 1705 | 7.34 | -0.02 | -15.41 | -5.72 | -0.64
1707 | 00:00:28:26 | 28433 | 1706 | 7.3 | -0.01 | -15.42 | -5.72 | -0.64
1708 | 00:00:28:27 | 28450 | 1707 | 7.3 | -0.01 | -15.42 | -5.72 | -0.64
1709 | 00:00:28:28 | 28467 | 1708 | 7.25 | -0.02 | -15.42 | -5.72 | -0.64
1710 | 00:00:28:29 | 28483 | 1709 | 7.22 | -0.02 | -15.42 | -5.72 | -0.64
1711 | 00:00:28:30 | 28500 | 1710 | 7.22 | -0.02 | -15.42 | -5.72 | -0.64
1712 | 00:00:28:31 | 28517 | 1711 | 7.18 | -0.02 | -15.42 | -5.72 | -0.64
1713 | 00:00:28:32 | 28533 | 1712 | 7.2 | -0.01 | -15.41 | -5.73 | -0.64
1714 | 00:00:28:33 | 28550 | 1713 | 7.17 | -0.01 | -15.41 | -5.72 | -0.64
1715 | 00:00:28:34 | 28567 | 1714 | 7.15 | -0.01 | -15.41 | -5.72 | -0.64
1716 | 00:00:28:35 | 28583 | 1715 | 7.12 | -0.02 | -15.41 | -5.73 | -0.64
1717 | 00:00:28:36 | 28600 | 1716 | 7.1 | -0.01 | -15.41 | -5.72 | -0.64
1718 | 00:00:28:37 | 28617 | 1717 | 7.07 | -0.02 | -15.42 | -5.73 | -0.64
1719 | 00:00:28:38 | 28633 | 1718 | 7.08 | -0.02 | -15.42 | -5.73 | -0.64
1720 | 00:00:28:39 | 28650 | 1719 | 7.07 | -0.01 | -15.42 | -5.73 | -0.64
1721 | 00:00:28:40 | 28667 | 1720 | 7.03 | -0.02 | -15.41 | -5.73 | -0.64
1722 | 00:00:28:41 | 28683 | 1721 | 7.01 | -0.02 | -15.41 | -5.73 | -0.64
1723 | 00:00:28:42 | 28700 | 1722 | 6.98 | -0.01 | -15.41 | -5.73 | -0.64
1724 | 00:00:28:43 | 28717 | 1723 | 7 | -0.01 | -15.41 | -5.73 | -0.64
1725 | 00:00:28:44 | 28733 | 1724 | 6.98 | -0.01 | -15.42 | -5.73 | -0.64
1726 | 00:00:28:45 | 28750 | 1725 | 7.01 | -0.01 | -15.42 | -5.73 | -0.64
1727 | 00:00:28:46 | 28767 | 1726 | 6.96 | -0.01 | -15.41 | -5.73 | -0.64
1728 | 00:00:28:47 | 28783 | 1727 | 6.95 | -0.01 | -15.41 | -5.73 | -0.64
1729 | 00:00:28:48 | 28800 | 1728 | 6.93 | -0.01 | -15.42 | -5.73 | -0.64
1730 | 00:00:28:49 | 28817 | 1729 | 6.91 | -0.01 | -15.42 | -5.73 | -0.64
1731 | 00:00:28:50 | 28833 | 1730 | 6.91 | -0.01 | -15.41 | -5.73 | -0.64
1732 | 00:00:28:51 | 28850 | 1731 | 6.91 | -0.02 | -15.42 | -5.73 | -0.64
1733 | 00:00:28:52 | 28867 | 1732 | 6.9 | -0.02 | -15.41 | -5.73 | -0.64
1734 | 00:00:28:53 | 28883 | 1733 | 6.9 | -0.01 | -15.41 | -5.73 | -0.64
1735 | 00:00:28:54 | 28900 | 1734 | 6.88 | -0.01 | -15.42 | -5.73 | -0.64
1736 | 00:00:28:55 | 28917 | 1735 | 6.84 | -0.02 | -15.42 | -5.73 | -0.64
1737 | 00:00:28:56 | 28933 | 1736 | 6.84 | -0.01 | -15.42 | -5.74 | -0.64
1738 | 00:00:28:57 | 28950 | 1737 | 6.83 | -0.02 | -15.42 | -5.74 | -0.64
1739 | 00:00:28:58 | 28967 | 1738 | 6.84 | -0.01 | -15.41 | -5.74 | -0.64
1740 | 00:00:28:59 | 28983 | 1739 | 6.84 | -0.01 | -15.42 | -5.74 | -0.64
1741 | 00:00:29:00 | 29000 | 1740 | 6.83 | -0.01 | -15.41 | -5.74 | -0.64
1742 | 00:00:29:01 | 29017 | 1741 | 6.81 | -0.01 | -15.41 | -5.74 | -0.64
1743 | 00:00:29:02 | 29033 | 1742 | 6.78 | -0.01 | -15.42 | -5.74 | -0.64
1744 | 00:00:29:03 | 29050 | 1743 | 6.78 | -0.01 | -15.42 | -5.74 | -0.64
1745 | 00:00:29:04 | 29067 | 1744 | 6.78 | -0.01 | -15.41 | -5.74 | -0.64
1746 | 00:00:29:05 | 29083 | 1745 | 6.78 | -0.02 | -15.42 | -5.74 | -0.64
1747 | 00:00:29:06 | 29100 | 1746 | 6.76 | -0.01 | -15.41 | -5.74 | -0.64
1748 | 00:00:29:07 | 29117 | 1747 | 6.76 | -0.01 | -15.42 | -5.74 | -0.64
1749 | 00:00:29:08 | 29133 | 1748 | 6.76 | -0.02 | -15.42 | -5.74 | -0.64
1750 | 00:00:29:09 | 29150 | 1749 | 6.73 | -0.02 | -15.42 | -5.74 | -0.64
1751 | 00:00:29:10 | 29167 | 1750 | 6.73 | -0.01 | -15.42 | -5.74 | -0.64
1752 | 00:00:29:11 | 29183 | 1751 | 6.73 | -0.02 | -15.42 | -5.74 | -0.64
1753 | 00:00:29:12 | 29200 | 1752 | 6.71 | -0.01 | -15.41 | -5.74 | -0.64
1754 | 00:00:29:13 | 29217 | 1753 | 6.69 | -0.01 | -15.42 | -5.74 | -0.64
1755 | 00:00:29:14 | 29233 | 1754 | 6.73 | -0.01 | -15.42 | -5.74 | -0.64
1756 | 00:00:29:15 | 29250 | 1755 | 6.71 | -0.01 | -15.42 | -5.74 | -0.64
1757 | 00:00:29:16 | 29267 | 1756 | 6.67 | -0.01 | -15.42 | -5.74 | -0.64
1758 | 00:00:29:17 | 29283 | 1757 | 6.69 | -0.02 | -15.41 | -5.74 | -0.64
1759 | 00:00:29:18 | 29300 | 1758 | 6.67 | -0.02 | -15.41 | -5.74 | -0.64
1760 | 00:00:29:19 | 29317 | 1759 | 6.62 | -0.01 | -15.42 | -5.74 | -0.64
1761 | 00:00:29:20 | 29333 | 1760 | 6.64 | -0.01 | -15.42 | -5.74 | -0.64
1762 | 00:00:29:21 | 29350 | 1761 | 6.66 | -0.01 | -15.42 | -5.74 | -0.64
1763 | 00:00:29:22 | 29367 | 1762 | 6.64 | -0.01 | -15.42 | -5.74 | -0.64
1764 | 00:00:29:23 | 29383 | 1763 | 6.64 | -0.01 | -15.42 | -5.75 | -0.64
1765 | 00:00:29:24 | 29400 | 1764 | 6.62 | -0.01 | -15.42 | -5.74 | -0.64
1766 | 00:00:29:25 | 29417 | 1765 | 6.61 | -0.02 | -15.41 | -5.75 | -0.64
1767 | 00:00:29:26 | 29433 | 1766 | 6.62 | -0.01 | -15.41 | -5.75 | -0.64
1768 | 00:00:29:27 | 29450 | 1767 | 6.61 | -0.01 | -15.42 | -5.75 | -0.64
1769 | 00:00:29:28 | 29467 | 1768 | 6.61 | -0.01 | -15.42 | -5.75 | -0.64
1770 | 00:00:29:29 | 29483 | 1769 | 6.61 | -0.02 | -15.42 | -5.75 | -0.64
1771 | 00:00:29:30 | 29500 | 1770 | 6.61 | -0.01 | -15.41 | -5.75 | -0.64
1772 | 00:00:29:31 | 29517 | 1771 | 6.59 | -0.01 | -15.41 | -5.74 | -0.64
1773 | 00:00:29:32 | 29533 | 1772 | 6.57 | -0.01 | -15.42 | -5.75 | -0.64
1774 | 00:00:29:33 | 29550 | 1773 | 6.57 | -0.01 | -15.41 | -5.75 | -0.64
1775 | 00:00:29:34 | 29567 | 1774 | 6.57 | -0.01 | -15.42 | -5.75 | -0.64
1776 | 00:00:29:35 | 29583 | 1775 | 6.57 | -0.01 | -15.42 | -5.75 | -0.64
1777 | 00:00:29:36 | 29600 | 1776 | 6.57 | -0.01 | -15.42 | -5.75 | -0.64
1778 | 00:00:29:37 | 29617 | 1777 | 6.57 | -0.01 | -15.41 | -5.75 | -0.64
1779 | 00:00:29:38 | 29633 | 1778 | 6.54 | -0.01 | -15.42 | -5.75 | -0.64
1780 | 00:00:29:39 | 29650 | 1779 | 6.54 | -0.01 | -15.41 | -5.75 | -0.64
1781 | 00:00:29:40 | 29667 | 1780 | 6.54 | -0.01 | -15.41 | -5.75 | -0.64
1782 | 00:00:29:41 | 29683 | 1781 | 6.52 | -0.01 | -15.42 | -5.75 | -0.64
1783 | 00:00:29:42 | 29700 | 1782 | 6.54 | -0.01 | -15.41 | -5.75 | -0.64
1784 | 00:00:29:43 | 29717 | 1783 | 6.52 | -0.01 | -15.42 | -5.75 | -0.64
1785 | 00:00:29:44 | 29733 | 1784 | 6.49 | -0.01 | -15.41 | -5.75 | -0.64
1786 | 00:00:29:45 | 29750 | 1785 | 6.5 | -0.01 | -15.41 | -5.75 | -0.64
1787 | 00:00:29:46 | 29767 | 1786 | 6.5 | -0.01 | -15.42 | -5.75 | -0.64
1788 | 00:00:29:47 | 29783 | 1787 | 6.52 | -0.01 | -15.41 | -5.75 | -0.64
1789 | 00:00:29:48 | 29800 | 1788 | 6.52 | -0.01 | -15.42 | -5.75 | -0.64
1790 | 00:00:29:49 | 29817 | 1789 | 6.5 | -0.01 | -15.41 | -5.75 | -0.64
1791 | 00:00:29:50 | 29833 | 1790 | 6.47 | -0.01 | -15.41 | -5.75 | -0.64
1792 | 00:00:29:51 | 29850 | 1791 | 6.47 | -0.01 | -15.42 | -5.75 | -0.64
1793 | 00:00:29:52 | 29867 | 1792 | 6.49 | -0.01 | -15.41 | -5.75 | -0.64
1794 | 00:00:29:53 | 29883 | 1793 | 6.49 | -0.02 | -15.41 | -5.75 | -0.64
1795 | 00:00:29:54 | 29900 | 1794 | 6.47 | -0.02 | -15.42 | -5.75 | -0.64
1796 | 00:00:29:55 | 29917 | 1795 | 6.49 | -0.02 | -15.41 | -5.75 | -0.64
1797 | 00:00:29:56 | 29933 | 1796 | 6.45 | -0.01 | -15.42 | -5.75 | -0.64
1798 | 00:00:29:57 | 29950 | 1797 | 6.45 | -0.01 | -15.42 | -5.76 | -0.64
1799 | 00:00:29:58 | 29967 | 1798 | 6.45 | -0.01 | -15.42 | -5.75 | -0.64
1800 | 00:00:29:59 | 29983 | 1799 | 6.45 | -0.01 | -15.41 | -5.75 | -0.64
1801 | 00:00:30:00 | 30000 | 1800 | 6.45 | -0.01 | -15.41 | -5.75 | -0.64
1802 | 00:00:30:01 | 30017 | 1801 | 6.44 | -0.02 | -15.41 | -5.76 | -0.64
1803 | 00:00:30:02 | 30033 | 1802 | 6.44 | -0.02 | -15.42 | -5.75 | -0.64
1804 | 00:00:30:03 | 30050 | 1803 | 6.44 | -0.01 | -15.42 | -5.75 | -0.64
1805 | 00:00:30:04 | 30067 | 1804 | 6.44 | -0.01 | -15.42 | -5.76 | -0.64
1806 | 00:00:30:05 | 30083 | 1805 | 6.44 | -0.02 | -15.42 | -5.76 | -0.64
1807 | 00:00:30:06 | 30100 | 1806 | 6.44 | -0.01 | -15.42 | -5.75 | -0.64
1808 | 00:00:30:07 | 30117 | 1807 | 6.42 | -0.01 | -15.42 | -5.76 | -0.64
1809 | 00:00:30:08 | 30133 | 1808 | 6.4 | -0.01 | -15.42 | -5.76 | -0.64
1810 | 00:00:30:09 | 30150 | 1809 | 6.4 | -0.01 | -15.42 | -5.76 | -0.64
1811 | 00:00:30:10 | 30167 | 1810 | 6.42 | -0.01 | -15.41 | -5.75 | -0.64
1812 | 00:00:30:11 | 30183 | 1811 | 6.4 | -0.02 | -15.42 | -5.76 | -0.64
1813 | 00:00:30:12 | 30200 | 1812 | 6.4 | -0.02 | -15.42 | -5.76 | -0.64
1814 | 00:00:30:13 | 30217 | 1813 | 6.4 | -0.01 | -15.42 | -5.76 | -0.64
1815 | 00:00:30:14 | 30233 | 1814 | 6.4 | -0.01 | -15.42 | -5.76 | -0.64
1816 | 00:00:30:15 | 30250 | 1815 | 6.39 | -0.01 | -15.42 | -5.76 | -0.64
1817 | 00:00:30:16 | 30267 | 1816 | 6.37 | -0.01 | -15.42 | -5.76 | -0.64
1818 | 00:00:30:17 | 30283 | 1817 | 6.39 | -0.02 | -15.41 | -5.76 | -0.64
1819 | 00:00:30:18 | 30300 | 1818 | 6.4 | -0.02 | -15.42 | -5.76 | -0.64
1820 | 00:00:30:19 | 30317 | 1819 | 6.39 | -0.02 | -15.42 | -5.76 | -0.64
1821 | 00:00:30:20 | 30333 | 1820 | 6.35 | -0.01 | -15.41 | -5.76 | -0.64
1822 | 00:00:30:21 | 30350 | 1821 | 6.35 | -0.01 | -15.42 | -5.76 | -0.64
1823 | 00:00:30:22 | 30367 | 1822 | 6.35 | -0.02 | -15.42 | -5.76 | -0.64
1824 | 00:00:30:23 | 30383 | 1823 | 6.32 | -0.02 | -15.42 | -5.76 | -0.64
1825 | 00:00:30:24 | 30400 | 1824 | 6.35 | -0.01 | -15.42 | -5.76 | -0.64
1826 | 00:00:30:25 | 30417 | 1825 | 6.35 | -0.01 | -15.42 | -5.76 | -0.64
1827 | 00:00:30:26 | 30433 | 1826 | 6.33 | -0.02 | -15.42 | -5.76 | -0.64
1828 | 00:00:30:27 | 30450 | 1827 | 6.33 | -0.02 | -15.41 | -5.76 | -0.64
1829 | 00:00:30:28 | 30467 | 1828 | 6.33 | -0.01 | -15.42 | -5.76 | -0.64
1830 | 00:00:30:29 | 30483 | 1829 | 6.32 | -0.01 | -15.42 | -5.76 | -0.64
1831 | 00:00:30:30 | 30500 | 1830 | 6.32 | -0.01 | -15.42 | -5.76 | -0.64
1832 | 00:00:30:31 | 30517 | 1831 | 6.32 | -0.01 | -15.42 | -5.76 | -0.64
1833 | 00:00:30:32 | 30533 | 1832 | 6.32 | -0.02 | -15.42 | -5.76 | -0.64
1834 | 00:00:30:33 | 30550 | 1833 | 6.32 | -0.01 | -15.42 | -5.76 | -0.64
1835 | 00:00:30:34 | 30567 | 1834 | 6.32 | -0.01 | -15.41 | -5.76 | -0.64
1836 | 00:00:30:35 | 30583 | 1835 | 6.3 | -0.02 | -15.41 | -5.76 | -0.64
1837 | 00:00:30:36 | 30600 | 1836 | 6.28 | -0.02 | -15.42 | -5.76 | -0.64
1838 | 00:00:30:37 | 30617 | 1837 | 6.28 | -0.02 | -15.41 | -5.76 | -0.64
1839 | 00:00:30:38 | 30633 | 1838 | 6.28 | -0.02 | -15.42 | -5.76 | -0.64
1840 | 00:00:30:39 | 30650 | 1839 | 6.28 | -0.02 | -15.42 | -5.76 | -0.64
1841 | 00:00:30:40 | 30667 | 1840 | 6.27 | -0.01 | -15.42 | -5.76 | -0.64
1842 | 00:00:30:41 | 30683 | 1841 | 6.28 | -0.02 | -15.42 | -5.76 | -0.64
1843 | 00:00:30:42 | 30700 | 1842 | 6.28 | -0.01 | -15.41 | -5.76 | -0.64
1844 | 00:00:30:43 | 30717 | 1843 | 6.28 | -0.01 | -15.42 | -5.76 | -0.64
1845 | 00:00:30:44 | 30733 | 1844 | 6.27 | -0.01 | -15.42 | -5.77 | -0.64
1846 | 00:00:30:45 | 30750 | 1845 | 6.27 | -0.01 | -15.42 | -5.76 | -0.64
1847 | 00:00:30:46 | 30767 | 1846 | 6.27 | -0.02 | -15.42 | -5.76 | -0.64
1848 | 00:00:30:47 | 30783 | 1847 | 6.25 | -0.01 | -15.42 | -5.76 | -0.64
1849 | 00:00:30:48 | 30800 | 1848 | 6.27 | -0.02 | -15.42 | -5.76 | -0.64
1850 | 00:00:30:49 | 30817 | 1849 | 6.25 | -0.01 | -15.42 | -5.76 | -0.64
1851 | 00:00:30:50 | 30833 | 1850 | 6.27 | -0.02 | -15.42 | -5.76 | -0.64
1852 | 00:00:30:51 | 30850 | 1851 | 6.23 | -0.01 | -15.42 | -5.76 | -0.64
1853 | 00:00:30:52 | 30867 | 1852 | 6.23 | -0.01 | -15.42 | -5.76 | -0.64
1854 | 00:00:30:53 | 30883 | 1853 | 6.23 | -0.01 | -15.42 | -5.76 | -0.64
1855 | 00:00:30:54 | 30900 | 1854 | 6.22 | -0.01 | -15.42 | -5.76 | -0.64
1856 | 00:00:30:55 | 30917 | 1855 | 6.27 | -0.01 | -15.42 | -5.77 | -0.64
1857 | 00:00:30:56 | 30933 | 1856 | 6.22 | -0.02 | -15.42 | -5.76 | -0.64
1858 | 00:00:30:57 | 30950 | 1857 | 6.23 | -0.01 | -15.41 | -5.76 | -0.64
1859 | 00:00:30:58 | 30967 | 1858 | 6.22 | -0.02 | -15.42 | -5.76 | -0.64
1860 | 00:00:30:59 | 30983 | 1859 | 6.22 | -0.01 | -15.42 | -5.76 | -0.64
1861 | 00:00:31:00 | 31000 | 1860 | 6.22 | -0.02 | -15.42 | -5.76 | -0.64
1862 | 00:00:31:01 | 31017 | 1861 | 6.23 | -0.02 | -15.42 | -5.76 | -0.64
1863 | 00:00:31:02 | 31033 | 1862 | 6.2 | -0.01 | -15.42 | -5.77 | -0.64
1864 | 00:00:31:03 | 31050 | 1863 | 6.2 | -0.02 | -15.42 | -5.76 | -0.64
1865 | 00:00:31:04 | 31067 | 1864 | 6.2 | -0.02 | -15.42 | -5.77 | -0.64
1866 | 00:00:31:05 | 31083 | 1865 | 6.22 | -0.02 | -15.42 | -5.77 | -0.64
1867 | 00:00:31:06 | 31100 | 1866 | 6.2 | -0.02 | -15.42 | -5.76 | -0.64
1868 | 00:00:31:07 | 31117 | 1867 | 6.2 | -0.01 | -15.42 | -5.76 | -0.64
1869 | 00:00:31:08 | 31133 | 1868 | 6.18 | -0.02 | -15.42 | -5.77 | -0.64
1870 | 00:00:31:09 | 31150 | 1869 | 6.18 | -0.02 | -15.42 | -5.77 | -0.64
1871 | 00:00:31:10 | 31167 | 1870 | 6.18 | -0.02 | -15.42 | -5.77 | -0.64
1872 | 00:00:31:11 | 31183 | 1871 | 6.18 | -0.01 | -15.42 | -5.77 | -0.64
1873 | 00:00:31:12 | 31200 | 1872 | 6.18 | -0.01 | -15.42 | -5.77 | -0.64
1874 | 00:00:31:13 | 31217 | 1873 | 6.17 | -0.02 | -15.42 | -5.77 | -0.64
1875 | 00:00:31:14 | 31233 | 1874 | 6.17 | -0.02 | -15.42 | -5.77 | -0.64
1876 | 00:00:31:15 | 31250 | 1875 | 6.17 | -0.01 | -15.42 | -5.77 | -0.64
1877 | 00:00:31:16 | 31267 | 1876 | 6.17 | -0.01 | -15.42 | -5.77 | -0.64
1878 | 00:00:31:17 | 31283 | 1877 | 6.18 | -0.02 | -15.42 | -5.77 | -0.64
1879 | 00:00:31:18 | 31300 | 1878 | 6.17 | -0.01 | -15.42 | -5.77 | -0.64
1880 | 00:00:31:19 | 31317 | 1879 | 6.17 | -0.02 | -15.42 | -5.77 | -0.64
1881 | 00:00:31:20 | 31333 | 1880 | 6.15 | -0.01 | -15.42 | -5.77 | -0.64
1882 | 00:00:31:21 | 31350 | 1881 | 6.15 | -0.02 | -15.42 | -5.77 | -0.64
1883 | 00:00:31:22 | 31367 | 1882 | 6.15 | -0.01 | -15.42 | -5.77 | -0.64
1884 | 00:00:31:23 | 31383 | 1883 | 6.15 | -0.02 | -15.42 | -5.77 | -0.64
1885 | 00:00:31:24 | 31400 | 1884 | 6.15 | -0.02 | -15.42 | -5.77 | -0.64
1886 | 00:00:31:25 | 31417 | 1885 | 6.17 | -0.02 | -15.42 | -5.77 | -0.64
1887 | 00:00:31:26 | 31433 | 1886 | 6.17 | -0.01 | -15.42 | -5.77 | -0.64
1888 | 00:00:31:27 | 31450 | 1887 | 6.13 | -0.02 | -15.42 | -5.77 | -0.64
1889 | 00:00:31:28 | 31467 | 1888 | 6.11 | -0.01 | -15.42 | -5.77 | -0.64
1890 | 00:00:31:29 | 31483 | 1889 | 6.1 | -0.01 | -15.42 | -5.77 | -0.64
1891 | 00:00:31:30 | 31500 | 1890 | 6.1 | -0.01 | -15.42 | -5.77 | -0.64
1892 | 00:00:31:31 | 31517 | 1891 | 6.13 | -0.02 | -15.42 | -5.77 | -0.65
1893 | 00:00:31:32 | 31533 | 1892 | 6.13 | -0.02 | -15.42 | -5.77 | -0.64
1894 | 00:00:31:33 | 31550 | 1893 | 6.13 | -0.01 | -15.42 | -5.77 | -0.64
1895 | 00:00:31:34 | 31567 | 1894 | 6.11 | -0.01 | -15.42 | -5.77 | -0.64
1896 | 00:00:31:35 | 31583 | 1895 | 6.1 | -0.01 | -15.42 | -5.77 | -0.64
1897 | 00:00:31:36 | 31600 | 1896 | 6.11 | -0.02 | -15.42 | -5.77 | -0.64
1898 | 00:00:31:37 | 31617 | 1897 | 6.1 | -0.02 | -15.42 | -5.77 | -0.64
1899 | 00:00:31:38 | 31633 | 1898 | 6.1 | -0.02 | -15.42 | -5.77 | -0.64
1900 | 00:00:31:39 | 31650 | 1899 | 6.1 | -0.02 | -15.42 | -5.77 | -0.64
1901 | 00:00:31:40 | 31667 | 1900 | 6.1 | -0.01 | -15.42 | -5.77 | -0.64
1902 | 00:00:31:41 | 31683 | 1901 | 6.08 | -0.01 | -15.42 | -5.77 | -0.64
1903 | 00:00:31:42 | 31700 | 1902 | 6.1 | -0.01 | -15.42 | -5.77 | -0.64
1904 | 00:00:31:43 | 31717 | 1903 | 6.08 | -0.02 | -15.42 | -5.77 | -0.64
1905 | 00:00:31:44 | 31733 | 1904 | 6.1 | -0.02 | -15.42 | -5.77 | -0.64
1906 | 00:00:31:45 | 31750 | 1905 | 6.1 | -0.02 | -15.42 | -5.77 | -0.64
1907 | 00:00:31:46 | 31767 | 1906 | 6.08 | -0.02 | -15.42 | -5.77 | -0.64
1908 | 00:00:31:47 | 31783 | 1907 | 6.1 | -0.01 | -15.42 | -5.77 | -0.64
1909 | 00:00:31:48 | 31800 | 1908 | 6.06 | -0.01 | -15.41 | -5.77 | -0.64
1910 | 00:00:31:49 | 31817 | 1909 | 6.06 | -0.01 | -15.42 | -5.77 | -0.64
1911 | 00:00:31:50 | 31833 | 1910 | 6.06 | -0.02 | -15.42 | -5.77 | -0.64
1912 | 00:00:31:51 | 31850 | 1911 | 6.08 | -0.02 | -15.42 | -5.77 | -0.64
1913 | 00:00:31:52 | 31867 | 1912 | 6.06 | -0.02 | -15.42 | -5.77 | -0.64
1914 | 00:00:31:53 | 31883 | 1913 | 6.06 | -0.02 | -15.42 | -5.77 | -0.64
1915 | 00:00:31:54 | 31900 | 1914 | 6.05 | -0.02 | -15.42 | -5.77 | -0.64
1916 | 00:00:31:55 | 31917 | 1915 | 6.05 | -0.02 | -15.42 | -5.77 | -0.64
1917 | 00:00:31:56 | 31933 | 1916 | 6.08 | -0.02 | -15.42 | -5.77 | -0.64
1918 | 00:00:31:57 | 31950 | 1917 | 6.05 | -0.01 | -15.42 | -5.77 | -0.64
1919 | 00:00:31:58 | 31967 | 1918 | 6.08 | -0.02 | -15.42 | -5.77 | -0.64
1920 | 00:00:31:59 | 31983 | 1919 | 6.06 | -0.01 | -15.42 | -5.77 | -0.64
1921 | 00:00:32:00 | 32000 | 1920 | 6.01 | -0.02 | -15.42 | -5.77 | -0.64
1922 | 00:00:32:01 | 32017 | 1921 | 6.05 | -0.01 | -15.42 | -5.77 | -0.64
1923 | 00:00:32:02 | 32033 | 1922 | 6.03 | -0.02 | -15.42 | -5.77 | -0.64
1924 | 00:00:32:03 | 32050 | 1923 | 6.05 | -0.01 | -15.41 | -5.77 | -0.64
1925 | 00:00:32:04 | 32067 | 1924 | 6.05 | -0.01 | -15.42 | -5.77 | -0.64
1926 | 00:00:32:05 | 32083 | 1925 | 6.03 | -0.01 | -15.42 | -5.77 | -0.64
1927 | 00:00:32:06 | 32100 | 1926 | 6.01 | -0.01 | -15.42 | -5.77 | -0.64
1928 | 00:00:32:07 | 32117 | 1927 | 6.03 | -0.02 | -15.42 | -5.77 | -0.64
1929 | 00:00:32:08 | 32133 | 1928 | 6.03 | -0.02 | -15.42 | -5.77 | -0.64
1930 | 00:00:32:09 | 32150 | 1929 | 6.05 | -0.02 | -15.42 | -5.77 | -0.64
1931 | 00:00:32:10 | 32167 | 1930 | 6.15 | -0.02 | -15.42 | -5.77 | -0.64
1932 | 00:00:32:11 | 32183 | 1931 | 6.06 | -0.01 | -15.42 | -5.77 | -0.64
1933 | 00:00:32:12 | 32200 | 1932 | 5.72 | -0.01 | -15.41 | -5.77 | -0.64
1934 | 00:00:32:13 | 32217 | 1933 | 5.3 | -0.01 | -15.42 | -5.77 | -0.64
1935 | 00:00:32:14 | 32233 | 1934 | 4.84 | -0.01 | -15.42 | -5.77 | -0.64
1936 | 00:00:32:15 | 32250 | 1935 | 4.11 | 0 | -15.42 | -5.78 | -0.64
1937 | 00:00:32:16 | 32267 | 1936 | 3.28 | 0.01 | -15.42 | -5.77 | -0.64
1938 | 00:00:32:17 | 32283 | 1937 | 2.56 | 0.02 | -15.37 | -5.77 | -0.64
1939 | 00:00:32:18 | 32300 | 1938 | 1.97 | 0.02 | -14.95 | -5.78 | -0.64
1940 | 00:00:32:19 | 32317 | 1939 | 1.56 | 0.03 | -14.55 | -5.68 | -0.63
1941 | 00:00:32:20 | 32333 | 1940 | 1.27 | 0.03 | -14.15 | -5.5 | -0.61
1942 | 00:00:32:21 | 32350 | 1941 | 0.95 | 0.04 | -13.71 | -5.3 | -0.59
1943 | 00:00:32:22 | 32367 | 1942 | 0.61 | 0.04 | -13.22 | -5.09 | -0.58
1944 | 00:00:32:23 | 32383 | 1943 | 0.29 | 0.05 | -12.77 | -4.88 | -0.56
1945 | 00:00:32:24 | 32400 | 1944 | 0 | 0.06 | -12.33 | -4.69 | -0.55
1946 | 00:00:32:25 | 32417 | 1945 | -0.19 | 0.07 | -11.93 | -4.5 | -0.53
1947 | 00:00:32:26 | 32433 | 1946 | -0.36 | 0.07 | -11.55 | -4.33 | -0.52
1948 | 00:00:32:27 | 32450 | 1947 | -0.53 | 0.09 | -11.18 | -4.17 | -0.51
1949 | 00:00:32:28 | 32467 | 1948 | -0.66 | 0.1 | -10.89 | -4.04 | -0.5
1950 | 00:00:32:29 | 32483 | 1949 | -0.78 | 0.11 | -10.56 | -3.9 | -0.49
1951 | 00:00:32:30 | 32500 | 1950 | -0.92 | 0.11 | -10.28 | -3.78 | -0.48
1952 | 00:00:32:31 | 32517 | 1951 | -1 | 0.12 | -10.09 | -3.69 | -0.47
1953 | 00:00:32:32 | 32533 | 1952 | -1.12 | 0.13 | -9.73 | -3.54 | -0.46
1954 | 00:00:32:33 | 32550 | 1953 | -1.24 | 0.14 | -9.4 | -3.41 | -0.45
1955 | 00:00:32:34 | 32567 | 1954 | -1.32 | 0.14 | -9.16 | -3.31 | -0.45
1956 | 00:00:32:35 | 32583 | 1955 | -1.44 | 0.15 | -8.85 | -3.19 | -0.44
1957 | 00:00:32:36 | 32600 | 1956 | -1.63 | 0.16 | -8.38 | -3 | -0.43
1958 | 00:00:32:37 | 32617 | 1957 | -1.75 | 0.17 | -7.94 | -2.84 | -0.42
1959 | 00:00:32:38 | 32633 | 1958 | -1.87 | 0.18 | -7.55 | -2.69 | -0.42
1960 | 00:00:32:39 | 32650 | 1959 | -1.95 | 0.18 | -7.17 | -2.54 | -0.41
1961 | 00:00:32:40 | 32667 | 1960 | -2.11 | 0.19 | -6.76 | -2.39 | -0.41
1962 | 00:00:32:41 | 32683 | 1961 | -2.19 | 0.2 | -6.33 | -2.22 | -0.4
1963 | 00:00:32:42 | 32700 | 1962 | -2.28 | 0.2 | -5.91 | -2.05 | -0.4
1964 | 00:00:32:43 | 32717 | 1963 | -2.36 | 0.2 | -5.46 | -1.88 | -0.4
1965 | 00:00:32:44 | 32733 | 1964 | -2.43 | 0.21 | -5.03 | -1.7 | -0.4
1966 | 00:00:32:45 | 32750 | 1965 | -2.53 | 0.22 | -4.6 | -1.53 | -0.39
1967 | 00:00:32:46 | 32767 | 1966 | -2.65 | 0.22 | -4.08 | -1.32 | -0.39
1968 | 00:00:32:47 | 32783 | 1967 | -2.72 | 0.22 | -3.56 | -1.1 | -0.39
1969 | 00:00:32:48 | 32800 | 1968 | -2.84 | 0.23 | -3.1 | -0.91 | -0.38
1970 | 00:00:32:49 | 32817 | 1969 | -2.94 | 0.24 | -2.59 | -0.7 | -0.38
1971 | 00:00:32:50 | 32833 | 1970 | -3.07 | 0.25 | -2.04 | -0.47 | -0.37
1972 | 00:00:32:51 | 32850 | 1971 | -3.16 | 0.25 | -1.48 | -0.23 | -0.37
1973 | 00:00:32:52 | 32867 | 1972 | -3.33 | 0.26 | -0.94 | 0 | -0.36
1974 | 00:00:32:53 | 32883 | 1973 | -3.46 | 0.26 | -0.39 | 0.24 | -0.36
1975 | 00:00:32:54 | 32900 | 1974 | -3.62 | 0.27 | 0.12 | 0.46 | -0.35
1976 | 00:00:32:55 | 32917 | 1975 | -3.8 | 0.27 | 0.64 | 0.69 | -0.35
1977 | 00:00:32:56 | 32933 | 1976 | -3.92 | 0.28 | 1.12 | 0.91 | -0.34
1978 | 00:00:32:57 | 32950 | 1977 | -4.06 | 0.29 | 1.62 | 1.14 | -0.34
1979 | 00:00:32:58 | 32967 | 1978 | -4.21 | 0.3 | 2.1 | 1.36 | -0.33
1980 | 00:00:32:59 | 32983 | 1979 | -4.38 | 0.3 | 2.58 | 1.58 | -0.32
1981 | 00:00:33:00 | 33000 | 1980 | -4.57 | 0.31 | 3.06 | 1.8 | -0.32
1982 | 00:00:33:01 | 33017 | 1981 | -4.69 | 0.31 | 3.54 | 2 | -0.31
1983 | 00:00:33:02 | 33033 | 1982 | -4.84 | 0.32 | 4.03 | 2.21 | -0.31
1984 | 00:00:33:03 | 33050 | 1983 | -4.99 | 0.33 | 4.5 | 2.4 | -0.3
1985 | 00:00:33:04 | 33067 | 1984 | -5.13 | 0.33 | 5 | 2.59 | -0.3
1986 | 00:00:33:05 | 33083 | 1985 | -5.33 | 0.34 | 5.49 | 2.78 | -0.29
1987 | 00:00:33:06 | 33100 | 1986 | -5.48 | 0.35 | 5.96 | 2.96 | -0.28
1988 | 00:00:33:07 | 33117 | 1987 | -5.64 | 0.36 | 6.42 | 3.15 | -0.27
1989 | 00:00:33:08 | 33133 | 1988 | -5.79 | 0.37 | 6.85 | 3.32 | -0.26
1990 | 00:00:33:09 | 33150 | 1989 | -5.98 | 0.37 | 7.28 | 3.49 | -0.25
1991 | 00:00:33:10 | 33167 | 1990 | -6.18 | 0.39 | 7.66 | 3.66 | -0.24
1992 | 00:00:33:11 | 33183 | 1991 | -6.37 | 0.4 | 8.06 | 3.82 | -0.23
1993 | 00:00:33:12 | 33200 | 1992 | -6.53 | 0.4 | 8.42 | 3.98 | -0.22
1994 | 00:00:33:13 | 33217 | 1993 | -6.72 | 0.41 | 8.81 | 4.14 | -0.21
1995 | 00:00:33:14 | 33233 | 1994 | -6.91 | 0.43 | 9.19 | 4.29 | -0.2
1996 | 00:00:33:15 | 33250 | 1995 | -7.09 | 0.44 | 9.56 | 4.45 | -0.19
1997 | 00:00:33:16 | 33267 | 1996 | -7.3 | 0.44 | 9.94 | 4.61 | -0.18
1998 | 00:00:33:17 | 33283 | 1997 | -7.45 | 0.45 | 10.3 | 4.76 | -0.17
1999 | 00:00:33:18 | 33300 | 1998 | -7.64 | 0.47 | 10.67 | 4.91 | -0.15
2000 | 00:00:33:19 | 33317 | 1999 | -7.77 | 0.47 | 11.04 | 5.06 | -0.14
2001 | 00:00:33:20 | 33333 | 2000 | -7.91 | 0.48 | 11.4 | 5.21 | -0.13
2002 | 00:00:33:21 | 33350 | 2001 | -8.04 | 0.48 | 11.77 | 5.35 | -0.12
2003 | 00:00:33:22 | 33367 | 2002 | -8.15 | 0.49 | 12.11 | 5.49 | -0.12
2004 | 00:00:33:23 | 33383 | 2003 | -8.27 | 0.5 | 12.45 | 5.64 | -0.11
2005 | 00:00:33:24 | 33400 | 2004 | -8.38 | 0.51 | 12.76 | 5.77 | -0.11
2006 | 00:00:33:25 | 33417 | 2005 | -8.54 | 0.52 | 13.09 | 5.91 | -0.1
2007 | 00:00:33:26 | 33433 | 2006 | -8.66 | 0.53 | 13.37 | 6.04 | -0.09
2008 | 00:00:33:27 | 33450 | 2007 | -8.79 | 0.54 | 13.63 | 6.16 | -0.09
2009 | 00:00:33:28 | 33467 | 2008 | -8.88 | 0.54 | 13.89 | 6.29 | -0.08
2010 | 00:00:33:29 | 33483 | 2009 | -8.94 | 0.55 | 14.15 | 6.4 | -0.07
2011 | 00:00:33:30 | 33500 | 2010 | -9.05 | 0.55 | 14.4 | 6.52 | -0.07
2012 | 00:00:33:31 | 33517 | 2011 | -9.1 | 0.56 | 14.61 | 6.62 | -0.07
2013 | 00:00:33:32 | 33533 | 2012 | -9.16 | 0.56 | 14.83 | 6.71 | -0.06
2014 | 00:00:33:33 | 33550 | 2013 | -9.22 | 0.57 | 15.01 | 6.8 | -0.06
2015 | 00:00:33:34 | 33567 | 2014 | -9.25 | 0.57 | 15.21 | 6.9 | -0.05
2016 | 00:00:33:35 | 33583 | 2015 | -9.1 | 0.57 | 15.26 | 6.91 | -0.05
2017 | 00:00:33:36 | 33600 | 2016 | -9.05 | 0.57 | 15.28 | 6.92 | -0.05
2018 | 00:00:33:37 | 33617 | 2017 | -8.98 | 0.57 | 15.28 | 6.92 | -0.05
2019 | 00:00:33:38 | 33633 | 2018 | -8.96 | 0.57 | 15.29 | 6.93 | -0.05
2020 | 00:00:33:39 | 33650 | 2019 | -8.93 | 0.57 | 15.29 | 6.93 | -0.05
2021 | 00:00:33:40 | 33667 | 2020 | -8.88 | 0.57 | 15.29 | 6.93 | -0.05
2022 | 00:00:33:41 | 33683 | 2021 | -8.86 | 0.57 | 15.3 | 6.93 | -0.05
2023 | 00:00:33:42 | 33700 | 2022 | -8.84 | 0.57 | 15.3 | 6.93 | -0.05
2024 | 00:00:33:43 | 33717 | 2023 | -8.81 | 0.57 | 15.3 | 6.93 | -0.05
2025 | 00:00:33:44 | 33733 | 2024 | -8.81 | 0.57 | 15.3 | 6.93 | -0.05
2026 | 00:00:33:45 | 33750 | 2025 | -8.79 | 0.57 | 15.31 | 6.93 | -0.05
2027 | 00:00:33:46 | 33767 | 2026 | -8.77 | 0.57 | 15.3 | 6.93 | -0.05
2028 | 00:00:33:47 | 33783 | 2027 | -8.74 | 0.57 | 15.31 | 6.94 | -0.05
2029 | 00:00:33:48 | 33800 | 2028 | -8.74 | 0.57 | 15.31 | 6.94 | -0.05
2030 | 00:00:33:49 | 33817 | 2029 | -8.72 | 0.57 | 15.31 | 6.94 | -0.05
2031 | 00:00:33:50 | 33833 | 2030 | -8.71 | 0.57 | 15.31 | 6.93 | -0.05
2032 | 00:00:33:51 | 33850 | 2031 | -8.69 | 0.57 | 15.32 | 6.94 | -0.05
2033 | 00:00:33:52 | 33867 | 2032 | -8.71 | 0.57 | 15.32 | 6.94 | -0.05
2034 | 00:00:33:53 | 33883 | 2033 | -8.69 | 0.57 | 15.32 | 6.94 | -0.05
2035 | 00:00:33:54 | 33900 | 2034 | -8.67 | 0.57 | 15.32 | 6.94 | -0.05
2036 | 00:00:33:55 | 33917 | 2035 | -8.67 | 0.57 | 15.32 | 6.94 | -0.05
2037 | 00:00:33:56 | 33933 | 2036 | -8.64 | 0.57 | 15.32 | 6.94 | -0.05
2038 | 00:00:33:57 | 33950 | 2037 | -8.64 | 0.57 | 15.32 | 6.94 | -0.05
2039 | 00:00:33:58 | 33967 | 2038 | -8.62 | 0.57 | 15.32 | 6.94 | -0.05
2040 | 00:00:33:59 | 33983 | 2039 | -8.6 | 0.57 | 15.32 | 6.94 | -0.05
2041 | 00:00:34:00 | 34000 | 2040 | -8.62 | 0.57 | 15.32 | 6.94 | -0.05
2042 | 00:00:34:01 | 34017 | 2041 | -8.6 | 0.57 | 15.33 | 6.94 | -0.05
2043 | 00:00:34:02 | 34033 | 2042 | -8.59 | 0.57 | 15.32 | 6.94 | -0.05
2044 | 00:00:34:03 | 34050 | 2043 | -8.57 | 0.57 | 15.33 | 6.94 | -0.05
2045 | 00:00:34:04 | 34067 | 2044 | -8.55 | 0.57 | 15.33 | 6.94 | -0.05
2046 | 00:00:34:05 | 34083 | 2045 | -8.55 | 0.57 | 15.33 | 6.94 | -0.05
2047 | 00:00:34:06 | 34100 | 2046 | -8.54 | 0.57 | 15.33 | 6.94 | -0.05
2048 | 00:00:34:07 | 34117 | 2047 | -8.55 | 0.57 | 15.33 | 6.95 | -0.05
2049 | 00:00:34:08 | 34133 | 2048 | -8.55 | 0.57 | 15.33 | 6.94 | -0.05
2050 | 00:00:34:09 | 34150 | 2049 | -8.54 | 0.57 | 15.33 | 6.94 | -0.05
2051 | 00:00:34:10 | 34167 | 2050 | -8.54 | 0.57 | 15.33 | 6.94 | -0.05
2052 | 00:00:34:11 | 34183 | 2051 | -8.5 | 0.57 | 15.33 | 6.94 | -0.05
2053 | 00:00:34:12 | 34200 | 2052 | -8.49 | 0.57 | 15.33 | 6.94 | -0.05
2054 | 00:00:34:13 | 34217 | 2053 | -8.49 | 0.57 | 15.33 | 6.94 | -0.05
2055 | 00:00:34:14 | 34233 | 2054 | -8.49 | 0.57 | 15.33 | 6.94 | -0.05
2056 | 00:00:34:15 | 34250 | 2055 | -8.49 | 0.57 | 15.33 | 6.95 | -0.05
2057 | 00:00:34:16 | 34267 | 2056 | -8.45 | 0.57 | 15.34 | 6.94 | -0.05
2058 | 00:00:34:17 | 34283 | 2057 | -8.47 | 0.57 | 15.33 | 6.95 | -0.05
2059 | 00:00:34:18 | 34300 | 2058 | -8.45 | 0.57 | 15.33 | 6.95 | -0.05
2060 | 00:00:34:19 | 34317 | 2059 | -8.45 | 0.57 | 15.33 | 6.95 | -0.05
2061 | 00:00:34:20 | 34333 | 2060 | -8.44 | 0.57 | 15.34 | 6.95 | -0.05
2062 | 00:00:34:21 | 34350 | 2061 | -8.44 | 0.57 | 15.34 | 6.95 | -0.05
2063 | 00:00:34:22 | 34367 | 2062 | -8.42 | 0.57 | 15.34 | 6.95 | -0.05
2064 | 00:00:34:23 | 34383 | 2063 | -8.45 | 0.57 | 15.34 | 6.95 | -0.05
2065 | 00:00:34:24 | 34400 | 2064 | -8.42 | 0.57 | 15.34 | 6.95 | -0.05
2066 | 00:00:34:25 | 34417 | 2065 | -8.44 | 0.57 | 15.34 | 6.95 | -0.05
2067 | 00:00:34:26 | 34433 | 2066 | -8.4 | 0.57 | 15.34 | 6.95 | -0.05
2068 | 00:00:34:27 | 34450 | 2067 | -8.4 | 0.57 | 15.34 | 6.95 | -0.05
2069 | 00:00:34:28 | 34467 | 2068 | -8.4 | 0.57 | 15.34 | 6.94 | -0.05
2070 | 00:00:34:29 | 34483 | 2069 | -8.42 | 0.57 | 15.34 | 6.95 | -0.05
2071 | 00:00:34:30 | 34500 | 2070 | -8.4 | 0.57 | 15.34 | 6.95 | -0.05
2072 | 00:00:34:31 | 34517 | 2071 | -8.38 | 0.57 | 15.34 | 6.95 | -0.05
2073 | 00:00:34:32 | 34533 | 2072 | -8.38 | 0.57 | 15.34 | 6.95 | -0.05
2074 | 00:00:34:33 | 34550 | 2073 | -8.38 | 0.57 | 15.34 | 6.95 | -0.05
2075 | 00:00:34:34 | 34567 | 2074 | -8.37 | 0.57 | 15.34 | 6.95 | -0.05
2076 | 00:00:34:35 | 34583 | 2075 | -8.38 | 0.57 | 15.34 | 6.95 | -0.05
2077 | 00:00:34:36 | 34600 | 2076 | -8.38 | 0.57 | 15.34 | 6.95 | -0.05
2078 | 00:00:34:37 | 34617 | 2077 | -8.37 | 0.57 | 15.34 | 6.95 | -0.05
2079 | 00:00:34:38 | 34633 | 2078 | -8.35 | 0.57 | 15.34 | 6.95 | -0.05
2080 | 00:00:34:39 | 34650 | 2079 | -8.37 | 0.57 | 15.34 | 6.95 | -0.05
2081 | 00:00:34:40 | 34667 | 2080 | -8.38 | 0.57 | 15.34 | 6.95 | -0.05
2082 | 00:00:34:41 | 34683 | 2081 | -8.38 | 0.57 | 15.34 | 6.95 | -0.05
2083 | 00:00:34:42 | 34700 | 2082 | -8.37 | 0.57 | 15.34 | 6.95 | -0.05
2084 | 00:00:34:43 | 34717 | 2083 | -8.35 | 0.57 | 15.34 | 6.95 | -0.05
2085 | 00:00:34:44 | 34733 | 2084 | -8.35 | 0.57 | 15.34 | 6.95 | -0.05
2086 | 00:00:34:45 | 34750 | 2085 | -8.33 | 0.57 | 15.34 | 6.95 | -0.05
2087 | 00:00:34:46 | 34767 | 2086 | -8.35 | 0.57 | 15.34 | 6.95 | -0.05
2088 | 00:00:34:47 | 34783 | 2087 | -8.33 | 0.57 | 15.34 | 6.95 | -0.05
2089 | 00:00:34:48 | 34800 | 2088 | -8.33 | 0.57 | 15.34 | 6.95 | -0.05
2090 | 00:00:34:49 | 34817 | 2089 | -8.33 | 0.57 | 15.34 | 6.95 | -0.05
2091 | 00:00:34:50 | 34833 | 2090 | -8.35 | 0.57 | 15.34 | 6.95 | -0.05
2092 | 00:00:34:51 | 34850 | 2091 | -8.35 | 0.57 | 15.34 | 6.95 | -0.05
2093 | 00:00:34:52 | 34867 | 2092 | -8.33 | 0.57 | 15.34 | 6.95 | -0.05
2094 | 00:00:34:53 | 34883 | 2093 | -8.32 | 0.57 | 15.34 | 6.95 | -0.05
2095 | 00:00:34:54 | 34900 | 2094 | -8.33 | 0.57 | 15.34 | 6.95 | -0.05
2096 | 00:00:34:55 | 34917 | 2095 | -8.32 | 0.57 | 15.35 | 6.95 | -0.05
2097 | 00:00:34:56 | 34933 | 2096 | -8.32 | 0.57 | 15.35 | 6.95 | -0.05
2098 | 00:00:34:57 | 34950 | 2097 | -8.32 | 0.57 | 15.35 | 6.95 | -0.05
2099 | 00:00:34:58 | 34967 | 2098 | -8.32 | 0.57 | 15.35 | 6.95 | -0.05
2100 | 00:00:34:59 | 34983 | 2099 | -8.32 | 0.57 | 15.35 | 6.95 | -0.05
2101 | 00:00:35:00 | 35000 | 2100 | -8.32 | 0.57 | 15.35 | 6.95 | -0.05
2102 | 00:00:35:01 | 35017 | 2101 | -8.32 | 0.57 | 15.35 | 6.95 | -0.05
2103 | 00:00:35:02 | 35033 | 2102 | -8.3 | 0.57 | 15.35 | 6.95 | -0.05
2104 | 00:00:35:03 | 35050 | 2103 | -8.28 | 0.57 | 15.35 | 6.95 | -0.05
2105 | 00:00:35:04 | 35067 | 2104 | -8.3 | 0.57 | 15.35 | 6.95 | -0.05
2106 | 00:00:35:05 | 35083 | 2105 | -8.3 | 0.57 | 15.35 | 6.95 | -0.05
2107 | 00:00:35:06 | 35100 | 2106 | -8.32 | 0.57 | 15.35 | 6.95 | -0.05
2108 | 00:00:35:07 | 35117 | 2107 | -8.3 | 0.57 | 15.35 | 6.95 | -0.05
2109 | 00:00:35:08 | 35133 | 2108 | -8.3 | 0.57 | 15.35 | 6.95 | -0.05
2110 | 00:00:35:09 | 35150 | 2109 | -8.3 | 0.57 | 15.35 | 6.95 | -0.05
2111 | 00:00:35:10 | 35167 | 2110 | -8.28 | 0.57 | 15.35 | 6.95 | -0.05
2112 | 00:00:35:11 | 35183 | 2111 | -8.27 | 0.57 | 15.35 | 6.95 | -0.05
2113 | 00:00:35:12 | 35200 | 2112 | -8.28 | 0.57 | 15.35 | 6.95 | -0.05
2114 | 00:00:35:13 | 35217 | 2113 | -8.3 | 0.57 | 15.35 | 6.95 | -0.05
2115 | 00:00:35:14 | 35233 | 2114 | -8.32 | 0.57 | 15.35 | 6.95 | -0.05
2116 | 00:00:35:15 | 35250 | 2115 | -8.32 | 0.57 | 15.35 | 6.95 | -0.05
2117 | 00:00:35:16 | 35267 | 2116 | -8.3 | 0.57 | 15.35 | 6.95 | -0.05
2118 | 00:00:35:17 | 35283 | 2117 | -8.27 | 0.57 | 15.35 | 6.95 | -0.05
2119 | 00:00:35:18 | 35300 | 2118 | -8.27 | 0.57 | 15.35 | 6.95 | -0.05
2120 | 00:00:35:19 | 35317 | 2119 | -8.28 | 0.57 | 15.35 | 6.95 | -0.05
2121 | 00:00:35:20 | 35333 | 2120 | -8.27 | 0.57 | 15.35 | 6.95 | -0.05
2122 | 00:00:35:21 | 35350 | 2121 | -8.27 | 0.57 | 15.35 | 6.95 | -0.05
2123 | 00:00:35:22 | 35367 | 2122 | -8.28 | 0.57 | 15.35 | 6.95 | -0.05
2124 | 00:00:35:23 | 35383 | 2123 | -8.27 | 0.57 | 15.35 | 6.95 | -0.05
2125 | 00:00:35:24 | 35400 | 2124 | -8.27 | 0.57 | 15.35 | 6.95 | -0.05
2126 | 00:00:35:25 | 35417 | 2125 | -8.27 | 0.57 | 15.35 | 6.95 | -0.05
2127 | 00:00:35:26 | 35433 | 2126 | -8.27 | 0.57 | 15.35 | 6.95 | -0.05
2128 | 00:00:35:27 | 35450 | 2127 | -8.25 | 0.57 | 15.35 | 6.96 | -0.05
2129 | 00:00:35:28 | 35467 | 2128 | -8.25 | 0.57 | 15.35 | 6.95 | -0.05
2130 | 00:00:35:29 | 35483 | 2129 | -8.25 | 0.57 | 15.35 | 6.95 | -0.05
2131 | 00:00:35:30 | 35500 | 2130 | -8.25 | 0.57 | 15.35 | 6.95 | -0.05
2132 | 00:00:35:31 | 35517 | 2131 | -8.27 | 0.57 | 15.35 | 6.95 | -0.05
2133 | 00:00:35:32 | 35533 | 2132 | -8.25 | 0.57 | 15.35 | 6.95 | -0.05
2134 | 00:00:35:33 | 35550 | 2133 | -8.25 | 0.57 | 15.35 | 6.95 | -0.05
2135 | 00:00:35:34 | 35567 | 2134 | -8.25 | 0.57 | 15.35 | 6.96 | -0.05
2136 | 00:00:35:35 | 35583 | 2135 | -8.25 | 0.57 | 15.35 | 6.96 | -0.05
2137 | 00:00:35:36 | 35600 | 2136 | -8.25 | 0.57 | 15.35 | 6.96 | -0.05
2138 | 00:00:35:37 | 35617 | 2137 | -8.23 | 0.57 | 15.35 | 6.95 | -0.05
2139 | 00:00:35:38 | 35633 | 2138 | -8.25 | 0.57 | 15.35 | 6.96 | -0.05
2140 | 00:00:35:39 | 35650 | 2139 | -8.23 | 0.57 | 15.35 | 6.96 | -0.05
2141 | 00:00:35:40 | 35667 | 2140 | -8.25 | 0.57 | 15.35 | 6.96 | -0.05
2142 | 00:00:35:41 | 35683 | 2141 | -8.23 | 0.57 | 15.35 | 6.96 | -0.05
2143 | 00:00:35:42 | 35700 | 2142 | -8.23 | 0.57 | 15.35 | 6.96 | -0.05
2144 | 00:00:35:43 | 35717 | 2143 | -8.25 | 0.57 | 15.35 | 6.96 | -0.05
2145 | 00:00:35:44 | 35733 | 2144 | -8.23 | 0.57 | 15.35 | 6.96 | -0.05
2146 | 00:00:35:45 | 35750 | 2145 | -8.25 | 0.57 | 15.36 | 6.95 | -0.05
2147 | 00:00:35:46 | 35767 | 2146 | -8.23 | 0.57 | 15.35 | 6.96 | -0.05
2148 | 00:00:35:47 | 35783 | 2147 | -8.18 | 0.57 | 15.36 | 6.96 | -0.05
2149 | 00:00:35:48 | 35800 | 2148 | -8.21 | 0.57 | 15.35 | 6.96 | -0.05
2150 | 00:00:35:49 | 35817 | 2149 | -8.21 | 0.57 | 15.35 | 6.96 | -0.05
2151 | 00:00:35:50 | 35833 | 2150 | -8.21 | 0.57 | 15.35 | 6.96 | -0.05
2152 | 00:00:35:51 | 35850 | 2151 | -8.23 | 0.57 | 15.35 | 6.96 | -0.05
2153 | 00:00:35:52 | 35867 | 2152 | -8.23 | 0.57 | 15.35 | 6.96 | -0.05
2154 | 00:00:35:53 | 35883 | 2153 | -8.23 | 0.57 | 15.35 | 6.96 | -0.05
2155 | 00:00:35:54 | 35900 | 2154 | -8.21 | 0.57 | 15.36 | 6.96 | -0.05
2156 | 00:00:35:55 | 35917 | 2155 | -8.21 | 0.57 | 15.35 | 6.96 | -0.05
2157 | 00:00:35:56 | 35933 | 2156 | -8.2 | 0.57 | 15.35 | 6.96 | -0.05
2158 | 00:00:35:57 | 35950 | 2157 | -8.21 | 0.57 | 15.35 | 6.96 | -0.05
2159 | 00:00:35:58 | 35967 | 2158 | -8.21 | 0.57 | 15.35 | 6.96 | -0.05
2160 | 00:00:35:59 | 35983 | 2159 | -8.21 | 0.57 | 15.35 | 6.96 | -0.05
2161 | 00:00:36:00 | 36000 | 2160 | -8.21 | 0.57 | 15.35 | 6.96 | -0.05
2162 | 00:00:36:01 | 36017 | 2161 | -8.2 | 0.57 | 15.35 | 6.96 | -0.05
2163 | 00:00:36:02 | 36033 | 2162 | -8.2 | 0.57 | 15.35 | 6.96 | -0.05
2164 | 00:00:36:03 | 36050 | 2163 | -8.2 | 0.57 | 15.35 | 6.96 | -0.05
2165 | 00:00:36:04 | 36067 | 2164 | -8.2 | 0.57 | 15.36 | 6.95 | -0.05
2166 | 00:00:36:05 | 36083 | 2165 | -8.2 | 0.57 | 15.35 | 6.95 | -0.05
2167 | 00:00:36:06 | 36100 | 2166 | -8.21 | 0.57 | 15.35 | 6.96 | -0.05
2168 | 00:00:36:07 | 36117 | 2167 | -8.2 | 0.57 | 15.36 | 6.96 | -0.05
2169 | 00:00:36:08 | 36133 | 2168 | -8.21 | 0.57 | 15.36 | 6.96 | -0.05
2170 | 00:00:36:09 | 36150 | 2169 | -8.21 | 0.57 | 15.35 | 6.96 | -0.05
2171 | 00:00:36:10 | 36167 | 2170 | -8.2 | 0.57 | 15.35 | 6.96 | -0.05
2172 | 00:00:36:11 | 36183 | 2171 | -8.18 | 0.57 | 15.35 | 6.96 | -0.05
2173 | 00:00:36:12 | 36200 | 2172 | -8.18 | 0.57 | 15.35 | 6.96 | -0.05
2174 | 00:00:36:13 | 36217 | 2173 | -8.2 | 0.57 | 15.35 | 6.96 | -0.05
2175 | 00:00:36:14 | 36233 | 2174 | -8.2 | 0.57 | 15.36 | 6.96 | -0.05
2176 | 00:00:36:15 | 36250 | 2175 | -8.18 | 0.57 | 15.35 | 6.95 | -0.05
2177 | 00:00:36:16 | 36267 | 2176 | -8.18 | 0.57 | 15.36 | 6.96 | -0.05
2178 | 00:00:36:17 | 36283 | 2177 | -8.18 | 0.57 | 15.35 | 6.96 | -0.05
2179 | 00:00:36:18 | 36300 | 2178 | -8.18 | 0.57 | 15.35 | 6.96 | -0.05
2180 | 00:00:36:19 | 36317 | 2179 | -8.18 | 0.57 | 15.35 | 6.96 | -0.05
2181 | 00:00:36:20 | 36333 | 2180 | -8.16 | 0.57 | 15.35 | 6.96 | -0.05
2182 | 00:00:36:21 | 36350 | 2181 | -8.15 | 0.57 | 15.35 | 6.96 | -0.05
2183 | 00:00:36:22 | 36367 | 2182 | -8.16 | 0.57 | 15.35 | 6.96 | -0.05
2184 | 00:00:36:23 | 36383 | 2183 | -8.2 | 0.57 | 15.35 | 6.96 | -0.05
2185 | 00:00:36:24 | 36400 | 2184 | -8.2 | 0.57 | 15.35 | 6.96 | -0.05
2186 | 00:00:36:25 | 36417 | 2185 | -8.18 | 0.57 | 15.35 | 6.96 | -0.05
2187 | 00:00:36:26 | 36433 | 2186 | -8.18 | 0.57 | 15.35 | 6.96 | -0.05
2188 | 00:00:36:27 | 36450 | 2187 | -8.16 | 0.57 | 15.35 | 6.96 | -0.05
2189 | 00:00:36:28 | 36467 | 2188 | -8.15 | 0.57 | 15.35 | 6.96 | -0.05
2190 | 00:00:36:29 | 36483 | 2189 | -8.16 | 0.57 | 15.35 | 6.96 | -0.05
2191 | 00:00:36:30 | 36500 | 2190 | -8.16 | 0.57 | 15.35 | 6.96 | -0.05
2192 | 00:00:36:31 | 36517 | 2191 | -8.16 | 0.57 | 15.35 | 6.96 | -0.05
2193 | 00:00:36:32 | 36533 | 2192 | -8.18 | 0.57 | 15.35 | 6.96 | -0.05
2194 | 00:00:36:33 | 36550 | 2193 | -8.18 | 0.57 | 15.35 | 6.96 | -0.05
2195 | 00:00:36:34 | 36567 | 2194 | -8.16 | 0.57 | 15.36 | 6.95 | -0.05
2196 | 00:00:36:35 | 36583 | 2195 | -8.16 | 0.57 | 15.36 | 6.96 | -0.05
2197 | 00:00:36:36 | 36600 | 2196 | -8.16 | 0.57 | 15.36 | 6.96 | -0.05
2198 | 00:00:36:37 | 36617 | 2197 | -8.15 | 0.57 | 15.35 | 6.96 | -0.05
2199 | 00:00:36:38 | 36633 | 2198 | -8.15 | 0.57 | 15.35 | 6.96 | -0.05
2200 | 00:00:36:39 | 36650 | 2199 | -8.15 | 0.57 | 15.35 | 6.96 | -0.05
2201 | 00:00:36:40 | 36667 | 2200 | -8.15 | 0.57 | 15.35 | 6.96 | -0.05
2202 | 00:00:36:41 | 36683 | 2201 | -8.16 | 0.57 | 15.35 | 6.96 | -0.05
2203 | 00:00:36:42 | 36700 | 2202 | -8.16 | 0.57 | 15.35 | 6.96 | -0.05
2204 | 00:00:36:43 | 36717 | 2203 | -8.16 | 0.57 | 15.35 | 6.96 | -0.05
2205 | 00:00:36:44 | 36733 | 2204 | -8.16 | 0.57 | 15.35 | 6.96 | -0.05
2206 | 00:00:36:45 | 36750 | 2205 | -8.15 | 0.57 | 15.35 | 6.96 | -0.05
2207 | 00:00:36:46 | 36767 | 2206 | -8.15 | 0.57 | 15.35 | 6.96 | -0.05
2208 | 00:00:36:47 | 36783 | 2207 | -8.15 | 0.57 | 15.35 | 6.95 | -0.05
2209 | 00:00:36:48 | 36800 | 2208 | -8.15 | 0.57 | 15.36 | 6.96 | -0.05
2210 | 00:00:36:49 | 36817 | 2209 | -8.15 | 0.57 | 15.35 | 6.96 | -0.05
2211 | 00:00:36:50 | 36833 | 2210 | -8.15 | 0.57 | 15.35 | 6.96 | -0.05
2212 | 00:00:36:51 | 36850 | 2211 | -8.16 | 0.57 | 15.35 | 6.96 | -0.05
2213 | 00:00:36:52 | 36867 | 2212 | -8.15 | 0.57 | 15.35 | 6.96 | -0.05
2214 | 00:00:36:53 | 36883 | 2213 | -8.15 | 0.57 | 15.35 | 6.96 | -0.05
2215 | 00:00:36:54 | 36900 | 2214 | -8.13 | 0.57 | 15.35 | 6.96 | -0.05
2216 | 00:00:36:55 | 36917 | 2215 | -8.11 | 0.57 | 15.35 | 6.96 | -0.05
2217 | 00:00:36:56 | 36933 | 2216 | -8.11 | 0.57 | 15.35 | 6.96 | -0.05
2218 | 00:00:36:57 | 36950 | 2217 | -8.13 | 0.57 | 15.35 | 6.96 | -0.05
2219 | 00:00:36:58 | 36967 | 2218 | -8.13 | 0.57 | 15.35 | 6.96 | -0.05
2220 | 00:00:36:59 | 36983 | 2219 | -8.15 | 0.57 | 15.35 | 6.96 | -0.05
2221 | 00:00:37:00 | 37000 | 2220 | -8.13 | 0.57 | 15.35 | 6.96 | -0.05
2222 | 00:00:37:01 | 37017 | 2221 | -8.13 | 0.57 | 15.35 | 6.96 | -0.05
2223 | 00:00:37:02 | 37033 | 2222 | -8.11 | 0.57 | 15.35 | 6.96 | -0.05
2224 | 00:00:37:03 | 37050 | 2223 | -8.13 | 0.57 | 15.36 | 6.96 | -0.05
2225 | 00:00:37:04 | 37067 | 2224 | -8.13 | 0.57 | 15.35 | 6.96 | -0.05
2226 | 00:00:37:05 | 37083 | 2225 | -8.11 | 0.57 | 15.35 | 6.96 | -0.05
2227 | 00:00:37:06 | 37100 | 2226 | -8.15 | 0.57 | 15.35 | 6.96 | -0.05
2228 | 00:00:37:07 | 37117 | 2227 | -8.13 | 0.57 | 15.35 | 6.96 | -0.05
2229 | 00:00:37:08 | 37133 | 2228 | -8.13 | 0.57 | 15.35 | 6.96 | -0.05
2230 | 00:00:37:09 | 37150 | 2229 | -8.13 | 0.57 | 15.35 | 6.96 | -0.05
2231 | 00:00:37:10 | 37167 | 2230 | -8.13 | 0.57 | 15.35 | 6.96 | -0.05
2232 | 00:00:37:11 | 37183 | 2231 | -8.11 | 0.57 | 15.35 | 6.96 | -0.05
2233 | 00:00:37:12 | 37200 | 2232 | -8.11 | 0.57 | 15.35 | 6.96 | -0.05
2234 | 00:00:37:13 | 37217 | 2233 | -8.13 | 0.57 | 15.35 | 6.96 | -0.05
2235 | 00:00:37:14 | 37233 | 2234 | -8.13 | 0.57 | 15.35 | 6.96 | -0.05
2236 | 00:00:37:15 | 37250 | 2235 | -8.11 | 0.57 | 15.35 | 6.96 | -0.05
2237 | 00:00:37:16 | 37267 | 2236 | -8.11 | 0.57 | 15.35 | 6.96 | -0.05
2238 | 00:00:37:17 | 37283 | 2237 | -8.13 | 0.57 | 15.35 | 6.96 | -0.05
2239 | 00:00:37:18 | 37300 | 2238 | -8.11 | 0.57 | 15.35 | 6.96 | -0.05
2240 | 00:00:37:19 | 37317 | 2239 | -8.1 | 0.57 | 15.35 | 6.96 | -0.05
2241 | 00:00:37:20 | 37333 | 2240 | -8.1 | 0.57 | 15.35 | 6.96 | -0.05
2242 | 00:00:37:21 | 37350 | 2241 | -8.1 | 0.57 | 15.35 | 6.96 | -0.05
2243 | 00:00:37:22 | 37367 | 2242 | -8.11 | 0.57 | 15.36 | 6.96 | -0.05
2244 | 00:00:37:23 | 37383 | 2243 | -8.11 | 0.57 | 15.35 | 6.96 | -0.05
2245 | 00:00:37:24 | 37400 | 2244 | -8.11 | 0.57 | 15.36 | 6.96 | -0.05
2246 | 00:00:37:25 | 37417 | 2245 | -8.13 | 0.57 | 15.35 | 6.96 | -0.05
2247 | 00:00:37:26 | 37433 | 2246 | -8.13 | 0.57 | 15.36 | 6.96 | -0.05
2248 | 00:00:37:27 | 37450 | 2247 | -8.1 | 0.57 | 15.35 | 6.96 | -0.05
2249 | 00:00:37:28 | 37467 | 2248 | -8.08 | 0.57 | 15.35 | 6.96 | -0.05
2250 | 00:00:37:29 | 37483 | 2249 | -8.1 | 0.57 | 15.36 | 6.96 | -0.05
2251 | 00:00:37:30 | 37500 | 2250 | -8.1 | 0.57 | 15.35 | 6.96 | -0.05
2252 | 00:00:37:31 | 37517 | 2251 | -8.1 | 0.57 | 15.35 | 6.96 | -0.05
2253 | 00:00:37:32 | 37533 | 2252 | -8.1 | 0.57 | 15.35 | 6.96 | -0.05
2254 | 00:00:37:33 | 37550 | 2253 | -8.11 | 0.57 | 15.35 | 6.96 | -0.05
2255 | 00:00:37:34 | 37567 | 2254 | -8.08 | 0.57 | 15.35 | 6.96 | -0.05
2256 | 00:00:37:35 | 37583 | 2255 | -8.1 | 0.57 | 15.35 | 6.96 | -0.05
2257 | 00:00:37:36 | 37600 | 2256 | -8.1 | 0.57 | 15.35 | 6.96 | -0.05
2258 | 00:00:37:37 | 37617 | 2257 | -8.1 | 0.57 | 15.35 | 6.96 | -0.05
2259 | 00:00:37:38 | 37633 | 2258 | -8.1 | 0.57 | 15.35 | 6.96 | -0.05
2260 | 00:00:37:39 | 37650 | 2259 | -8.1 | 0.57 | 15.35 | 6.96 | -0.05
2261 | 00:00:37:40 | 37667 | 2260 | -8.1 | 0.57 | 15.35 | 6.96 | -0.05
2262 | 00:00:37:41 | 37683 | 2261 | -8.08 | 0.57 | 15.35 | 6.96 | -0.05
2263 | 00:00:37:42 | 37700 | 2262 | -8.08 | 0.57 | 15.35 | 6.96 | -0.05
2264 | 00:00:37:43 | 37717 | 2263 | -8.1 | 0.57 | 15.35 | 6.96 | -0.05
2265 | 00:00:37:44 | 37733 | 2264 | -8.08 | 0.57 | 15.35 | 6.96 | -0.05
2266 | 00:00:37:45 | 37750 | 2265 | -8.1 | 0.57 | 15.35 | 6.96 | -0.05
2267 | 00:00:37:46 | 37767 | 2266 | -8.1 | 0.57 | 15.35 | 6.96 | -0.05
2268 | 00:00:37:47 | 37783 | 2267 | -8.1 | 0.57 | 15.35 | 6.96 | -0.05
2269 | 00:00:37:48 | 37800 | 2268 | -8.06 | 0.57 | 15.35 | 6.96 | -0.05
2270 | 00:00:37:49 | 37817 | 2269 | -8.08 | 0.57 | 15.35 | 6.96 | -0.05
2271 | 00:00:37:50 | 37833 | 2270 | -8.1 | 0.57 | 15.35 | 6.96 | -0.05
2272 | 00:00:37:51 | 37850 | 2271 | -8.1 | 0.57 | 15.35 | 6.96 | -0.05
2273 | 00:00:37:52 | 37867 | 2272 | -8.1 | 0.57 | 15.35 | 6.96 | -0.05
2274 | 00:00:37:53 | 37883 | 2273 | -8.08 | 0.57 | 15.35 | 6.96 | -0.05
2275 | 00:00:37:54 | 37900 | 2274 | -8.08 | 0.57 | 15.35 | 6.96 | -0.05
2276 | 00:00:37:55 | 37917 | 2275 | -8.08 | 0.57 | 15.35 | 6.96 | -0.05
2277 | 00:00:37:56 | 37933 | 2276 | -8.06 | 0.57 | 15.35 | 6.96 | -0.05
2278 | 00:00:37:57 | 37950 | 2277 | -8.04 | 0.57 | 15.35 | 6.96 | -0.05
2279 | 00:00:37:58 | 37967 | 2278 | -8.04 | 0.57 | 15.35 | 6.96 | -0.05
2280 | 00:00:37:59 | 37983 | 2279 | -8.1 | 0.57 | 15.35 | 6.96 | -0.05
2281 | 00:00:38:00 | 38000 | 2280 | -8.1 | 0.57 | 15.36 | 6.96 | -0.05
2282 | 00:00:38:01 | 38017 | 2281 | -8.08 | 0.57 | 15.35 | 6.96 | -0.05
2283 | 00:00:38:02 | 38033 | 2282 | -8.08 | 0.57 | 15.35 | 6.96 | -0.05
2284 | 00:00:38:03 | 38050 | 2283 | -8.08 | 0.57 | 15.35 | 6.96 | -0.05
2285 | 00:00:38:04 | 38067 | 2284 | -8.06 | 0.57 | 15.35 | 6.96 | -0.05
2286 | 00:00:38:05 | 38083 | 2285 | -8.08 | 0.57 | 15.35 | 6.96 | -0.05
2287 | 00:00:38:06 | 38100 | 2286 | -8.06 | 0.57 | 15.35 | 6.96 | -0.05
2288 | 00:00:38:07 | 38117 | 2287 | -8.06 | 0.57 | 15.35 | 6.96 | -0.05
2289 | 00:00:38:08 | 38133 | 2288 | -8.08 | 0.57 | 15.35 | 6.96 | -0.05
2290 | 00:00:38:09 | 38150 | 2289 | -8.08 | 0.57 | 15.35 | 6.96 | -0.05
2291 | 00:00:38:10 | 38167 | 2290 | -8.08 | 0.57 | 15.35 | 6.96 | -0.05
2292 | 00:00:38:11 | 38183 | 2291 | -8.06 | 0.57 | 15.35 | 6.96 | -0.05
2293 | 00:00:38:12 | 38200 | 2292 | -8.06 | 0.57 | 15.35 | 6.96 | -0.05
2294 | 00:00:38:13 | 38217 | 2293 | -8.06 | 0.57 | 15.35 | 6.96 | -0.05
2295 | 00:00:38:14 | 38233 | 2294 | -8.06 | 0.57 | 15.35 | 6.96 | -0.05
2296 | 00:00:38:15 | 38250 | 2295 | -8.06 | 0.57 | 15.35 | 6.96 | -0.05
2297 | 00:00:38:16 | 38267 | 2296 | -8.08 | 0.57 | 15.35 | 6.96 | -0.05
2298 | 00:00:38:17 | 38283 | 2297 | -8.08 | 0.57 | 15.35 | 6.96 | -0.05
2299 | 00:00:38:18 | 38300 | 2298 | -8.06 | 0.57 | 15.35 | 6.96 | -0.05
2300 | 00:00:38:19 | 38317 | 2299 | -8.06 | 0.57 | 15.35 | 6.96 | -0.05
2301 | 00:00:38:20 | 38333 | 2300 | -8.04 | 0.57 | 15.35 | 6.96 | -0.05
2302 | 00:00:38:21 | 38350 | 2301 | -8.06 | 0.57 | 15.35 | 6.96 | -0.05
2303 | 00:00:38:22 | 38367 | 2302 | -8.06 | 0.57 | 15.35 | 6.96 | -0.05
2304 | 00:00:38:23 | 38383 | 2303 | -8.06 | 0.57 | 15.35 | 6.96 | -0.05
2305 | 00:00:38:24 | 38400 | 2304 | -8.06 | 0.57 | 15.35 | 6.96 | -0.05
2306 | 00:00:38:25 | 38417 | 2305 | -8.06 | 0.57 | 15.35 | 6.96 | -0.05
2307 | 00:00:38:26 | 38433 | 2306 | -8.04 | 0.57 | 15.35 | 6.96 | -0.05
2308 | 00:00:38:27 | 38450 | 2307 | -8.04 | 0.57 | 15.35 | 6.96 | -0.05
2309 | 00:00:38:28 | 38467 | 2308 | -8.04 | 0.57 | 15.35 | 6.96 | -0.05
2310 | 00:00:38:29 | 38483 | 2309 | -8.03 | 0.57 | 15.35 | 6.96 | -0.05
2311 | 00:00:38:30 | 38500 | 2310 | -8.04 | 0.57 | 15.35 | 6.96 | -0.05
2312 | 00:00:38:31 | 38517 | 2311 | -8.06 | 0.57 | 15.35 | 6.96 | -0.05
2313 | 00:00:38:32 | 38533 | 2312 | -8.04 | 0.57 | 15.35 | 6.96 | -0.05
2314 | 00:00:38:33 | 38550 | 2313 | -8.04 | 0.57 | 15.35 | 6.96 | -0.05
2315 | 00:00:38:34 | 38567 | 2314 | -8.04 | 0.57 | 15.35 | 6.96 | -0.05
2316 | 00:00:38:35 | 38583 | 2315 | -8.06 | 0.57 | 15.35 | 6.96 | -0.05
2317 | 00:00:38:36 | 38600 | 2316 | -8.03 | 0.57 | 15.35 | 6.96 | -0.05
2318 | 00:00:38:37 | 38617 | 2317 | -8.04 | 0.57 | 15.35 | 6.96 | -0.05
2319 | 00:00:38:38 | 38633 | 2318 | -8.03 | 0.57 | 15.35 | 6.96 | -0.05
2320 | 00:00:38:39 | 38650 | 2319 | -8.04 | 0.57 | 15.35 | 6.96 | -0.05
2321 | 00:00:38:40 | 38667 | 2320 | -8.04 | 0.57 | 15.35 | 6.96 | -0.05
2322 | 00:00:38:41 | 38683 | 2321 | -8.04 | 0.57 | 15.35 | 6.96 | -0.05
2323 | 00:00:38:42 | 38700 | 2322 | -8.03 | 0.57 | 15.35 | 6.96 | -0.05
2324 | 00:00:38:43 | 38717 | 2323 | -8.03 | 0.57 | 15.35 | 6.96 | -0.05
2325 | 00:00:38:44 | 38733 | 2324 | -8.03 | 0.57 | 15.35 | 6.96 | -0.05
2326 | 00:00:38:45 | 38750 | 2325 | -8.03 | 0.57 | 15.35 | 6.96 | -0.05
2327 | 00:00:38:46 | 38767 | 2326 | -8.04 | 0.57 | 15.35 | 6.96 | -0.05
2328 | 00:00:38:47 | 38783 | 2327 | -8.03 | 0.57 | 15.35 | 6.96 | -0.05
2329 | 00:00:38:48 | 38800 | 2328 | -8.03 | 0.57 | 15.35 | 6.96 | -0.05
2330 | 00:00:38:49 | 38817 | 2329 | -8.03 | 0.57 | 15.35 | 6.96 | -0.05
2331 | 00:00:38:50 | 38833 | 2330 | -8.01 | 0.57 | 15.35 | 6.96 | -0.05
2332 | 00:00:38:51 | 38850 | 2331 | -8.01 | 0.57 | 15.35 | 6.96 | -0.05
2333 | 00:00:38:52 | 38867 | 2332 | -8.03 | 0.57 | 15.35 | 6.96 | -0.05
2334 | 00:00:38:53 | 38883 | 2333 | -8.04 | 0.57 | 15.35 | 6.96 | -0.05
2335 | 00:00:38:54 | 38900 | 2334 | -8.03 | 0.57 | 15.35 | 6.96 | -0.05
2336 | 00:00:38:55 | 38917 | 2335 | -8.04 | 0.57 | 15.35 | 6.96 | -0.05
2337 | 00:00:38:56 | 38933 | 2336 | -8.03 | 0.57 | 15.35 | 6.96 | -0.05
2338 | 00:00:38:57 | 38950 | 2337 | -8.01 | 0.57 | 15.35 | 6.96 | -0.05
2339 | 00:00:38:58 | 38967 | 2338 | -8.03 | 0.57 | 15.35 | 6.96 | -0.05
2340 | 00:00:38:59 | 38983 | 2339 | -8.03 | 0.57 | 15.35 | 6.96 | -0.05
2341 | 00:00:39:00 | 39000 | 2340 | -8.03 | 0.57 | 15.36 | 6.96 | -0.05
2342 | 00:00:39:01 | 39017 | 2341 | -8.03 | 0.57 | 15.35 | 6.96 | -0.05
2343 | 00:00:39:02 | 39033 | 2342 | -8.04 | 0.57 | 15.35 | 6.96 | -0.05
2344 | 00:00:39:03 | 39050 | 2343 | -8.04 | 0.57 | 15.35 | 6.96 | -0.05
2345 | 00:00:39:04 | 39067 | 2344 | -8.01 | 0.57 | 15.35 | 6.96 | -0.05
2346 | 00:00:39:05 | 39083 | 2345 | -8.01 | 0.57 | 15.35 | 6.96 | -0.05
2347 | 00:00:39:06 | 39100 | 2346 | -8.03 | 0.57 | 15.35 | 6.96 | -0.05
2348 | 00:00:39:07 | 39117 | 2347 | -8.01 | 0.57 | 15.35 | 6.96 | -0.05
2349 | 00:00:39:08 | 39133 | 2348 | -8.03 | 0.57 | 15.35 | 6.96 | -0.05
2350 | 00:00:39:09 | 39150 | 2349 | -8.03 | 0.57 | 15.35 | 6.96 | -0.05
2351 | 00:00:39:10 | 39167 | 2350 | -8.01 | 0.57 | 15.35 | 6.96 | -0.05
2352 | 00:00:39:11 | 39183 | 2351 | -8.03 | 0.57 | 15.35 | 6.96 | -0.05
2353 | 00:00:39:12 | 39200 | 2352 | -8.03 | 0.57 | 15.35 | 6.96 | -0.05
2354 | 00:00:39:13 | 39217 | 2353 | -8.01 | 0.57 | 15.35 | 6.96 | -0.05
2355 | 00:00:39:14 | 39233 | 2354 | -8.01 | 0.57 | 15.35 | 6.96 | -0.05
2356 | 00:00:39:15 | 39250 | 2355 | -8.01 | 0.57 | 15.35 | 6.96 | -0.05
2357 | 00:00:39:16 | 39267 | 2356 | -8.01 | 0.57 | 15.35 | 6.96 | -0.05
2358 | 00:00:39:17 | 39283 | 2357 | -8.01 | 0.57 | 15.35 | 6.96 | -0.05
2359 | 00:00:39:18 | 39300 | 2358 | -8.01 | 0.57 | 15.35 | 6.96 | -0.05
2360 | 00:00:39:19 | 39317 | 2359 | -8.03 | 0.57 | 15.35 | 6.96 | -0.05
2361 | 00:00:39:20 | 39333 | 2360 | -8.01 | 0.57 | 15.35 | 6.96 | -0.05
2362 | 00:00:39:21 | 39350 | 2361 | -8.01 | 0.57 | 15.35 | 6.96 | -0.05
2363 | 00:00:39:22 | 39367 | 2362 | -7.99 | 0.57 | 15.35 | 6.96 | -0.05
2364 | 00:00:39:23 | 39383 | 2363 | -8.01 | 0.57 | 15.36 | 6.96 | -0.05
2365 | 00:00:39:24 | 39400 | 2364 | -8.01 | 0.57 | 15.35 | 6.96 | -0.05
2366 | 00:00:39:25 | 39417 | 2365 | -8.01 | 0.57 | 15.35 | 6.96 | -0.05
2367 | 00:00:39:26 | 39433 | 2366 | -8.03 | 0.57 | 15.35 | 6.96 | -0.05
2368 | 00:00:39:27 | 39450 | 2367 | -8.03 | 0.57 | 15.35 | 6.96 | -0.05
2369 | 00:00:39:28 | 39467 | 2368 | -8.03 | 0.57 | 15.35 | 6.96 | -0.05
2370 | 00:00:39:29 | 39483 | 2369 | -8.01 | 0.57 | 15.35 | 6.96 | -0.05
2371 | 00:00:39:30 | 39500 | 2370 | -8.01 | 0.57 | 15.36 | 6.96 | -0.05
2372 | 00:00:39:31 | 39517 | 2371 | -7.99 | 0.57 | 15.35 | 6.96 | -0.05
2373 | 00:00:39:32 | 39533 | 2372 | -7.99 | 0.57 | 15.35 | 6.96 | -0.05
2374 | 00:00:39:33 | 39550 | 2373 | -7.99 | 0.57 | 15.35 | 6.96 | -0.05
2375 | 00:00:39:34 | 39567 | 2374 | -7.98 | 0.57 | 15.35 | 6.96 | -0.05
2376 | 00:00:39:35 | 39583 | 2375 | -7.98 | 0.57 | 15.35 | 6.96 | -0.05
2377 | 00:00:39:36 | 39600 | 2376 | -7.99 | 0.57 | 15.35 | 6.96 | -0.05
2378 | 00:00:39:37 | 39617 | 2377 | -8.03 | 0.57 | 15.35 | 6.96 | -0.05
2379 | 00:00:39:38 | 39633 | 2378 | -8.03 | 0.57 | 15.35 | 6.96 | -0.05
2380 | 00:00:39:39 | 39650 | 2379 | -8.03 | 0.57 | 15.35 | 6.96 | -0.05
2381 | 00:00:39:40 | 39667 | 2380 | -8.01 | 0.57 | 15.35 | 6.96 | -0.05
2382 | 00:00:39:41 | 39683 | 2381 | -7.99 | 0.57 | 15.35 | 6.96 | -0.05
2383 | 00:00:39:42 | 39700 | 2382 | -7.99 | 0.57 | 15.35 | 6.96 | -0.05
2384 | 00:00:39:43 | 39717 | 2383 | -7.99 | 0.57 | 15.35 | 6.96 | -0.05
2385 | 00:00:39:44 | 39733 | 2384 | -8.01 | 0.57 | 15.35 | 6.96 | -0.05
2386 | 00:00:39:45 | 39750 | 2385 | -8.01 | 0.57 | 15.35 | 6.96 | -0.05
2387 | 00:00:39:46 | 39767 | 2386 | -7.99 | 0.57 | 15.35 | 6.96 | -0.05
2388 | 00:00:39:47 | 39783 | 2387 | -8.01 | 0.57 | 15.35 | 6.96 | -0.05
2389 | 00:00:39:48 | 39800 | 2388 | -7.99 | 0.57 | 15.35 | 6.96 | -0.05
2390 | 00:00:39:49 | 39817 | 2389 | -7.98 | 0.57 | 15.35 | 6.96 | -0.05
2391 | 00:00:39:50 | 39833 | 2390 | -7.99 | 0.57 | 15.35 | 6.96 | -0.05
2392 | 00:00:39:51 | 39850 | 2391 | -7.99 | 0.57 | 15.35 | 6.96 | -0.05
2393 | 00:00:39:52 | 39867 | 2392 | -7.98 | 0.57 | 15.35 | 6.96 | -0.05
2394 | 00:00:39:53 | 39883 | 2393 | -7.99 | 0.57 | 15.35 | 6.96 | -0.05
2395 | 00:00:39:54 | 39900 | 2394 | -7.99 | 0.57 | 15.35 | 6.96 | -0.05
2396 | 00:00:39:55 | 39917 | 2395 | -8.01 | 0.57 | 15.35 | 6.96 | -0.05
2397 | 00:00:39:56 | 39933 | 2396 | -7.98 | 0.57 | 15.35 | 6.96 | -0.05
2398 | 00:00:39:57 | 39950 | 2397 | -7.98 | 0.57 | 15.35 | 6.96 | -0.05
2399 | 00:00:39:58 | 39967 | 2398 | -7.99 | 0.57 | 15.35 | 6.96 | -0.05
2400 | 00:00:39:59 | 39983 | 2399 | -7.99 | 0.57 | 15.35 | 6.96 | -0.05
2401 | 00:00:40:00 | 40000 | 2400 | -7.99 | 0.57 | 15.35 | 6.96 | -0.05
2402 | 00:00:40:01 | 40017 | 2401 | -7.99 | 0.57 | 15.35 | 6.96 | -0.05
2403 | 00:00:40:02 | 40033 | 2402 | -7.98 | 0.57 | 15.36 | 6.96 | -0.05
2404 | 00:00:40:03 | 40050 | 2403 | -7.98 | 0.57 | 15.35 | 6.96 | -0.05
2405 | 00:00:40:04 | 40067 | 2404 | -7.98 | 0.57 | 15.35 | 6.96 | -0.05
2406 | 00:00:40:05 | 40083 | 2405 | -7.96 | 0.57 | 15.35 | 6.96 | -0.05
2407 | 00:00:40:06 | 40100 | 2406 | -7.99 | 0.57 | 15.35 | 6.96 | -0.05
2408 | 00:00:40:07 | 40117 | 2407 | -8.01 | 0.57 | 15.35 | 6.96 | -0.05
2409 | 00:00:40:08 | 40133 | 2408 | -7.99 | 0.57 | 15.35 | 6.96 | -0.05
2410 | 00:00:40:09 | 40150 | 2409 | -7.98 | 0.57 | 15.35 | 6.96 | -0.05
2411 | 00:00:40:10 | 40167 | 2410 | -7.98 | 0.57 | 15.35 | 6.96 | -0.05
2412 | 00:00:40:11 | 40183 | 2411 | -7.98 | 0.57 | 15.35 | 6.96 | -0.05
2413 | 00:00:40:12 | 40200 | 2412 | -7.98 | 0.57 | 15.35 | 6.96 | -0.05
2414 | 00:00:40:13 | 40217 | 2413 | -7.98 | 0.57 | 15.35 | 6.96 | -0.05
2415 | 00:00:40:14 | 40233 | 2414 | -7.98 | 0.57 | 15.35 | 6.96 | -0.05
2416 | 00:00:40:15 | 40250 | 2415 | -7.99 | 0.57 | 15.35 | 6.96 | -0.05
2417 | 00:00:40:16 | 40267 | 2416 | -7.96 | 0.57 | 15.35 | 6.96 | -0.05
2418 | 00:00:40:17 | 40283 | 2417 | -7.98 | 0.57 | 15.35 | 6.96 | -0.05
2419 | 00:00:40:18 | 40300 | 2418 | -7.96 | 0.57 | 15.35 | 6.96 | -0.05
2420 | 00:00:40:19 | 40317 | 2419 | -7.96 | 0.57 | 15.35 | 6.96 | -0.05
2421 | 00:00:40:20 | 40333 | 2420 | -7.98 | 0.57 | 15.35 | 6.96 | -0.05
2422 | 00:00:40:21 | 40350 | 2421 | -7.98 | 0.57 | 15.35 | 6.96 | -0.05
2423 | 00:00:40:22 | 40367 | 2422 | -7.98 | 0.57 | 15.35 | 6.96 | -0.05
2424 | 00:00:40:23 | 40383 | 2423 | -7.98 | 0.57 | 15.35 | 6.96 | -0.05
2425 | 00:00:40:24 | 40400 | 2424 | -7.99 | 0.57 | 15.35 | 6.96 | -0.05
2426 | 00:00:40:25 | 40417 | 2425 | -7.96 | 0.57 | 15.35 | 6.96 | -0.05
2427 | 00:00:40:26 | 40433 | 2426 | -7.96 | 0.57 | 15.35 | 6.96 | -0.05
2428 | 00:00:40:27 | 40450 | 2427 | -7.98 | 0.57 | 15.35 | 6.96 | -0.05
2429 | 00:00:40:28 | 40467 | 2428 | -7.98 | 0.57 | 15.35 | 6.96 | -0.05
2430 | 00:00:40:29 | 40483 | 2429 | -7.96 | 0.57 | 15.35 | 6.96 | -0.05
2431 | 00:00:40:30 | 40500 | 2430 | -7.98 | 0.57 | 15.35 | 6.96 | -0.05
2432 | 00:00:40:31 | 40517 | 2431 | -7.98 | 0.57 | 15.35 | 6.96 | -0.05
2433 | 00:00:40:32 | 40533 | 2432 | -7.98 | 0.57 | 15.35 | 6.96 | -0.05
2434 | 00:00:40:33 | 40550 | 2433 | -7.98 | 0.57 | 15.35 | 6.96 | -0.05
2435 | 00:00:40:34 | 40567 | 2434 | -7.96 | 0.57 | 15.35 | 6.96 | -0.05
2436 | 00:00:40:35 | 40583 | 2435 | -7.94 | 0.57 | 15.36 | 6.96 | -0.05
2437 | 00:00:40:36 | 40600 | 2436 | -7.94 | 0.57 | 15.35 | 6.96 | -0.05
2438 | 00:00:40:37 | 40617 | 2437 | -7.98 | 0.57 | 15.35 | 6.96 | -0.05
2439 | 00:00:40:38 | 40633 | 2438 | -7.98 | 0.57 | 15.35 | 6.96 | -0.05
2440 | 00:00:40:39 | 40650 | 2439 | -7.98 | 0.57 | 15.35 | 6.96 | -0.05
2441 | 00:00:40:40 | 40667 | 2440 | -7.96 | 0.57 | 15.35 | 6.96 | -0.05
2442 | 00:00:40:41 | 40683 | 2441 | -7.96 | 0.57 | 15.35 | 6.96 | -0.05
2443 | 00:00:40:42 | 40700 | 2442 | -7.94 | 0.57 | 15.35 | 6.96 | -0.05
2444 | 00:00:40:43 | 40717 | 2443 | -7.94 | 0.57 | 15.35 | 6.96 | -0.05
2445 | 00:00:40:44 | 40733 | 2444 | -7.96 | 0.57 | 15.35 | 6.96 | -0.05
2446 | 00:00:40:45 | 40750 | 2445 | -7.96 | 0.57 | 15.35 | 6.96 | -0.05
2447 | 00:00:40:46 | 40767 | 2446 | -7.98 | 0.57 | 15.35 | 6.96 | -0.05
2448 | 00:00:40:47 | 40783 | 2447 | -7.98 | 0.57 | 15.35 | 6.96 | -0.05
2449 | 00:00:40:48 | 40800 | 2448 | -7.94 | 0.57 | 15.35 | 6.96 | -0.05
2450 | 00:00:40:49 | 40817 | 2449 | -7.94 | 0.57 | 15.35 | 6.96 | -0.05
2451 | 00:00:40:50 | 40833 | 2450 | -7.96 | 0.57 | 15.35 | 6.96 | -0.05
2452 | 00:00:40:51 | 40850 | 2451 | -7.96 | 0.57 | 15.35 | 6.96 | -0.05
2453 | 00:00:40:52 | 40867 | 2452 | -7.94 | 0.57 | 15.35 | 6.96 | -0.05
2454 | 00:00:40:53 | 40883 | 2453 | -7.96 | 0.57 | 15.35 | 6.96 | -0.05
2455 | 00:00:40:54 | 40900 | 2454 | -7.98 | 0.57 | 15.35 | 6.96 | -0.05
2456 | 00:00:40:55 | 40917 | 2455 | -7.98 | 0.57 | 15.35 | 6.96 | -0.05
2457 | 00:00:40:56 | 40933 | 2456 | -7.94 | 0.57 | 15.35 | 6.96 | -0.05
2458 | 00:00:40:57 | 40950 | 2457 | -7.94 | 0.57 | 15.35 | 6.96 | -0.05
2459 | 00:00:40:58 | 40967 | 2458 | -7.94 | 0.57 | 15.35 | 6.96 | -0.05
2460 | 00:00:40:59 | 40983 | 2459 | -7.94 | 0.57 | 15.35 | 6.96 | -0.05
2461 | 00:00:41:00 | 41000 | 2460 | -7.96 | 0.57 | 15.35 | 6.96 | -0.05
2462 | 00:00:41:01 | 41017 | 2461 | -7.96 | 0.57 | 15.35 | 6.96 | -0.05
2463 | 00:00:41:02 | 41033 | 2462 | -7.98 | 0.57 | 15.35 | 6.96 | -0.05
2464 | 00:00:41:03 | 41050 | 2463 | -6.09 | 0.57 | 15.35 | 6.96 | -0.05
2465 | 00:00:41:04 | 41067 | 2464 | -4.69 | 0.55 | 15.16 | 6.96 | -0.05
2466 | 00:00:41:05 | 41083 | 2465 | -4.63 | 0.54 | 15.04 | 6.96 | -0.05
2467 | 00:00:41:06 | 41100 | 2466 | -4.62 | 0.54 | 15.03 | 6.96 | -0.05
2468 | 00:00:41:07 | 41117 | 2467 | -4.57 | 0.55 | 15.01 | 6.96 | -0.05
2469 | 00:00:41:08 | 41133 | 2468 | -4.43 | 0.54 | 14.9 | 6.96 | -0.05
2470 | 00:00:41:09 | 41150 | 2469 | -4.21 | 0.54 | 14.73 | 6.96 | -0.05
2471 | 00:00:41:10 | 41167 | 2470 | -3.79 | 0.52 | 14.33 | 6.82 | -0.05
2472 | 00:00:41:11 | 41183 | 2471 | -3.41 | 0.5 | 13.86 | 6.63 | -0.07
2473 | 00:00:41:12 | 41200 | 2472 | -3.14 | 0.49 | 13.33 | 6.43 | -0.07
2474 | 00:00:41:13 | 41217 | 2473 | -2.92 | 0.48 | 12.82 | 6.23 | -0.08
2475 | 00:00:41:14 | 41233 | 2474 | -2.79 | 0.48 | 12.31 | 6.03 | -0.09
2476 | 00:00:41:15 | 41250 | 2475 | -2.6 | 0.47 | 11.87 | 5.85 | -0.1
2477 | 00:00:41:16 | 41267 | 2476 | -2.46 | 0.46 | 11.49 | 5.7 | -0.1
2478 | 00:00:41:17 | 41283 | 2477 | -2.36 | 0.46 | 11.21 | 5.58 | -0.1
2479 | 00:00:41:18 | 41300 | 2478 | -2.26 | 0.45 | 10.9 | 5.46 | -0.11
2480 | 00:00:41:19 | 41317 | 2479 | -2.14 | 0.44 | 10.54 | 5.32 | -0.11
2481 | 00:00:41:20 | 41333 | 2480 | -2.02 | 0.43 | 10.14 | 5.15 | -0.11
2482 | 00:00:41:21 | 41350 | 2481 | -1.9 | 0.44 | 9.72 | 4.98 | -0.12
2483 | 00:00:41:22 | 41367 | 2482 | -1.8 | 0.43 | 9.38 | 4.83 | -0.12
2484 | 00:00:41:23 | 41383 | 2483 | -1.7 | 0.42 | 8.98 | 4.65 | -0.12
2485 | 00:00:41:24 | 41400 | 2484 | -1.56 | 0.42 | 8.64 | 4.52 | -0.13
2486 | 00:00:41:25 | 41417 | 2485 | -1.49 | 0.41 | 8.35 | 4.39 | -0.13
2487 | 00:00:41:26 | 41433 | 2486 | -1.39 | 0.41 | 8.1 | 4.28 | -0.13
2488 | 00:00:41:27 | 41450 | 2487 | -1.26 | 0.41 | 7.77 | 4.13 | -0.13
2489 | 00:00:41:28 | 41467 | 2488 | -1.17 | 0.4 | 7.53 | 4.02 | -0.14
2490 | 00:00:41:29 | 41483 | 2489 | -1.09 | 0.4 | 7.19 | 3.88 | -0.14
2491 | 00:00:41:30 | 41500 | 2490 | -0.99 | 0.39 | 6.84 | 3.73 | -0.15
2492 | 00:00:41:31 | 41517 | 2491 | -0.9 | 0.39 | 6.45 | 3.57 | -0.15
2493 | 00:00:41:32 | 41533 | 2492 | -0.82 | 0.39 | 6.01 | 3.4 | -0.16
2494 | 00:00:41:33 | 41550 | 2493 | -0.75 | 0.38 | 5.57 | 3.23 | -0.17
2495 | 00:00:41:34 | 41567 | 2494 | -0.65 | 0.38 | 5.17 | 3.08 | -0.17
2496 | 00:00:41:35 | 41583 | 2495 | -0.56 | 0.37 | 4.75 | 2.92 | -0.18
2497 | 00:00:41:36 | 41600 | 2496 | -0.48 | 0.37 | 4.31 | 2.76 | -0.18
2498 | 00:00:41:37 | 41617 | 2497 | -0.34 | 0.37 | 3.87 | 2.59 | -0.19
2499 | 00:00:41:38 | 41633 | 2498 | -0.2 | 0.36 | 3.41 | 2.41 | -0.19
2500 | 00:00:41:39 | 41650 | 2499 | -0.07 | 0.35 | 2.94 | 2.22 | -0.2
2501 | 00:00:41:40 | 41667 | 2500 | 0.03 | 0.35 | 2.48 | 2.03 | -0.21
2502 | 00:00:41:41 | 41683 | 2501 | 0.19 | 0.34 | 2.02 | 1.83 | -0.21
2503 | 00:00:41:42 | 41700 | 2502 | 0.29 | 0.33 | 1.59 | 1.64 | -0.22
2504 | 00:00:41:43 | 41717 | 2503 | 0.44 | 0.31 | 1.15 | 1.45 | -0.23
2505 | 00:00:41:44 | 41733 | 2504 | 0.59 | 0.3 | 0.77 | 1.28 | -0.23
2506 | 00:00:41:45 | 41750 | 2505 | 0.73 | 0.29 | 0.36 | 1.11 | -0.24
2507 | 00:00:41:46 | 41767 | 2506 | 0.88 | 0.28 | -0.03 | 0.93 | -0.24
2508 | 00:00:41:47 | 41783 | 2507 | 1.02 | 0.27 | -0.43 | 0.76 | -0.25
2509 | 00:00:41:48 | 41800 | 2508 | 1.1 | 0.26 | -0.86 | 0.58 | -0.26
2510 | 00:00:41:49 | 41817 | 2509 | 1.15 | 0.26 | -1.28 | 0.4 | -0.27
2511 | 00:00:41:50 | 41833 | 2510 | 1.22 | 0.25 | -1.72 | 0.23 | -0.28
2512 | 00:00:41:51 | 41850 | 2511 | 1.32 | 0.24 | -2.15 | 0.04 | -0.29
2513 | 00:00:41:52 | 41867 | 2512 | 1.44 | 0.23 | -2.57 | -0.14 | -0.3
2514 | 00:00:41:53 | 41883 | 2513 | 1.49 | 0.22 | -3.01 | -0.32 | -0.31
2515 | 00:00:41:54 | 41900 | 2514 | 1.6 | 0.21 | -3.41 | -0.5 | -0.31
2516 | 00:00:41:55 | 41917 | 2515 | 1.66 | 0.2 | -3.81 | -0.65 | -0.32
2517 | 00:00:41:56 | 41933 | 2516 | 1.77 | 0.19 | -4.18 | -0.82 | -0.33
2518 | 00:00:41:57 | 41950 | 2517 | 1.87 | 0.18 | -4.56 | -0.98 | -0.34
2519 | 00:00:41:58 | 41967 | 2518 | 1.95 | 0.17 | -4.92 | -1.13 | -0.35
2520 | 00:00:41:59 | 41983 | 2519 | 2.06 | 0.15 | -5.3 | -1.29 | -0.36
2521 | 00:00:42:00 | 42000 | 2520 | 2.17 | 0.14 | -5.67 | -1.45 | -0.37
2522 | 00:00:42:01 | 42017 | 2521 | 2.28 | 0.13 | -6.02 | -1.6 | -0.38
2523 | 00:00:42:02 | 42033 | 2522 | 2.38 | 0.12 | -6.39 | -1.75 | -0.39
2524 | 00:00:42:03 | 42050 | 2523 | 2.53 | 0.12 | -6.75 | -1.89 | -0.4
2525 | 00:00:42:04 | 42067 | 2524 | 2.67 | 0.11 | -7.09 | -2.04 | -0.41
2526 | 00:00:42:05 | 42083 | 2525 | 2.8 | 0.11 | -7.39 | -2.16 | -0.42
2527 | 00:00:42:06 | 42100 | 2526 | 2.9 | 0.11 | -7.64 | -2.27 | -0.42
2528 | 00:00:42:07 | 42117 | 2527 | 3.04 | 0.1 | -7.9 | -2.37 | -0.43
2529 | 00:00:42:08 | 42133 | 2528 | 3.11 | 0.1 | -8.11 | -2.46 | -0.44
2530 | 00:00:42:09 | 42150 | 2529 | 3.23 | 0.1 | -8.33 | -2.55 | -0.44
2531 | 00:00:42:10 | 42167 | 2530 | 3.33 | 0.1 | -8.54 | -2.64 | -0.45
2532 | 00:00:42:11 | 42183 | 2531 | 3.45 | 0.09 | -8.74 | -2.71 | -0.45
2533 | 00:00:42:12 | 42200 | 2532 | 3.55 | 0.09 | -8.95 | -2.79 | -0.46
2534 | 00:00:42:13 | 42217 | 2533 | 3.65 | 0.09 | -9.16 | -2.88 | -0.47
2535 | 00:00:42:14 | 42233 | 2534 | 3.77 | 0.09 | -9.37 | -2.97 | -0.48
2536 | 00:00:42:15 | 42250 | 2535 | 3.8 | 0.09 | -9.54 | -3.04 | -0.48
2537 | 00:00:42:16 | 42267 | 2536 | 3.87 | 0.09 | -9.68 | -3.1 | -0.49
2538 | 00:00:42:17 | 42283 | 2537 | 3.99 | 0.09 | -9.81 | -3.15 | -0.49
2539 | 00:00:42:18 | 42300 | 2538 | 4.04 | 0.09 | -9.92 | -3.21 | -0.49
2540 | 00:00:42:19 | 42317 | 2539 | 4.09 | 0.09 | -10.01 | -3.24 | -0.49
2541 | 00:00:42:20 | 42333 | 2540 | 4.16 | 0.08 | -10.1 | -3.28 | -0.5
2542 | 00:00:42:21 | 42350 | 2541 | 4.21 | 0.08 | -10.17 | -3.31 | -0.5
2543 | 00:00:42:22 | 42367 | 2542 | 4.26 | 0.08 | -10.25 | -3.35 | -0.5
2544 | 00:00:42:23 | 42383 | 2543 | 4.3 | 0.08 | -10.33 | -3.39 | -0.51
2545 | 00:00:42:24 | 42400 | 2544 | 4.35 | 0.08 | -10.41 | -3.42 | -0.51
2546 | 00:00:42:25 | 42417 | 2545 | 4.4 | 0.08 | -10.48 | -3.45 | -0.51
2547 | 00:00:42:26 | 42433 | 2546 | 4.45 | 0.08 | -10.55 | -3.48 | -0.51
2548 | 00:00:42:27 | 42450 | 2547 | 4.5 | 0.08 | -10.62 | -3.52 | -0.51
2549 | 00:00:42:28 | 42467 | 2548 | 4.53 | 0.08 | -10.7 | -3.55 | -0.52
2550 | 00:00:42:29 | 42483 | 2549 | 4.59 | 0.08 | -10.76 | -3.58 | -0.52
2551 | 00:00:42:30 | 42500 | 2550 | 4.55 | 0.08 | -10.81 | -3.6 | -0.52
2552 | 00:00:42:31 | 42517 | 2551 | 4.45 | 0.08 | -10.82 | -3.61 | -0.52
2553 | 00:00:42:32 | 42533 | 2552 | 4.42 | 0.08 | -10.82 | -3.61 | -0.52
2554 | 00:00:42:33 | 42550 | 2553 | 4.4 | 0.08 | -10.83 | -3.61 | -0.52
2555 | 00:00:42:34 | 42567 | 2554 | 4.28 | 0.08 | -10.83 | -3.61 | -0.52
2556 | 00:00:42:35 | 42583 | 2555 | 3.74 | 0.08 | -10.83 | -3.62 | -0.52
2557 | 00:00:42:36 | 42600 | 2556 | 3.21 | 0.08 | -10.83 | -3.61 | -0.52
2558 | 00:00:42:37 | 42617 | 2557 | 2.48 | 0.08 | -10.83 | -3.61 | -0.52
2559 | 00:00:42:38 | 42633 | 2558 | 1.8 | 0.08 | -10.83 | -3.61 | -0.52
2560 | 00:00:42:39 | 42650 | 2559 | 1.24 | 0.08 | -10.83 | -3.61 | -0.52
2561 | 00:00:42:40 | 42667 | 2560 | 0.85 | 0.08 | -10.52 | -3.62 | -0.52
2562 | 00:00:42:41 | 42683 | 2561 | 0.56 | 0.09 | -10.14 | -3.55 | -0.51
2563 | 00:00:42:42 | 42700 | 2562 | 0.22 | 0.11 | -9.69 | -3.34 | -0.49
2564 | 00:00:42:43 | 42717 | 2563 | -0.07 | 0.13 | -9.21 | -3.14 | -0.48
2565 | 00:00:42:44 | 42733 | 2564 | -0.32 | 0.16 | -8.7 | -2.93 | -0.46
2566 | 00:00:42:45 | 42750 | 2565 | -0.51 | 0.18 | -8.22 | -2.73 | -0.45
2567 | 00:00:42:46 | 42767 | 2566 | -0.65 | 0.2 | -7.79 | -2.57 | -0.44
2568 | 00:00:42:47 | 42783 | 2567 | -0.75 | 0.2 | -7.39 | -2.41 | -0.43
2569 | 00:00:42:48 | 42800 | 2568 | -0.9 | 0.21 | -7.01 | -2.26 | -0.42
2570 | 00:00:42:49 | 42817 | 2569 | -0.99 | 0.22 | -6.75 | -2.16 | -0.41
2571 | 00:00:42:50 | 42833 | 2570 | -1.09 | 0.22 | -6.45 | -2.04 | -0.41
2572 | 00:00:42:51 | 42850 | 2571 | -1.19 | 0.23 | -6.17 | -1.93 | -0.4
2573 | 00:00:42:52 | 42867 | 2572 | -1.32 | 0.24 | -5.84 | -1.8 | -0.39
2574 | 00:00:42:53 | 42883 | 2573 | -1.39 | 0.24 | -5.65 | -1.72 | -0.39
2575 | 00:00:42:54 | 42900 | 2574 | -1.46 | 0.25 | -5.42 | -1.64 | -0.39
2576 | 00:00:42:55 | 42917 | 2575 | -1.55 | 0.25 | -5.13 | -1.52 | -0.38
2577 | 00:00:42:56 | 42933 | 2576 | -1.66 | 0.26 | -4.78 | -1.4 | -0.38
2578 | 00:00:42:57 | 42950 | 2577 | -1.75 | 0.26 | -4.52 | -1.29 | -0.37
2579 | 00:00:42:58 | 42967 | 2578 | -1.85 | 0.27 | -4.21 | -1.17 | -0.37
2580 | 00:00:42:59 | 42983 | 2579 | -1.92 | 0.28 | -3.93 | -1.06 | -0.36
2581 | 00:00:43:00 | 43000 | 2580 | -2.02 | 0.28 | -3.64 | -0.94 | -0.36
2582 | 00:00:43:01 | 43017 | 2581 | -2.09 | 0.28 | -3.37 | -0.83 | -0.36
2583 | 00:00:43:02 | 43033 | 2582 | -2.17 | 0.29 | -3.03 | -0.68 | -0.36
2584 | 00:00:43:03 | 43050 | 2583 | -2.24 | 0.29 | -2.73 | -0.55 | -0.35
2585 | 00:00:43:04 | 43067 | 2584 | -2.29 | 0.3 | -2.44 | -0.42 | -0.35
2586 | 00:00:43:05 | 43083 | 2585 | -2.36 | 0.3 | -2.14 | -0.3 | -0.35
2587 | 00:00:43:06 | 43100 | 2586 | -2.43 | 0.3 | -1.86 | -0.18 | -0.34
2588 | 00:00:43:07 | 43117 | 2587 | -2.53 | 0.31 | -1.57 | -0.06 | -0.34
2589 | 00:00:43:08 | 43133 | 2588 | -2.6 | 0.31 | -1.22 | 0.09 | -0.34
2590 | 00:00:43:09 | 43150 | 2589 | -2.68 | 0.31 | -0.84 | 0.24 | -0.33
2591 | 00:00:43:10 | 43167 | 2590 | -2.79 | 0.32 | -0.48 | 0.39 | -0.33
2592 | 00:00:43:11 | 43183 | 2591 | -2.85 | 0.32 | -0.16 | 0.53 | -0.33
2593 | 00:00:43:12 | 43200 | 2592 | -2.96 | 0.33 | 0.21 | 0.68 | -0.32
2594 | 00:00:43:13 | 43217 | 2593 | -3.06 | 0.33 | 0.57 | 0.84 | -0.32
2595 | 00:00:43:14 | 43233 | 2594 | -3.14 | 0.33 | 0.94 | 1.01 | -0.32
2596 | 00:00:43:15 | 43250 | 2595 | -3.23 | 0.35 | 1.31 | 1.17 | -0.31
2597 | 00:00:43:16 | 43267 | 2596 | -3.28 | 0.35 | 1.69 | 1.34 | -0.31
2598 | 00:00:43:17 | 43283 | 2597 | -3.36 | 0.35 | 2.04 | 1.49 | -0.31
2599 | 00:00:43:18 | 43300 | 2598 | -3.48 | 0.35 | 2.42 | 1.65 | -0.3
2600 | 00:00:43:19 | 43317 | 2599 | -3.62 | 0.35 | 2.78 | 1.8 | -0.3
2601 | 00:00:43:20 | 43333 | 2600 | -3.74 | 0.36 | 3.16 | 1.96 | -0.29
2602 | 00:00:43:21 | 43350 | 2601 | -3.84 | 0.37 | 3.54 | 2.11 | -0.29
2603 | 00:00:43:22 | 43367 | 2602 | -3.92 | 0.37 | 3.91 | 2.27 | -0.29
2604 | 00:00:43:23 | 43383 | 2603 | -4.01 | 0.37 | 4.29 | 2.41 | -0.29
2605 | 00:00:43:24 | 43400 | 2604 | -4.09 | 0.37 | 4.66 | 2.56 | -0.28
2606 | 00:00:43:25 | 43417 | 2605 | -4.16 | 0.38 | 5.05 | 2.7 | -0.28
2607 | 00:00:43:26 | 43433 | 2606 | -4.26 | 0.38 | 5.43 | 2.84 | -0.27
2608 | 00:00:43:27 | 43450 | 2607 | -4.35 | 0.39 | 5.79 | 2.98 | -0.27
2609 | 00:00:43:28 | 43467 | 2608 | -4.47 | 0.39 | 6.16 | 3.11 | -0.26
2610 | 00:00:43:29 | 43483 | 2609 | -4.57 | 0.4 | 6.49 | 3.25 | -0.26
2611 | 00:00:43:30 | 43500 | 2610 | -4.69 | 0.4 | 6.81 | 3.37 | -0.25
2612 | 00:00:43:31 | 43517 | 2611 | -4.8 | 0.41 | 7.12 | 3.5 | -0.25
2613 | 00:00:43:32 | 43533 | 2612 | -4.92 | 0.41 | 7.41 | 3.62 | -0.24
2614 | 00:00:43:33 | 43550 | 2613 | -5.03 | 0.42 | 7.71 | 3.75 | -0.24
2615 | 00:00:43:34 | 43567 | 2614 | -5.13 | 0.43 | 7.99 | 3.87 | -0.23
2616 | 00:00:43:35 | 43583 | 2615 | -5.21 | 0.43 | 8.27 | 3.99 | -0.23
2617 | 00:00:43:36 | 43600 | 2616 | -5.26 | 0.44 | 8.55 | 4.12 | -0.23
2618 | 00:00:43:37 | 43617 | 2617 | -5.33 | 0.44 | 8.84 | 4.25 | -0.22
2619 | 00:00:43:38 | 43633 | 2618 | -5.43 | 0.45 | 9.11 | 4.36 | -0.21
2620 | 00:00:43:39 | 43650 | 2619 | -5.52 | 0.45 | 9.37 | 4.47 | -0.21
2621 | 00:00:43:40 | 43667 | 2620 | -5.64 | 0.46 | 9.62 | 4.57 | -0.2
2622 | 00:00:43:41 | 43683 | 2621 | -5.74 | 0.46 | 9.86 | 4.68 | -0.19
2623 | 00:00:43:42 | 43700 | 2622 | -5.84 | 0.47 | 10.11 | 4.79 | -0.19
2624 | 00:00:43:43 | 43717 | 2623 | -5.91 | 0.48 | 10.34 | 4.88 | -0.18
2625 | 00:00:43:44 | 43733 | 2624 | -5.98 | 0.48 | 10.51 | 4.96 | -0.18
2626 | 00:00:43:45 | 43750 | 2625 | -6.04 | 0.48 | 10.65 | 5.02 | -0.18
2627 | 00:00:43:46 | 43767 | 2626 | -6.06 | 0.48 | 10.74 | 5.06 | -0.18
2628 | 00:00:43:47 | 43783 | 2627 | -6.06 | 0.48 | 10.79 | 5.08 | -0.18
2629 | 00:00:43:48 | 43800 | 2628 | -6.01 | 0.48 | 10.82 | 5.09 | -0.18
2630 | 00:00:43:49 | 43817 | 2629 | -5.99 | 0.48 | 10.83 | 5.09 | -0.18
2631 | 00:00:43:50 | 43833 | 2630 | -5.96 | 0.48 | 10.83 | 5.1 | -0.18
2632 | 00:00:43:51 | 43850 | 2631 | -5.94 | 0.48 | 10.84 | 5.1 | -0.18
2633 | 00:00:43:52 | 43867 | 2632 | -4.11 | 0.48 | 10.84 | 5.1 | -0.18
2634 | 00:00:43:53 | 43883 | 2633 | -4.99 | 0.48 | 10.85 | 5.1 | -0.18
2635 | 00:00:43:54 | 43900 | 2634 | -3.6 | 0.48 | 10.83 | 5.1 | -0.18
2636 | 00:00:43:55 | 43917 | 2635 | -3.57 | 0.48 | 10.79 | 5.1 | -0.18
2637 | 00:00:43:56 | 43933 | 2636 | -3.46 | 0.48 | 10.73 | 5.1 | -0.18
2638 | 00:00:43:57 | 43950 | 2637 | -3.29 | 0.48 | 10.59 | 5.1 | -0.18
2639 | 00:00:43:58 | 43967 | 2638 | -2.97 | 0.47 | 10.1 | 5.09 | -0.18
2640 | 00:00:43:59 | 43983 | 2639 | -2.72 | 0.46 | 9.6 | 4.87 | -0.18
2641 | 00:00:44:00 | 44000 | 2640 | -2.53 | 0.45 | 9.18 | 4.7 | -0.18
2642 | 00:00:44:01 | 44017 | 2641 | -2.39 | 0.44 | 8.86 | 4.56 | -0.18
2643 | 00:00:44:02 | 44033 | 2642 | -2.24 | 0.44 | 8.51 | 4.42 | -0.18
2644 | 00:00:44:03 | 44050 | 2643 | -2.11 | 0.44 | 8.16 | 4.28 | -0.18
2645 | 00:00:44:04 | 44067 | 2644 | -1.94 | 0.43 | 7.82 | 4.14 | -0.19
2646 | 00:00:44:05 | 44083 | 2645 | -1.77 | 0.43 | 7.46 | 3.99 | -0.19
2647 | 00:00:44:06 | 44100 | 2646 | -1.65 | 0.42 | 7.1 | 3.84 | -0.19
2648 | 00:00:44:07 | 44117 | 2647 | -1.51 | 0.41 | 6.75 | 3.69 | -0.2
2649 | 00:00:44:08 | 44133 | 2648 | -1.43 | 0.41 | 6.44 | 3.57 | -0.2
2650 | 00:00:44:09 | 44150 | 2649 | -1.34 | 0.41 | 6.05 | 3.42 | -0.2
2651 | 00:00:44:10 | 44167 | 2650 | -1.26 | 0.41 | 5.62 | 3.26 | -0.2
2652 | 00:00:44:11 | 44183 | 2651 | -1.21 | 0.41 | 5.32 | 3.14 | -0.21
2653 | 00:00:44:12 | 44200 | 2652 | -1.1 | 0.4 | 4.9 | 2.99 | -0.21
2654 | 00:00:44:13 | 44217 | 2653 | -1 | 0.4 | 4.5 | 2.83 | -0.21
2655 | 00:00:44:14 | 44233 | 2654 | -0.92 | 0.39 | 4.1 | 2.69 | -0.22
2656 | 00:00:44:15 | 44250 | 2655 | -0.8 | 0.39 | 3.71 | 2.53 | -0.22
2657 | 00:00:44:16 | 44267 | 2656 | -0.66 | 0.39 | 3.32 | 2.38 | -0.22
2658 | 00:00:44:17 | 44283 | 2657 | -0.54 | 0.38 | 2.91 | 2.22 | -0.23
2659 | 00:00:44:18 | 44300 | 2658 | -0.46 | 0.38 | 2.47 | 2.03 | -0.23
2660 | 00:00:44:19 | 44317 | 2659 | -0.34 | 0.37 | 1.97 | 1.82 | -0.23
2661 | 00:00:44:20 | 44333 | 2660 | -0.19 | 0.36 | 1.51 | 1.61 | -0.24
2662 | 00:00:44:21 | 44350 | 2661 | 0 | 0.35 | 1.01 | 1.4 | -0.24
2663 | 00:00:44:22 | 44367 | 2662 | 0.17 | 0.34 | 0.52 | 1.19 | -0.25
2664 | 00:00:44:23 | 44383 | 2663 | 0.32 | 0.33 | 0.02 | 0.97 | -0.26
2665 | 00:00:44:24 | 44400 | 2664 | 0.49 | 0.31 | -0.49 | 0.75 | -0.27
2666 | 00:00:44:25 | 44417 | 2665 | 0.66 | 0.3 | -0.99 | 0.53 | -0.28
2667 | 00:00:44:26 | 44433 | 2666 | 0.88 | 0.29 | -1.48 | 0.34 | -0.29
2668 | 00:00:44:27 | 44450 | 2667 | 1.02 | 0.28 | -1.97 | 0.14 | -0.3
2669 | 00:00:44:28 | 44467 | 2668 | 1.1 | 0.27 | -2.47 | -0.08 | -0.3
2670 | 00:00:44:29 | 44483 | 2669 | 1.22 | 0.26 | -2.99 | -0.29 | -0.32
2671 | 00:00:44:30 | 44500 | 2670 | 1.27 | 0.25 | -3.47 | -0.51 | -0.33
2672 | 00:00:44:31 | 44517 | 2671 | 1.39 | 0.24 | -3.96 | -0.71 | -0.34
2673 | 00:00:44:32 | 44533 | 2672 | 1.51 | 0.23 | -4.44 | -0.92 | -0.35
2674 | 00:00:44:33 | 44550 | 2673 | 1.6 | 0.21 | -4.89 | -1.11 | -0.36
2675 | 00:00:44:34 | 44567 | 2674 | 1.75 | 0.2 | -5.34 | -1.3 | -0.37
2676 | 00:00:44:35 | 44583 | 2675 | 1.89 | 0.19 | -5.78 | -1.47 | -0.38
2677 | 00:00:44:36 | 44600 | 2676 | 2.04 | 0.17 | -6.22 | -1.65 | -0.39
2678 | 00:00:44:37 | 44617 | 2677 | 2.17 | 0.16 | -6.63 | -1.84 | -0.4
2679 | 00:00:44:38 | 44633 | 2678 | 2.33 | 0.15 | -7.03 | -2 | -0.41
2680 | 00:00:44:39 | 44650 | 2679 | 2.53 | 0.15 | -7.43 | -2.16 | -0.42
2681 | 00:00:44:40 | 44667 | 2680 | 2.65 | 0.14 | -7.75 | -2.29 | -0.43
2682 | 00:00:44:41 | 44683 | 2681 | 2.79 | 0.14 | -8.02 | -2.41 | -0.44
2683 | 00:00:44:42 | 44700 | 2682 | 2.85 | 0.13 | -8.24 | -2.49 | -0.44
2684 | 00:00:44:43 | 44717 | 2683 | 2.92 | 0.13 | -8.43 | -2.57 | -0.45
2685 | 00:00:44:44 | 44733 | 2684 | 2.99 | 0.13 | -8.55 | -2.62 | -0.45
2686 | 00:00:44:45 | 44750 | 2685 | 3.04 | 0.13 | -8.65 | -2.66 | -0.45
2687 | 00:00:44:46 | 44767 | 2686 | 3.18 | 0.13 | -8.82 | -2.73 | -0.46
2688 | 00:00:44:47 | 44783 | 2687 | 3.28 | 0.12 | -9.01 | -2.8 | -0.47
2689 | 00:00:44:48 | 44800 | 2688 | 3.36 | 0.12 | -9.18 | -2.88 | -0.47
2690 | 00:00:44:49 | 44817 | 2689 | 3.46 | 0.12 | -9.37 | -2.95 | -0.48
2691 | 00:00:44:50 | 44833 | 2690 | 3.57 | 0.12 | -9.55 | -3.03 | -0.48
2692 | 00:00:44:51 | 44850 | 2691 | 3.7 | 0.11 | -9.73 | -3.11 | -0.49
2693 | 00:00:44:52 | 44867 | 2692 | 3.84 | 0.11 | -9.92 | -3.18 | -0.49
2694 | 00:00:44:53 | 44883 | 2693 | 3.96 | 0.11 | -10.09 | -3.25 | -0.5
2695 | 00:00:44:54 | 44900 | 2694 | 4.13 | 0.11 | -10.26 | -3.32 | -0.5
2696 | 00:00:44:55 | 44917 | 2695 | 4.26 | 0.11 | -10.43 | -3.39 | -0.51
2697 | 00:00:44:56 | 44933 | 2696 | 4.4 | 0.1 | -10.61 | -3.47 | -0.51
2698 | 00:00:44:57 | 44950 | 2697 | 4.57 | 0.1 | -10.78 | -3.55 | -0.52
2699 | 00:00:44:58 | 44967 | 2698 | 4.59 | 0.1 | -10.87 | -3.59 | -0.52
2700 | 00:00:44:59 | 44983 | 2699 | 4.45 | 0.11 | -10.89 | -3.61 | -0.52
2701 | 00:00:45:00 | 45000 | 2700 | 4.5 | 0.1 | -10.9 | -3.61 | -0.52
2702 | 00:00:45:01 | 45017 | 2701 | 4.33 | 0.1 | -10.91 | -3.61 | -0.52
2703 | 00:00:45:02 | 45033 | 2702 | 3.67 | 0.1 | -10.91 | -3.62 | -0.52
2704 | 00:00:45:03 | 45050 | 2703 | 3.02 | 0.1 | -10.91 | -3.62 | -0.52
2705 | 00:00:45:04 | 45067 | 2704 | 2.34 | 0.1 | -10.91 | -3.62 | -0.52
2706 | 00:00:45:05 | 45083 | 2705 | 1.65 | 0.1 | -10.91 | -3.62 | -0.52
2707 | 00:00:45:06 | 45100 | 2706 | 1.07 | 0.1 | -10.81 | -3.62 | -0.52
2708 | 00:00:45:07 | 45117 | 2707 | 0.7 | 0.11 | -10.42 | -3.62 | -0.52
2709 | 00:00:45:08 | 45133 | 2708 | 0.32 | 0.12 | -9.93 | -3.46 | -0.5
2710 | 00:00:45:09 | 45150 | 2709 | -0.03 | 0.15 | -9.41 | -3.22 | -0.48
2711 | 00:00:45:10 | 45167 | 2710 | -0.29 | 0.18 | -8.87 | -3 | -0.47
2712 | 00:00:45:11 | 45183 | 2711 | -0.51 | 0.2 | -8.35 | -2.78 | -0.45
2713 | 00:00:45:12 | 45200 | 2712 | -0.65 | 0.21 | -7.91 | -2.62 | -0.44
2714 | 00:00:45:13 | 45217 | 2713 | -0.8 | 0.22 | -7.45 | -2.44 | -0.43
2715 | 00:00:45:14 | 45233 | 2714 | -0.92 | 0.23 | -7.1 | -2.29 | -0.42
2716 | 00:00:45:15 | 45250 | 2715 | -1.05 | 0.24 | -6.84 | -2.2 | -0.41
2717 | 00:00:45:16 | 45267 | 2716 | -1.17 | 0.25 | -6.5 | -2.06 | -0.41
2718 | 00:00:45:17 | 45283 | 2717 | -1.29 | 0.25 | -6.18 | -1.94 | -0.4
2719 | 00:00:45:18 | 45300 | 2718 | -1.38 | 0.26 | -5.94 | -1.84 | -0.4
2720 | 00:00:45:19 | 45317 | 2719 | -1.44 | 0.26 | -5.7 | -1.75 | -0.39
2721 | 00:00:45:20 | 45333 | 2720 | -1.53 | 0.27 | -5.39 | -1.63 | -0.39
2722 | 00:00:45:21 | 45350 | 2721 | -1.65 | 0.28 | -5.01 | -1.48 | -0.38
2723 | 00:00:45:22 | 45367 | 2722 | -1.73 | 0.28 | -4.71 | -1.36 | -0.38
2724 | 00:00:45:23 | 45383 | 2723 | -1.85 | 0.29 | -4.36 | -1.22 | -0.37
2725 | 00:00:45:24 | 45400 | 2724 | -1.9 | 0.3 | -4.04 | -1.1 | -0.37
2726 | 00:00:45:25 | 45417 | 2725 | -1.99 | 0.3 | -3.71 | -0.96 | -0.36
2727 | 00:00:45:26 | 45433 | 2726 | -2.07 | 0.3 | -3.42 | -0.83 | -0.36
2728 | 00:00:45:27 | 45450 | 2727 | -2.16 | 0.31 | -3.06 | -0.68 | -0.36
2729 | 00:00:45:28 | 45467 | 2728 | -2.24 | 0.31 | -2.75 | -0.53 | -0.35
2730 | 00:00:45:29 | 45483 | 2729 | -2.31 | 0.31 | -2.44 | -0.41 | -0.35
2731 | 00:00:45:30 | 45500 | 2730 | -2.36 | 0.31 | -2.15 | -0.29 | -0.35
2732 | 00:00:45:31 | 45517 | 2731 | -2.46 | 0.32 | -1.82 | -0.15 | -0.35
2733 | 00:00:45:32 | 45533 | 2732 | -2.5 | 0.33 | -1.51 | -0.02 | -0.34
2734 | 00:00:45:33 | 45550 | 2733 | -2.63 | 0.33 | -1.13 | 0.14 | -0.34
2735 | 00:00:45:34 | 45567 | 2734 | -2.77 | 0.33 | -0.75 | 0.29 | -0.34
2736 | 00:00:45:35 | 45583 | 2735 | -2.82 | 0.34 | -0.42 | 0.43 | -0.33
2737 | 00:00:45:36 | 45600 | 2736 | -2.9 | 0.34 | -0.06 | 0.58 | -0.33
2738 | 00:00:45:37 | 45617 | 2737 | -3.01 | 0.35 | 0.31 | 0.74 | -0.32
2739 | 00:00:45:38 | 45633 | 2738 | -3.09 | 0.35 | 0.69 | 0.91 | -0.32
2740 | 00:00:45:39 | 45650 | 2739 | -3.18 | 0.36 | 1.02 | 1.06 | -0.32
2741 | 00:00:45:40 | 45667 | 2740 | -3.23 | 0.36 | 1.36 | 1.21 | -0.32
2742 | 00:00:45:41 | 45683 | 2741 | -3.31 | 0.37 | 1.7 | 1.35 | -0.31
2743 | 00:00:45:42 | 45700 | 2742 | -3.41 | 0.37 | 2.01 | 1.49 | -0.31
2744 | 00:00:45:43 | 45717 | 2743 | -3.48 | 0.37 | 2.34 | 1.63 | -0.31
2745 | 00:00:45:44 | 45733 | 2744 | -3.58 | 0.37 | 2.66 | 1.77 | -0.3
2746 | 00:00:45:45 | 45750 | 2745 | -3.68 | 0.37 | 2.99 | 1.91 | -0.3
2747 | 00:00:45:46 | 45767 | 2746 | -3.79 | 0.38 | 3.32 | 2.04 | -0.3
2748 | 00:00:45:47 | 45783 | 2747 | -3.87 | 0.38 | 3.65 | 2.17 | -0.29
2749 | 00:00:45:48 | 45800 | 2748 | -3.96 | 0.39 | 3.99 | 2.3 | -0.29
2750 | 00:00:45:49 | 45817 | 2749 | -4.04 | 0.39 | 4.32 | 2.43 | -0.29
2751 | 00:00:45:50 | 45833 | 2750 | -4.13 | 0.39 | 4.66 | 2.56 | -0.28
2752 | 00:00:45:51 | 45850 | 2751 | -4.19 | 0.39 | 5 | 2.68 | -0.28
2753 | 00:00:45:52 | 45867 | 2752 | -4.26 | 0.4 | 5.34 | 2.81 | -0.28
2754 | 00:00:45:53 | 45883 | 2753 | -4.35 | 0.4 | 5.67 | 2.93 | -0.27
2755 | 00:00:45:54 | 45900 | 2754 | -4.47 | 0.41 | 6 | 3.05 | -0.27
2756 | 00:00:45:55 | 45917 | 2755 | -4.53 | 0.41 | 6.32 | 3.18 | -0.26
2757 | 00:00:45:56 | 45933 | 2756 | -4.63 | 0.42 | 6.62 | 3.3 | -0.26
2758 | 00:00:45:57 | 45950 | 2757 | -4.75 | 0.43 | 6.93 | 3.42 | -0.26
2759 | 00:00:45:58 | 45967 | 2758 | -4.86 | 0.43 | 7.21 | 3.53 | -0.25
2760 | 00:00:45:59 | 45983 | 2759 | -4.96 | 0.44 | 7.5 | 3.66 | -0.24
2761 | 00:00:46:00 | 46000 | 2760 | -5.06 | 0.44 | 7.77 | 3.78 | -0.24
2762 | 00:00:46:01 | 46017 | 2761 | -5.16 | 0.44 | 8.03 | 3.89 | -0.23
2763 | 00:00:46:02 | 46033 | 2762 | -5.25 | 0.45 | 8.3 | 4 | -0.23
2764 | 00:00:46:03 | 46050 | 2763 | -5.3 | 0.46 | 8.56 | 4.12 | -0.23
2765 | 00:00:46:04 | 46067 | 2764 | -5.38 | 0.46 | 8.83 | 4.23 | -0.22
2766 | 00:00:46:05 | 46083 | 2765 | -5.47 | 0.46 | 9.07 | 4.34 | -0.22
2767 | 00:00:46:06 | 46100 | 2766 | -5.52 | 0.47 | 9.31 | 4.44 | -0.21
2768 | 00:00:46:07 | 46117 | 2767 | -5.58 | 0.48 | 9.53 | 4.53 | -0.2
2769 | 00:00:46:08 | 46133 | 2768 | -5.69 | 0.48 | 9.73 | 4.62 | -0.2
2770 | 00:00:46:09 | 46150 | 2769 | -5.79 | 0.48 | 9.92 | 4.71 | -0.19
2771 | 00:00:46:10 | 46167 | 2770 | -5.89 | 0.49 | 10.1 | 4.78 | -0.19
2772 | 00:00:46:11 | 46183 | 2771 | -5.96 | 0.49 | 10.26 | 4.84 | -0.19
2773 | 00:00:46:12 | 46200 | 2772 | -6.06 | 0.5 | 10.41 | 4.91 | -0.19
2774 | 00:00:46:13 | 46217 | 2773 | -6.13 | 0.5 | 10.56 | 4.98 | -0.19
2775 | 00:00:46:14 | 46233 | 2774 | -6.2 | 0.5 | 10.7 | 5.04 | -0.19
2776 | 00:00:46:15 | 46250 | 2775 | -6.31 | 0.5 | 10.85 | 5.1 | -0.19
2777 | 00:00:46:16 | 46267 | 2776 | -6.3 | 0.5 | 10.96 | 5.14 | -0.19
2778 | 00:00:46:17 | 46283 | 2777 | -6.25 | 0.51 | 10.98 | 5.15 | -0.19
2779 | 00:00:46:18 | 46300 | 2778 | -6.26 | 0.5 | 11 | 5.15 | -0.19
2780 | 00:00:46:19 | 46317 | 2779 | -4.92 | 0.5 | 11.01 | 5.16 | -0.19
2781 | 00:00:46:20 | 46333 | 2780 | -4.13 | 0.51 | 11.01 | 5.15 | -0.19
2782 | 00:00:46:21 | 46350 | 2781 | -4.07 | 0.51 | 11.01 | 5.16 | -0.19
2783 | 00:00:46:22 | 46367 | 2782 | -3.84 | 0.5 | 11.01 | 5.16 | -0.19
2784 | 00:00:46:23 | 46383 | 2783 | -3.43 | 0.5 | 10.76 | 5.16 | -0.19
2785 | 00:00:46:24 | 46400 | 2784 | -3.12 | 0.49 | 10.38 | 5.16 | -0.19
2786 | 00:00:46:25 | 46417 | 2785 | -2.89 | 0.48 | 9.99 | 5.04 | -0.19
2787 | 00:00:46:26 | 46433 | 2786 | -2.72 | 0.48 | 9.61 | 4.88 | -0.19
2788 | 00:00:46:27 | 46450 | 2787 | -2.62 | 0.47 | 9.31 | 4.75 | -0.19
2789 | 00:00:46:28 | 46467 | 2788 | -2.48 | 0.47 | 9.03 | 4.63 | -0.19
2790 | 00:00:46:29 | 46483 | 2789 | -2.39 | 0.46 | 8.8 | 4.54 | -0.19
2791 | 00:00:46:30 | 46500 | 2790 | -2.26 | 0.46 | 8.54 | 4.43 | -0.19
2792 | 00:00:46:31 | 46517 | 2791 | -2.14 | 0.46 | 8.28 | 4.31 | -0.19
2793 | 00:00:46:32 | 46533 | 2792 | -2.02 | 0.45 | 8.01 | 4.2 | -0.19
2794 | 00:00:46:33 | 46550 | 2793 | -1.89 | 0.45 | 7.7 | 4.07 | -0.19
2795 | 00:00:46:34 | 46567 | 2794 | -1.73 | 0.44 | 7.35 | 3.93 | -0.19
2796 | 00:00:46:35 | 46583 | 2795 | -1.65 | 0.44 | 7.08 | 3.82 | -0.2
2797 | 00:00:46:36 | 46600 | 2796 | -1.56 | 0.44 | 6.76 | 3.69 | -0.2
2798 | 00:00:46:37 | 46617 | 2797 | -1.48 | 0.43 | 6.49 | 3.58 | -0.2
2799 | 00:00:46:38 | 46633 | 2798 | -1.39 | 0.43 | 6.18 | 3.46 | -0.21
2800 | 00:00:46:39 | 46650 | 2799 | -1.32 | 0.42 | 5.78 | 3.31 | -0.21
2801 | 00:00:46:40 | 46667 | 2800 | -1.24 | 0.42 | 5.49 | 3.19 | -0.21
2802 | 00:00:46:41 | 46683 | 2801 | -1.14 | 0.42 | 5.18 | 3.08 | -0.21
2803 | 00:00:46:42 | 46700 | 2802 | -1.1 | 0.41 | 4.85 | 2.96 | -0.21
2804 | 00:00:46:43 | 46717 | 2803 | -1.04 | 0.41 | 4.47 | 2.82 | -0.22
2805 | 00:00:46:44 | 46733 | 2804 | -0.97 | 0.41 | 4.14 | 2.7 | -0.22
2806 | 00:00:46:45 | 46750 | 2805 | -0.83 | 0.41 | 3.81 | 2.57 | -0.22
2807 | 00:00:46:46 | 46767 | 2806 | -0.73 | 0.41 | 3.44 | 2.43 | -0.23
2808 | 00:00:46:47 | 46783 | 2807 | -0.63 | 0.4 | 3.13 | 2.31 | -0.23
2809 | 00:00:46:48 | 46800 | 2808 | -0.53 | 0.4 | 2.8 | 2.17 | -0.23
2810 | 00:00:46:49 | 46817 | 2809 | -0.44 | 0.39 | 2.44 | 2.02 | -0.23
2811 | 00:00:46:50 | 46833 | 2810 | -0.36 | 0.39 | 2.04 | 1.84 | -0.23
2812 | 00:00:46:51 | 46850 | 2811 | -0.25 | 0.38 | 1.65 | 1.67 | -0.24
2813 | 00:00:46:52 | 46867 | 2812 | -0.14 | 0.37 | 1.25 | 1.5 | -0.24
2814 | 00:00:46:53 | 46883 | 2813 | -0.02 | 0.37 | 0.84 | 1.32 | -0.25
2815 | 00:00:46:54 | 46900 | 2814 | 0.12 | 0.36 | 0.45 | 1.15 | -0.25
2816 | 00:00:46:55 | 46917 | 2815 | 0.25 | 0.35 | 0.04 | 0.97 | -0.26
2817 | 00:00:46:56 | 46933 | 2816 | 0.41 | 0.34 | -0.37 | 0.8 | -0.27
2818 | 00:00:46:57 | 46950 | 2817 | 0.56 | 0.33 | -0.79 | 0.62 | -0.28
2819 | 00:00:46:58 | 46967 | 2818 | 0.68 | 0.33 | -1.2 | 0.45 | -0.28
2820 | 00:00:46:59 | 46983 | 2819 | 0.85 | 0.32 | -1.6 | 0.29 | -0.29
2821 | 00:00:47:00 | 47000 | 2820 | 0.99 | 0.31 | -1.99 | 0.12 | -0.3
2822 | 00:00:47:01 | 47017 | 2821 | 1.04 | 0.3 | -2.39 | -0.05 | -0.31
2823 | 00:00:47:02 | 47033 | 2822 | 1.12 | 0.3 | -2.81 | -0.23 | -0.32
2824 | 00:00:47:03 | 47050 | 2823 | 1.19 | 0.28 | -3.21 | -0.4 | -0.32
2825 | 00:00:47:04 | 47067 | 2824 | 1.29 | 0.28 | -3.64 | -0.58 | -0.34
2826 | 00:00:47:05 | 47083 | 2825 | 1.36 | 0.26 | -4.05 | -0.76 | -0.35
2827 | 00:00:47:06 | 47100 | 2826 | 1.48 | 0.26 | -4.44 | -0.92 | -0.35
2828 | 00:00:47:07 | 47117 | 2827 | 1.6 | 0.24 | -4.82 | -1.08 | -0.36
2829 | 00:00:47:08 | 47133 | 2828 | 1.68 | 0.23 | -5.18 | -1.23 | -0.37
2830 | 00:00:47:09 | 47150 | 2829 | 1.78 | 0.22 | -5.5 | -1.37 | -0.37
2831 | 00:00:47:10 | 47167 | 2830 | 1.92 | 0.22 | -5.82 | -1.5 | -0.38
2832 | 00:00:47:11 | 47183 | 2831 | 2.06 | 0.21 | -6.14 | -1.64 | -0.39
2833 | 00:00:47:12 | 47200 | 2832 | 2.14 | 0.2 | -6.4 | -1.75 | -0.4
2834 | 00:00:47:13 | 47217 | 2833 | 2.21 | 0.19 | -6.66 | -1.86 | -0.41
2835 | 00:00:47:14 | 47233 | 2834 | 2.28 | 0.19 | -6.9 | -1.96 | -0.41
2836 | 00:00:47:15 | 47250 | 2835 | 2.36 | 0.18 | -7.13 | -2.05 | -0.42
2837 | 00:00:47:16 | 47267 | 2836 | 2.45 | 0.17 | -7.38 | -2.15 | -0.42
2838 | 00:00:47:17 | 47283 | 2837 | 2.56 | 0.17 | -7.6 | -2.24 | -0.43
2839 | 00:00:47:18 | 47300 | 2838 | 2.65 | 0.17 | -7.82 | -2.33 | -0.43
2840 | 00:00:47:19 | 47317 | 2839 | 2.73 | 0.16 | -8.03 | -2.41 | -0.44
2841 | 00:00:47:20 | 47333 | 2840 | 2.84 | 0.16 | -8.25 | -2.5 | -0.45
2842 | 00:00:47:21 | 47350 | 2841 | 2.96 | 0.16 | -8.46 | -2.59 | -0.45
2843 | 00:00:47:22 | 47367 | 2842 | 3.06 | 0.15 | -8.67 | -2.67 | -0.46
2844 | 00:00:47:23 | 47383 | 2843 | 3.12 | 0.15 | -8.87 | -2.75 | -0.47
2845 | 00:00:47:24 | 47400 | 2844 | 3.21 | 0.15 | -9.05 | -2.82 | -0.47
2846 | 00:00:47:25 | 47417 | 2845 | 3.29 | 0.15 | -9.22 | -2.9 | -0.48
2847 | 00:00:47:26 | 47433 | 2846 | 3.36 | 0.15 | -9.37 | -2.95 | -0.48
2848 | 00:00:47:27 | 47450 | 2847 | 3.43 | 0.14 | -9.5 | -3.01 | -0.48
2849 | 00:00:47:28 | 47467 | 2848 | 3.5 | 0.14 | -9.63 | -3.06 | -0.49
2850 | 00:00:47:29 | 47483 | 2849 | 3.57 | 0.14 | -9.76 | -3.12 | -0.49
2851 | 00:00:47:30 | 47500 | 2850 | 3.65 | 0.14 | -9.88 | -3.17 | -0.5
2852 | 00:00:47:31 | 47517 | 2851 | 3.75 | 0.13 | -10.01 | -3.22 | -0.5
2853 | 00:00:47:32 | 47533 | 2852 | 3.86 | 0.13 | -10.13 | -3.27 | -0.5
2854 | 00:00:47:33 | 47550 | 2853 | 3.99 | 0.13 | -10.25 | -3.32 | -0.5
2855 | 00:00:47:34 | 47567 | 2854 | 4.09 | 0.13 | -10.37 | -3.37 | -0.51
2856 | 00:00:47:35 | 47583 | 2855 | 4.19 | 0.13 | -10.49 | -3.42 | -0.51
2857 | 00:00:47:36 | 47600 | 2856 | 4.28 | 0.13 | -10.6 | -3.47 | -0.52
2858 | 00:00:47:37 | 47617 | 2857 | 4.4 | 0.13 | -10.72 | -3.52 | -0.52
2859 | 00:00:47:38 | 47633 | 2858 | 4.52 | 0.13 | -10.83 | -3.57 | -0.52
2860 | 00:00:47:39 | 47650 | 2859 | 4.45 | 0.13 | -10.9 | -3.61 | -0.53
2861 | 00:00:47:40 | 47667 | 2860 | 4.4 | 0.13 | -10.91 | -3.61 | -0.53
2862 | 00:00:47:41 | 47683 | 2861 | 4.35 | 0.13 | -10.91 | -3.62 | -0.53
2863 | 00:00:47:42 | 47700 | 2862 | 3.45 | 0.13 | -10.91 | -3.62 | -0.53
2864 | 00:00:47:43 | 47717 | 2863 | 2.92 | 0.13 | -10.91 | -3.62 | -0.53
2865 | 00:00:47:44 | 47733 | 2864 | 2.14 | 0.13 | -10.91 | -3.62 | -0.52
2866 | 00:00:47:45 | 47750 | 2865 | 1.32 | 0.13 | -10.91 | -3.62 | -0.53
2867 | 00:00:47:46 | 47767 | 2866 | 0.78 | 0.13 | -10.53 | -3.62 | -0.53
2868 | 00:00:47:47 | 47783 | 2867 | 0.22 | 0.15 | -9.83 | -3.39 | -0.5
2869 | 00:00:47:48 | 47800 | 2868 | -0.2 | 0.18 | -9.08 | -3.07 | -0.48
2870 | 00:00:47:49 | 47817 | 2869 | -0.51 | 0.21 | -8.36 | -2.79 | -0.46
2871 | 00:00:47:50 | 47833 | 2870 | -0.75 | 0.23 | -7.77 | -2.55 | -0.44
2872 | 00:00:47:51 | 47850 | 2871 | -0.95 | 0.24 | -7.24 | -2.35 | -0.43
2873 | 00:00:47:52 | 47867 | 2872 | -1.07 | 0.25 | -6.87 | -2.2 | -0.42
2874 | 00:00:47:53 | 47883 | 2873 | -1.24 | 0.26 | -6.44 | -2.04 | -0.41
2875 | 00:00:47:54 | 47900 | 2874 | -1.36 | 0.27 | -6.1 | -1.9 | -0.4
2876 | 00:00:47:55 | 47917 | 2875 | -1.49 | 0.28 | -5.76 | -1.77 | -0.4
2877 | 00:00:47:56 | 47933 | 2876 | -1.63 | 0.29 | -5.29 | -1.59 | -0.39
2878 | 00:00:47:57 | 47950 | 2877 | -1.77 | 0.29 | -4.89 | -1.43 | -0.38
2879 | 00:00:47:58 | 47967 | 2878 | -1.89 | 0.3 | -4.47 | -1.27 | -0.38
2880 | 00:00:47:59 | 47983 | 2879 | -1.99 | 0.31 | -4.04 | -1.09 | -0.37
2881 | 00:00:48:00 | 48000 | 2880 | -2.09 | 0.32 | -3.63 | -0.93 | -0.37
2882 | 00:00:48:01 | 48017 | 2881 | -2.19 | 0.33 | -3.17 | -0.72 | -0.36
2883 | 00:00:48:02 | 48033 | 2882 | -2.28 | 0.33 | -2.72 | -0.52 | -0.36
2884 | 00:00:48:03 | 48050 | 2883 | -2.36 | 0.34 | -2.28 | -0.35 | -0.35
2885 | 00:00:48:04 | 48067 | 2884 | -2.43 | 0.34 | -1.84 | -0.16 | -0.35
2886 | 00:00:48:05 | 48083 | 2885 | -2.53 | 0.35 | -1.41 | 0.01 | -0.35
2887 | 00:00:48:06 | 48100 | 2886 | -2.67 | 0.35 | -0.93 | 0.22 | -0.34
2888 | 00:00:48:07 | 48117 | 2887 | -2.77 | 0.36 | -0.44 | 0.42 | -0.34
2889 | 00:00:48:08 | 48133 | 2888 | -2.9 | 0.36 | 0 | 0.61 | -0.33
2890 | 00:00:48:09 | 48150 | 2889 | -3.04 | 0.37 | 0.51 | 0.83 | -0.33
2891 | 00:00:48:10 | 48167 | 2890 | -3.11 | 0.37 | 1 | 1.04 | -0.32
2892 | 00:00:48:11 | 48183 | 2891 | -3.21 | 0.38 | 1.48 | 1.27 | -0.32
2893 | 00:00:48:12 | 48200 | 2892 | -3.38 | 0.39 | 1.98 | 1.47 | -0.32
2894 | 00:00:48:13 | 48217 | 2893 | -3.53 | 0.39 | 2.46 | 1.69 | -0.31
2895 | 00:00:48:14 | 48233 | 2894 | -3.68 | 0.39 | 2.97 | 1.89 | -0.3
2896 | 00:00:48:15 | 48250 | 2895 | -3.8 | 0.39 | 3.45 | 2.1 | -0.3
2897 | 00:00:48:16 | 48267 | 2896 | -3.96 | 0.4 | 3.96 | 2.3 | -0.3
2898 | 00:00:48:17 | 48283 | 2897 | -4.04 | 0.41 | 4.47 | 2.48 | -0.29
2899 | 00:00:48:18 | 48300 | 2898 | -4.16 | 0.41 | 4.97 | 2.68 | -0.29
2900 | 00:00:48:19 | 48317 | 2899 | -4.3 | 0.41 | 5.48 | 2.86 | -0.28
2901 | 00:00:48:20 | 48333 | 2900 | -4.45 | 0.42 | 5.92 | 3.03 | -0.28
2902 | 00:00:48:21 | 48350 | 2901 | -4.55 | 0.43 | 6.34 | 3.18 | -0.27
2903 | 00:00:48:22 | 48367 | 2902 | -4.69 | 0.44 | 6.73 | 3.34 | -0.26
2904 | 00:00:48:23 | 48383 | 2903 | -4.82 | 0.44 | 7.12 | 3.5 | -0.26
2905 | 00:00:48:24 | 48400 | 2904 | -4.96 | 0.45 | 7.49 | 3.65 | -0.25
2906 | 00:00:48:25 | 48417 | 2905 | -5.06 | 0.46 | 7.77 | 3.77 | -0.24
2907 | 00:00:48:26 | 48433 | 2906 | -5.16 | 0.46 | 8.05 | 3.89 | -0.24
2908 | 00:00:48:27 | 48450 | 2907 | -5.23 | 0.47 | 8.31 | 4.01 | -0.23
2909 | 00:00:48:28 | 48467 | 2908 | -5.31 | 0.47 | 8.57 | 4.12 | -0.23
2910 | 00:00:48:29 | 48483 | 2909 | -5.36 | 0.48 | 8.81 | 4.23 | -0.22
2911 | 00:00:48:30 | 48500 | 2910 | -5.43 | 0.48 | 9.03 | 4.32 | -0.22
2912 | 00:00:48:31 | 48517 | 2911 | -5.52 | 0.48 | 9.23 | 4.4 | -0.21
2913 | 00:00:48:32 | 48533 | 2912 | -5.58 | 0.49 | 9.42 | 4.49 | -0.21
2914 | 00:00:48:33 | 48550 | 2913 | -5.65 | 0.49 | 9.62 | 4.57 | -0.2
2915 | 00:00:48:34 | 48567 | 2914 | -5.75 | 0.5 | 9.8 | 4.65 | -0.2
2916 | 00:00:48:35 | 48583 | 2915 | -5.84 | 0.5 | 9.99 | 4.73 | -0.2
2917 | 00:00:48:36 | 48600 | 2916 | -5.94 | 0.51 | 10.18 | 4.81 | -0.2
2918 | 00:00:48:37 | 48617 | 2917 | -6.04 | 0.51 | 10.37 | 4.89 | -0.2
2919 | 00:00:48:38 | 48633 | 2918 | -6.14 | 0.51 | 10.55 | 4.97 | -0.2
2920 | 00:00:48:39 | 48650 | 2919 | -6.26 | 0.52 | 10.74 | 5.04 | -0.2
2921 | 00:00:48:40 | 48667 | 2920 | -6.37 | 0.52 | 10.92 | 5.12 | -0.2
2922 | 00:00:48:41 | 48683 | 2921 | -6.33 | 0.52 | 11.02 | 5.16 | -0.2
2923 | 00:00:48:42 | 48700 | 2922 | -6.35 | 0.52 | 11.04 | 5.16 | -0.2
2924 | 00:00:48:43 | 48717 | 2923 | -6.3 | 0.52 | 11.06 | 5.17 | -0.2
2925 | 00:00:48:44 | 48733 | 2924 | -5.79 | 0.52 | 11.07 | 5.18 | -0.2
2926 | 00:00:48:45 | 48750 | 2925 | -4.79 | 0.52 | 11.07 | 5.17 | -0.2
2927 | 00:00:48:46 | 48767 | 2926 | -4.75 | 0.52 | 11.07 | 5.18 | -0.2
2928 | 00:00:48:47 | 48783 | 2927 | -4.62 | 0.52 | 11.07 | 5.18 | -0.2
2929 | 00:00:48:48 | 48800 | 2928 | -4.53 | 0.52 | 11.07 | 5.18 | -0.2
2930 | 00:00:48:49 | 48817 | 2929 | -4.24 | 0.52 | 11.07 | 5.18 | -0.2
2931 | 00:00:48:50 | 48833 | 2930 | -3.94 | 0.52 | 11.07 | 5.18 | -0.2
2932 | 00:00:48:51 | 48850 | 2931 | -3.68 | 0.52 | 11.06 | 5.18 | -0.2
2933 | 00:00:48:52 | 48867 | 2932 | -3.46 | 0.52 | 10.83 | 5.18 | -0.2
2934 | 00:00:48:53 | 48883 | 2933 | -3.29 | 0.51 | 10.59 | 5.18 | -0.2
2935 | 00:00:48:54 | 48900 | 2934 | -3.14 | 0.51 | 10.37 | 5.17 | -0.2
2936 | 00:00:48:55 | 48917 | 2935 | -2.99 | 0.5 | 10.15 | 5.09 | -0.2
2937 | 00:00:48:56 | 48933 | 2936 | -2.84 | 0.5 | 9.9 | 4.99 | -0.2
2938 | 00:00:48:57 | 48950 | 2937 | -2.7 | 0.49 | 9.61 | 4.87 | -0.2
2939 | 00:00:48:58 | 48967 | 2938 | -2.58 | 0.49 | 9.38 | 4.77 | -0.2
2940 | 00:00:48:59 | 48983 | 2939 | -2.51 | 0.48 | 9.15 | 4.67 | -0.2
2941 | 00:00:49:00 | 49000 | 2940 | -2.41 | 0.48 | 8.95 | 4.59 | -0.2
2942 | 00:00:49:01 | 49017 | 2941 | -2.33 | 0.48 | 8.74 | 4.51 | -0.2
2943 | 00:00:49:02 | 49033 | 2942 | -2.21 | 0.48 | 8.5 | 4.4 | -0.2
2944 | 00:00:49:03 | 49050 | 2943 | -2.14 | 0.47 | 8.29 | 4.32 | -0.2
2945 | 00:00:49:04 | 49067 | 2944 | -2.04 | 0.46 | 8.08 | 4.23 | -0.2
2946 | 00:00:49:05 | 49083 | 2945 | -1.92 | 0.46 | 7.84 | 4.14 | -0.2
2947 | 00:00:49:06 | 49100 | 2946 | -1.85 | 0.46 | 7.65 | 4.05 | -0.2
2948 | 00:00:49:07 | 49117 | 2947 | -1.72 | 0.46 | 7.37 | 3.93 | -0.2
2949 | 00:00:49:08 | 49133 | 2948 | -1.65 | 0.46 | 7.15 | 3.84 | -0.2
2950 | 00:00:49:09 | 49150 | 2949 | -1.56 | 0.45 | 6.91 | 3.75 | -0.2
2951 | 00:00:49:10 | 49167 | 2950 | -1.49 | 0.45 | 6.69 | 3.65 | -0.2
2952 | 00:00:49:11 | 49183 | 2951 | -1.46 | 0.44 | 6.5 | 3.58 | -0.21
2953 | 00:00:49:12 | 49200 | 2952 | -1.39 | 0.44 | 6.27 | 3.49 | -0.21
2954 | 00:00:49:13 | 49217 | 2953 | -1.34 | 0.44 | 5.99 | 3.38 | -0.21
2955 | 00:00:49:14 | 49233 | 2954 | -1.29 | 0.44 | 5.71 | 3.28 | -0.21
2956 | 00:00:49:15 | 49250 | 2955 | -1.24 | 0.44 | 5.48 | 3.19 | -0.21
2957 | 00:00:49:16 | 49267 | 2956 | -1.19 | 0.44 | 5.27 | 3.11 | -0.22
2958 | 00:00:49:17 | 49283 | 2957 | -1.14 | 0.44 | 5.01 | 3.02 | -0.22
2959 | 00:00:49:18 | 49300 | 2958 | -1.09 | 0.43 | 4.74 | 2.92 | -0.22
2960 | 00:00:49:19 | 49317 | 2959 | -1.02 | 0.43 | 4.47 | 2.82 | -0.22
2961 | 00:00:49:20 | 49333 | 2960 | -0.95 | 0.43 | 4.21 | 2.72 | -0.22
2962 | 00:00:49:21 | 49350 | 2961 | -0.87 | 0.42 | 3.91 | 2.61 | -0.23
2963 | 00:00:49:22 | 49367 | 2962 | -0.78 | 0.42 | 3.58 | 2.48 | -0.23
2964 | 00:00:49:23 | 49383 | 2963 | -0.7 | 0.42 | 3.29 | 2.37 | -0.23
2965 | 00:00:49:24 | 49400 | 2964 | -0.59 | 0.41 | 3.02 | 2.27 | -0.23
2966 | 00:00:49:25 | 49417 | 2965 | -0.49 | 0.41 | 2.74 | 2.14 | -0.23
2967 | 00:00:49:26 | 49433 | 2966 | -0.41 | 0.41 | 2.41 | 2.01 | -0.23
2968 | 00:00:49:27 | 49450 | 2967 | -0.34 | 0.41 | 2.08 | 1.87 | -0.24
2969 | 00:00:49:28 | 49467 | 2968 | -0.27 | 0.4 | 1.75 | 1.72 | -0.24
2970 | 00:00:49:29 | 49483 | 2969 | -0.17 | 0.39 | 1.41 | 1.57 | -0.24
2971 | 00:00:49:30 | 49500 | 2970 | -0.07 | 0.39 | 1.08 | 1.43 | -0.24
2972 | 00:00:49:31 | 49517 | 2971 | 0.07 | 0.39 | 0.74 | 1.28 | -0.25
2973 | 00:00:49:32 | 49533 | 2972 | 0.17 | 0.39 | 0.41 | 1.13 | -0.25
2974 | 00:00:49:33 | 49550 | 2973 | 0.24 | 0.38 | 0.07 | 0.98 | -0.26
2975 | 00:00:49:34 | 49567 | 2974 | 0.37 | 0.37 | -0.27 | 0.84 | -0.27
2976 | 00:00:49:35 | 49583 | 2975 | 0.48 | 0.37 | -0.61 | 0.7 | -0.27
2977 | 00:00:49:36 | 49600 | 2976 | 0.58 | 0.36 | -0.93 | 0.56 | -0.28
2978 | 00:00:49:37 | 49617 | 2977 | 0.7 | 0.35 | -1.25 | 0.43 | -0.29
2979 | 00:00:49:38 | 49633 | 2978 | 0.8 | 0.34 | -1.56 | 0.3 | -0.29
2980 | 00:00:49:39 | 49650 | 2979 | 0.88 | 0.34 | -1.85 | 0.18 | -0.3
2981 | 00:00:49:40 | 49667 | 2980 | 0.99 | 0.33 | -2.16 | 0.05 | -0.31
2982 | 00:00:49:41 | 49683 | 2981 | 1.02 | 0.33 | -2.46 | -0.07 | -0.31
2983 | 00:00:49:42 | 49700 | 2982 | 1.09 | 0.32 | -2.77 | -0.2 | -0.32
2984 | 00:00:49:43 | 49717 | 2983 | 1.14 | 0.31 | -3.08 | -0.34 | -0.33
2985 | 00:00:49:44 | 49733 | 2984 | 1.19 | 0.31 | -3.37 | -0.47 | -0.33
2986 | 00:00:49:45 | 49750 | 2985 | 1.26 | 0.3 | -3.65 | -0.58 | -0.34
2987 | 00:00:49:46 | 49767 | 2986 | 1.32 | 0.29 | -3.91 | -0.7 | -0.35
2988 | 00:00:49:47 | 49783 | 2987 | 1.41 | 0.28 | -4.19 | -0.81 | -0.35
2989 | 00:00:49:48 | 49800 | 2988 | 1.44 | 0.28 | -4.44 | -0.92 | -0.36
2990 | 00:00:49:49 | 49817 | 2989 | 1.53 | 0.27 | -4.7 | -1.03 | -0.36
2991 | 00:00:49:50 | 49833 | 2990 | 1.61 | 0.26 | -4.96 | -1.14 | -0.37
2992 | 00:00:49:51 | 49850 | 2991 | 1.68 | 0.25 | -5.21 | -1.24 | -0.37
2993 | 00:00:49:52 | 49867 | 2992 | 1.78 | 0.24 | -5.47 | -1.35 | -0.38
2994 | 00:00:49:53 | 49883 | 2993 | 1.92 | 0.24 | -5.71 | -1.45 | -0.38
2995 | 00:00:49:54 | 49900 | 2994 | 1.97 | 0.23 | -5.96 | -1.56 | -0.39
2996 | 00:00:49:55 | 49917 | 2995 | 2.04 | 0.22 | -6.2 | -1.66 | -0.39
2997 | 00:00:49:56 | 49933 | 2996 | 2.11 | 0.22 | -6.44 | -1.76 | -0.4
2998 | 00:00:49:57 | 49950 | 2997 | 2.17 | 0.21 | -6.69 | -1.86 | -0.41
2999 | 00:00:49:58 | 49967 | 2998 | 2.28 | 0.21 | -6.92 | -1.96 | -0.41
3000 | 00:00:49:59 | 49983 | 2999 | 2.36 | 0.2 | -7.16 | -2.06 | -0.42
3001 | 00:00:50:00 | 50000 | 3000 | 2.46 | 0.19 | -7.4 | -2.15 | -0.42
3002 | 00:00:50:01 | 50017 | 3001 | 2.56 | 0.19 | -7.64 | -2.25 | -0.43
3003 | 00:00:50:02 | 50033 | 3002 | 2.63 | 0.19 | -7.86 | -2.34 | -0.44
3004 | 00:00:50:03 | 50050 | 3003 | 2.75 | 0.18 | -8.1 | -2.43 | -0.44
3005 | 00:00:50:04 | 50067 | 3004 | 2.89 | 0.18 | -8.34 | -2.53 | -0.45
3006 | 00:00:50:05 | 50083 | 3005 | 3.01 | 0.17 | -8.55 | -2.62 | -0.46
3007 | 00:00:50:06 | 50100 | 3006 | 3.11 | 0.17 | -8.77 | -2.7 | -0.46
3008 | 00:00:50:07 | 50117 | 3007 | 3.26 | 0.17 | -8.99 | -2.78 | -0.47
3009 | 00:00:50:08 | 50133 | 3008 | 3.38 | 0.16 | -9.2 | -2.87 | -0.48
3010 | 00:00:50:09 | 50150 | 3009 | 3.5 | 0.16 | -9.41 | -2.96 | -0.48
3011 | 00:00:50:10 | 50167 | 3010 | 3.62 | 0.15 | -9.62 | -3.04 | -0.49
3012 | 00:00:50:11 | 50183 | 3011 | 3.75 | 0.15 | -9.81 | -3.13 | -0.5
3013 | 00:00:50:12 | 50200 | 3012 | 3.87 | 0.15 | -9.98 | -3.19 | -0.5
3014 | 00:00:50:13 | 50217 | 3013 | 3.92 | 0.15 | -10.07 | -3.24 | -0.5
3015 | 00:00:50:14 | 50233 | 3014 | 3.94 | 0.15 | -10.12 | -3.26 | -0.51
3016 | 00:00:50:15 | 50250 | 3015 | 3.96 | 0.15 | -10.16 | -3.28 | -0.51
3017 | 00:00:50:16 | 50267 | 3016 | 4.03 | 0.15 | -10.21 | -3.3 | -0.51
3018 | 00:00:50:17 | 50283 | 3017 | 4.18 | 0.15 | -10.34 | -3.35 | -0.51
3019 | 00:00:50:18 | 50300 | 3018 | 4.35 | 0.14 | -10.49 | -3.41 | -0.52
3020 | 00:00:50:19 | 50317 | 3019 | 4.52 | 0.14 | -10.65 | -3.47 | -0.52
3021 | 00:00:50:20 | 50333 | 3020 | 4.67 | 0.14 | -10.82 | -3.55 | -0.53
3022 | 00:00:50:21 | 50350 | 3021 | 4.81 | 0.13 | -10.98 | -3.62 | -0.53
3023 | 00:00:50:22 | 50367 | 3022 | 4.81 | 0.13 | -11.09 | -3.67 | -0.54
3024 | 00:00:50:23 | 50383 | 3023 | 4.77 | 0.13 | -11.1 | -3.68 | -0.54
3025 | 00:00:50:24 | 50400 | 3024 | 4.7 | 0.13 | -11.11 | -3.68 | -0.54
3026 | 00:00:50:25 | 50417 | 3025 | 4.69 | 0.13 | -11.11 | -3.69 | -0.54
3027 | 00:00:50:26 | 50433 | 3026 | 4.19 | 0.13 | -11.12 | -3.69 | -0.54
3028 | 00:00:50:27 | 50450 | 3027 | 4.01 | 0.13 | -11.11 | -3.69 | -0.54
3029 | 00:00:50:28 | 50467 | 3028 | 3.94 | 0.13 | -11.11 | -3.69 | -0.54
3030 | 00:00:50:29 | 50483 | 3029 | 3.29 | 0.13 | -11.11 | -3.69 | -0.54
3031 | 00:00:50:30 | 50500 | 3030 | 2.36 | 0.14 | -11.11 | -3.69 | -0.53
3032 | 00:00:50:31 | 50517 | 3031 | 1.58 | 0.13 | -11.11 | -3.69 | -0.54
3033 | 00:00:50:32 | 50533 | 3032 | 0.99 | 0.14 | -10.89 | -3.69 | -0.54
3034 | 00:00:50:33 | 50550 | 3033 | 0.58 | 0.15 | -10.46 | -3.68 | -0.53
3035 | 00:00:50:34 | 50567 | 3034 | 0.19 | 0.17 | -10 | -3.45 | -0.51
3036 | 00:00:50:35 | 50583 | 3035 | -0.08 | 0.19 | -9.53 | -3.25 | -0.5
3037 | 00:00:50:36 | 50600 | 3036 | -0.34 | 0.2 | -9.02 | -3.04 | -0.48
3038 | 00:00:50:37 | 50617 | 3037 | -0.51 | 0.22 | -8.55 | -2.85 | -0.47
3039 | 00:00:50:38 | 50633 | 3038 | -0.65 | 0.23 | -8.13 | -2.69 | -0.45
3040 | 00:00:50:39 | 50650 | 3039 | -0.78 | 0.24 | -7.74 | -2.54 | -0.45
3041 | 00:00:50:40 | 50667 | 3040 | -0.9 | 0.25 | -7.4 | -2.4 | -0.44
3042 | 00:00:50:41 | 50683 | 3041 | -0.99 | 0.26 | -7.15 | -2.31 | -0.43
3043 | 00:00:50:42 | 50700 | 3042 | -1.1 | 0.26 | -6.89 | -2.21 | -0.43
3044 | 00:00:50:43 | 50717 | 3043 | -1.22 | 0.27 | -6.62 | -2.1 | -0.42
3045 | 00:00:50:44 | 50733 | 3044 | -1.32 | 0.28 | -6.33 | -1.99 | -0.41
3046 | 00:00:50:45 | 50750 | 3045 | -1.38 | 0.28 | -6.15 | -1.91 | -0.41
3047 | 00:00:50:46 | 50767 | 3046 | -1.44 | 0.29 | -5.93 | -1.84 | -0.4
3048 | 00:00:50:47 | 50783 | 3047 | -1.53 | 0.29 | -5.69 | -1.74 | -0.4
3049 | 00:00:50:48 | 50800 | 3048 | -1.63 | 0.3 | -5.33 | -1.6 | -0.39
3050 | 00:00:50:49 | 50817 | 3049 | -1.72 | 0.3 | -5.05 | -1.49 | -0.39
3051 | 00:00:50:50 | 50833 | 3050 | -1.78 | 0.31 | -4.74 | -1.37 | -0.39
3052 | 00:00:50:51 | 50850 | 3051 | -1.89 | 0.32 | -4.46 | -1.26 | -0.38
3053 | 00:00:50:52 | 50867 | 3052 | -1.95 | 0.32 | -4.2 | -1.15 | -0.38
3054 | 00:00:50:53 | 50883 | 3053 | -2.02 | 0.33 | -3.93 | -1.04 | -0.37
3055 | 00:00:50:54 | 50900 | 3054 | -2.07 | 0.33 | -3.68 | -0.93 | -0.37
3056 | 00:00:50:55 | 50917 | 3055 | -2.16 | 0.34 | -3.38 | -0.81 | -0.37
3057 | 00:00:50:56 | 50933 | 3056 | -2.21 | 0.34 | -3.12 | -0.69 | -0.36
3058 | 00:00:50:57 | 50950 | 3057 | -2.24 | 0.35 | -2.84 | -0.57 | -0.36
3059 | 00:00:50:58 | 50967 | 3058 | -2.31 | 0.35 | -2.57 | -0.46 | -0.36
3060 | 00:00:50:59 | 50983 | 3059 | -2.39 | 0.35 | -2.28 | -0.33 | -0.36
3061 | 00:00:51:00 | 51000 | 3060 | -2.48 | 0.36 | -1.98 | -0.21 | -0.36
3062 | 00:00:51:01 | 51017 | 3061 | -2.51 | 0.36 | -1.7 | -0.09 | -0.35
3063 | 00:00:51:02 | 51033 | 3062 | -2.56 | 0.37 | -1.42 | 0.02 | -0.35
3064 | 00:00:51:03 | 51050 | 3063 | -2.63 | 0.37 | -1.13 | 0.15 | -0.35
3065 | 00:00:51:04 | 51067 | 3064 | -2.68 | 0.37 | -0.82 | 0.28 | -0.35
3066 | 00:00:51:05 | 51083 | 3065 | -2.75 | 0.38 | -0.52 | 0.4 | -0.34
3067 | 00:00:51:06 | 51100 | 3066 | -2.84 | 0.38 | -0.25 | 0.52 | -0.34
3068 | 00:00:51:07 | 51117 | 3067 | -2.92 | 0.39 | 0.01 | 0.63 | -0.34
3069 | 00:00:51:08 | 51133 | 3068 | -3.01 | 0.39 | 0.3 | 0.75 | -0.34
3070 | 00:00:51:09 | 51150 | 3069 | -3.07 | 0.39 | 0.6 | 0.88 | -0.33
3071 | 00:00:51:10 | 51167 | 3070 | -3.11 | 0.39 | 0.88 | 1.01 | -0.33
3072 | 00:00:51:11 | 51183 | 3071 | -3.18 | 0.4 | 1.17 | 1.14 | -0.33
3073 | 00:00:51:12 | 51200 | 3072 | -3.19 | 0.4 | 1.45 | 1.26 | -0.32
3074 | 00:00:51:13 | 51217 | 3073 | -3.26 | 0.4 | 1.73 | 1.38 | -0.32
3075 | 00:00:51:14 | 51233 | 3074 | -3.33 | 0.4 | 2.01 | 1.49 | -0.32
3076 | 00:00:51:15 | 51250 | 3075 | -3.4 | 0.41 | 2.28 | 1.61 | -0.32
3077 | 00:00:51:16 | 51267 | 3076 | -3.48 | 0.41 | 2.55 | 1.73 | -0.32
3078 | 00:00:51:17 | 51283 | 3077 | -3.58 | 0.41 | 2.8 | 1.84 | -0.31
3079 | 00:00:51:18 | 51300 | 3078 | -3.65 | 0.41 | 3.06 | 1.95 | -0.31
3080 | 00:00:51:19 | 51317 | 3079 | -3.74 | 0.41 | 3.29 | 2.04 | -0.31
3081 | 00:00:51:20 | 51333 | 3080 | -3.8 | 0.41 | 3.53 | 2.14 | -0.3
3082 | 00:00:51:21 | 51350 | 3081 | -3.85 | 0.41 | 3.77 | 2.23 | -0.3
3083 | 00:00:51:22 | 51367 | 3082 | -3.91 | 0.42 | 3.99 | 2.32 | -0.3
3084 | 00:00:51:23 | 51383 | 3083 | -3.97 | 0.42 | 4.23 | 2.41 | -0.3
3085 | 00:00:51:24 | 51400 | 3084 | -4.06 | 0.42 | 4.45 | 2.49 | -0.29
3086 | 00:00:51:25 | 51417 | 3085 | -4.13 | 0.42 | 4.67 | 2.58 | -0.29
3087 | 00:00:51:26 | 51433 | 3086 | -4.18 | 0.43 | 4.92 | 2.66 | -0.29
3088 | 00:00:51:27 | 51450 | 3087 | -4.23 | 0.43 | 5.15 | 2.75 | -0.29
3089 | 00:00:51:28 | 51467 | 3088 | -4.3 | 0.43 | 5.38 | 2.83 | -0.29
3090 | 00:00:51:29 | 51483 | 3089 | -4.35 | 0.44 | 5.59 | 2.91 | -0.28
3091 | 00:00:51:30 | 51500 | 3090 | -4.38 | 0.44 | 5.79 | 2.98 | -0.28
3092 | 00:00:51:31 | 51517 | 3091 | -4.41 | 0.44 | 5.98 | 3.06 | -0.28
3093 | 00:00:51:32 | 51533 | 3092 | -4.47 | 0.44 | 6.17 | 3.13 | -0.28
3094 | 00:00:51:33 | 51550 | 3093 | -4.53 | 0.44 | 6.35 | 3.2 | -0.27
3095 | 00:00:51:34 | 51567 | 3094 | -4.62 | 0.45 | 6.53 | 3.27 | -0.27
3096 | 00:00:51:35 | 51583 | 3095 | -4.67 | 0.46 | 6.69 | 3.34 | -0.27
3097 | 00:00:51:36 | 51600 | 3096 | -4.72 | 0.45 | 6.86 | 3.4 | -0.26
3098 | 00:00:51:37 | 51617 | 3097 | -4.77 | 0.46 | 7.01 | 3.46 | -0.26
3099 | 00:00:51:38 | 51633 | 3098 | -4.8 | 0.46 | 7.16 | 3.53 | -0.26
3100 | 00:00:51:39 | 51650 | 3099 | -4.86 | 0.46 | 7.31 | 3.59 | -0.26
3101 | 00:00:51:40 | 51667 | 3100 | -4.91 | 0.46 | 7.45 | 3.65 | -0.25
3102 | 00:00:51:41 | 51683 | 3101 | -4.96 | 0.47 | 7.59 | 3.71 | -0.25
3103 | 00:00:51:42 | 51700 | 3102 | -5.01 | 0.47 | 7.72 | 3.77 | -0.25
3104 | 00:00:51:43 | 51717 | 3103 | -5.06 | 0.47 | 7.85 | 3.82 | -0.25
3105 | 00:00:51:44 | 51733 | 3104 | -5.11 | 0.48 | 7.98 | 3.88 | -0.24
3106 | 00:00:51:45 | 51750 | 3105 | -5.14 | 0.48 | 8.1 | 3.94 | -0.24
3107 | 00:00:51:46 | 51767 | 3106 | -5.16 | 0.48 | 8.23 | 3.99 | -0.24
3108 | 00:00:51:47 | 51783 | 3107 | -5.19 | 0.48 | 8.35 | 4.04 | -0.24
3109 | 00:00:51:48 | 51800 | 3108 | -5.23 | 0.48 | 8.48 | 4.1 | -0.23
3110 | 00:00:51:49 | 51817 | 3109 | -5.28 | 0.49 | 8.61 | 4.16 | -0.23
3111 | 00:00:51:50 | 51833 | 3110 | -5.31 | 0.49 | 8.75 | 4.22 | -0.23
3112 | 00:00:51:51 | 51850 | 3111 | -5.36 | 0.49 | 8.88 | 4.27 | -0.23
3113 | 00:00:51:52 | 51867 | 3112 | -5.42 | 0.5 | 9 | 4.32 | -0.22
3114 | 00:00:51:53 | 51883 | 3113 | -5.47 | 0.5 | 9.13 | 4.38 | -0.22
3115 | 00:00:51:54 | 51900 | 3114 | -5.48 | 0.5 | 9.25 | 4.43 | -0.22
3116 | 00:00:51:55 | 51917 | 3115 | -5.55 | 0.5 | 9.37 | 4.48 | -0.21
3117 | 00:00:51:56 | 51933 | 3116 | -5.57 | 0.51 | 9.49 | 4.53 | -0.21
3118 | 00:00:51:57 | 51950 | 3117 | -5.62 | 0.51 | 9.61 | 4.58 | -0.21
3119 | 00:00:51:58 | 51967 | 3118 | -5.67 | 0.51 | 9.72 | 4.62 | -0.21
3120 | 00:00:51:59 | 51983 | 3119 | -5.7 | 0.51 | 9.83 | 4.67 | -0.21
3121 | 00:00:52:00 | 52000 | 3120 | -5.77 | 0.52 | 9.94 | 4.72 | -0.21
3122 | 00:00:52:01 | 52017 | 3121 | -5.84 | 0.52 | 10.04 | 4.77 | -0.21
3123 | 00:00:52:02 | 52033 | 3122 | -5.91 | 0.52 | 10.15 | 4.81 | -0.21
3124 | 00:00:52:03 | 52050 | 3123 | -5.99 | 0.52 | 10.25 | 4.85 | -0.21
3125 | 00:00:52:04 | 52067 | 3124 | -6.06 | 0.53 | 10.34 | 4.89 | -0.21
3126 | 00:00:52:05 | 52083 | 3125 | -6.13 | 0.53 | 10.43 | 4.93 | -0.21
3127 | 00:00:52:06 | 52100 | 3126 | -6.18 | 0.53 | 10.52 | 4.97 | -0.21
3128 | 00:00:52:07 | 52117 | 3127 | -6.23 | 0.53 | 10.61 | 5 | -0.21
3129 | 00:00:52:08 | 52133 | 3128 | -6.26 | 0.54 | 10.7 | 5.04 | -0.21
3130 | 00:00:52:09 | 52150 | 3129 | -6.31 | 0.54 | 10.78 | 5.07 | -0.21
3131 | 00:00:52:10 | 52167 | 3130 | -6.35 | 0.54 | 10.85 | 5.1 | -0.21
3132 | 00:00:52:11 | 52183 | 3131 | -6.28 | 0.54 | 10.88 | 5.12 | -0.21
3133 | 00:00:52:12 | 52200 | 3132 | -6.28 | 0.54 | 10.89 | 5.11 | -0.21
3134 | 00:00:52:13 | 52217 | 3133 | -6.16 | 0.54 | 10.9 | 5.12 | -0.21
3135 | 00:00:52:14 | 52233 | 3134 | -4.67 | 0.54 | 10.91 | 5.12 | -0.21
3136 | 00:00:52:15 | 52250 | 3135 | -4.45 | 0.54 | 10.9 | 5.12 | -0.21
3137 | 00:00:52:16 | 52267 | 3136 | -4.4 | 0.54 | 10.9 | 5.12 | -0.21
3138 | 00:00:52:17 | 52283 | 3137 | -4.3 | 0.54 | 10.9 | 5.12 | -0.21
3139 | 00:00:52:18 | 52300 | 3138 | -4.28 | 0.54 | 10.9 | 5.12 | -0.21
3140 | 00:00:52:19 | 52317 | 3139 | -4.18 | 0.54 | 10.9 | 5.12 | -0.21
3141 | 00:00:52:20 | 52333 | 3140 | -3.94 | 0.54 | 10.9 | 5.12 | -0.21
3142 | 00:00:52:21 | 52350 | 3141 | -3.74 | 0.54 | 10.9 | 5.12 | -0.21
3143 | 00:00:52:22 | 52367 | 3142 | -3.53 | 0.53 | 10.83 | 5.12 | -0.21
3144 | 00:00:52:23 | 52383 | 3143 | -3.29 | 0.53 | 10.56 | 5.12 | -0.21
3145 | 00:00:52:24 | 52400 | 3144 | -3.09 | 0.52 | 10.31 | 5.12 | -0.21
3146 | 00:00:52:25 | 52417 | 3145 | -2.96 | 0.52 | 10.05 | 5.05 | -0.21
3147 | 00:00:52:26 | 52433 | 3146 | -2.79 | 0.51 | 9.77 | 4.93 | -0.21
3148 | 00:00:52:27 | 52450 | 3147 | -2.68 | 0.5 | 9.52 | 4.83 | -0.21
3149 | 00:00:52:28 | 52467 | 3148 | -2.6 | 0.5 | 9.31 | 4.75 | -0.21
3150 | 00:00:52:29 | 52483 | 3149 | -2.51 | 0.5 | 9.12 | 4.66 | -0.21
3151 | 00:00:52:30 | 52500 | 3150 | -2.45 | 0.5 | 8.96 | 4.59 | -0.21
3152 | 00:00:52:31 | 52517 | 3151 | -2.38 | 0.49 | 8.81 | 4.53 | -0.21
3153 | 00:00:52:32 | 52533 | 3152 | -2.28 | 0.49 | 8.61 | 4.45 | -0.21
3154 | 00:00:52:33 | 52550 | 3153 | -2.21 | 0.49 | 8.42 | 4.37 | -0.21
3155 | 00:00:52:34 | 52567 | 3154 | -2.14 | 0.48 | 8.27 | 4.3 | -0.21
3156 | 00:00:52:35 | 52583 | 3155 | -2.02 | 0.48 | 8.08 | 4.23 | -0.21
3157 | 00:00:52:36 | 52600 | 3156 | -2 | 0.48 | 7.91 | 4.16 | -0.21
3158 | 00:00:52:37 | 52617 | 3157 | -1.92 | 0.48 | 7.7 | 4.07 | -0.21
3159 | 00:00:52:38 | 52633 | 3158 | -1.78 | 0.47 | 7.52 | 3.99 | -0.21
3160 | 00:00:52:39 | 52650 | 3159 | -1.7 | 0.47 | 7.29 | 3.89 | -0.21
3161 | 00:00:52:40 | 52667 | 3160 | -1.65 | 0.47 | 7.1 | 3.82 | -0.21
3162 | 00:00:52:41 | 52683 | 3161 | -1.58 | 0.47 | 6.88 | 3.73 | -0.21
3163 | 00:00:52:42 | 52700 | 3162 | -1.53 | 0.46 | 6.67 | 3.64 | -0.21
3164 | 00:00:52:43 | 52717 | 3163 | -1.49 | 0.46 | 6.5 | 3.58 | -0.21
3165 | 00:00:52:44 | 52733 | 3164 | -1.44 | 0.46 | 6.33 | 3.52 | -0.21
3166 | 00:00:52:45 | 52750 | 3165 | -1.39 | 0.46 | 6.13 | 3.43 | -0.21
3167 | 00:00:52:46 | 52767 | 3166 | -1.32 | 0.46 | 5.89 | 3.34 | -0.21
3168 | 00:00:52:47 | 52783 | 3167 | -1.27 | 0.46 | 5.67 | 3.26 | -0.22
3169 | 00:00:52:48 | 52800 | 3168 | -1.24 | 0.46 | 5.49 | 3.19 | -0.22
3170 | 00:00:52:49 | 52817 | 3169 | -1.19 | 0.45 | 5.32 | 3.13 | -0.22
3171 | 00:00:52:50 | 52833 | 3170 | -1.15 | 0.46 | 5.12 | 3.05 | -0.22
3172 | 00:00:52:51 | 52850 | 3171 | -1.1 | 0.45 | 4.89 | 2.98 | -0.22
3173 | 00:00:52:52 | 52867 | 3172 | -1.07 | 0.45 | 4.66 | 2.89 | -0.22
3174 | 00:00:52:53 | 52883 | 3173 | -1.02 | 0.45 | 4.45 | 2.82 | -0.22
3175 | 00:00:52:54 | 52900 | 3174 | -0.97 | 0.45 | 4.25 | 2.74 | -0.23
3176 | 00:00:52:55 | 52917 | 3175 | -0.9 | 0.44 | 4.04 | 2.66 | -0.23
3177 | 00:00:52:56 | 52933 | 3176 | -0.82 | 0.44 | 3.83 | 2.59 | -0.23
3178 | 00:00:52:57 | 52950 | 3177 | -0.76 | 0.44 | 3.6 | 2.5 | -0.23
3179 | 00:00:52:58 | 52967 | 3178 | -0.68 | 0.44 | 3.41 | 2.42 | -0.23
3180 | 00:00:52:59 | 52983 | 3179 | -0.63 | 0.44 | 3.21 | 2.35 | -0.23
3181 | 00:00:53:00 | 53000 | 3180 | -0.58 | 0.44 | 3.02 | 2.27 | -0.23
3182 | 00:00:53:01 | 53017 | 3181 | -0.53 | 0.44 | 2.81 | 2.18 | -0.23
3183 | 00:00:53:02 | 53033 | 3182 | -0.48 | 0.43 | 2.57 | 2.09 | -0.23
3184 | 00:00:53:03 | 53050 | 3183 | -0.41 | 0.43 | 2.33 | 1.98 | -0.24
3185 | 00:00:53:04 | 53067 | 3184 | -0.34 | 0.43 | 2.08 | 1.87 | -0.24
3186 | 00:00:53:05 | 53083 | 3185 | -0.29 | 0.42 | 1.82 | 1.76 | -0.24
3187 | 00:00:53:06 | 53100 | 3186 | -0.24 | 0.42 | 1.56 | 1.64 | -0.25
3188 | 00:00:53:07 | 53117 | 3187 | -0.15 | 0.41 | 1.21 | 1.49 | -0.25
3189 | 00:00:53:08 | 53133 | 3188 | -0.03 | 0.41 | 0.86 | 1.34 | -0.25
3190 | 00:00:53:09 | 53150 | 3189 | 0.08 | 0.41 | 0.51 | 1.18 | -0.26
3191 | 00:00:53:10 | 53167 | 3190 | 0.19 | 0.4 | 0.15 | 1.03 | -0.26
3192 | 00:00:53:11 | 53183 | 3191 | 0.32 | 0.39 | -0.21 | 0.88 | -0.27
3193 | 00:00:53:12 | 53200 | 3192 | 0.44 | 0.38 | -0.58 | 0.72 | -0.28
3194 | 00:00:53:13 | 53217 | 3193 | 0.56 | 0.38 | -0.93 | 0.57 | -0.28
3195 | 00:00:53:14 | 53233 | 3194 | 0.68 | 0.37 | -1.29 | 0.42 | -0.29
3196 | 00:00:53:15 | 53250 | 3195 | 0.76 | 0.36 | -1.65 | 0.27 | -0.3
3197 | 00:00:53:16 | 53267 | 3196 | 0.88 | 0.35 | -2 | 0.13 | -0.31
3198 | 00:00:53:17 | 53283 | 3197 | 1 | 0.35 | -2.35 | -0.02 | -0.31
3199 | 00:00:53:18 | 53300 | 3198 | 1.07 | 0.34 | -2.72 | -0.17 | -0.32
3200 | 00:00:53:19 | 53317 | 3199 | 1.14 | 0.33 | -3.07 | -0.32 | -0.33
3201 | 00:00:53:20 | 53333 | 3200 | 1.22 | 0.32 | -3.41 | -0.47 | -0.33
3202 | 00:00:53:21 | 53350 | 3201 | 1.29 | 0.31 | -3.76 | -0.62 | -0.34
3203 | 00:00:53:22 | 53367 | 3202 | 1.38 | 0.3 | -4.11 | -0.77 | -0.35
3204 | 00:00:53:23 | 53383 | 3203 | 1.48 | 0.3 | -4.45 | -0.91 | -0.36
3205 | 00:00:53:24 | 53400 | 3204 | 1.55 | 0.29 | -4.78 | -1.06 | -0.36
3206 | 00:00:53:25 | 53417 | 3205 | 1.66 | 0.28 | -5.09 | -1.18 | -0.37
3207 | 00:00:53:26 | 53433 | 3206 | 1.78 | 0.27 | -5.43 | -1.32 | -0.38
3208 | 00:00:53:27 | 53450 | 3207 | 1.89 | 0.26 | -5.73 | -1.45 | -0.38
3209 | 00:00:53:28 | 53467 | 3208 | 1.95 | 0.26 | -6.05 | -1.59 | -0.39
3210 | 00:00:53:29 | 53483 | 3209 | 2.06 | 0.24 | -6.35 | -1.72 | -0.4
3211 | 00:00:53:30 | 53500 | 3210 | 2.17 | 0.24 | -6.66 | -1.85 | -0.41
3212 | 00:00:53:31 | 53517 | 3211 | 2.28 | 0.23 | -6.96 | -1.97 | -0.41
3213 | 00:00:53:32 | 53533 | 3212 | 2.39 | 0.22 | -7.26 | -2.08 | -0.42
3214 | 00:00:53:33 | 53550 | 3213 | 2.53 | 0.21 | -7.55 | -2.2 | -0.43
3215 | 00:00:53:34 | 53567 | 3214 | 2.65 | 0.2 | -7.84 | -2.32 | -0.43
3216 | 00:00:53:35 | 53583 | 3215 | 2.77 | 0.2 | -8.13 | -2.44 | -0.44
3217 | 00:00:53:36 | 53600 | 3216 | 2.9 | 0.19 | -8.41 | -2.56 | -0.45
3218 | 00:00:53:37 | 53617 | 3217 | 3.07 | 0.19 | -8.71 | -2.67 | -0.46
3219 | 00:00:53:38 | 53633 | 3218 | 3.24 | 0.18 | -9 | -2.77 | -0.47
3220 | 00:00:53:39 | 53650 | 3219 | 3.43 | 0.17 | -9.28 | -2.88 | -0.48
3221 | 00:00:53:40 | 53667 | 3220 | 3.58 | 0.17 | -9.53 | -2.99 | -0.49
3222 | 00:00:53:41 | 53683 | 3221 | 3.67 | 0.17 | -9.71 | -3.07 | -0.49
3223 | 00:00:53:42 | 53700 | 3222 | 3.72 | 0.17 | -9.81 | -3.12 | -0.5
3224 | 00:00:53:43 | 53717 | 3223 | 3.7 | 0.17 | -9.87 | -3.15 | -0.5
3225 | 00:00:53:44 | 53733 | 3224 | 3.7 | 0.17 | -9.9 | -3.16 | -0.5
3226 | 00:00:53:45 | 53750 | 3225 | 3.69 | 0.17 | -9.92 | -3.17 | -0.5
3227 | 00:00:53:46 | 53767 | 3226 | 3.74 | 0.16 | -9.96 | -3.19 | -0.5
3228 | 00:00:53:47 | 53783 | 3227 | 3.79 | 0.16 | -10.01 | -3.21 | -0.5
3229 | 00:00:53:48 | 53800 | 3228 | 3.87 | 0.16 | -10.08 | -3.24 | -0.5
3230 | 00:00:53:49 | 53817 | 3229 | 3.94 | 0.16 | -10.16 | -3.27 | -0.51
3231 | 00:00:53:50 | 53833 | 3230 | 4.01 | 0.16 | -10.25 | -3.31 | -0.51
3232 | 00:00:53:51 | 53850 | 3231 | 4.13 | 0.16 | -10.34 | -3.34 | -0.51
3233 | 00:00:53:52 | 53867 | 3232 | 4.19 | 0.16 | -10.44 | -3.39 | -0.51
3234 | 00:00:53:53 | 53883 | 3233 | 4.3 | 0.16 | -10.53 | -3.43 | -0.52
3235 | 00:00:53:54 | 53900 | 3234 | 4.4 | 0.15 | -10.64 | -3.48 | -0.52
3236 | 00:00:53:55 | 53917 | 3235 | 4.48 | 0.15 | -10.74 | -3.52 | -0.53
3237 | 00:00:53:56 | 53933 | 3236 | 4.6 | 0.15 | -10.84 | -3.56 | -0.53
3238 | 00:00:53:57 | 53950 | 3237 | 4.69 | 0.15 | -10.94 | -3.6 | -0.53
3239 | 00:00:53:58 | 53967 | 3238 | 4.69 | 0.15 | -11.02 | -3.63 | -0.54
3240 | 00:00:53:59 | 53983 | 3239 | 4.64 | 0.15 | -11.03 | -3.64 | -0.53
3241 | 00:00:54:00 | 54000 | 3240 | 4.47 | 0.15 | -11.04 | -3.65 | -0.53
3242 | 00:00:54:01 | 54017 | 3241 | 3.21 | 0.15 | -11.04 | -3.65 | -0.53
3243 | 00:00:54:02 | 54033 | 3242 | 2.94 | 0.15 | -11.04 | -3.65 | -0.53
3244 | 00:00:54:03 | 54050 | 3243 | 2.68 | 0.15 | -11.04 | -3.65 | -0.53
3245 | 00:00:54:04 | 54067 | 3244 | 1.58 | 0.15 | -11.04 | -3.65 | -0.53
3246 | 00:00:54:05 | 54083 | 3245 | 0.42 | 0.18 | -10.21 | -3.55 | -0.52
3247 | 00:00:54:06 | 54100 | 3246 | -0.15 | 0.22 | -9.3 | -3.14 | -0.49
3248 | 00:00:54:07 | 54117 | 3247 | -0.51 | 0.24 | -8.57 | -2.83 | -0.47
3249 | 00:00:54:08 | 54133 | 3248 | -0.76 | 0.26 | -7.91 | -2.57 | -0.45
3250 | 00:00:54:09 | 54150 | 3249 | -0.97 | 0.27 | -7.39 | -2.37 | -0.43
3251 | 00:00:54:10 | 54167 | 3250 | -1.12 | 0.28 | -6.92 | -2.19 | -0.42
3252 | 00:00:54:11 | 54183 | 3251 | -1.29 | 0.29 | -6.45 | -2.01 | -0.41
3253 | 00:00:54:12 | 54200 | 3252 | -1.38 | 0.3 | -6.13 | -1.88 | -0.41
3254 | 00:00:54:13 | 54217 | 3253 | -1.53 | 0.3 | -5.71 | -1.72 | -0.4
3255 | 00:00:54:14 | 54233 | 3254 | -1.72 | 0.32 | -5.23 | -1.53 | -0.39
3256 | 00:00:54:15 | 54250 | 3255 | -1.82 | 0.33 | -4.72 | -1.34 | -0.38
3257 | 00:00:54:16 | 54267 | 3256 | -1.95 | 0.34 | -4.27 | -1.15 | -0.38
3258 | 00:00:54:17 | 54283 | 3257 | -2.04 | 0.35 | -3.81 | -0.96 | -0.37
3259 | 00:00:54:18 | 54300 | 3258 | -2.14 | 0.35 | -3.35 | -0.76 | -0.37
3260 | 00:00:54:19 | 54317 | 3259 | -2.26 | 0.36 | -2.9 | -0.57 | -0.36
3261 | 00:00:54:20 | 54333 | 3260 | -2.39 | 0.37 | -2.44 | -0.39 | -0.36
3262 | 00:00:54:21 | 54350 | 3261 | -2.5 | 0.38 | -1.94 | -0.17 | -0.36
3263 | 00:00:54:22 | 54367 | 3262 | -2.6 | 0.38 | -1.42 | 0.05 | -0.35
3264 | 00:00:54:23 | 54383 | 3263 | -2.72 | 0.39 | -0.88 | 0.27 | -0.35
3265 | 00:00:54:24 | 54400 | 3264 | -2.85 | 0.4 | -0.35 | 0.5 | -0.34
3266 | 00:00:54:25 | 54417 | 3265 | -2.99 | 0.4 | 0.18 | 0.72 | -0.34
3267 | 00:00:54:26 | 54433 | 3266 | -3.12 | 0.41 | 0.73 | 0.97 | -0.33
3268 | 00:00:54:27 | 54450 | 3267 | -3.23 | 0.42 | 1.3 | 1.21 | -0.33
3269 | 00:00:54:28 | 54467 | 3268 | -3.33 | 0.42 | 1.84 | 1.45 | -0.32
3270 | 00:00:54:29 | 54483 | 3269 | -3.46 | 0.43 | 2.41 | 1.69 | -0.32
3271 | 00:00:54:30 | 54500 | 3270 | -3.65 | 0.43 | 2.94 | 1.92 | -0.31
3272 | 00:00:54:31 | 54517 | 3271 | -3.79 | 0.44 | 3.48 | 2.14 | -0.31
3273 | 00:00:54:32 | 54533 | 3272 | -3.92 | 0.44 | 3.98 | 2.33 | -0.3
3274 | 00:00:54:33 | 54550 | 3273 | -4.06 | 0.44 | 4.48 | 2.52 | -0.3
3275 | 00:00:54:34 | 54567 | 3274 | -4.18 | 0.44 | 4.95 | 2.69 | -0.29
3276 | 00:00:54:35 | 54583 | 3275 | -4.3 | 0.45 | 5.36 | 2.84 | -0.29
3277 | 00:00:54:36 | 54600 | 3276 | -4.41 | 0.46 | 5.74 | 2.99 | -0.28
3278 | 00:00:54:37 | 54617 | 3277 | -4.48 | 0.46 | 6.08 | 3.12 | -0.28
3279 | 00:00:54:38 | 54633 | 3278 | -4.55 | 0.46 | 6.38 | 3.24 | -0.27
3280 | 00:00:54:39 | 54650 | 3279 | -4.65 | 0.47 | 6.64 | 3.34 | -0.27
3281 | 00:00:54:40 | 54667 | 3280 | -4.77 | 0.47 | 6.91 | 3.45 | -0.27
3282 | 00:00:54:41 | 54683 | 3281 | -4.86 | 0.48 | 7.17 | 3.55 | -0.26
3283 | 00:00:54:42 | 54700 | 3282 | -4.92 | 0.48 | 7.42 | 3.65 | -0.26
3284 | 00:00:54:43 | 54717 | 3283 | -5.01 | 0.49 | 7.67 | 3.76 | -0.25
3285 | 00:00:54:44 | 54733 | 3284 | -5.08 | 0.49 | 7.91 | 3.87 | -0.24
3286 | 00:00:54:45 | 54750 | 3285 | -5.14 | 0.49 | 8.15 | 3.98 | -0.24
3287 | 00:00:54:46 | 54767 | 3286 | -5.21 | 0.5 | 8.39 | 4.08 | -0.23
3288 | 00:00:54:47 | 54783 | 3287 | -5.31 | 0.5 | 8.64 | 4.19 | -0.23
3289 | 00:00:54:48 | 54800 | 3288 | -5.43 | 0.51 | 8.88 | 4.29 | -0.23
3290 | 00:00:54:49 | 54817 | 3289 | -5.52 | 0.51 | 9.12 | 4.39 | -0.22
3291 | 00:00:54:50 | 54833 | 3290 | -5.64 | 0.52 | 9.37 | 4.5 | -0.22
3292 | 00:00:54:51 | 54850 | 3291 | -5.72 | 0.52 | 9.61 | 4.59 | -0.22
3293 | 00:00:54:52 | 54867 | 3292 | -5.86 | 0.53 | 9.85 | 4.7 | -0.22
3294 | 00:00:54:53 | 54883 | 3293 | -6.01 | 0.54 | 10.09 | 4.8 | -0.22
3295 | 00:00:54:54 | 54900 | 3294 | -6.2 | 0.54 | 10.33 | 4.9 | -0.22
3296 | 00:00:54:55 | 54917 | 3295 | -6.33 | 0.55 | 10.56 | 5 | -0.22
3297 | 00:00:54:56 | 54933 | 3296 | -6.5 | 0.56 | 10.8 | 5.1 | -0.22
3298 | 00:00:54:57 | 54950 | 3297 | -6.57 | 0.56 | 10.99 | 5.17 | -0.22
3299 | 00:00:54:58 | 54967 | 3298 | -6.47 | 0.57 | 11.02 | 5.17 | -0.22
3300 | 00:00:54:59 | 54983 | 3299 | -6.52 | 0.57 | 11.05 | 5.19 | -0.22
3301 | 00:00:55:00 | 55000 | 3300 | -5.23 | 0.57 | 11.06 | 5.19 | -0.22
3302 | 00:00:55:01 | 55017 | 3301 | -4.65 | 0.57 | 11.06 | 5.19 | -0.22
3303 | 00:00:55:02 | 55033 | 3302 | -4.41 | 0.57 | 11.06 | 5.19 | -0.22
3304 | 00:00:55:03 | 55050 | 3303 | -4.33 | 0.56 | 11.06 | 5.19 | -0.22
3305 | 00:00:55:04 | 55067 | 3304 | -4.31 | 0.57 | 11.06 | 5.19 | -0.22
3306 | 00:00:55:05 | 55083 | 3305 | -4.18 | 0.57 | 11.06 | 5.19 | -0.22
3307 | 00:00:55:06 | 55100 | 3306 | -3.87 | 0.56 | 11.06 | 5.19 | -0.22
3308 | 00:00:55:07 | 55117 | 3307 | -3.58 | 0.55 | 10.95 | 5.19 | -0.22
3309 | 00:00:55:08 | 55133 | 3308 | -3.29 | 0.54 | 10.64 | 5.19 | -0.22
3310 | 00:00:55:09 | 55150 | 3309 | -3.11 | 0.54 | 10.35 | 5.15 | -0.22
3311 | 00:00:55:10 | 55167 | 3310 | -2.94 | 0.53 | 10.05 | 5.04 | -0.22
3312 | 00:00:55:11 | 55183 | 3311 | -2.75 | 0.52 | 9.73 | 4.91 | -0.22
3313 | 00:00:55:12 | 55200 | 3312 | -2.63 | 0.52 | 9.46 | 4.79 | -0.22
3314 | 00:00:55:13 | 55217 | 3313 | -2.53 | 0.52 | 9.21 | 4.69 | -0.22
3315 | 00:00:55:14 | 55233 | 3314 | -2.48 | 0.51 | 9 | 4.59 | -0.22
3316 | 00:00:55:15 | 55250 | 3315 | -2.38 | 0.51 | 8.81 | 4.52 | -0.22
3317 | 00:00:55:16 | 55267 | 3316 | -2.26 | 0.5 | 8.59 | 4.42 | -0.22
3318 | 00:00:55:17 | 55283 | 3317 | -2.19 | 0.5 | 8.37 | 4.33 | -0.22
3319 | 00:00:55:18 | 55300 | 3318 | -2.09 | 0.5 | 8.18 | 4.25 | -0.22
3320 | 00:00:55:19 | 55317 | 3319 | -1.99 | 0.5 | 8 | 4.17 | -0.22
3321 | 00:00:55:20 | 55333 | 3320 | -1.89 | 0.49 | 7.77 | 4.07 | -0.22
3322 | 00:00:55:21 | 55350 | 3321 | -1.83 | 0.49 | 7.59 | 4 | -0.22
3323 | 00:00:55:22 | 55367 | 3322 | -1.72 | 0.49 | 7.32 | 3.88 | -0.22
3324 | 00:00:55:23 | 55383 | 3323 | -1.65 | 0.48 | 7.12 | 3.81 | -0.22
3325 | 00:00:55:24 | 55400 | 3324 | -1.6 | 0.48 | 6.88 | 3.7 | -0.22
3326 | 00:00:55:25 | 55417 | 3325 | -1.49 | 0.48 | 6.65 | 3.61 | -0.22
3327 | 00:00:55:26 | 55433 | 3326 | -1.44 | 0.48 | 6.46 | 3.54 | -0.22
3328 | 00:00:55:27 | 55450 | 3327 | -1.39 | 0.48 | 6.2 | 3.45 | -0.22
3329 | 00:00:55:28 | 55467 | 3328 | -1.31 | 0.48 | 5.91 | 3.33 | -0.22
3330 | 00:00:55:29 | 55483 | 3329 | -1.26 | 0.47 | 5.67 | 3.23 | -0.22
3331 | 00:00:55:30 | 55500 | 3330 | -1.21 | 0.47 | 5.45 | 3.15 | -0.22
3332 | 00:00:55:31 | 55517 | 3331 | -1.14 | 0.47 | 5.2 | 3.06 | -0.22
3333 | 00:00:55:32 | 55533 | 3332 | -1.09 | 0.47 | 4.91 | 2.96 | -0.22
3334 | 00:00:55:33 | 55550 | 3333 | -1.04 | 0.47 | 4.63 | 2.86 | -0.23
3335 | 00:00:55:34 | 55567 | 3334 | -0.99 | 0.46 | 4.36 | 2.76 | -0.23
3336 | 00:00:55:35 | 55583 | 3335 | -0.92 | 0.46 | 4.1 | 2.66 | -0.23
3337 | 00:00:55:36 | 55600 | 3336 | -0.8 | 0.46 | 3.81 | 2.55 | -0.23
3338 | 00:00:55:37 | 55617 | 3337 | -0.75 | 0.46 | 3.55 | 2.45 | -0.23
3339 | 00:00:55:38 | 55633 | 3338 | -0.66 | 0.46 | 3.29 | 2.35 | -0.23
3340 | 00:00:55:39 | 55650 | 3339 | -0.58 | 0.46 | 3.03 | 2.25 | -0.23
3341 | 00:00:55:40 | 55667 | 3340 | -0.53 | 0.46 | 2.78 | 2.14 | -0.24
3342 | 00:00:55:41 | 55683 | 3341 | -0.46 | 0.45 | 2.48 | 2.02 | -0.24
3343 | 00:00:55:42 | 55700 | 3342 | -0.39 | 0.45 | 2.17 | 1.88 | -0.24
3344 | 00:00:55:43 | 55717 | 3343 | -0.32 | 0.44 | 1.88 | 1.75 | -0.24
3345 | 00:00:55:44 | 55733 | 3344 | -0.27 | 0.44 | 1.59 | 1.63 | -0.25
3346 | 00:00:55:45 | 55750 | 3345 | -0.17 | 0.44 | 1.28 | 1.5 | -0.25
3347 | 00:00:55:46 | 55767 | 3346 | -0.07 | 0.43 | 0.97 | 1.36 | -0.25
3348 | 00:00:55:47 | 55783 | 3347 | 0.02 | 0.43 | 0.68 | 1.23 | -0.26
3349 | 00:00:55:48 | 55800 | 3348 | 0.12 | 0.42 | 0.37 | 1.1 | -0.26
3350 | 00:00:55:49 | 55817 | 3349 | 0.22 | 0.41 | 0.07 | 0.96 | -0.27
3351 | 00:00:55:50 | 55833 | 3350 | 0.31 | 0.41 | -0.25 | 0.83 | -0.27
3352 | 00:00:55:51 | 55850 | 3351 | 0.41 | 0.4 | -0.55 | 0.7 | -0.28
3353 | 00:00:55:52 | 55867 | 3352 | 0.53 | 0.39 | -0.86 | 0.57 | -0.28
3354 | 00:00:55:53 | 55883 | 3353 | 0.59 | 0.39 | -1.19 | 0.44 | -0.29
3355 | 00:00:55:54 | 55900 | 3354 | 0.66 | 0.38 | -1.49 | 0.31 | -0.3
3356 | 00:00:55:55 | 55917 | 3355 | 0.76 | 0.37 | -1.78 | 0.19 | -0.3
3357 | 00:00:55:56 | 55933 | 3356 | 0.9 | 0.37 | -2.06 | 0.07 | -0.31
3358 | 00:00:55:57 | 55950 | 3357 | 0.99 | 0.37 | -2.37 | -0.05 | -0.31
3359 | 00:00:55:58 | 55967 | 3358 | 1.04 | 0.36 | -2.66 | -0.19 | -0.32
3360 | 00:00:55:59 | 55983 | 3359 | 1.09 | 0.35 | -2.96 | -0.31 | -0.32
3361 | 00:00:56:00 | 56000 | 3360 | 1.12 | 0.35 | -3.27 | -0.43 | -0.33
3362 | 00:00:56:01 | 56017 | 3361 | 1.19 | 0.34 | -3.55 | -0.56 | -0.34
3363 | 00:00:56:02 | 56033 | 3362 | 1.26 | 0.33 | -3.85 | -0.69 | -0.35
3364 | 00:00:56:03 | 56050 | 3363 | 1.34 | 0.33 | -4.14 | -0.81 | -0.35
3365 | 00:00:56:04 | 56067 | 3364 | 1.41 | 0.32 | -4.43 | -0.93 | -0.36
3366 | 00:00:56:05 | 56083 | 3365 | 1.49 | 0.31 | -4.71 | -1.05 | -0.36
3367 | 00:00:56:06 | 56100 | 3366 | 1.53 | 0.31 | -4.98 | -1.16 | -0.37
3368 | 00:00:56:07 | 56117 | 3367 | 1.61 | 0.3 | -5.27 | -1.28 | -0.37
3369 | 00:00:56:08 | 56133 | 3368 | 1.72 | 0.3 | -5.53 | -1.4 | -0.38
3370 | 00:00:56:09 | 56150 | 3369 | 1.8 | 0.29 | -5.81 | -1.51 | -0.39
3371 | 00:00:56:10 | 56167 | 3370 | 1.9 | 0.28 | -6.07 | -1.63 | -0.39
3372 | 00:00:56:11 | 56183 | 3371 | 2 | 0.27 | -6.34 | -1.73 | -0.4
3373 | 00:00:56:12 | 56200 | 3372 | 2.09 | 0.26 | -6.58 | -1.84 | -0.41
3374 | 00:00:56:13 | 56217 | 3373 | 2.17 | 0.26 | -6.85 | -1.95 | -0.41
3375 | 00:00:56:14 | 56233 | 3374 | 2.28 | 0.25 | -7.11 | -2.05 | -0.42
3376 | 00:00:56:15 | 56250 | 3375 | 2.38 | 0.24 | -7.36 | -2.15 | -0.43
3377 | 00:00:56:16 | 56267 | 3376 | 2.5 | 0.23 | -7.62 | -2.25 | -0.43
3378 | 00:00:56:17 | 56283 | 3377 | 2.6 | 0.22 | -7.86 | -2.35 | -0.44
3379 | 00:00:56:18 | 56300 | 3378 | 2.72 | 0.22 | -8.12 | -2.45 | -0.45
3380 | 00:00:56:19 | 56317 | 3379 | 2.84 | 0.22 | -8.37 | -2.56 | -0.45
3381 | 00:00:56:20 | 56333 | 3380 | 2.99 | 0.21 | -8.62 | -2.66 | -0.46
3382 | 00:00:56:21 | 56350 | 3381 | 3.11 | 0.2 | -8.87 | -2.75 | -0.47
3383 | 00:00:56:22 | 56367 | 3382 | 3.24 | 0.2 | -9.11 | -2.85 | -0.48
3384 | 00:00:56:23 | 56383 | 3383 | 3.35 | 0.2 | -9.3 | -2.93 | -0.48
3385 | 00:00:56:24 | 56400 | 3384 | 3.38 | 0.19 | -9.45 | -2.99 | -0.49
3386 | 00:00:56:25 | 56417 | 3385 | 3.5 | 0.19 | -9.59 | -3.04 | -0.49
3387 | 00:00:56:26 | 56433 | 3386 | 3.62 | 0.19 | -9.73 | -3.11 | -0.49
3388 | 00:00:56:27 | 56450 | 3387 | 3.69 | 0.19 | -9.88 | -3.17 | -0.5
3389 | 00:00:56:28 | 56467 | 3388 | 3.82 | 0.19 | -10.03 | -3.23 | -0.5
3390 | 00:00:56:29 | 56483 | 3389 | 3.89 | 0.18 | -10.13 | -3.28 | -0.51
3391 | 00:00:56:30 | 56500 | 3390 | 3.97 | 0.18 | -10.23 | -3.32 | -0.51
3392 | 00:00:56:31 | 56517 | 3391 | 4.11 | 0.18 | -10.36 | -3.37 | -0.51
3393 | 00:00:56:32 | 56533 | 3392 | 4.25 | 0.18 | -10.51 | -3.43 | -0.52
3394 | 00:00:56:33 | 56550 | 3393 | 4.38 | 0.18 | -10.65 | -3.49 | -0.52
3395 | 00:00:56:34 | 56567 | 3394 | 4.53 | 0.17 | -10.8 | -3.56 | -0.53
3396 | 00:00:56:35 | 56583 | 3395 | 4.55 | 0.17 | -10.9 | -3.6 | -0.53
3397 | 00:00:56:36 | 56600 | 3396 | 4.48 | 0.17 | -10.92 | -3.61 | -0.53
3398 | 00:00:56:37 | 56617 | 3397 | 4.43 | 0.17 | -10.92 | -3.61 | -0.53
3399 | 00:00:56:38 | 56633 | 3398 | 4.16 | 0.17 | -10.93 | -3.62 | -0.53
3400 | 00:00:56:39 | 56650 | 3399 | 3.8 | 0.17 | -10.92 | -3.62 | -0.53
3401 | 00:00:56:40 | 56667 | 3400 | 2.63 | 0.17 | -10.93 | -3.62 | -0.53
3402 | 00:00:56:41 | 56683 | 3401 | 1.77 | 0.17 | -10.93 | -3.62 | -0.53
3403 | 00:00:56:42 | 56700 | 3402 | 1.15 | 0.17 | -10.93 | -3.62 | -0.53
3404 | 00:00:56:43 | 56717 | 3403 | 0.73 | 0.18 | -10.63 | -3.62 | -0.53
3405 | 00:00:56:44 | 56733 | 3404 | 0.39 | 0.2 | -10.23 | -3.57 | -0.52
3406 | 00:00:56:45 | 56750 | 3405 | 0.15 | 0.21 | -9.83 | -3.37 | -0.51
3407 | 00:00:56:46 | 56767 | 3406 | -0.05 | 0.23 | -9.43 | -3.21 | -0.5
3408 | 00:00:56:47 | 56783 | 3407 | -0.2 | 0.24 | -9.03 | -3.04 | -0.48
3409 | 00:00:56:48 | 56800 | 3408 | -0.41 | 0.26 | -8.64 | -2.89 | -0.47
3410 | 00:00:56:49 | 56817 | 3409 | -0.58 | 0.27 | -8.28 | -2.74 | -0.46
3411 | 00:00:56:50 | 56833 | 3410 | -0.68 | 0.28 | -7.98 | -2.63 | -0.45
3412 | 00:00:56:51 | 56850 | 3411 | -0.76 | 0.28 | -7.68 | -2.51 | -0.45
3413 | 00:00:56:52 | 56867 | 3412 | -0.87 | 0.29 | -7.4 | -2.4 | -0.44
3414 | 00:00:56:53 | 56883 | 3413 | -0.95 | 0.29 | -7.22 | -2.33 | -0.43
3415 | 00:00:56:54 | 56900 | 3414 | -1.07 | 0.3 | -7.03 | -2.25 | -0.43
3416 | 00:00:56:55 | 56917 | 3415 | -1.14 | 0.3 | -6.79 | -2.16 | -0.43
3417 | 00:00:56:56 | 56933 | 3416 | -1.21 | 0.3 | -6.58 | -2.08 | -0.42
3418 | 00:00:56:57 | 56950 | 3417 | -1.31 | 0.31 | -6.36 | -1.99 | -0.42
3419 | 00:00:56:58 | 56967 | 3418 | -1.36 | 0.31 | -6.16 | -1.91 | -0.41
3420 | 00:00:56:59 | 56983 | 3419 | -1.36 | 0.32 | -6.02 | -1.86 | -0.41
3421 | 00:00:57:00 | 57000 | 3420 | -1.44 | 0.32 | -5.88 | -1.8 | -0.41
3422 | 00:00:57:01 | 57017 | 3421 | -1.49 | 0.33 | -5.69 | -1.73 | -0.4
3423 | 00:00:57:02 | 57033 | 3422 | -1.58 | 0.33 | -5.46 | -1.65 | -0.4
3424 | 00:00:57:03 | 57050 | 3423 | -1.66 | 0.33 | -5.24 | -1.56 | -0.4
3425 | 00:00:57:04 | 57067 | 3424 | -1.72 | 0.34 | -5.04 | -1.48 | -0.39
3426 | 00:00:57:05 | 57083 | 3425 | -1.75 | 0.34 | -4.82 | -1.39 | -0.39
3427 | 00:00:57:06 | 57100 | 3426 | -1.82 | 0.35 | -4.59 | -1.3 | -0.39
3428 | 00:00:57:07 | 57117 | 3427 | -1.87 | 0.35 | -4.37 | -1.22 | -0.38
3429 | 00:00:57:08 | 57133 | 3428 | -1.92 | 0.36 | -4.19 | -1.14 | -0.38
3430 | 00:00:57:09 | 57150 | 3429 | -1.97 | 0.36 | -3.98 | -1.05 | -0.38
3431 | 00:00:57:10 | 57167 | 3430 | -2 | 0.36 | -3.75 | -0.96 | -0.38
3432 | 00:00:57:11 | 57183 | 3431 | -2.04 | 0.36 | -3.57 | -0.88 | -0.37
3433 | 00:00:57:12 | 57200 | 3432 | -2.09 | 0.37 | -3.37 | -0.79 | -0.37
3434 | 00:00:57:13 | 57217 | 3433 | -2.14 | 0.37 | -3.17 | -0.71 | -0.37
3435 | 00:00:57:14 | 57233 | 3434 | -2.21 | 0.37 | -2.95 | -0.61 | -0.37
3436 | 00:00:57:15 | 57250 | 3435 | -2.26 | 0.38 | -2.78 | -0.53 | -0.37
3437 | 00:00:57:16 | 57267 | 3436 | -2.29 | 0.38 | -2.6 | -0.47 | -0.36
3438 | 00:00:57:17 | 57283 | 3437 | -2.34 | 0.39 | -2.41 | -0.38 | -0.36
3439 | 00:00:57:18 | 57300 | 3438 | -2.39 | 0.39 | -2.2 | -0.3 | -0.36
3440 | 00:00:57:19 | 57317 | 3439 | -2.45 | 0.39 | -1.97 | -0.2 | -0.36
3441 | 00:00:57:20 | 57333 | 3440 | -2.5 | 0.39 | -1.77 | -0.11 | -0.36
3442 | 00:00:57:21 | 57350 | 3441 | -2.53 | 0.39 | -1.58 | -0.03 | -0.36
3443 | 00:00:57:22 | 57367 | 3442 | -2.6 | 0.4 | -1.37 | 0.06 | -0.36
3444 | 00:00:57:23 | 57383 | 3443 | -2.67 | 0.4 | -1.15 | 0.15 | -0.35
3445 | 00:00:57:24 | 57400 | 3444 | -2.72 | 0.4 | -0.9 | 0.25 | -0.35
3446 | 00:00:57:25 | 57417 | 3445 | -2.8 | 0.41 | -0.68 | 0.34 | -0.35
3447 | 00:00:57:26 | 57433 | 3446 | -2.84 | 0.41 | -0.47 | 0.44 | -0.35
3448 | 00:00:57:27 | 57450 | 3447 | -2.85 | 0.42 | -0.27 | 0.52 | -0.35
3449 | 00:00:57:28 | 57467 | 3448 | -2.92 | 0.42 | -0.04 | 0.62 | -0.35
3450 | 00:00:57:29 | 57483 | 3449 | -2.96 | 0.42 | 0.2 | 0.72 | -0.34
3451 | 00:00:57:30 | 57500 | 3450 | -3.06 | 0.43 | 0.42 | 0.81 | -0.34
3452 | 00:00:57:31 | 57517 | 3451 | -3.07 | 0.43 | 0.65 | 0.91 | -0.34
3453 | 00:00:57:32 | 57533 | 3452 | -3.14 | 0.43 | 0.86 | 1.01 | -0.34
3454 | 00:00:57:33 | 57550 | 3453 | -3.21 | 0.43 | 1.09 | 1.11 | -0.33
3455 | 00:00:57:34 | 57567 | 3454 | -3.23 | 0.43 | 1.31 | 1.2 | -0.33
3456 | 00:00:57:35 | 57583 | 3455 | -3.24 | 0.44 | 1.53 | 1.3 | -0.33
3457 | 00:00:57:36 | 57600 | 3456 | -3.29 | 0.44 | 1.75 | 1.4 | -0.33
3458 | 00:00:57:37 | 57617 | 3457 | -3.38 | 0.44 | 1.97 | 1.49 | -0.32
3459 | 00:00:57:38 | 57633 | 3458 | -3.46 | 0.44 | 2.19 | 1.58 | -0.32
3460 | 00:00:57:39 | 57650 | 3459 | -3.52 | 0.45 | 2.41 | 1.68 | -0.32
3461 | 00:00:57:40 | 57667 | 3460 | -3.57 | 0.45 | 2.62 | 1.77 | -0.32
3462 | 00:00:57:41 | 57683 | 3461 | -3.62 | 0.45 | 2.82 | 1.86 | -0.32
3463 | 00:00:57:42 | 57700 | 3462 | -3.65 | 0.45 | 3.05 | 1.95 | -0.32
3464 | 00:00:57:43 | 57717 | 3463 | -3.7 | 0.45 | 3.26 | 2.03 | -0.31
3465 | 00:00:57:44 | 57733 | 3464 | -3.77 | 0.46 | 3.48 | 2.12 | -0.31
3466 | 00:00:57:45 | 57750 | 3465 | -3.8 | 0.46 | 3.7 | 2.2 | -0.31
3467 | 00:00:57:46 | 57767 | 3466 | -3.87 | 0.46 | 3.91 | 2.29 | -0.31
3468 | 00:00:57:47 | 57783 | 3467 | -3.92 | 0.46 | 4.13 | 2.37 | -0.3
3469 | 00:00:57:48 | 57800 | 3468 | -3.96 | 0.46 | 4.34 | 2.45 | -0.3
3470 | 00:00:57:49 | 57817 | 3469 | -4.01 | 0.46 | 4.56 | 2.53 | -0.3
3471 | 00:00:57:50 | 57833 | 3470 | -4.02 | 0.46 | 4.76 | 2.61 | -0.3
3472 | 00:00:57:51 | 57850 | 3471 | -4.07 | 0.46 | 4.99 | 2.69 | -0.29
3473 | 00:00:57:52 | 57867 | 3472 | -4.14 | 0.47 | 5.2 | 2.77 | -0.29
3474 | 00:00:57:53 | 57883 | 3473 | -4.21 | 0.47 | 5.4 | 2.84 | -0.29
3475 | 00:00:57:54 | 57900 | 3474 | -4.28 | 0.47 | 5.62 | 2.92 | -0.29
3476 | 00:00:57:55 | 57917 | 3475 | -4.33 | 0.47 | 5.81 | 2.99 | -0.28
3477 | 00:00:57:56 | 57933 | 3476 | -4.38 | 0.48 | 6.01 | 3.07 | -0.28
3478 | 00:00:57:57 | 57950 | 3477 | -4.45 | 0.48 | 6.2 | 3.15 | -0.28
3479 | 00:00:57:58 | 57967 | 3478 | -4.52 | 0.48 | 6.38 | 3.22 | -0.28
3480 | 00:00:57:59 | 57983 | 3479 | -4.55 | 0.48 | 6.57 | 3.29 | -0.28
3481 | 00:00:58:00 | 58000 | 3480 | -4.63 | 0.48 | 6.75 | 3.35 | -0.27
3482 | 00:00:58:01 | 58017 | 3481 | -4.7 | 0.49 | 6.93 | 3.43 | -0.27
3483 | 00:00:58:02 | 58033 | 3482 | -4.77 | 0.49 | 7.09 | 3.5 | -0.27
3484 | 00:00:58:03 | 58050 | 3483 | -4.86 | 0.49 | 7.26 | 3.57 | -0.26
3485 | 00:00:58:04 | 58067 | 3484 | -4.91 | 0.49 | 7.42 | 3.64 | -0.26
3486 | 00:00:58:05 | 58083 | 3485 | -4.94 | 0.5 | 7.58 | 3.7 | -0.26
3487 | 00:00:58:06 | 58100 | 3486 | -4.99 | 0.5 | 7.73 | 3.77 | -0.25
3488 | 00:00:58:07 | 58117 | 3487 | -5.04 | 0.5 | 7.89 | 3.84 | -0.25
3489 | 00:00:58:08 | 58133 | 3488 | -5.08 | 0.51 | 8.04 | 3.91 | -0.25
3490 | 00:00:58:09 | 58150 | 3489 | -5.11 | 0.51 | 8.19 | 3.97 | -0.24
3491 | 00:00:58:10 | 58167 | 3490 | -5.14 | 0.51 | 8.34 | 4.04 | -0.24
3492 | 00:00:58:11 | 58183 | 3491 | -5.19 | 0.51 | 8.49 | 4.1 | -0.24
3493 | 00:00:58:12 | 58200 | 3492 | -5.28 | 0.52 | 8.64 | 4.17 | -0.23
3494 | 00:00:58:13 | 58217 | 3493 | -5.33 | 0.52 | 8.78 | 4.23 | -0.23
3495 | 00:00:58:14 | 58233 | 3494 | -5.38 | 0.52 | 8.93 | 4.29 | -0.23
3496 | 00:00:58:15 | 58250 | 3495 | -5.43 | 0.52 | 9.08 | 4.35 | -0.23
3497 | 00:00:58:16 | 58267 | 3496 | -5.5 | 0.53 | 9.21 | 4.41 | -0.23
3498 | 00:00:58:17 | 58283 | 3497 | -5.55 | 0.53 | 9.36 | 4.48 | -0.23
3499 | 00:00:58:18 | 58300 | 3498 | -5.64 | 0.54 | 9.49 | 4.53 | -0.23
3500 | 00:00:58:19 | 58317 | 3499 | -5.72 | 0.54 | 9.63 | 4.59 | -0.23
3501 | 00:00:58:20 | 58333 | 3500 | -5.79 | 0.54 | 9.76 | 4.64 | -0.23
3502 | 00:00:58:21 | 58350 | 3501 | -5.89 | 0.55 | 9.89 | 4.7 | -0.23
3503 | 00:00:58:22 | 58367 | 3502 | -5.98 | 0.55 | 10.02 | 4.75 | -0.23
3504 | 00:00:58:23 | 58383 | 3503 | -6.04 | 0.56 | 10.15 | 4.8 | -0.23
3505 | 00:00:58:24 | 58400 | 3504 | -6.13 | 0.56 | 10.27 | 4.86 | -0.23
3506 | 00:00:58:25 | 58417 | 3505 | -6.18 | 0.56 | 10.39 | 4.9 | -0.23
3507 | 00:00:58:26 | 58433 | 3506 | -6.26 | 0.57 | 10.5 | 4.96 | -0.23
3508 | 00:00:58:27 | 58450 | 3507 | -6.33 | 0.57 | 10.62 | 5 | -0.23
3509 | 00:00:58:28 | 58467 | 3508 | -6.4 | 0.57 | 10.74 | 5.05 | -0.23
3510 | 00:00:58:29 | 58483 | 3509 | -6.47 | 0.58 | 10.84 | 5.09 | -0.23
3511 | 00:00:58:30 | 58500 | 3510 | -6.42 | 0.58 | 10.86 | 5.1 | -0.23
3512 | 00:00:58:31 | 58517 | 3511 | -6.42 | 0.58 | 10.87 | 5.1 | -0.23
3513 | 00:00:58:32 | 58533 | 3512 | -6.35 | 0.58 | 10.89 | 5.11 | -0.23
3514 | 00:00:58:33 | 58550 | 3513 | -4.74 | 0.58 | 10.89 | 5.1 | -0.23
3515 | 00:00:58:34 | 58567 | 3514 | -3.99 | 0.57 | 10.89 | 5.1 | -0.23
3516 | 00:00:58:35 | 58583 | 3515 | -3.94 | 0.58 | 10.89 | 5.1 | -0.23
3517 | 00:00:58:36 | 58600 | 3516 | -3.91 | 0.57 | 10.89 | 5.1 | -0.23
3518 | 00:00:58:37 | 58617 | 3517 | -3.57 | 0.57 | 10.82 | 5.11 | -0.23
3519 | 00:00:58:38 | 58633 | 3518 | -3.26 | 0.55 | 10.43 | 5.1 | -0.23
3520 | 00:00:58:39 | 58650 | 3519 | -2.96 | 0.54 | 10 | 5.01 | -0.23
3521 | 00:00:58:40 | 58667 | 3520 | -2.7 | 0.53 | 9.53 | 4.82 | -0.23
3522 | 00:00:58:41 | 58683 | 3521 | -2.55 | 0.53 | 9.15 | 4.66 | -0.23
3523 | 00:00:58:42 | 58700 | 3522 | -2.45 | 0.52 | 8.84 | 4.53 | -0.23
3524 | 00:00:58:43 | 58717 | 3523 | -2.31 | 0.52 | 8.54 | 4.4 | -0.23
3525 | 00:00:58:44 | 58733 | 3524 | -2.19 | 0.52 | 8.27 | 4.28 | -0.23
3526 | 00:00:58:45 | 58750 | 3525 | -2.02 | 0.51 | 7.98 | 4.17 | -0.23
3527 | 00:00:58:46 | 58767 | 3526 | -1.87 | 0.51 | 7.69 | 4.04 | -0.23
3528 | 00:00:58:47 | 58783 | 3527 | -1.7 | 0.5 | 7.32 | 3.89 | -0.23
3529 | 00:00:58:48 | 58800 | 3528 | -1.61 | 0.5 | 7 | 3.76 | -0.23
3530 | 00:00:58:49 | 58817 | 3529 | -1.51 | 0.5 | 6.7 | 3.64 | -0.23
3531 | 00:00:58:50 | 58833 | 3530 | -1.41 | 0.49 | 6.42 | 3.53 | -0.23
3532 | 00:00:58:51 | 58850 | 3531 | -1.31 | 0.49 | 6.04 | 3.38 | -0.23
3533 | 00:00:58:52 | 58867 | 3532 | -1.22 | 0.49 | 5.72 | 3.26 | -0.23
3534 | 00:00:58:53 | 58883 | 3533 | -1.17 | 0.49 | 5.41 | 3.15 | -0.23
3535 | 00:00:58:54 | 58900 | 3534 | -1.09 | 0.49 | 5.03 | 3.02 | -0.23
3536 | 00:00:58:55 | 58917 | 3535 | -1.02 | 0.49 | 4.66 | 2.88 | -0.23
3537 | 00:00:58:56 | 58933 | 3536 | -0.92 | 0.48 | 4.27 | 2.74 | -0.23
3538 | 00:00:58:57 | 58950 | 3537 | -0.85 | 0.48 | 3.9 | 2.6 | -0.24
3539 | 00:00:58:58 | 58967 | 3538 | -0.76 | 0.48 | 3.51 | 2.45 | -0.24
3540 | 00:00:58:59 | 58983 | 3539 | -0.65 | 0.48 | 3.15 | 2.32 | -0.24
3541 | 00:00:59:00 | 59000 | 3540 | -0.54 | 0.48 | 2.8 | 2.17 | -0.25
3542 | 00:00:59:01 | 59017 | 3541 | -0.42 | 0.47 | 2.41 | 2 | -0.25
3543 | 00:00:59:02 | 59033 | 3542 | -0.32 | 0.46 | 1.99 | 1.83 | -0.25
3544 | 00:00:59:03 | 59050 | 3543 | -0.25 | 0.46 | 1.57 | 1.64 | -0.26
3545 | 00:00:59:04 | 59067 | 3544 | -0.15 | 0.45 | 1.17 | 1.46 | -0.26
3546 | 00:00:59:05 | 59083 | 3545 | -0.05 | 0.44 | 0.73 | 1.27 | -0.27
3547 | 00:00:59:06 | 59100 | 3546 | 0.1 | 0.44 | 0.31 | 1.09 | -0.27
3548 | 00:00:59:07 | 59117 | 3547 | 0.24 | 0.43 | -0.12 | 0.9 | -0.28
3549 | 00:00:59:08 | 59133 | 3548 | 0.41 | 0.41 | -0.57 | 0.72 | -0.29
3550 | 00:00:59:09 | 59150 | 3549 | 0.54 | 0.41 | -1 | 0.53 | -0.3
3551 | 00:00:59:10 | 59167 | 3550 | 0.66 | 0.4 | -1.44 | 0.34 | -0.3
3552 | 00:00:59:11 | 59183 | 3551 | 0.82 | 0.39 | -1.84 | 0.18 | -0.31
3553 | 00:00:59:12 | 59200 | 3552 | 0.93 | 0.38 | -2.27 | 0 | -0.32
3554 | 00:00:59:13 | 59217 | 3553 | 1.02 | 0.38 | -2.7 | -0.17 | -0.33
3555 | 00:00:59:14 | 59233 | 3554 | 1.12 | 0.37 | -3.12 | -0.36 | -0.34
3556 | 00:00:59:15 | 59250 | 3555 | 1.21 | 0.36 | -3.54 | -0.54 | -0.35
3557 | 00:00:59:16 | 59267 | 3556 | 1.27 | 0.35 | -3.96 | -0.73 | -0.35
3558 | 00:00:59:17 | 59283 | 3557 | 1.38 | 0.35 | -4.38 | -0.9 | -0.36
3559 | 00:00:59:18 | 59300 | 3558 | 1.51 | 0.33 | -4.8 | -1.08 | -0.37
3560 | 00:00:59:19 | 59317 | 3559 | 1.63 | 0.33 | -5.22 | -1.25 | -0.38
3561 | 00:00:59:20 | 59333 | 3560 | 1.8 | 0.31 | -5.65 | -1.43 | -0.39
3562 | 00:00:59:21 | 59350 | 3561 | 1.94 | 0.3 | -6.05 | -1.6 | -0.4
3563 | 00:00:59:22 | 59367 | 3562 | 2.09 | 0.28 | -6.46 | -1.77 | -0.41
3564 | 00:00:59:23 | 59383 | 3563 | 2.21 | 0.27 | -6.85 | -1.94 | -0.42
3565 | 00:00:59:24 | 59400 | 3564 | 2.36 | 0.26 | -7.26 | -2.1 | -0.43
3566 | 00:00:59:25 | 59417 | 3565 | 2.53 | 0.24 | -7.66 | -2.26 | -0.44
3567 | 00:00:59:26 | 59433 | 3566 | 2.7 | 0.23 | -8.07 | -2.42 | -0.45
3568 | 00:00:59:27 | 59450 | 3567 | 2.87 | 0.22 | -8.48 | -2.58 | -0.46
3569 | 00:00:59:28 | 59467 | 3568 | 3.09 | 0.22 | -8.87 | -2.73 | -0.48
3570 | 00:00:59:29 | 59483 | 3569 | 3.33 | 0.21 | -9.28 | -2.89 | -0.49
3571 | 00:00:59:30 | 59500 | 3570 | 3.58 | 0.2 | -9.66 | -3.05 | -0.5
3572 | 00:00:59:31 | 59517 | 3571 | 3.87 | 0.2 | -10.05 | -3.21 | -0.51
3573 | 00:00:59:32 | 59533 | 3572 | 4.16 | 0.2 | -10.4 | -3.36 | -0.52
3574 | 00:00:59:33 | 59550 | 3573 | 4.53 | 0.19 | -10.76 | -3.51 | -0.54
3575 | 00:00:59:34 | 59567 | 3574 | 4.87 | 0.19 | -11.12 | -3.66 | -0.55
3576 | 00:00:59:35 | 59583 | 3575 | 5.18 | 0.19 | -11.44 | -3.81 | -0.56
3577 | 00:00:59:36 | 59600 | 3576 | 5.45 | 0.19 | -11.79 | -3.95 | -0.56
3578 | 00:00:59:37 | 59617 | 3577 | 5.66 | 0.19 | -12.12 | -4.11 | -0.58
3579 | 00:00:59:38 | 59633 | 3578 | 5.83 | 0.18 | -12.46 | -4.26 | -0.59
3580 | 00:00:59:39 | 59650 | 3579 | 6 | 0.18 | -12.79 | -4.41 | -0.6
3581 | 00:00:59:40 | 59667 | 3580 | 6.25 | 0.18 | -13.14 | -4.57 | -0.61
3582 | 00:00:59:41 | 59683 | 3581 | 6.45 | 0.18 | -13.49 | -4.72 | -0.62
3583 | 00:00:59:42 | 59700 | 3582 | 6.67 | 0.18 | -13.83 | -4.87 | -0.64
3584 | 00:00:59:43 | 59717 | 3583 | 6.84 | 0.18 | -14.19 | -5.03 | -0.65
3585 | 00:00:59:44 | 59733 | 3584 | 7.01 | 0.18 | -14.55 | -5.19 | -0.66
3586 | 00:00:59:45 | 59750 | 3585 | 7.22 | 0.17 | -14.9 | -5.34 | -0.67
3587 | 00:00:59:46 | 59767 | 3586 | 7.39 | 0.17 | -15.23 | -5.47 | -0.68
3588 | 00:00:59:47 | 59783 | 3587 | 7.54 | 0.17 | -15.57 | -5.62 | -0.7
3589 | 00:00:59:48 | 59800 | 3588 | 7.71 | 0.17 | -15.92 | -5.76 | -0.71
3590 | 00:00:59:49 | 59817 | 3589 | 7.83 | 0.17 | -16.22 | -5.9 | -0.72
3591 | 00:00:59:50 | 59833 | 3590 | 7.95 | 0.17 | -16.54 | -6.04 | -0.73
3592 | 00:00:59:51 | 59850 | 3591 | 8.07 | 0.17 | -16.84 | -6.17 | -0.74
3593 | 00:00:59:52 | 59867 | 3592 | 8.2 | 0.17 | -17.14 | -6.3 | -0.76
3594 | 00:00:59:53 | 59883 | 3593 | 8.34 | 0.17 | -17.45 | -6.43 | -0.77
3595 | 00:00:59:54 | 59900 | 3594 | 8.42 | 0.17 | -17.74 | -6.56 | -0.78
3596 | 00:00:59:55 | 59917 | 3595 | 8.46 | 0.17 | -18.05 | -6.71 | -0.79
3597 | 00:00:59:56 | 59933 | 3596 | 8.49 | 0.17 | -18.33 | -6.84 | -0.8
3598 | 00:00:59:57 | 59950 | 3597 | 8.42 | 0.17 | -18.49 | -6.91 | -0.81
3599 | 00:00:59:58 | 59967 | 3598 | 8.19 | 0.17 | -18.51 | -6.93 | -0.81
3600 | 00:00:59:59 | 59983 | 3599 | 8.08 | 0.17 | -18.51 | -6.94 | -0.81
3601 | 00:01:00:00 | 60000 | 3600 | 7.93 | 0.17 | -18.51 | -6.95 | -0.81
3602 | 00:01:00:01 | 60017 | 3601 | 8.14 | 0.17 | -18.51 | -6.95 | -0.81
3603 | 00:01:00:02 | 60033 | 3602 | 8.22 | 0.17 | -18.57 | -6.98 | -0.81
3604 | 00:01:00:03 | 60050 | 3603 | 8.31 | 0.17 | -18.65 | -7.01 | -0.82
3605 | 00:01:00:04 | 60067 | 3604 | 8.44 | 0.17 | -18.82 | -7.07 | -0.82
3606 | 00:01:00:05 | 60083 | 3605 | 8.59 | 0.17 | -19.02 | -7.15 | -0.83
3607 | 00:01:00:06 | 60100 | 3606 | 8.71 | 0.17 | -19.23 | -7.24 | -0.84
3608 | 00:01:00:07 | 60117 | 3607 | 8.85 | 0.17 | -19.45 | -7.32 | -0.85
3609 | 00:01:00:08 | 60133 | 3608 | 8.93 | 0.17 | -19.67 | -7.41 | -0.86
3610 | 00:01:00:09 | 60150 | 3609 | 9.02 | 0.17 | -19.88 | -7.49 | -0.86
3611 | 00:01:00:10 | 60167 | 3610 | 9.12 | 0.17 | -20.09 | -7.57 | -0.87
3612 | 00:01:00:11 | 60183 | 3611 | 9.02 | 0.17 | -20.24 | -7.64 | -0.87
3613 | 00:01:00:12 | 60200 | 3612 | 8.87 | 0.17 | -20.26 | -7.65 | -0.88
3614 | 00:01:00:13 | 60217 | 3613 | 8.8 | 0.17 | -20.26 | -7.66 | -0.88
3615 | 00:01:00:14 | 60233 | 3614 | 8.7 | 0.17 | -20.26 | -7.67 | -0.88
3616 | 00:01:00:15 | 60250 | 3615 | 8.66 | 0.17 | -20.26 | -7.67 | -0.88
3617 | 00:01:00:16 | 60267 | 3616 | 8.61 | 0.17 | -20.26 | -7.67 | -0.88
3618 | 00:01:00:17 | 60283 | 3617 | 8.56 | 0.17 | -20.26 | -7.68 | -0.88
3619 | 00:01:00:18 | 60300 | 3618 | 8.51 | 0.17 | -20.26 | -7.68 | -0.88
3620 | 00:01:00:19 | 60317 | 3619 | 8.46 | 0.17 | -20.26 | -7.68 | -0.88
3621 | 00:01:00:20 | 60333 | 3620 | 8.41 | 0.17 | -20.26 | -7.68 | -0.88
3622 | 00:01:00:21 | 60350 | 3621 | 8.32 | 0.17 | -20.26 | -7.69 | -0.88
3623 | 00:01:00:22 | 60367 | 3622 | 8.27 | 0.17 | -20.27 | -7.69 | -0.87
3624 | 00:01:00:23 | 60383 | 3623 | 8.22 | 0.17 | -20.26 | -7.69 | -0.88
3625 | 00:01:00:24 | 60400 | 3624 | 8.19 | 0.17 | -20.26 | -7.69 | -0.88
3626 | 00:01:00:25 | 60417 | 3625 | 8.15 | 0.17 | -20.26 | -7.69 | -0.88
3627 | 00:01:00:26 | 60433 | 3626 | 8.08 | 0.17 | -20.27 | -7.69 | -0.88
3628 | 00:01:00:27 | 60450 | 3627 | 8.05 | 0.17 | -20.26 | -7.7 | -0.88
3629 | 00:01:00:28 | 60467 | 3628 | 8.02 | 0.17 | -20.26 | -7.69 | -0.88
3630 | 00:01:00:29 | 60483 | 3629 | 7.98 | 0.17 | -20.26 | -7.7 | -0.88
3631 | 00:01:00:30 | 60500 | 3630 | 7.97 | 0.17 | -20.27 | -7.7 | -0.88
3632 | 00:01:00:31 | 60517 | 3631 | 7.91 | 0.17 | -20.27 | -7.7 | -0.88
3633 | 00:01:00:32 | 60533 | 3632 | 7.88 | 0.17 | -20.26 | -7.7 | -0.88
3634 | 00:01:00:33 | 60550 | 3633 | 7.83 | 0.17 | -20.26 | -7.7 | -0.88
3635 | 00:01:00:34 | 60567 | 3634 | 7.8 | 0.17 | -20.27 | -7.7 | -0.88
3636 | 00:01:00:35 | 60583 | 3635 | 7.78 | 0.17 | -20.26 | -7.7 | -0.88
3637 | 00:01:00:36 | 60600 | 3636 | 7.76 | 0.17 | -20.26 | -7.7 | -0.88
3638 | 00:01:00:37 | 60617 | 3637 | 7.73 | 0.17 | -20.26 | -7.7 | -0.88
3639 | 00:01:00:38 | 60633 | 3638 | 7.71 | 0.17 | -20.27 | -7.71 | -0.88
3640 | 00:01:00:39 | 60650 | 3639 | 7.69 | 0.17 | -20.27 | -7.71 | -0.88
3641 | 00:01:00:40 | 60667 | 3640 | 7.68 | 0.17 | -20.26 | -7.71 | -0.88
3642 | 00:01:00:41 | 60683 | 3641 | 7.64 | 0.17 | -20.26 | -7.71 | -0.88
3643 | 00:01:00:42 | 60700 | 3642 | 7.61 | 0.17 | -20.26 | -7.71 | -0.88
3644 | 00:01:00:43 | 60717 | 3643 | 7.56 | 0.17 | -20.26 | -7.71 | -0.88
3645 | 00:01:00:44 | 60733 | 3644 | 7.56 | 0.17 | -20.26 | -7.71 | -0.88
3646 | 00:01:00:45 | 60750 | 3645 | 7.54 | 0.17 | -20.26 | -7.71 | -0.88
3647 | 00:01:00:46 | 60767 | 3646 | 7.52 | 0.17 | -20.27 | -7.71 | -0.88
3648 | 00:01:00:47 | 60783 | 3647 | 7.51 | 0.17 | -20.27 | -7.71 | -0.88
3649 | 00:01:00:48 | 60800 | 3648 | 7.49 | 0.17 | -20.27 | -7.71 | -0.88
3650 | 00:01:00:49 | 60817 | 3649 | 7.49 | 0.17 | -20.26 | -7.71 | -0.88
3651 | 00:01:00:50 | 60833 | 3650 | 7.46 | 0.17 | -20.26 | -7.71 | -0.88
3652 | 00:01:00:51 | 60850 | 3651 | 7.42 | 0.17 | -20.27 | -7.71 | -0.88
3653 | 00:01:00:52 | 60867 | 3652 | 7.4 | 0.17 | -20.27 | -7.71 | -0.88
3654 | 00:01:00:53 | 60883 | 3653 | 7.4 | 0.17 | -20.26 | -7.71 | -0.88
3655 | 00:01:00:54 | 60900 | 3654 | 7.4 | 0.17 | -20.26 | -7.72 | -0.88
3656 | 00:01:00:55 | 60917 | 3655 | 7.37 | 0.17 | -20.27 | -7.71 | -0.88
3657 | 00:01:00:56 | 60933 | 3656 | 7.35 | 0.17 | -20.26 | -7.72 | -0.88
3658 | 00:01:00:57 | 60950 | 3657 | 7.34 | 0.17 | -20.26 | -7.71 | -0.88
3659 | 00:01:00:58 | 60967 | 3658 | 7.32 | 0.17 | -20.26 | -7.72 | -0.88
3660 | 00:01:00:59 | 60983 | 3659 | 7.3 | 0.17 | -20.27 | -7.72 | -0.88
3661 | 00:01:01:00 | 61000 | 3660 | 7.32 | 0.17 | -20.27 | -7.72 | -0.88
3662 | 00:01:01:01 | 61017 | 3661 | 7.29 | 0.17 | -20.26 | -7.72 | -0.88
3663 | 00:01:01:02 | 61033 | 3662 | 7.29 | 0.17 | -20.27 | -7.72 | -0.88
3664 | 00:01:01:03 | 61050 | 3663 | 7.25 | 0.17 | -20.27 | -7.72 | -0.88
3665 | 00:01:01:04 | 61067 | 3664 | 7.25 | 0.17 | -20.27 | -7.72 | -0.88
3666 | 00:01:01:05 | 61083 | 3665 | 7.24 | 0.17 | -20.27 | -7.72 | -0.88
3667 | 00:01:01:06 | 61100 | 3666 | 7.24 | 0.17 | -20.27 | -7.72 | -0.88
3668 | 00:01:01:07 | 61117 | 3667 | 7.22 | 0.17 | -20.26 | -7.72 | -0.88
3669 | 00:01:01:08 | 61133 | 3668 | 7.22 | 0.17 | -20.26 | -7.72 | -0.88
3670 | 00:01:01:09 | 61150 | 3669 | 7.17 | 0.17 | -20.27 | -7.72 | -0.88
3671 | 00:01:01:10 | 61167 | 3670 | 7.17 | 0.17 | -20.26 | -7.72 | -0.88
3672 | 00:01:01:11 | 61183 | 3671 | 7.17 | 0.17 | -20.26 | -7.72 | -0.88
3673 | 00:01:01:12 | 61200 | 3672 | 7.17 | 0.17 | -20.27 | -7.72 | -0.88
3674 | 00:01:01:13 | 61217 | 3673 | 7.17 | 0.17 | -20.27 | -7.72 | -0.88
3675 | 00:01:01:14 | 61233 | 3674 | 7.13 | 0.17 | -20.26 | -7.72 | -0.88
3676 | 00:01:01:15 | 61250 | 3675 | 7.13 | 0.17 | -20.27 | -7.72 | -0.88
3677 | 00:01:01:16 | 61267 | 3676 | 7.1 | 0.17 | -20.27 | -7.72 | -0.88
3678 | 00:01:01:17 | 61283 | 3677 | 7.08 | 0.17 | -20.27 | -7.72 | -0.88
3679 | 00:01:01:18 | 61300 | 3678 | 7.08 | 0.17 | -20.26 | -7.72 | -0.88
3680 | 00:01:01:19 | 61317 | 3679 | 7.1 | 0.17 | -20.27 | -7.72 | -0.88
3681 | 00:01:01:20 | 61333 | 3680 | 7.1 | 0.17 | -20.27 | -7.72 | -0.88
3682 | 00:01:01:21 | 61350 | 3681 | 7.08 | 0.17 | -20.27 | -7.72 | -0.88
3683 | 00:01:01:22 | 61367 | 3682 | 7.07 | 0.17 | -20.27 | -7.72 | -0.88
3684 | 00:01:01:23 | 61383 | 3683 | 7.05 | 0.17 | -20.27 | -7.72 | -0.88
3685 | 00:01:01:24 | 61400 | 3684 | 7.05 | 0.17 | -20.26 | -7.72 | -0.88
3686 | 00:01:01:25 | 61417 | 3685 | 7.03 | 0.17 | -20.26 | -7.72 | -0.88
3687 | 00:01:01:26 | 61433 | 3686 | 7.01 | 0.17 | -20.27 | -7.72 | -0.88
3688 | 00:01:01:27 | 61450 | 3687 | 7.03 | 0.17 | -20.26 | -7.73 | -0.88
3689 | 00:01:01:28 | 61467 | 3688 | 7.01 | 0.17 | -20.26 | -7.72 | -0.88
3690 | 00:01:01:29 | 61483 | 3689 | 7 | 0.17 | -20.27 | -7.73 | -0.88
3691 | 00:01:01:30 | 61500 | 3690 | 7.01 | 0.17 | -20.27 | -7.73 | -0.88
3692 | 00:01:01:31 | 61517 | 3691 | 7 | 0.17 | -20.27 | -7.73 | -0.88
3693 | 00:01:01:32 | 61533 | 3692 | 6.98 | 0.17 | -20.27 | -7.73 | -0.88
3694 | 00:01:01:33 | 61550 | 3693 | 6.98 | 0.17 | -20.26 | -7.73 | -0.88
3695 | 00:01:01:34 | 61567 | 3694 | 6.96 | 0.17 | -20.26 | -7.72 | -0.88
3696 | 00:01:01:35 | 61583 | 3695 | 6.96 | 0.17 | -20.27 | -7.73 | -0.88
3697 | 00:01:01:36 | 61600 | 3696 | 6.96 | 0.17 | -20.27 | -7.73 | -0.88
3698 | 00:01:01:37 | 61617 | 3697 | 6.96 | 0.17 | -20.27 | -7.73 | -0.88
3699 | 00:01:01:38 | 61633 | 3698 | 6.95 | 0.17 | -20.27 | -7.73 | -0.88
3700 | 00:01:01:39 | 61650 | 3699 | 6.93 | 0.17 | -20.27 | -7.73 | -0.88
3701 | 00:01:01:40 | 61667 | 3700 | 6.91 | 0.17 | -20.27 | -7.73 | -0.88
3702 | 00:01:01:41 | 61683 | 3701 | 6.91 | 0.17 | -20.26 | -7.73 | -0.88
3703 | 00:01:01:42 | 61700 | 3702 | 6.91 | 0.17 | -20.26 | -7.73 | -0.88
3704 | 00:01:01:43 | 61717 | 3703 | 6.91 | 0.17 | -20.27 | -7.73 | -0.88
3705 | 00:01:01:44 | 61733 | 3704 | 6.91 | 0.17 | -20.26 | -7.73 | -0.88
3706 | 00:01:01:45 | 61750 | 3705 | 6.9 | 0.17 | -20.26 | -7.73 | -0.88
3707 | 00:01:01:46 | 61767 | 3706 | 6.88 | 0.17 | -20.27 | -7.73 | -0.88
3708 | 00:01:01:47 | 61783 | 3707 | 6.86 | 0.17 | -20.26 | -7.73 | -0.88
3709 | 00:01:01:48 | 61800 | 3708 | 6.86 | 0.17 | -20.27 | -7.73 | -0.88
3710 | 00:01:01:49 | 61817 | 3709 | 6.86 | 0.17 | -20.27 | -7.73 | -0.88
3711 | 00:01:01:50 | 61833 | 3710 | 6.86 | 0.17 | -20.26 | -7.73 | -0.88
3712 | 00:01:01:51 | 61850 | 3711 | 6.84 | 0.17 | -20.27 | -7.73 | -0.88
3713 | 00:01:01:52 | 61867 | 3712 | 6.88 | 0.17 | -20.26 | -7.73 | -0.88
3714 | 00:01:01:53 | 61883 | 3713 | 6.88 | 0.17 | -20.27 | -7.73 | -0.88
3715 | 00:01:01:54 | 61900 | 3714 | 6.84 | 0.17 | -20.27 | -7.73 | -0.88
3716 | 00:01:01:55 | 61917 | 3715 | 6.81 | 0.17 | -20.27 | -7.73 | -0.88
3717 | 00:01:01:56 | 61933 | 3716 | 6.81 | 0.17 | -20.27 | -7.73 | -0.88
3718 | 00:01:01:57 | 61950 | 3717 | 6.81 | 0.17 | -20.27 | -7.73 | -0.88
3719 | 00:01:01:58 | 61967 | 3718 | 6.83 | 0.17 | -20.27 | -7.73 | -0.88
3720 | 00:01:01:59 | 61983 | 3719 | 6.81 | 0.17 | -20.27 | -7.73 | -0.88
3721 | 00:01:02:00 | 62000 | 3720 | 6.81 | 0.17 | -20.27 | -7.73 | -0.88
3722 | 00:01:02:01 | 62017 | 3721 | 6.81 | 0.17 | -20.27 | -7.73 | -0.88
3723 | 00:01:02:02 | 62033 | 3722 | 6.78 | 0.17 | -20.27 | -7.73 | -0.88
3724 | 00:01:02:03 | 62050 | 3723 | 6.78 | 0.17 | -20.26 | -7.73 | -0.88
3725 | 00:01:02:04 | 62067 | 3724 | 6.78 | 0.17 | -20.27 | -7.73 | -0.88
3726 | 00:01:02:05 | 62083 | 3725 | 6.78 | 0.17 | -20.27 | -7.73 | -0.88
3727 | 00:01:02:06 | 62100 | 3726 | 6.78 | 0.17 | -20.27 | -7.73 | -0.88
3728 | 00:01:02:07 | 62117 | 3727 | 6.76 | 0.17 | -20.27 | -7.73 | -0.88
3729 | 00:01:02:08 | 62133 | 3728 | 6.78 | 0.17 | -20.27 | -7.73 | -0.88
3730 | 00:01:02:09 | 62150 | 3729 | 6.73 | 0.17 | -20.26 | -7.73 | -0.88
3731 | 00:01:02:10 | 62167 | 3730 | 6.73 | 0.17 | -20.26 | -7.73 | -0.88
3732 | 00:01:02:11 | 62183 | 3731 | 6.73 | 0.17 | -20.26 | -7.73 | -0.88
3733 | 00:01:02:12 | 62200 | 3732 | 6.74 | 0.17 | -20.27 | -7.73 | -0.88
3734 | 00:01:02:13 | 62217 | 3733 | 6.73 | 0.17 | -20.27 | -7.73 | -0.88
3735 | 00:01:02:14 | 62233 | 3734 | 6.73 | 0.17 | -20.27 | -7.73 | -0.88
3736 | 00:01:02:15 | 62250 | 3735 | 6.73 | 0.17 | -20.27 | -7.73 | -0.88
3737 | 00:01:02:16 | 62267 | 3736 | 6.71 | 0.17 | -20.26 | -7.73 | -0.88
3738 | 00:01:02:17 | 62283 | 3737 | 6.71 | 0.17 | -20.27 | -7.73 | -0.88
3739 | 00:01:02:18 | 62300 | 3738 | 6.69 | 0.17 | -20.26 | -7.73 | -0.88
3740 | 00:01:02:19 | 62317 | 3739 | 6.73 | 0.17 | -20.27 | -7.73 | -0.88
3741 | 00:01:02:20 | 62333 | 3740 | 6.69 | 0.17 | -20.27 | -7.73 | -0.88
3742 | 00:01:02:21 | 62350 | 3741 | 6.67 | 0.17 | -20.27 | -7.73 | -0.88
3743 | 00:01:02:22 | 62367 | 3742 | 6.66 | 0.17 | -20.27 | -7.73 | -0.88
3744 | 00:01:02:23 | 62383 | 3743 | 6.66 | 0.17 | -20.27 | -7.73 | -0.88
3745 | 00:01:02:24 | 62400 | 3744 | 6.66 | 0.17 | -20.27 | -7.73 | -0.88
3746 | 00:01:02:25 | 62417 | 3745 | 6.67 | 0.17 | -20.27 | -7.73 | -0.88
3747 | 00:01:02:26 | 62433 | 3746 | 6.66 | 0.17 | -20.27 | -7.73 | -0.88
3748 | 00:01:02:27 | 62450 | 3747 | 6.66 | 0.17 | -20.27 | -7.73 | -0.88
3749 | 00:01:02:28 | 62467 | 3748 | 6.64 | 0.17 | -20.27 | -7.73 | -0.88
3750 | 00:01:02:29 | 62483 | 3749 | 6.62 | 0.17 | -20.27 | -7.73 | -0.88
3751 | 00:01:02:30 | 62500 | 3750 | 6.64 | 0.17 | -20.27 | -7.73 | -0.88
3752 | 00:01:02:31 | 62517 | 3751 | 6.62 | 0.17 | -20.27 | -7.73 | -0.88
3753 | 00:01:02:32 | 62533 | 3752 | 6.62 | 0.17 | -20.26 | -7.73 | -0.88
3754 | 00:01:02:33 | 62550 | 3753 | 6.62 | 0.17 | -20.27 | -7.73 | -0.88
3755 | 00:01:02:34 | 62567 | 3754 | 6.61 | 0.17 | -20.26 | -7.73 | -0.88
3756 | 00:01:02:35 | 62583 | 3755 | 6.62 | 0.17 | -20.27 | -7.73 | -0.88
3757 | 00:01:02:36 | 62600 | 3756 | 6.61 | 0.17 | -20.27 | -7.73 | -0.88
3758 | 00:01:02:37 | 62617 | 3757 | 6.61 | 0.17 | -20.27 | -7.73 | -0.88
3759 | 00:01:02:38 | 62633 | 3758 | 6.59 | 0.17 | -20.27 | -7.73 | -0.88
3760 | 00:01:02:39 | 62650 | 3759 | 6.59 | 0.17 | -20.27 | -7.73 | -0.88
3761 | 00:01:02:40 | 62667 | 3760 | 6.57 | 0.17 | -20.27 | -7.73 | -0.88
3762 | 00:01:02:41 | 62683 | 3761 | 6.57 | 0.17 | -20.27 | -7.73 | -0.88
3763 | 00:01:02:42 | 62700 | 3762 | 6.57 | 0.17 | -20.27 | -7.73 | -0.88
3764 | 00:01:02:43 | 62717 | 3763 | 6.57 | 0.17 | -20.27 | -7.73 | -0.88
3765 | 00:01:02:44 | 62733 | 3764 | 6.54 | 0.17 | -20.27 | -7.73 | -0.88
3766 | 00:01:02:45 | 62750 | 3765 | 6.54 | 0.17 | -20.27 | -7.73 | -0.88
3767 | 00:01:02:46 | 62767 | 3766 | 6.54 | 0.17 | -20.27 | -7.73 | -0.88
3768 | 00:01:02:47 | 62783 | 3767 | 6.54 | 0.17 | -20.27 | -7.73 | -0.88
3769 | 00:01:02:48 | 62800 | 3768 | 6.54 | 0.17 | -20.27 | -7.73 | -0.88
3770 | 00:01:02:49 | 62817 | 3769 | 6.54 | 0.17 | -20.27 | -7.73 | -0.88
3771 | 00:01:02:50 | 62833 | 3770 | 6.54 | 0.17 | -20.27 | -7.73 | -0.88
3772 | 00:01:02:51 | 62850 | 3771 | 6.52 | 0.17 | -20.27 | -7.73 | -0.88
3773 | 00:01:02:52 | 62867 | 3772 | 6.49 | 0.17 | -20.27 | -7.73 | -0.88
3774 | 00:01:02:53 | 62883 | 3773 | 6.5 | 0.17 | -20.27 | -7.73 | -0.88
3775 | 00:01:02:54 | 62900 | 3774 | 6.54 | 0.17 | -20.26 | -7.73 | -0.88
3776 | 00:01:02:55 | 62917 | 3775 | 6.52 | 0.17 | -20.27 | -7.73 | -0.88
3777 | 00:01:02:56 | 62933 | 3776 | 6.54 | 0.17 | -20.27 | -7.73 | -0.88
3778 | 00:01:02:57 | 62950 | 3777 | 6.5 | 0.17 | -20.27 | -7.73 | -0.88
3779 | 00:01:02:58 | 62967 | 3778 | 6.49 | 0.17 | -20.27 | -7.73 | -0.88
3780 | 00:01:02:59 | 62983 | 3779 | 6.47 | 0.17 | -20.27 | -7.73 | -0.88
3781 | 00:01:03:00 | 63000 | 3780 | 6.47 | 0.17 | -20.26 | -7.73 | -0.88
3782 | 00:01:03:01 | 63017 | 3781 | 6.5 | 0.17 | -20.27 | -7.73 | -0.88
3783 | 00:01:03:02 | 63033 | 3782 | 6.49 | 0.17 | -20.27 | -7.73 | -0.88
3784 | 00:01:03:03 | 63050 | 3783 | 6.47 | 0.17 | -20.27 | -7.73 | -0.88
3785 | 00:01:03:04 | 63067 | 3784 | 6.47 | 0.17 | -20.26 | -7.73 | -0.88
3786 | 00:01:03:05 | 63083 | 3785 | 6.47 | 0.17 | -20.26 | -7.73 | -0.88
3787 | 00:01:03:06 | 63100 | 3786 | 6.49 | 0.17 | -20.27 | -7.73 | -0.88
3788 | 00:01:03:07 | 63117 | 3787 | 6.47 | 0.17 | -20.27 | -7.73 | -0.88
3789 | 00:01:03:08 | 63133 | 3788 | 6.47 | 0.17 | -20.27 | -7.73 | -0.88
3790 | 00:01:03:09 | 63150 | 3789 | 6.45 | 0.17 | -20.27 | -7.73 | -0.88
3791 | 00:01:03:10 | 63167 | 3790 | 6.44 | 0.17 | -20.27 | -7.74 | -0.88
3792 | 00:01:03:11 | 63183 | 3791 | 6.44 | 0.17 | -20.26 | -7.73 | -0.88
3793 | 00:01:03:12 | 63200 | 3792 | 6.45 | 0.17 | -20.26 | -7.73 | -0.88
3794 | 00:01:03:13 | 63217 | 3793 | 6.44 | 0.17 | -20.27 | -7.74 | -0.88
3795 | 00:01:03:14 | 63233 | 3794 | 6.44 | 0.17 | -20.27 | -7.73 | -0.88
3796 | 00:01:03:15 | 63250 | 3795 | 6.42 | 0.17 | -20.27 | -7.73 | -0.88
3797 | 00:01:03:16 | 63267 | 3796 | 6.42 | 0.17 | -20.27 | -7.73 | -0.88
3798 | 00:01:03:17 | 63283 | 3797 | 6.42 | 0.17 | -20.27 | -7.73 | -0.88
3799 | 00:01:03:18 | 63300 | 3798 | 6.44 | 0.17 | -20.27 | -7.73 | -0.88
3800 | 00:01:03:19 | 63317 | 3799 | 6.42 | 0.17 | -20.27 | -7.73 | -0.88
3801 | 00:01:03:20 | 63333 | 3800 | 6.42 | 0.17 | -20.26 | -7.73 | -0.88
3802 | 00:01:03:21 | 63350 | 3801 | 6.42 | 0.17 | -20.27 | -7.73 | -0.88
3803 | 00:01:03:22 | 63367 | 3802 | 6.4 | 0.17 | -20.26 | -7.73 | -0.88
3804 | 00:01:03:23 | 63383 | 3803 | 6.4 | 0.17 | -20.26 | -7.74 | -0.88
3805 | 00:01:03:24 | 63400 | 3804 | 6.4 | 0.17 | -20.27 | -7.73 | -0.88
3806 | 00:01:03:25 | 63417 | 3805 | 6.4 | 0.17 | -20.27 | -7.74 | -0.88
3807 | 00:01:03:26 | 63433 | 3806 | 6.39 | 0.17 | -20.26 | -7.74 | -0.88
3808 | 00:01:03:27 | 63450 | 3807 | 6.4 | 0.17 | -20.27 | -7.74 | -0.88
3809 | 00:01:03:28 | 63467 | 3808 | 6.42 | 0.17 | -20.26 | -7.73 | -0.88
3810 | 00:01:03:29 | 63483 | 3809 | 6.37 | 0.17 | -20.27 | -7.74 | -0.88
3811 | 00:01:03:30 | 63500 | 3810 | 6.33 | 0.17 | -20.27 | -7.74 | -0.88
3812 | 00:01:03:31 | 63517 | 3811 | 6.35 | 0.17 | -20.27 | -7.74 | -0.88
3813 | 00:01:03:32 | 63533 | 3812 | 6.37 | 0.17 | -20.27 | -7.74 | -0.88
3814 | 00:01:03:33 | 63550 | 3813 | 6.39 | 0.17 | -20.27 | -7.74 | -0.88
3815 | 00:01:03:34 | 63567 | 3814 | 6.39 | 0.17 | -20.26 | -7.74 | -0.88
3816 | 00:01:03:35 | 63583 | 3815 | 6.37 | 0.17 | -20.27 | -7.74 | -0.88
3817 | 00:01:03:36 | 63600 | 3816 | 6.35 | 0.17 | -20.27 | -7.74 | -0.88
3818 | 00:01:03:37 | 63617 | 3817 | 6.35 | 0.17 | -20.27 | -7.74 | -0.88
3819 | 00:01:03:38 | 63633 | 3818 | 6.35 | 0.17 | -20.27 | -7.74 | -0.88
3820 | 00:01:03:39 | 63650 | 3819 | 6.37 | 0.17 | -20.27 | -7.74 | -0.88
3821 | 00:01:03:40 | 63667 | 3820 | 6.35 | 0.17 | -20.27 | -7.74 | -0.88
3822 | 00:01:03:41 | 63683 | 3821 | 6.33 | 0.17 | -20.26 | -7.74 | -0.88
3823 | 00:01:03:42 | 63700 | 3822 | 6.33 | 0.17 | -20.27 | -7.74 | -0.88
3824 | 00:01:03:43 | 63717 | 3823 | 6.32 | 0.17 | -20.27 | -7.74 | -0.88
3825 | 00:01:03:44 | 63733 | 3824 | 6.32 | 0.17 | -20.27 | -7.74 | -0.88
3826 | 00:01:03:45 | 63750 | 3825 | 6.33 | 0.17 | -20.27 | -7.74 | -0.88
3827 | 00:01:03:46 | 63767 | 3826 | 6.32 | 0.17 | -20.27 | -7.74 | -0.88
3828 | 00:01:03:47 | 63783 | 3827 | 6.32 | 0.17 | -20.27 | -7.74 | -0.88
3829 | 00:01:03:48 | 63800 | 3828 | 6.32 | 0.17 | -20.27 | -7.74 | -0.88
3830 | 00:01:03:49 | 63817 | 3829 | 6.32 | 0.17 | -20.27 | -7.74 | -0.88
3831 | 00:01:03:50 | 63833 | 3830 | 6.28 | 0.17 | -20.27 | -7.74 | -0.88
3832 | 00:01:03:51 | 63850 | 3831 | 6.28 | 0.17 | -20.27 | -7.74 | -0.88
3833 | 00:01:03:52 | 63867 | 3832 | 6.28 | 0.17 | -20.27 | -7.74 | -0.88
3834 | 00:01:03:53 | 63883 | 3833 | 6.28 | 0.17 | -20.27 | -7.74 | -0.88
3835 | 00:01:03:54 | 63900 | 3834 | 6.28 | 0.17 | -20.27 | -7.74 | -0.88
3836 | 00:01:03:55 | 63917 | 3835 | 6.3 | 0.17 | -20.27 | -7.74 | -0.88
3837 | 00:01:03:56 | 63933 | 3836 | 6.3 | 0.17 | -20.27 | -7.74 | -0.88
3838 | 00:01:03:57 | 63950 | 3837 | 6.25 | 0.17 | -20.26 | -7.74 | -0.88
3839 | 00:01:03:58 | 63967 | 3838 | 6.25 | 0.17 | -20.26 | -7.74 | -0.88
3840 | 00:01:03:59 | 63983 | 3839 | 6.27 | 0.17 | -20.27 | -7.74 | -0.88
3841 | 00:01:04:00 | 64000 | 3840 | 6.28 | 0.18 | -20.27 | -7.74 | -0.88
3842 | 00:01:04:01 | 64017 | 3841 | 6.28 | 0.17 | -20.27 | -7.74 | -0.88
3843 | 00:01:04:02 | 64033 | 3842 | 6.28 | 0.17 | -20.27 | -7.74 | -0.88
3844 | 00:01:04:03 | 64050 | 3843 | 6.28 | 0.17 | -20.27 | -7.74 | -0.88
3845 | 00:01:04:04 | 64067 | 3844 | 6.25 | 0.17 | -20.26 | -7.74 | -0.88
3846 | 00:01:04:05 | 64083 | 3845 | 6.25 | 0.17 | -20.27 | -7.74 | -0.88
3847 | 00:01:04:06 | 64100 | 3846 | 6.25 | 0.17 | -20.27 | -7.74 | -0.88
3848 | 00:01:04:07 | 64117 | 3847 | 6.23 | 0.17 | -20.27 | -7.74 | -0.88
3849 | 00:01:04:08 | 64133 | 3848 | 6.25 | 0.18 | -20.27 | -7.74 | -0.88
3850 | 00:01:04:09 | 64150 | 3849 | 6.25 | 0.17 | -20.27 | -7.74 | -0.88
3851 | 00:01:04:10 | 64167 | 3850 | 6.25 | 0.17 | -20.27 | -7.74 | -0.88
3852 | 00:01:04:11 | 64183 | 3851 | 6.23 | 0.17 | -20.27 | -7.74 | -0.88
3853 | 00:01:04:12 | 64200 | 3852 | 6.23 | 0.18 | -20.27 | -7.74 | -0.88
3854 | 00:01:04:13 | 64217 | 3853 | 6.25 | 0.17 | -20.26 | -7.74 | -0.88
3855 | 00:01:04:14 | 64233 | 3854 | 6.23 | 0.17 | -20.27 | -7.74 | -0.88
3856 | 00:01:04:15 | 64250 | 3855 | 6.22 | 0.18 | -20.27 | -7.74 | -0.88
3857 | 00:01:04:16 | 64267 | 3856 | 6.22 | 0.18 | -20.27 | -7.74 | -0.88
3858 | 00:01:04:17 | 64283 | 3857 | 6.22 | 0.17 | -20.26 | -7.74 | -0.88
3859 | 00:01:04:18 | 64300 | 3858 | 6.22 | 0.17 | -20.27 | -7.74 | -0.88
3860 | 00:01:04:19 | 64317 | 3859 | 6.23 | 0.18 | -20.26 | -7.74 | -0.88
3861 | 00:01:04:20 | 64333 | 3860 | 6.22 | 0.17 | -20.26 | -7.74 | -0.88
3862 | 00:01:04:21 | 64350 | 3861 | 6.2 | 0.18 | -20.26 | -7.74 | -0.88
3863 | 00:01:04:22 | 64367 | 3862 | 6.18 | 0.18 | -20.26 | -7.74 | -0.88
3864 | 00:01:04:23 | 64383 | 3863 | 6.2 | 0.17 | -20.27 | -7.74 | -0.88
3865 | 00:01:04:24 | 64400 | 3864 | 6.2 | 0.17 | -20.27 | -7.74 | -0.88
3866 | 00:01:04:25 | 64417 | 3865 | 6.2 | 0.18 | -20.27 | -7.74 | -0.88
3867 | 00:01:04:26 | 64433 | 3866 | 6.2 | 0.18 | -20.27 | -7.74 | -0.88
3868 | 00:01:04:27 | 64450 | 3867 | 6.18 | 0.18 | -20.26 | -7.74 | -0.88
3869 | 00:01:04:28 | 64467 | 3868 | 6.18 | 0.17 | -20.27 | -7.74 | -0.88
3870 | 00:01:04:29 | 64483 | 3869 | 6.2 | 0.18 | -20.26 | -7.74 | -0.88
3871 | 00:01:04:30 | 64500 | 3870 | 6.22 | 0.18 | -20.27 | -7.74 | -0.88
3872 | 00:01:04:31 | 64517 | 3871 | 6.18 | 0.18 | -20.27 | -7.74 | -0.88
3873 | 00:01:04:32 | 64533 | 3872 | 6.18 | 0.17 | -20.27 | -7.74 | -0.88
3874 | 00:01:04:33 | 64550 | 3873 | 6.13 | 0.17 | -20.27 | -7.74 | -0.88
3875 | 00:01:04:34 | 64567 | 3874 | 6.17 | 0.18 | -20.27 | -7.74 | -0.88
3876 | 00:01:04:35 | 64583 | 3875 | 6.17 | 0.18 | -20.27 | -7.74 | -0.88
3877 | 00:01:04:36 | 64600 | 3876 | 6.18 | 0.18 | -20.27 | -7.74 | -0.88
3878 | 00:01:04:37 | 64617 | 3877 | 6.18 | 0.18 | -20.27 | -7.74 | -0.88
3879 | 00:01:04:38 | 64633 | 3878 | 6.17 | 0.17 | -20.27 | -7.74 | -0.88
3880 | 00:01:04:39 | 64650 | 3879 | 6.15 | 0.18 | -20.26 | -7.74 | -0.88
3881 | 00:01:04:40 | 64667 | 3880 | 6.15 | 0.18 | -20.26 | -7.74 | -0.88
3882 | 00:01:04:41 | 64683 | 3881 | 6.17 | 0.18 | -20.27 | -7.74 | -0.88
3883 | 00:01:04:42 | 64700 | 3882 | 6.17 | 0.17 | -20.27 | -7.74 | -0.88
3884 | 00:01:04:43 | 64717 | 3883 | 6.15 | 0.18 | -20.27 | -7.74 | -0.88
3885 | 00:01:04:44 | 64733 | 3884 | 6.13 | 0.18 | -20.27 | -7.74 | -0.88
3886 | 00:01:04:45 | 64750 | 3885 | 6.13 | 0.18 | -20.27 | -7.74 | -0.88
3887 | 00:01:04:46 | 64767 | 3886 | 6.13 | 0.18 | -20.27 | -7.74 | -0.88
3888 | 00:01:04:47 | 64783 | 3887 | 6.13 | 0.18 | -20.27 | -7.74 | -0.88
3889 | 00:01:04:48 | 64800 | 3888 | 6.15 | 0.18 | -20.27 | -7.74 | -0.88
3890 | 00:01:04:49 | 64817 | 3889 | 6.13 | 0.18 | -20.27 | -7.74 | -0.88
3891 | 00:01:04:50 | 64833 | 3890 | 6.13 | 0.18 | -20.27 | -7.74 | -0.88
3892 | 00:01:04:51 | 64850 | 3891 | 6.11 | 0.17 | -20.27 | -7.74 | -0.88
3893 | 00:01:04:52 | 64867 | 3892 | 6.13 | 0.18 | -20.26 | -7.74 | -0.88
3894 | 00:01:04:53 | 64883 | 3893 | 6.11 | 0.18 | -20.27 | -7.74 | -0.88
3895 | 00:01:04:54 | 64900 | 3894 | 6.11 | 0.18 | -20.27 | -7.74 | -0.88
3896 | 00:01:04:55 | 64917 | 3895 | 6.11 | 0.18 | -20.27 | -7.74 | -0.88
3897 | 00:01:04:56 | 64933 | 3896 | 6.11 | 0.18 | -20.26 | -7.74 | -0.88
3898 | 00:01:04:57 | 64950 | 3897 | 6.11 | 0.18 | -20.26 | -7.74 | -0.88
3899 | 00:01:04:58 | 64967 | 3898 | 6.1 | 0.18 | -20.27 | -7.74 | -0.88
3900 | 00:01:04:59 | 64983 | 3899 | 6.1 | 0.18 | -20.27 | -7.74 | -0.88
3901 | 00:01:05:00 | 65000 | 3900 | 6.11 | 0.18 | -20.27 | -7.74 | -0.88
3902 | 00:01:05:01 | 65017 | 3901 | 6.11 | 0.18 | -20.27 | -7.74 | -0.88
3903 | 00:01:05:02 | 65033 | 3902 | 6.08 | 0.18 | -20.26 | -7.74 | -0.88
3904 | 00:01:05:03 | 65050 | 3903 | 6.1 | 0.18 | -20.27 | -7.74 | -0.88
3905 | 00:01:05:04 | 65067 | 3904 | 6.08 | 0.18 | -20.27 | -7.74 | -0.88
3906 | 00:01:05:05 | 65083 | 3905 | 6.08 | 0.18 | -20.27 | -7.74 | -0.88
3907 | 00:01:05:06 | 65100 | 3906 | 6.08 | 0.18 | -20.27 | -7.74 | -0.88
3908 | 00:01:05:07 | 65117 | 3907 | 6.13 | 0.18 | -20.27 | -7.74 | -0.88
3909 | 00:01:05:08 | 65133 | 3908 | 6.11 | 0.18 | -20.27 | -7.74 | -0.88
3910 | 00:01:05:09 | 65150 | 3909 | 6.06 | 0.18 | -20.27 | -7.74 | -0.88
3911 | 00:01:05:10 | 65167 | 3910 | 6.08 | 0.18 | -20.27 | -7.74 | -0.88
3912 | 00:01:05:11 | 65183 | 3911 | 6.06 | 0.18 | -20.27 | -7.74 | -0.88
3913 | 00:01:05:12 | 65200 | 3912 | 6.08 | 0.18 | -20.27 | -7.74 | -0.88
3914 | 00:01:05:13 | 65217 | 3913 | 6.08 | 0.18 | -20.27 | -7.74 | -0.88
3915 | 00:01:05:14 | 65233 | 3914 | 6.06 | 0.18 | -20.27 | -7.74 | -0.88
3916 | 00:01:05:15 | 65250 | 3915 | 6.06 | 0.18 | -20.27 | -7.74 | -0.88
3917 | 00:01:05:16 | 65267 | 3916 | 6.06 | 0.18 | -20.27 | -7.74 | -0.88
3918 | 00:01:05:17 | 65283 | 3917 | 6.08 | 0.18 | -20.27 | -7.74 | -0.88
3919 | 00:01:05:18 | 65300 | 3918 | 6.08 | 0.18 | -20.27 | -7.74 | -0.88
3920 | 00:01:05:19 | 65317 | 3919 | 6.08 | 0.18 | -20.27 | -7.74 | -0.88
3921 | 00:01:05:20 | 65333 | 3920 | 6.05 | 0.18 | -20.27 | -7.74 | -0.88
3922 | 00:01:05:21 | 65350 | 3921 | 6.06 | 0.18 | -20.27 | -7.74 | -0.88
3923 | 00:01:05:22 | 65367 | 3922 | 6.06 | 0.18 | -20.27 | -7.74 | -0.88
3924 | 00:01:05:23 | 65383 | 3923 | 5.89 | 0.18 | -20.26 | -7.74 | -0.88
3925 | 00:01:05:24 | 65400 | 3924 | 5.64 | 0.19 | -20.27 | -7.74 | -0.88
3926 | 00:01:05:25 | 65417 | 3925 | 5.32 | 0.19 | -20.27 | -7.74 | -0.88
3927 | 00:01:05:26 | 65433 | 3926 | 5.04 | 0.19 | -20.27 | -7.74 | -0.88
3928 | 00:01:05:27 | 65450 | 3927 | 4.14 | 0.2 | -20.27 | -7.74 | -0.88
3929 | 00:01:05:28 | 65467 | 3928 | 3.23 | 0.21 | -20.27 | -7.74 | -0.88
3930 | 00:01:05:29 | 65483 | 3929 | 2.39 | 0.22 | -19.88 | -7.74 | -0.88
3931 | 00:01:05:30 | 65500 | 3930 | 1.83 | 0.22 | -19.42 | -7.66 | -0.86
3932 | 00:01:05:31 | 65517 | 3931 | 1.41 | 0.22 | -18.96 | -7.47 | -0.84
3933 | 00:01:05:32 | 65533 | 3932 | 1.1 | 0.23 | -18.51 | -7.28 | -0.82
3934 | 00:01:05:33 | 65550 | 3933 | 0.75 | 0.24 | -18 | -7.07 | -0.8
3935 | 00:01:05:34 | 65567 | 3934 | 0.44 | 0.24 | -17.51 | -6.87 | -0.79
3936 | 00:01:05:35 | 65583 | 3935 | 0.2 | 0.25 | -17.05 | -6.67 | -0.77
3937 | 00:01:05:36 | 65600 | 3936 | -0.02 | 0.26 | -16.59 | -6.48 | -0.76
3938 | 00:01:05:37 | 65617 | 3937 | -0.17 | 0.26 | -16.14 | -6.29 | -0.74
3939 | 00:01:05:38 | 65633 | 3938 | -0.34 | 0.27 | -15.65 | -6.11 | -0.73
3940 | 00:01:05:39 | 65650 | 3939 | -0.44 | 0.28 | -15.17 | -5.91 | -0.71
3941 | 00:01:05:40 | 65667 | 3940 | -0.53 | 0.29 | -14.71 | -5.72 | -0.7
3942 | 00:01:05:41 | 65683 | 3941 | -0.61 | 0.3 | -14.29 | -5.56 | -0.69
3943 | 00:01:05:42 | 65700 | 3942 | -0.7 | 0.31 | -13.88 | -5.38 | -0.68
3944 | 00:01:05:43 | 65717 | 3943 | -0.83 | 0.32 | -13.45 | -5.2 | -0.67
3945 | 00:01:05:44 | 65733 | 3944 | -0.9 | 0.32 | -13.11 | -5.05 | -0.66
3946 | 00:01:05:45 | 65750 | 3945 | -0.97 | 0.33 | -12.85 | -4.93 | -0.65
3947 | 00:01:05:46 | 65767 | 3946 | -1.07 | 0.33 | -12.57 | -4.81 | -0.65
3948 | 00:01:05:47 | 65783 | 3947 | -1.17 | 0.34 | -12.27 | -4.67 | -0.64
3949 | 00:01:05:48 | 65800 | 3948 | -1.24 | 0.34 | -12 | -4.55 | -0.64
3950 | 00:01:05:49 | 65817 | 3949 | -1.34 | 0.34 | -11.74 | -4.43 | -0.63
3951 | 00:01:05:50 | 65833 | 3950 | -1.39 | 0.35 | -11.56 | -4.35 | -0.63
3952 | 00:01:05:51 | 65850 | 3951 | -1.48 | 0.35 | -11.34 | -4.24 | -0.62
3953 | 00:01:05:52 | 65867 | 3952 | -1.6 | 0.35 | -11.04 | -4.12 | -0.62
3954 | 00:01:05:53 | 65883 | 3953 | -1.66 | 0.36 | -10.76 | -4 | -0.62
3955 | 00:01:05:54 | 65900 | 3954 | -1.75 | 0.36 | -10.46 | -3.87 | -0.61
3956 | 00:01:05:55 | 65917 | 3955 | -1.82 | 0.37 | -10.14 | -3.74 | -0.61
3957 | 00:01:05:56 | 65933 | 3956 | -1.9 | 0.37 | -9.85 | -3.62 | -0.6
3958 | 00:01:05:57 | 65950 | 3957 | -1.95 | 0.38 | -9.54 | -3.49 | -0.6
3959 | 00:01:05:58 | 65967 | 3958 | -2.02 | 0.38 | -9.22 | -3.36 | -0.6
3960 | 00:01:05:59 | 65983 | 3959 | -2.06 | 0.39 | -8.89 | -3.24 | -0.6
3961 | 00:01:06:00 | 66000 | 3960 | -2.12 | 0.39 | -8.54 | -3.1 | -0.59
3962 | 00:01:06:01 | 66017 | 3961 | -2.21 | 0.4 | -8.21 | -2.96 | -0.59
3963 | 00:01:06:02 | 66033 | 3962 | -2.24 | 0.4 | -7.91 | -2.84 | -0.58
3964 | 00:01:06:03 | 66050 | 3963 | -2.31 | 0.4 | -7.64 | -2.74 | -0.58
3965 | 00:01:06:04 | 66067 | 3964 | -2.38 | 0.41 | -7.35 | -2.63 | -0.58
3966 | 00:01:06:05 | 66083 | 3965 | -2.43 | 0.41 | -7.05 | -2.5 | -0.57
3967 | 00:01:06:06 | 66100 | 3966 | -2.51 | 0.41 | -6.75 | -2.38 | -0.57
3968 | 00:01:06:07 | 66117 | 3967 | -2.56 | 0.41 | -6.41 | -2.24 | -0.57
3969 | 00:01:06:08 | 66133 | 3968 | -2.67 | 0.41 | -6.08 | -2.11 | -0.56
3970 | 00:01:06:09 | 66150 | 3969 | -2.73 | 0.42 | -5.73 | -1.96 | -0.56
3971 | 00:01:06:10 | 66167 | 3970 | -2.77 | 0.43 | -5.4 | -1.81 | -0.56
3972 | 00:01:06:11 | 66183 | 3971 | -2.8 | 0.43 | -5.04 | -1.67 | -0.56
3973 | 00:01:06:12 | 66200 | 3972 | -2.85 | 0.43 | -4.69 | -1.52 | -0.55
3974 | 00:01:06:13 | 66217 | 3973 | -2.9 | 0.44 | -4.32 | -1.37 | -0.55
3975 | 00:01:06:14 | 66233 | 3974 | -2.96 | 0.44 | -3.94 | -1.21 | -0.55
3976 | 00:01:06:15 | 66250 | 3975 | -3.01 | 0.44 | -3.57 | -1.05 | -0.54
3977 | 00:01:06:16 | 66267 | 3976 | -3.07 | 0.45 | -3.21 | -0.9 | -0.54
3978 | 00:01:06:17 | 66283 | 3977 | -3.12 | 0.45 | -2.85 | -0.74 | -0.54
3979 | 00:01:06:18 | 66300 | 3978 | -3.21 | 0.45 | -2.47 | -0.58 | -0.53
3980 | 00:01:06:19 | 66317 | 3979 | -3.29 | 0.46 | -2.1 | -0.41 | -0.53
3981 | 00:01:06:20 | 66333 | 3980 | -3.38 | 0.46 | -1.72 | -0.25 | -0.52
3982 | 00:01:06:21 | 66350 | 3981 | -3.48 | 0.47 | -1.34 | -0.09 | -0.52
3983 | 00:01:06:22 | 66367 | 3982 | -3.57 | 0.48 | -0.97 | 0.07 | -0.52
3984 | 00:01:06:23 | 66383 | 3983 | -3.65 | 0.48 | -0.6 | 0.23 | -0.52
3985 | 00:01:06:24 | 66400 | 3984 | -3.75 | 0.48 | -0.24 | 0.39 | -0.51
3986 | 00:01:06:25 | 66417 | 3985 | -3.84 | 0.49 | 0.11 | 0.55 | -0.51
3987 | 00:01:06:26 | 66433 | 3986 | -3.91 | 0.49 | 0.46 | 0.71 | -0.51
3988 | 00:01:06:27 | 66450 | 3987 | -3.97 | 0.5 | 0.8 | 0.86 | -0.5
3989 | 00:01:06:28 | 66467 | 3988 | -4.04 | 0.5 | 1.16 | 1.02 | -0.5
3990 | 00:01:06:29 | 66483 | 3989 | -4.11 | 0.5 | 1.48 | 1.17 | -0.49
3991 | 00:01:06:30 | 66500 | 3990 | -4.21 | 0.51 | 1.82 | 1.33 | -0.49
3992 | 00:01:06:31 | 66517 | 3991 | -4.33 | 0.51 | 2.15 | 1.46 | -0.48
3993 | 00:01:06:32 | 66533 | 3992 | -4.43 | 0.52 | 2.48 | 1.62 | -0.48
3994 | 00:01:06:33 | 66550 | 3993 | -4.52 | 0.52 | 2.81 | 1.77 | -0.48
3995 | 00:01:06:34 | 66567 | 3994 | -4.58 | 0.52 | 3.15 | 1.92 | -0.47
3996 | 00:01:06:35 | 66583 | 3995 | -4.67 | 0.52 | 3.48 | 2.06 | -0.46
3997 | 00:01:06:36 | 66600 | 3996 | -4.75 | 0.53 | 3.83 | 2.2 | -0.46
3998 | 00:01:06:37 | 66617 | 3997 | -4.84 | 0.53 | 4.17 | 2.34 | -0.45
3999 | 00:01:06:38 | 66633 | 3998 | -4.92 | 0.53 | 4.51 | 2.48 | -0.45
4000 | 00:01:06:39 | 66650 | 3999 | -5.01 | 0.54 | 4.87 | 2.61 | -0.44
4001 | 00:01:06:40 | 66667 | 4000 | -5.06 | 0.54 | 5.2 | 2.73 | -0.43
4002 | 00:01:06:41 | 66683 | 4001 | -5.16 | 0.54 | 5.55 | 2.87 | -0.43
4003 | 00:01:06:42 | 66700 | 4002 | -5.26 | 0.54 | 5.88 | 3.01 | -0.42
4004 | 00:01:06:43 | 66717 | 4003 | -5.35 | 0.55 | 6.22 | 3.14 | -0.41
4005 | 00:01:06:44 | 66733 | 4004 | -5.42 | 0.55 | 6.55 | 3.27 | -0.4
4006 | 00:01:06:45 | 66750 | 4005 | -5.53 | 0.56 | 6.86 | 3.39 | -0.4
4007 | 00:01:06:46 | 66767 | 4006 | -5.65 | 0.57 | 7.18 | 3.52 | -0.39
4008 | 00:01:06:47 | 66783 | 4007 | -5.77 | 0.57 | 7.48 | 3.65 | -0.38
4009 | 00:01:06:48 | 66800 | 4008 | -5.87 | 0.57 | 7.77 | 3.78 | -0.37
4010 | 00:01:06:49 | 66817 | 4009 | -5.92 | 0.58 | 8.06 | 3.9 | -0.37
4011 | 00:01:06:50 | 66833 | 4010 | -6.03 | 0.59 | 8.35 | 4.03 | -0.36
4012 | 00:01:06:51 | 66850 | 4011 | -6.11 | 0.59 | 8.64 | 4.16 | -0.35
4013 | 00:01:06:52 | 66867 | 4012 | -6.21 | 0.6 | 8.93 | 4.28 | -0.34
4014 | 00:01:06:53 | 66883 | 4013 | -6.35 | 0.6 | 9.22 | 4.4 | -0.34
4015 | 00:01:06:54 | 66900 | 4014 | -6.47 | 0.61 | 9.5 | 4.51 | -0.32
4016 | 00:01:06:55 | 66917 | 4015 | -6.62 | 0.62 | 9.78 | 4.63 | -0.32
4017 | 00:01:06:56 | 66933 | 4016 | -6.77 | 0.63 | 10.06 | 4.75 | -0.31
4018 | 00:01:06:57 | 66950 | 4017 | -6.91 | 0.63 | 10.35 | 4.86 | -0.3
4019 | 00:01:06:58 | 66967 | 4018 | -7.06 | 0.64 | 10.62 | 4.98 | -0.29
4020 | 00:01:06:59 | 66983 | 4019 | -7.2 | 0.65 | 10.91 | 5.09 | -0.29
4021 | 00:01:07:00 | 67000 | 4020 | -7.32 | 0.66 | 11.19 | 5.2 | -0.28
4022 | 00:01:07:01 | 67017 | 4021 | -7.38 | 0.66 | 11.46 | 5.32 | -0.27
4023 | 00:01:07:02 | 67033 | 4022 | -7.48 | 0.67 | 11.74 | 5.45 | -0.26
4024 | 00:01:07:03 | 67050 | 4023 | -7.59 | 0.68 | 12.01 | 5.55 | -0.25
4025 | 00:01:07:04 | 67067 | 4024 | -7.67 | 0.68 | 12.27 | 5.66 | -0.24
4026 | 00:01:07:05 | 67083 | 4025 | -7.79 | 0.69 | 12.53 | 5.78 | -0.24
4027 | 00:01:07:06 | 67100 | 4026 | -7.91 | 0.69 | 12.79 | 5.9 | -0.23
4028 | 00:01:07:07 | 67117 | 4027 | -7.98 | 0.7 | 13.04 | 6.01 | -0.23
4029 | 00:01:07:08 | 67133 | 4028 | -8.13 | 0.7 | 13.28 | 6.11 | -0.23
4030 | 00:01:07:09 | 67150 | 4029 | -8.28 | 0.71 | 13.51 | 6.22 | -0.23
4031 | 00:01:07:10 | 67167 | 4030 | -8.4 | 0.71 | 13.73 | 6.31 | -0.23
4032 | 00:01:07:11 | 67183 | 4031 | -8.55 | 0.72 | 13.97 | 6.41 | -0.22
4033 | 00:01:07:12 | 67200 | 4032 | -8.67 | 0.72 | 14.19 | 6.53 | -0.21
4034 | 00:01:07:13 | 67217 | 4033 | -8.71 | 0.73 | 14.4 | 6.62 | -0.2
4035 | 00:01:07:14 | 67233 | 4034 | -8.83 | 0.74 | 14.62 | 6.71 | -0.19
4036 | 00:01:07:15 | 67250 | 4035 | -8.93 | 0.74 | 14.85 | 6.81 | -0.19
4037 | 00:01:07:16 | 67267 | 4036 | -9.03 | 0.74 | 15.07 | 6.91 | -0.18
4038 | 00:01:07:17 | 67283 | 4037 | -9.08 | 0.74 | 15.28 | 7.01 | -0.17
4039 | 00:01:07:18 | 67300 | 4038 | -9.15 | 0.75 | 15.49 | 7.09 | -0.17
4040 | 00:01:07:19 | 67317 | 4039 | -9.23 | 0.76 | 15.71 | 7.2 | -0.16
4041 | 00:01:07:20 | 67333 | 4040 | -9.27 | 0.76 | 15.94 | 7.29 | -0.16
4042 | 00:01:07:21 | 67350 | 4041 | -9.32 | 0.76 | 16.16 | 7.39 | -0.15
4043 | 00:01:07:22 | 67367 | 4042 | -9.39 | 0.76 | 16.38 | 7.49 | -0.15
4044 | 00:01:07:23 | 67383 | 4043 | -9.4 | 0.77 | 16.56 | 7.57 | -0.14
4045 | 00:01:07:24 | 67400 | 4044 | -9.52 | 0.78 | 16.76 | 7.66 | -0.14
4046 | 00:01:07:25 | 67417 | 4045 | -9.61 | 0.78 | 16.98 | 7.75 | -0.13
4047 | 00:01:07:26 | 67433 | 4046 | -9.66 | 0.78 | 17.18 | 7.84 | -0.13
4048 | 00:01:07:27 | 67450 | 4047 | -9.74 | 0.79 | 17.4 | 7.93 | -0.12
4049 | 00:01:07:28 | 67467 | 4048 | -9.81 | 0.79 | 17.61 | 8.02 | -0.12
4050 | 00:01:07:29 | 67483 | 4049 | -9.84 | 0.79 | 17.83 | 8.11 | -0.12
4051 | 00:01:07:30 | 67500 | 4050 | -9.86 | 0.79 | 18.02 | 8.19 | -0.11
4052 | 00:01:07:31 | 67517 | 4051 | -9.86 | 0.8 | 18.21 | 8.26 | -0.11
4053 | 00:01:07:32 | 67533 | 4052 | -9.91 | 0.8 | 18.4 | 8.35 | -0.11
4054 | 00:01:07:33 | 67550 | 4053 | -9.98 | 0.81 | 18.59 | 8.42 | -0.11
4055 | 00:01:07:34 | 67567 | 4054 | -10.01 | 0.81 | 18.79 | 8.51 | -0.11
4056 | 00:01:07:35 | 67583 | 4055 | -10.03 | 0.81 | 18.98 | 8.58 | -0.1
4057 | 00:01:07:36 | 67600 | 4056 | -10.08 | 0.81 | 19.18 | 8.66 | -0.1
4058 | 00:01:07:37 | 67617 | 4057 | -10.11 | 0.81 | 19.36 | 8.74 | -0.1
4059 | 00:01:07:38 | 67633 | 4058 | -10.15 | 0.82 | 19.55 | 8.83 | -0.09
4060 | 00:01:07:39 | 67650 | 4059 | -10.18 | 0.82 | 19.73 | 8.91 | -0.09
4061 | 00:01:07:40 | 67667 | 4060 | -10.2 | 0.82 | 19.91 | 8.99 | -0.09
4062 | 00:01:07:41 | 67683 | 4061 | -10.18 | 0.82 | 20.07 | 9.06 | -0.08
4063 | 00:01:07:42 | 67700 | 4062 | -10.1 | 0.83 | 20.15 | 9.1 | -0.08
4064 | 00:01:07:43 | 67717 | 4063 | -9.98 | 0.83 | 20.17 | 9.11 | -0.08
4065 | 00:01:07:44 | 67733 | 4064 | -9.93 | 0.82 | 20.17 | 9.11 | -0.08
4066 | 00:01:07:45 | 67750 | 4065 | -9.89 | 0.83 | 20.18 | 9.11 | -0.08
4067 | 00:01:07:46 | 67767 | 4066 | -9.86 | 0.83 | 20.18 | 9.11 | -0.08
4068 | 00:01:07:47 | 67783 | 4067 | -9.83 | 0.83 | 20.19 | 9.12 | -0.08
4069 | 00:01:07:48 | 67800 | 4068 | -9.81 | 0.83 | 20.19 | 9.12 | -0.08
4070 | 00:01:07:49 | 67817 | 4069 | -9.78 | 0.82 | 20.19 | 9.12 | -0.08
4071 | 00:01:07:50 | 67833 | 4070 | -9.72 | 0.82 | 20.19 | 9.12 | -0.08
4072 | 00:01:07:51 | 67850 | 4071 | -9.69 | 0.83 | 20.2 | 9.12 | -0.08
4073 | 00:01:07:52 | 67867 | 4072 | -9.69 | 0.82 | 20.2 | 9.12 | -0.08
4074 | 00:01:07:53 | 67883 | 4073 | -9.69 | 0.82 | 20.2 | 9.12 | -0.08
4075 | 00:01:07:54 | 67900 | 4074 | -9.69 | 0.82 | 20.2 | 9.12 | -0.08
4076 | 00:01:07:55 | 67917 | 4075 | -9.67 | 0.83 | 20.21 | 9.13 | -0.08
4077 | 00:01:07:56 | 67933 | 4076 | -9.64 | 0.83 | 20.21 | 9.12 | -0.08
4078 | 00:01:07:57 | 67950 | 4077 | -9.62 | 0.83 | 20.21 | 9.13 | -0.08
4079 | 00:01:07:58 | 67967 | 4078 | -9.61 | 0.83 | 20.21 | 9.13 | -0.08
4080 | 00:01:07:59 | 67983 | 4079 | -9.62 | 0.82 | 20.22 | 9.13 | -0.08
4081 | 00:01:08:00 | 68000 | 4080 | -9.61 | 0.82 | 20.22 | 9.13 | -0.08
4082 | 00:01:08:01 | 68017 | 4081 | -9.59 | 0.82 | 20.22 | 9.13 | -0.08
4083 | 00:01:08:02 | 68033 | 4082 | -9.59 | 0.82 | 20.22 | 9.13 | -0.08
4084 | 00:01:08:03 | 68050 | 4083 | -9.57 | 0.82 | 20.22 | 9.13 | -0.08
4085 | 00:01:08:04 | 68067 | 4084 | -9.55 | 0.82 | 20.22 | 9.13 | -0.08
4086 | 00:01:08:05 | 68083 | 4085 | -9.55 | 0.83 | 20.22 | 9.13 | -0.08
4087 | 00:01:08:06 | 68100 | 4086 | -9.55 | 0.82 | 20.22 | 9.13 | -0.08
4088 | 00:01:08:07 | 68117 | 4087 | -9.54 | 0.83 | 20.22 | 9.13 | -0.08
4089 | 00:01:08:08 | 68133 | 4088 | -9.52 | 0.83 | 20.22 | 9.13 | -0.08
4090 | 00:01:08:09 | 68150 | 4089 | -9.52 | 0.82 | 20.22 | 9.13 | -0.08
4091 | 00:01:08:10 | 68167 | 4090 | -9.49 | 0.83 | 20.22 | 9.13 | -0.08
4092 | 00:01:08:11 | 68183 | 4091 | -9.47 | 0.83 | 20.22 | 9.13 | -0.08
4093 | 00:01:08:12 | 68200 | 4092 | -9.49 | 0.83 | 20.23 | 9.14 | -0.08
4094 | 00:01:08:13 | 68217 | 4093 | -9.45 | 0.82 | 20.23 | 9.13 | -0.08
4095 | 00:01:08:14 | 68233 | 4094 | -9.47 | 0.83 | 20.23 | 9.13 | -0.08
4096 | 00:01:08:15 | 68250 | 4095 | -9.45 | 0.83 | 20.22 | 9.13 | -0.08
4097 | 00:01:08:16 | 68267 | 4096 | -9.45 | 0.83 | 20.23 | 9.13 | -0.08
4098 | 00:01:08:17 | 68283 | 4097 | -9.44 | 0.83 | 20.23 | 9.14 | -0.08
4099 | 00:01:08:18 | 68300 | 4098 | -9.42 | 0.82 | 20.23 | 9.14 | -0.08
4100 | 00:01:08:19 | 68317 | 4099 | -9.39 | 0.83 | 20.23 | 9.14 | -0.08
4101 | 00:01:08:20 | 68333 | 4100 | -9.4 | 0.83 | 20.23 | 9.13 | -0.08
4102 | 00:01:08:21 | 68350 | 4101 | -9.44 | 0.82 | 20.23 | 9.14 | -0.08
4103 | 00:01:08:22 | 68367 | 4102 | -9.42 | 0.83 | 20.23 | 9.13 | -0.08
4104 | 00:01:08:23 | 68383 | 4103 | -9.4 | 0.83 | 20.23 | 9.14 | -0.08
4105 | 00:01:08:24 | 68400 | 4104 | -9.4 | 0.83 | 20.23 | 9.14 | -0.08
4106 | 00:01:08:25 | 68417 | 4105 | -9.37 | 0.82 | 20.23 | 9.14 | -0.08
4107 | 00:01:08:26 | 68433 | 4106 | -9.37 | 0.83 | 20.23 | 9.14 | -0.08
4108 | 00:01:08:27 | 68450 | 4107 | -9.37 | 0.83 | 20.23 | 9.14 | -0.08
4109 | 00:01:08:28 | 68467 | 4108 | -9.37 | 0.82 | 20.23 | 9.14 | -0.08
4110 | 00:01:08:29 | 68483 | 4109 | -9.37 | 0.82 | 20.23 | 9.14 | -0.08
4111 | 00:01:08:30 | 68500 | 4110 | -9.37 | 0.83 | 20.24 | 9.14 | -0.08
4112 | 00:01:08:31 | 68517 | 4111 | -9.33 | 0.83 | 20.23 | 9.14 | -0.08
4113 | 00:01:08:32 | 68533 | 4112 | -9.33 | 0.83 | 20.23 | 9.14 | -0.08
4114 | 00:01:08:33 | 68550 | 4113 | -9.35 | 0.82 | 20.23 | 9.14 | -0.08
4115 | 00:01:08:34 | 68567 | 4114 | -9.35 | 0.82 | 20.23 | 9.14 | -0.08
4116 | 00:01:08:35 | 68583 | 4115 | -9.33 | 0.83 | 20.23 | 9.14 | -0.08
4117 | 00:01:08:36 | 68600 | 4116 | -9.33 | 0.82 | 20.23 | 9.14 | -0.08
4118 | 00:01:08:37 | 68617 | 4117 | -9.32 | 0.83 | 20.23 | 9.14 | -0.08
4119 | 00:01:08:38 | 68633 | 4118 | -9.3 | 0.82 | 20.23 | 9.14 | -0.08
4120 | 00:01:08:39 | 68650 | 4119 | -9.3 | 0.83 | 20.23 | 9.14 | -0.08
4121 | 00:01:08:40 | 68667 | 4120 | -9.32 | 0.83 | 20.23 | 9.14 | -0.08
4122 | 00:01:08:41 | 68683 | 4121 | -9.3 | 0.83 | 20.23 | 9.14 | -0.08
4123 | 00:01:08:42 | 68700 | 4122 | -9.3 | 0.82 | 20.23 | 9.14 | -0.08
4124 | 00:01:08:43 | 68717 | 4123 | -9.3 | 0.82 | 20.23 | 9.14 | -0.08
4125 | 00:01:08:44 | 68733 | 4124 | -9.28 | 0.82 | 20.23 | 9.14 | -0.08
4126 | 00:01:08:45 | 68750 | 4125 | -9.27 | 0.83 | 20.23 | 9.14 | -0.08
4127 | 00:01:08:46 | 68767 | 4126 | -9.28 | 0.83 | 20.24 | 9.14 | -0.08
4128 | 00:01:08:47 | 68783 | 4127 | -9.28 | 0.82 | 20.24 | 9.14 | -0.08
4129 | 00:01:08:48 | 68800 | 4128 | -9.28 | 0.82 | 20.24 | 9.14 | -0.08
4130 | 00:01:08:49 | 68817 | 4129 | -9.27 | 0.83 | 20.24 | 9.14 | -0.08
4131 | 00:01:08:50 | 68833 | 4130 | -9.28 | 0.83 | 20.24 | 9.14 | -0.08
4132 | 00:01:08:51 | 68850 | 4131 | -9.25 | 0.83 | 20.24 | 9.14 | -0.08
4133 | 00:01:08:52 | 68867 | 4132 | -9.23 | 0.83 | 20.24 | 9.14 | -0.08
4134 | 00:01:08:53 | 68883 | 4133 | -9.25 | 0.83 | 20.24 | 9.14 | -0.08
4135 | 00:01:08:54 | 68900 | 4134 | -9.25 | 0.83 | 20.23 | 9.14 | -0.08
4136 | 00:01:08:55 | 68917 | 4135 | -9.25 | 0.83 | 20.24 | 9.14 | -0.08
4137 | 00:01:08:56 | 68933 | 4136 | -9.27 | 0.83 | 20.24 | 9.14 | -0.08
4138 | 00:01:08:57 | 68950 | 4137 | -9.28 | 0.82 | 20.24 | 9.14 | -0.08
4139 | 00:01:08:58 | 68967 | 4138 | -9.23 | 0.83 | 20.24 | 9.14 | -0.08
4140 | 00:01:08:59 | 68983 | 4139 | -9.23 | 0.82 | 20.24 | 9.14 | -0.08
4141 | 00:01:09:00 | 69000 | 4140 | -9.22 | 0.83 | 20.24 | 9.14 | -0.08
4142 | 00:01:09:01 | 69017 | 4141 | -9.23 | 0.83 | 20.24 | 9.14 | -0.08
4143 | 00:01:09:02 | 69033 | 4142 | -9.25 | 0.83 | 20.24 | 9.14 | -0.08
4144 | 00:01:09:03 | 69050 | 4143 | -9.23 | 0.82 | 20.24 | 9.14 | -0.08
4145 | 00:01:09:04 | 69067 | 4144 | -9.23 | 0.83 | 20.24 | 9.14 | -0.08
4146 | 00:01:09:05 | 69083 | 4145 | -9.22 | 0.83 | 20.24 | 9.14 | -0.08
4147 | 00:01:09:06 | 69100 | 4146 | -9.22 | 0.83 | 20.24 | 9.14 | -0.08
4148 | 00:01:09:07 | 69117 | 4147 | -9.22 | 0.83 | 20.24 | 9.14 | -0.08
4149 | 00:01:09:08 | 69133 | 4148 | -9.22 | 0.82 | 20.24 | 9.14 | -0.08
4150 | 00:01:09:09 | 69150 | 4149 | -9.2 | 0.83 | 20.24 | 9.14 | -0.08
4151 | 00:01:09:10 | 69167 | 4150 | -9.22 | 0.83 | 20.24 | 9.14 | -0.08
4152 | 00:01:09:11 | 69183 | 4151 | -9.22 | 0.83 | 20.24 | 9.14 | -0.08
4153 | 00:01:09:12 | 69200 | 4152 | -9.22 | 0.82 | 20.24 | 9.14 | -0.08
4154 | 00:01:09:13 | 69217 | 4153 | -9.22 | 0.83 | 20.24 | 9.14 | -0.08
4155 | 00:01:09:14 | 69233 | 4154 | -9.2 | 0.82 | 20.24 | 9.14 | -0.08
4156 | 00:01:09:15 | 69250 | 4155 | -9.2 | 0.82 | 20.24 | 9.14 | -0.08
4157 | 00:01:09:16 | 69267 | 4156 | -9.18 | 0.83 | 20.24 | 9.14 | -0.08
4158 | 00:01:09:17 | 69283 | 4157 | -9.18 | 0.83 | 20.24 | 9.14 | -0.08
4159 | 00:01:09:18 | 69300 | 4158 | -9.18 | 0.82 | 20.24 | 9.14 | -0.08
4160 | 00:01:09:19 | 69317 | 4159 | -9.2 | 0.83 | 20.24 | 9.14 | -0.08
4161 | 00:01:09:20 | 69333 | 4160 | -9.18 | 0.82 | 20.24 | 9.14 | -0.08
4162 | 00:01:09:21 | 69350 | 4161 | -9.18 | 0.83 | 20.24 | 9.14 | -0.08
4163 | 00:01:09:22 | 69367 | 4162 | -9.16 | 0.83 | 20.24 | 9.14 | -0.08
4164 | 00:01:09:23 | 69383 | 4163 | -9.18 | 0.82 | 20.24 | 9.14 | -0.08
4165 | 00:01:09:24 | 69400 | 4164 | -9.18 | 0.83 | 20.24 | 9.14 | -0.08
4166 | 00:01:09:25 | 69417 | 4165 | -9.18 | 0.83 | 20.24 | 9.14 | -0.08
4167 | 00:01:09:26 | 69433 | 4166 | -9.18 | 0.83 | 20.24 | 9.15 | -0.08
4168 | 00:01:09:27 | 69450 | 4167 | -9.16 | 0.82 | 20.24 | 9.15 | -0.08
4169 | 00:01:09:28 | 69467 | 4168 | -9.18 | 0.83 | 20.24 | 9.15 | -0.08
4170 | 00:01:09:29 | 69483 | 4169 | -9.18 | 0.83 | 20.24 | 9.14 | -0.08
4171 | 00:01:09:30 | 69500 | 4170 | -9.18 | 0.83 | 20.24 | 9.14 | -0.08
4172 | 00:01:09:31 | 69517 | 4171 | -9.16 | 0.82 | 20.24 | 9.14 | -0.08
4173 | 00:01:09:32 | 69533 | 4172 | -9.18 | 0.83 | 20.24 | 9.14 | -0.08
4174 | 00:01:09:33 | 69550 | 4173 | -9.16 | 0.83 | 20.24 | 9.14 | -0.08
4175 | 00:01:09:34 | 69567 | 4174 | -9.16 | 0.82 | 20.24 | 9.15 | -0.08
4176 | 00:01:09:35 | 69583 | 4175 | -9.18 | 0.83 | 20.24 | 9.14 | -0.08
4177 | 00:01:09:36 | 69600 | 4176 | -9.16 | 0.83 | 20.24 | 9.15 | -0.08
4178 | 00:01:09:37 | 69617 | 4177 | -9.18 | 0.83 | 20.24 | 9.14 | -0.08
4179 | 00:01:09:38 | 69633 | 4178 | -9.16 | 0.82 | 20.24 | 9.15 | -0.08
4180 | 00:01:09:39 | 69650 | 4179 | -9.16 | 0.83 | 20.24 | 9.14 | -0.08
4181 | 00:01:09:40 | 69667 | 4180 | -9.15 | 0.83 | 20.24 | 9.15 | -0.08
4182 | 00:01:09:41 | 69683 | 4181 | -9.15 | 0.83 | 20.24 | 9.15 | -0.08
4183 | 00:01:09:42 | 69700 | 4182 | -9.15 | 0.83 | 20.25 | 9.15 | -0.08
4184 | 00:01:09:43 | 69717 | 4183 | -9.13 | 0.83 | 20.24 | 9.15 | -0.08
4185 | 00:01:09:44 | 69733 | 4184 | -9.16 | 0.82 | 20.24 | 9.15 | -0.08
4186 | 00:01:09:45 | 69750 | 4185 | -9.15 | 0.83 | 20.24 | 9.15 | -0.08
4187 | 00:01:09:46 | 69767 | 4186 | -9.15 | 0.83 | 20.25 | 9.15 | -0.08
4188 | 00:01:09:47 | 69783 | 4187 | -9.15 | 0.82 | 20.25 | 9.15 | -0.08
4189 | 00:01:09:48 | 69800 | 4188 | -9.15 | 0.82 | 20.25 | 9.15 | -0.08
4190 | 00:01:09:49 | 69817 | 4189 | -9.11 | 0.83 | 20.24 | 9.15 | -0.08
4191 | 00:01:09:50 | 69833 | 4190 | -9.13 | 0.83 | 20.24 | 9.15 | -0.08
4192 | 00:01:09:51 | 69850 | 4191 | -9.15 | 0.83 | 20.25 | 9.15 | -0.08
4193 | 00:01:09:52 | 69867 | 4192 | -9.15 | 0.83 | 20.24 | 9.15 | -0.08
4194 | 00:01:09:53 | 69883 | 4193 | -9.13 | 0.83 | 20.25 | 9.15 | -0.08
4195 | 00:01:09:54 | 69900 | 4194 | -9.13 | 0.83 | 20.25 | 9.15 | -0.08
4196 | 00:01:09:55 | 69917 | 4195 | -9.13 | 0.83 | 20.25 | 9.15 | -0.08
4197 | 00:01:09:56 | 69933 | 4196 | -9.11 | 0.82 | 20.24 | 9.15 | -0.08
4198 | 00:01:09:57 | 69950 | 4197 | -9.1 | 0.83 | 20.25 | 9.15 | -0.08
4199 | 00:01:09:58 | 69967 | 4198 | -9.1 | 0.82 | 20.25 | 9.15 | -0.08
4200 | 00:01:09:59 | 69983 | 4199 | -9.1 | 0.82 | 20.25 | 9.15 | -0.08
4201 | 00:01:10:00 | 70000 | 4200 | -9.13 | 0.83 | 20.24 | 9.15 | -0.08
4202 | 00:01:10:01 | 70017 | 4201 | -9.13 | 0.82 | 20.25 | 9.15 | -0.08
4203 | 00:01:10:02 | 70033 | 4202 | -9.13 | 0.82 | 20.25 | 9.15 | -0.08
4204 | 00:01:10:03 | 70050 | 4203 | -9.11 | 0.82 | 20.25 | 9.15 | -0.08
4205 | 00:01:10:04 | 70067 | 4204 | -9.11 | 0.82 | 20.25 | 9.15 | -0.08
4206 | 00:01:10:05 | 70083 | 4205 | -9.1 | 0.82 | 20.25 | 9.15 | -0.08
4207 | 00:01:10:06 | 70100 | 4206 | -9.1 | 0.83 | 20.24 | 9.15 | -0.08
4208 | 00:01:10:07 | 70117 | 4207 | -9.1 | 0.82 | 20.24 | 9.15 | -0.08
4209 | 00:01:10:08 | 70133 | 4208 | -9.11 | 0.82 | 20.25 | 9.15 | -0.08
4210 | 00:01:10:09 | 70150 | 4209 | -9.11 | 0.82 | 20.25 | 9.15 | -0.08
4211 | 00:01:10:10 | 70167 | 4210 | -9.11 | 0.82 | 20.25 | 9.15 | -0.08
4212 | 00:01:10:11 | 70183 | 4211 | -9.11 | 0.82 | 20.25 | 9.15 | -0.08
4213 | 00:01:10:12 | 70200 | 4212 | -9.1 | 0.83 | 20.25 | 9.15 | -0.08
4214 | 00:01:10:13 | 70217 | 4213 | -9.08 | 0.83 | 20.25 | 9.15 | -0.08
4215 | 00:01:10:14 | 70233 | 4214 | -9.1 | 0.82 | 20.24 | 9.15 | -0.08
4216 | 00:01:10:15 | 70250 | 4215 | -9.1 | 0.82 | 20.25 | 9.15 | -0.08
4217 | 00:01:10:16 | 70267 | 4216 | -9.1 | 0.82 | 20.25 | 9.15 | -0.08
4218 | 00:01:10:17 | 70283 | 4217 | -9.1 | 0.83 | 20.25 | 9.15 | -0.08
4219 | 00:01:10:18 | 70300 | 4218 | -9.11 | 0.82 | 20.24 | 9.15 | -0.08
4220 | 00:01:10:19 | 70317 | 4219 | -9.1 | 0.82 | 20.25 | 9.15 | -0.08
4221 | 00:01:10:20 | 70333 | 4220 | -9.1 | 0.82 | 20.25 | 9.15 | -0.08
4222 | 00:01:10:21 | 70350 | 4221 | -9.08 | 0.82 | 20.24 | 9.15 | -0.08
4223 | 00:01:10:22 | 70367 | 4222 | -9.06 | 0.82 | 20.25 | 9.15 | -0.08
4224 | 00:01:10:23 | 70383 | 4223 | -9.08 | 0.83 | 20.25 | 9.15 | -0.08
4225 | 00:01:10:24 | 70400 | 4224 | -9.08 | 0.82 | 20.25 | 9.15 | -0.08
4226 | 00:01:10:25 | 70417 | 4225 | -9.08 | 0.82 | 20.25 | 9.15 | -0.08
4227 | 00:01:10:26 | 70433 | 4226 | -9.1 | 0.83 | 20.25 | 9.15 | -0.08
4228 | 00:01:10:27 | 70450 | 4227 | -9.11 | 0.82 | 20.25 | 9.15 | -0.08
4229 | 00:01:10:28 | 70467 | 4228 | -9.1 | 0.82 | 20.25 | 9.15 | -0.08
4230 | 00:01:10:29 | 70483 | 4229 | -9.06 | 0.82 | 20.25 | 9.15 | -0.08
4231 | 00:01:10:30 | 70500 | 4230 | -9.05 | 0.82 | 20.24 | 9.15 | -0.08
4232 | 00:01:10:31 | 70517 | 4231 | -9.06 | 0.83 | 20.25 | 9.15 | -0.08
4233 | 00:01:10:32 | 70533 | 4232 | -9.06 | 0.82 | 20.25 | 9.15 | -0.08
4234 | 00:01:10:33 | 70550 | 4233 | -9.06 | 0.83 | 20.25 | 9.15 | -0.08
4235 | 00:01:10:34 | 70567 | 4234 | -9.08 | 0.82 | 20.24 | 9.15 | -0.08
4236 | 00:01:10:35 | 70583 | 4235 | -9.08 | 0.82 | 20.25 | 9.15 | -0.08
4237 | 00:01:10:36 | 70600 | 4236 | -9.06 | 0.82 | 20.25 | 9.15 | -0.08
4238 | 00:01:10:37 | 70617 | 4237 | -9.06 | 0.82 | 20.25 | 9.15 | -0.08
4239 | 00:01:10:38 | 70633 | 4238 | -9.06 | 0.83 | 20.25 | 9.15 | -0.08
4240 | 00:01:10:39 | 70650 | 4239 | -9.05 | 0.82 | 20.25 | 9.15 | -0.08
4241 | 00:01:10:40 | 70667 | 4240 | -9.06 | 0.82 | 20.24 | 9.15 | -0.08
4242 | 00:01:10:41 | 70683 | 4241 | -9.08 | 0.82 | 20.25 | 9.15 | -0.08
4243 | 00:01:10:42 | 70700 | 4242 | -9.05 | 0.83 | 20.25 | 9.15 | -0.08
4244 | 00:01:10:43 | 70717 | 4243 | -9.06 | 0.83 | 20.25 | 9.15 | -0.08
4245 | 00:01:10:44 | 70733 | 4244 | -9.05 | 0.83 | 20.25 | 9.15 | -0.08
4246 | 00:01:10:45 | 70750 | 4245 | -9.05 | 0.82 | 20.25 | 9.15 | -0.08
4247 | 00:01:10:46 | 70767 | 4246 | -9.05 | 0.82 | 20.25 | 9.15 | -0.08
4248 | 00:01:10:47 | 70783 | 4247 | -9.03 | 0.83 | 20.24 | 9.15 | -0.08
4249 | 00:01:10:48 | 70800 | 4248 | -9.05 | 0.82 | 20.25 | 9.15 | -0.08
4250 | 00:01:10:49 | 70817 | 4249 | -9.06 | 0.83 | 20.25 | 9.15 | -0.08
4251 | 00:01:10:50 | 70833 | 4250 | -9.05 | 0.82 | 20.25 | 9.15 | -0.08
4252 | 00:01:10:51 | 70850 | 4251 | -9.06 | 0.82 | 20.25 | 9.15 | -0.08
4253 | 00:01:10:52 | 70867 | 4252 | -9.05 | 0.82 | 20.25 | 9.15 | -0.08
4254 | 00:01:10:53 | 70883 | 4253 | -9.03 | 0.82 | 20.25 | 9.15 | -0.08
4255 | 00:01:10:54 | 70900 | 4254 | -9.03 | 0.82 | 20.25 | 9.15 | -0.08
4256 | 00:01:10:55 | 70917 | 4255 | -9.03 | 0.82 | 20.25 | 9.15 | -0.08
4257 | 00:01:10:56 | 70933 | 4256 | -9.06 | 0.83 | 20.25 | 9.15 | -0.08
4258 | 00:01:10:57 | 70950 | 4257 | -9.05 | 0.83 | 20.25 | 9.15 | -0.08
4259 | 00:01:10:58 | 70967 | 4258 | -9.06 | 0.83 | 20.25 | 9.15 | -0.08
4260 | 00:01:10:59 | 70983 | 4259 | -9.05 | 0.83 | 20.25 | 9.15 | -0.08
4261 | 00:01:11:00 | 71000 | 4260 | -9.01 | 0.83 | 20.25 | 9.15 | -0.08
4262 | 00:01:11:01 | 71017 | 4261 | -9.01 | 0.83 | 20.25 | 9.15 | -0.08
4263 | 00:01:11:02 | 71033 | 4262 | -9.03 | 0.83 | 20.25 | 9.15 | -0.08
4264 | 00:01:11:03 | 71050 | 4263 | -9.01 | 0.83 | 20.25 | 9.15 | -0.08
4265 | 00:01:11:04 | 71067 | 4264 | -9.01 | 0.82 | 20.25 | 9.15 | -0.08
4266 | 00:01:11:05 | 71083 | 4265 | -9.03 | 0.82 | 20.25 | 9.15 | -0.08
4267 | 00:01:11:06 | 71100 | 4266 | -9.03 | 0.82 | 20.25 | 9.15 | -0.08
4268 | 00:01:11:07 | 71117 | 4267 | -9.05 | 0.82 | 20.25 | 9.15 | -0.08
4269 | 00:01:11:08 | 71133 | 4268 | -9.03 | 0.83 | 20.25 | 9.15 | -0.08
4270 | 00:01:11:09 | 71150 | 4269 | -9.01 | 0.83 | 20.24 | 9.15 | -0.08
4271 | 00:01:11:10 | 71167 | 4270 | -9.01 | 0.82 | 20.25 | 9.15 | -0.08
4272 | 00:01:11:11 | 71183 | 4271 | -9.03 | 0.82 | 20.24 | 9.15 | -0.08
4273 | 00:01:11:12 | 71200 | 4272 | -9.03 | 0.82 | 20.25 | 9.15 | -0.08
4274 | 00:01:11:13 | 71217 | 4273 | -9.01 | 0.82 | 20.24 | 9.15 | -0.08
4275 | 00:01:11:14 | 71233 | 4274 | -9.01 | 0.82 | 20.25 | 9.15 | -0.08
4276 | 00:01:11:15 | 71250 | 4275 | -9.03 | 0.83 | 20.25 | 9.15 | -0.08
4277 | 00:01:11:16 | 71267 | 4276 | -8.99 | 0.83 | 20.25 | 9.15 | -0.08
4278 | 00:01:11:17 | 71283 | 4277 | -8.99 | 0.82 | 20.24 | 9.15 | -0.08
4279 | 00:01:11:18 | 71300 | 4278 | -9.01 | 0.82 | 20.25 | 9.15 | -0.08
4280 | 00:01:11:19 | 71317 | 4279 | -9.03 | 0.83 | 20.25 | 9.15 | -0.08
4281 | 00:01:11:20 | 71333 | 4280 | -9.01 | 0.82 | 20.25 | 9.15 | -0.08
4282 | 00:01:11:21 | 71350 | 4281 | -9.01 | 0.82 | 20.25 | 9.15 | -0.08
4283 | 00:01:11:22 | 71367 | 4282 | -9.01 | 0.82 | 20.25 | 9.15 | -0.08
4284 | 00:01:11:23 | 71383 | 4283 | -8.99 | 0.82 | 20.24 | 9.15 | -0.08
4285 | 00:01:11:24 | 71400 | 4284 | -8.99 | 0.83 | 20.25 | 9.15 | -0.08
4286 | 00:01:11:25 | 71417 | 4285 | -8.99 | 0.82 | 20.25 | 9.15 | -0.08
4287 | 00:01:11:26 | 71433 | 4286 | -8.99 | 0.82 | 20.25 | 9.15 | -0.08
4288 | 00:01:11:27 | 71450 | 4287 | -8.99 | 0.82 | 20.25 | 9.15 | -0.08
4289 | 00:01:11:28 | 71467 | 4288 | -8.99 | 0.82 | 20.25 | 9.15 | -0.08
4290 | 00:01:11:29 | 71483 | 4289 | -9.01 | 0.82 | 20.25 | 9.15 | -0.08
4291 | 00:01:11:30 | 71500 | 4290 | -8.99 | 0.83 | 20.25 | 9.15 | -0.08
4292 | 00:01:11:31 | 71517 | 4291 | -8.99 | 0.83 | 20.25 | 9.15 | -0.08
4293 | 00:01:11:32 | 71533 | 4292 | -8.98 | 0.82 | 20.25 | 9.15 | -0.08
4294 | 00:01:11:33 | 71550 | 4293 | -8.96 | 0.82 | 20.25 | 9.15 | -0.08
4295 | 00:01:11:34 | 71567 | 4294 | -8.98 | 0.82 | 20.25 | 9.15 | -0.08
4296 | 00:01:11:35 | 71583 | 4295 | -8.99 | 0.82 | 20.25 | 9.15 | -0.08
4297 | 00:01:11:36 | 71600 | 4296 | -8.99 | 0.82 | 20.25 | 9.15 | -0.08
4298 | 00:01:11:37 | 71617 | 4297 | -8.99 | 0.83 | 20.25 | 9.15 | -0.08
4299 | 00:01:11:38 | 71633 | 4298 | -8.99 | 0.82 | 20.25 | 9.15 | -0.08
4300 | 00:01:11:39 | 71650 | 4299 | -8.99 | 0.83 | 20.25 | 9.15 | -0.08
4301 | 00:01:11:40 | 71667 | 4300 | -8.99 | 0.83 | 20.25 | 9.15 | -0.08
4302 | 00:01:11:41 | 71683 | 4301 | -8.99 | 0.82 | 20.25 | 9.15 | -0.08
4303 | 00:01:11:42 | 71700 | 4302 | -8.98 | 0.82 | 20.25 | 9.15 | -0.08
4304 | 00:01:11:43 | 71717 | 4303 | -8.98 | 0.83 | 20.25 | 9.15 | -0.08
4305 | 00:01:11:44 | 71733 | 4304 | -8.99 | 0.82 | 20.25 | 9.15 | -0.08
4306 | 00:01:11:45 | 71750 | 4305 | -8.99 | 0.83 | 20.25 | 9.15 | -0.08
4307 | 00:01:11:46 | 71767 | 4306 | -8.99 | 0.82 | 20.25 | 9.15 | -0.08
4308 | 00:01:11:47 | 71783 | 4307 | -8.99 | 0.83 | 20.25 | 9.15 | -0.08
4309 | 00:01:11:48 | 71800 | 4308 | -8.99 | 0.82 | 20.25 | 9.15 | -0.08
4310 | 00:01:11:49 | 71817 | 4309 | -8.98 | 0.83 | 20.25 | 9.15 | -0.08
4311 | 00:01:11:50 | 71833 | 4310 | -8.96 | 0.82 | 20.25 | 9.15 | -0.08
4312 | 00:01:11:51 | 71850 | 4311 | -8.98 | 0.83 | 20.25 | 9.15 | -0.08
4313 | 00:01:11:52 | 71867 | 4312 | -8.96 | 0.83 | 20.25 | 9.15 | -0.08
4314 | 00:01:11:53 | 71883 | 4313 | -8.98 | 0.83 | 20.25 | 9.15 | -0.08
4315 | 00:01:11:54 | 71900 | 4314 | -8.98 | 0.82 | 20.25 | 9.15 | -0.08
4316 | 00:01:11:55 | 71917 | 4315 | -8.98 | 0.83 | 20.25 | 9.15 | -0.08
4317 | 00:01:11:56 | 71933 | 4316 | -8.98 | 0.83 | 20.25 | 9.15 | -0.08
4318 | 00:01:11:57 | 71950 | 4317 | -8.96 | 0.83 | 20.25 | 9.15 | -0.08
4319 | 00:01:11:58 | 71967 | 4318 | -8.94 | 0.82 | 20.25 | 9.15 | -0.08
4320 | 00:01:11:59 | 71983 | 4319 | -8.96 | 0.82 | 20.25 | 9.15 | -0.08
4321 | 00:01:12:00 | 72000 | 4320 | -8.98 | 0.82 | 20.25 | 9.15 | -0.08
4322 | 00:01:12:01 | 72017 | 4321 | -8.96 | 0.82 | 20.25 | 9.15 | -0.08
4323 | 00:01:12:02 | 72033 | 4322 | -8.98 | 0.82 | 20.25 | 9.15 | -0.08
4324 | 00:01:12:03 | 72050 | 4323 | -8.94 | 0.83 | 20.25 | 9.15 | -0.08
4325 | 00:01:12:04 | 72067 | 4324 | -8.96 | 0.82 | 20.25 | 9.15 | -0.08
4326 | 00:01:12:05 | 72083 | 4325 | -8.94 | 0.82 | 20.25 | 9.15 | -0.08
4327 | 00:01:12:06 | 72100 | 4326 | -8.93 | 0.82 | 20.25 | 9.15 | -0.08
4328 | 00:01:12:07 | 72117 | 4327 | -8.99 | 0.82 | 20.25 | 9.15 | -0.08
4329 | 00:01:12:08 | 72133 | 4328 | -8.98 | 0.83 | 20.25 | 9.15 | -0.08
4330 | 00:01:12:09 | 72150 | 4329 | -8.96 | 0.83 | 20.25 | 9.15 | -0.08
4331 | 00:01:12:10 | 72167 | 4330 | -8.96 | 0.82 | 20.25 | 9.15 | -0.08
4332 | 00:01:12:11 | 72183 | 4331 | -8.94 | 0.83 | 20.25 | 9.15 | -0.08
4333 | 00:01:12:12 | 72200 | 4332 | -8.96 | 0.83 | 20.25 | 9.15 | -0.08
4334 | 00:01:12:13 | 72217 | 4333 | -8.94 | 0.83 | 20.25 | 9.15 | -0.08
4335 | 00:01:12:14 | 72233 | 4334 | -8.96 | 0.83 | 20.25 | 9.15 | -0.08
4336 | 00:01:12:15 | 72250 | 4335 | -8.96 | 0.82 | 20.25 | 9.15 | -0.08
4337 | 00:01:12:16 | 72267 | 4336 | -8.94 | 0.83 | 20.25 | 9.16 | -0.08
4338 | 00:01:12:17 | 72283 | 4337 | -8.94 | 0.82 | 20.25 | 9.16 | -0.08
4339 | 00:01:12:18 | 72300 | 4338 | -8.94 | 0.82 | 20.25 | 9.15 | -0.08
4340 | 00:01:12:19 | 72317 | 4339 | -8.96 | 0.82 | 20.25 | 9.15 | -0.08
4341 | 00:01:12:20 | 72333 | 4340 | -8.96 | 0.83 | 20.25 | 9.16 | -0.08
4342 | 00:01:12:21 | 72350 | 4341 | -8.94 | 0.83 | 20.25 | 9.16 | -0.08
4343 | 00:01:12:22 | 72367 | 4342 | -8.94 | 0.83 | 20.25 | 9.15 | -0.08
4344 | 00:01:12:23 | 72383 | 4343 | -8.94 | 0.82 | 20.25 | 9.16 | -0.08
4345 | 00:01:12:24 | 72400 | 4344 | -8.94 | 0.82 | 20.25 | 9.15 | -0.08
4346 | 00:01:12:25 | 72417 | 4345 | -8.94 | 0.82 | 20.25 | 9.16 | -0.08
4347 | 00:01:12:26 | 72433 | 4346 | -8.94 | 0.82 | 20.25 | 9.15 | -0.08
4348 | 00:01:12:27 | 72450 | 4347 | -8.96 | 0.82 | 20.25 | 9.15 | -0.08
4349 | 00:01:12:28 | 72467 | 4348 | -8.93 | 0.82 | 20.25 | 9.15 | -0.08
4350 | 00:01:12:29 | 72483 | 4349 | -8.93 | 0.82 | 20.25 | 9.15 | -0.08
4351 | 00:01:12:30 | 72500 | 4350 | -8.93 | 0.82 | 20.25 | 9.16 | -0.08
4352 | 00:01:12:31 | 72517 | 4351 | -8.93 | 0.82 | 20.25 | 9.16 | -0.08
4353 | 00:01:12:32 | 72533 | 4352 | -8.93 | 0.82 | 20.25 | 9.16 | -0.08
4354 | 00:01:12:33 | 72550 | 4353 | -8.94 | 0.82 | 20.25 | 9.15 | -0.08
4355 | 00:01:12:34 | 72567 | 4354 | -8.91 | 0.82 | 20.25 | 9.15 | -0.08
4356 | 00:01:12:35 | 72583 | 4355 | -8.93 | 0.83 | 20.25 | 9.15 | -0.08
4357 | 00:01:12:36 | 72600 | 4356 | -8.91 | 0.82 | 20.25 | 9.16 | -0.08
4358 | 00:01:12:37 | 72617 | 4357 | -8.89 | 0.82 | 20.25 | 9.16 | -0.08
4359 | 00:01:12:38 | 72633 | 4358 | -8.94 | 0.82 | 20.25 | 9.15 | -0.08
4360 | 00:01:12:39 | 72650 | 4359 | -8.96 | 0.83 | 20.25 | 9.15 | -0.08
4361 | 00:01:12:40 | 72667 | 4360 | -8.94 | 0.82 | 20.25 | 9.15 | -0.08
4362 | 00:01:12:41 | 72683 | 4361 | -8.96 | 0.82 | 20.25 | 9.16 | -0.08
4363 | 00:01:12:42 | 72700 | 4362 | -8.91 | 0.82 | 20.25 | 9.15 | -0.08
4364 | 00:01:12:43 | 72717 | 4363 | -8.93 | 0.82 | 20.24 | 9.15 | -0.08
4365 | 00:01:12:44 | 72733 | 4364 | -8.91 | 0.82 | 20.25 | 9.15 | -0.08
4366 | 00:01:12:45 | 72750 | 4365 | -8.94 | 0.82 | 20.24 | 9.16 | -0.08
4367 | 00:01:12:46 | 72767 | 4366 | -8.93 | 0.82 | 20.25 | 9.15 | -0.08
4368 | 00:01:12:47 | 72783 | 4367 | -8.91 | 0.83 | 20.25 | 9.16 | -0.08
4369 | 00:01:12:48 | 72800 | 4368 | -8.91 | 0.82 | 20.25 | 9.15 | -0.08
4370 | 00:01:12:49 | 72817 | 4369 | -8.93 | 0.82 | 20.25 | 9.16 | -0.08
4371 | 00:01:12:50 | 72833 | 4370 | -8.91 | 0.82 | 20.25 | 9.15 | -0.08
4372 | 00:01:12:51 | 72850 | 4371 | -8.93 | 0.82 | 20.25 | 9.16 | -0.08
4373 | 00:01:12:52 | 72867 | 4372 | -8.93 | 0.82 | 20.25 | 9.16 | -0.08
4374 | 00:01:12:53 | 72883 | 4373 | -8.91 | 0.82 | 20.25 | 9.15 | -0.08
4375 | 00:01:12:54 | 72900 | 4374 | -8.91 | 0.82 | 20.25 | 9.15 | -0.08
4376 | 00:01:12:55 | 72917 | 4375 | -8.91 | 0.82 | 20.25 | 9.15 | -0.08
4377 | 00:01:12:56 | 72933 | 4376 | -8.93 | 0.82 | 20.25 | 9.16 | -0.08
4378 | 00:01:12:57 | 72950 | 4377 | -8.93 | 0.82 | 20.25 | 9.16 | -0.08
4379 | 00:01:12:58 | 72967 | 4378 | -8.91 | 0.82 | 20.25 | 9.16 | -0.08
4380 | 00:01:12:59 | 72983 | 4379 | -8.93 | 0.82 | 20.25 | 9.16 | -0.08
4381 | 00:01:13:00 | 73000 | 4380 | -8.91 | 0.83 | 20.25 | 9.16 | -0.08
4382 | 00:01:13:01 | 73017 | 4381 | -8.89 | 0.82 | 20.25 | 9.16 | -0.08
4383 | 00:01:13:02 | 73033 | 4382 | -8.93 | 0.83 | 20.24 | 9.16 | -0.08
4384 | 00:01:13:03 | 73050 | 4383 | -8.94 | 0.82 | 20.25 | 9.16 | -0.08
4385 | 00:01:13:04 | 73067 | 4384 | -8.93 | 0.83 | 20.25 | 9.15 | -0.08
4386 | 00:01:13:05 | 73083 | 4385 | -8.93 | 0.82 | 20.25 | 9.16 | -0.08
4387 | 00:01:13:06 | 73100 | 4386 | -8.91 | 0.83 | 20.25 | 9.16 | -0.08
4388 | 00:01:13:07 | 73117 | 4387 | -8.88 | 0.82 | 20.25 | 9.16 | -0.08
4389 | 00:01:13:08 | 73133 | 4388 | -8.88 | 0.83 | 20.25 | 9.16 | -0.08
4390 | 00:01:13:09 | 73150 | 4389 | -8.88 | 0.82 | 20.25 | 9.16 | -0.08
4391 | 00:01:13:10 | 73167 | 4390 | -8.89 | 0.82 | 20.25 | 9.16 | -0.08
4392 | 00:01:13:11 | 73183 | 4391 | -8.91 | 0.82 | 20.25 | 9.16 | -0.08
4393 | 00:01:13:12 | 73200 | 4392 | -8.94 | 0.82 | 20.24 | 9.16 | -0.08
4394 | 00:01:13:13 | 73217 | 4393 | -8.94 | 0.82 | 20.25 | 9.16 | -0.08
4395 | 00:01:13:14 | 73233 | 4394 | -8.93 | 0.82 | 20.24 | 9.16 | -0.08
4396 | 00:01:13:15 | 73250 | 4395 | -8.91 | 0.82 | 20.25 | 9.15 | -0.08
4397 | 00:01:13:16 | 73267 | 4396 | -8.89 | 0.82 | 20.25 | 9.15 | -0.08
4398 | 00:01:13:17 | 73283 | 4397 | -8.89 | 0.82 | 20.25 | 9.16 | -0.08
4399 | 00:01:13:18 | 73300 | 4398 | -8.89 | 0.82 | 20.24 | 9.16 | -0.08
4400 | 00:01:13:19 | 73317 | 4399 | -8.89 | 0.83 | 20.25 | 9.16 | -0.08
4401 | 00:01:13:20 | 73333 | 4400 | -8.91 | 0.82 | 20.25 | 9.16 | -0.08
4402 | 00:01:13:21 | 73350 | 4401 | -8.91 | 0.82 | 20.25 | 9.16 | -0.08
4403 | 00:01:13:22 | 73367 | 4402 | -8.91 | 0.83 | 20.25 | 9.16 | -0.08
4404 | 00:01:13:23 | 73383 | 4403 | -8.89 | 0.82 | 20.25 | 9.16 | -0.08
4405 | 00:01:13:24 | 73400 | 4404 | -8.89 | 0.82 | 20.25 | 9.16 | -0.08
4406 | 00:01:13:25 | 73417 | 4405 | -8.89 | 0.82 | 20.25 | 9.16 | -0.08
4407 | 00:01:13:26 | 73433 | 4406 | -8.88 | 0.82 | 20.25 | 9.16 | -0.08
4408 | 00:01:13:27 | 73450 | 4407 | -8.91 | 0.82 | 20.25 | 9.15 | -0.08
4409 | 00:01:13:28 | 73467 | 4408 | -8.91 | 0.82 | 20.25 | 9.16 | -0.08
4410 | 00:01:13:29 | 73483 | 4409 | -8.89 | 0.82 | 20.25 | 9.16 | -0.08
4411 | 00:01:13:30 | 73500 | 4410 | -8.88 | 0.82 | 20.25 | 9.16 | -0.08
4412 | 00:01:13:31 | 73517 | 4411 | -8.89 | 0.82 | 20.25 | 9.16 | -0.08
4413 | 00:01:13:32 | 73533 | 4412 | -8.89 | 0.82 | 20.25 | 9.16 | -0.08
4414 | 00:01:13:33 | 73550 | 4413 | -8.89 | 0.82 | 20.25 | 9.16 | -0.08
4415 | 00:01:13:34 | 73567 | 4414 | -8.89 | 0.82 | 20.25 | 9.16 | -0.08
4416 | 00:01:13:35 | 73583 | 4415 | -8.91 | 0.82 | 20.25 | 9.16 | -0.08
4417 | 00:01:13:36 | 73600 | 4416 | -8.88 | 0.82 | 20.25 | 9.16 | -0.08
4418 | 00:01:13:37 | 73617 | 4417 | -8.88 | 0.82 | 20.25 | 9.16 | -0.08
4419 | 00:01:13:38 | 73633 | 4418 | -8.91 | 0.82 | 20.25 | 9.16 | -0.08
4420 | 00:01:13:39 | 73650 | 4419 | -8.89 | 0.82 | 20.25 | 9.16 | -0.08
4421 | 00:01:13:40 | 73667 | 4420 | -8.88 | 0.82 | 20.24 | 9.16 | -0.08
4422 | 00:01:13:41 | 73683 | 4421 | -8.89 | 0.82 | 20.25 | 9.16 | -0.08
4423 | 00:01:13:42 | 73700 | 4422 | -8.86 | 0.82 | 20.25 | 9.16 | -0.08
4424 | 00:01:13:43 | 73717 | 4423 | -8.86 | 0.82 | 20.25 | 9.16 | -0.08
4425 | 00:01:13:44 | 73733 | 4424 | -8.86 | 0.82 | 20.25 | 9.16 | -0.08
4426 | 00:01:13:45 | 73750 | 4425 | -8.88 | 0.82 | 20.25 | 9.16 | -0.08
4427 | 00:01:13:46 | 73767 | 4426 | -8.88 | 0.83 | 20.25 | 9.16 | -0.08
4428 | 00:01:13:47 | 73783 | 4427 | -8.88 | 0.82 | 20.25 | 9.16 | -0.08
4429 | 00:01:13:48 | 73800 | 4428 | -8.88 | 0.83 | 20.25 | 9.16 | -0.08
4430 | 00:01:13:49 | 73817 | 4429 | -8.89 | 0.83 | 20.25 | 9.16 | -0.08
4431 | 00:01:13:50 | 73833 | 4430 | -8.88 | 0.82 | 20.25 | 9.16 | -0.08
4432 | 00:01:13:51 | 73850 | 4431 | -8.88 | 0.82 | 20.25 | 9.16 | -0.08
4433 | 00:01:13:52 | 73867 | 4432 | -8.86 | 0.82 | 20.25 | 9.16 | -0.08
4434 | 00:01:13:53 | 73883 | 4433 | -8.88 | 0.82 | 20.25 | 9.16 | -0.08
4435 | 00:01:13:54 | 73900 | 4434 | -8.89 | 0.82 | 20.25 | 9.16 | -0.08
4436 | 00:01:13:55 | 73917 | 4435 | -8.88 | 0.82 | 20.25 | 9.16 | -0.08
4437 | 00:01:13:56 | 73933 | 4436 | -8.86 | 0.82 | 20.25 | 9.16 | -0.08
4438 | 00:01:13:57 | 73950 | 4437 | -8.86 | 0.82 | 20.24 | 9.16 | -0.08
4439 | 00:01:13:58 | 73967 | 4438 | -8.88 | 0.82 | 20.25 | 9.16 | -0.08
4440 | 00:01:13:59 | 73983 | 4439 | -8.88 | 0.82 | 20.25 | 9.16 | -0.08
4441 | 00:01:14:00 | 74000 | 4440 | -8.88 | 0.82 | 20.25 | 9.16 | -0.08
4442 | 00:01:14:01 | 74017 | 4441 | -8.86 | 0.82 | 20.25 | 9.16 | -0.08
4443 | 00:01:14:02 | 74033 | 4442 | -8.86 | 0.82 | 20.25 | 9.16 | -0.08
4444 | 00:01:14:03 | 74050 | 4443 | -8.86 | 0.82 | 20.25 | 9.16 | -0.08
4445 | 00:01:14:04 | 74067 | 4444 | -8.86 | 0.82 | 20.25 | 9.16 | -0.08
4446 | 00:01:14:05 | 74083 | 4445 | -8.88 | 0.82 | 20.25 | 9.16 | -0.08
4447 | 00:01:14:06 | 74100 | 4446 | -8.86 | 0.82 | 20.25 | 9.16 | -0.08
4448 | 00:01:14:07 | 74117 | 4447 | -8.84 | 0.82 | 20.25 | 9.16 | -0.08
4449 | 00:01:14:08 | 74133 | 4448 | -8.86 | 0.82 | 20.25 | 9.16 | -0.08
4450 | 00:01:14:09 | 74150 | 4449 | -8.86 | 0.82 | 20.25 | 9.16 | -0.08
4451 | 00:01:14:10 | 74167 | 4450 | -8.88 | 0.82 | 20.25 | 9.16 | -0.08
4452 | 00:01:14:11 | 74183 | 4451 | -8.88 | 0.82 | 20.25 | 9.16 | -0.08
4453 | 00:01:14:12 | 74200 | 4452 | -8.86 | 0.82 | 20.25 | 9.16 | -0.08
4454 | 00:01:14:13 | 74217 | 4453 | -8.88 | 0.82 | 20.25 | 9.16 | -0.08
4455 | 00:01:14:14 | 74233 | 4454 | -8.86 | 0.83 | 20.25 | 9.16 | -0.08
4456 | 00:01:14:15 | 74250 | 4455 | -8.83 | 0.82 | 20.25 | 9.16 | -0.08
4457 | 00:01:14:16 | 74267 | 4456 | -8.84 | 0.83 | 20.25 | 9.16 | -0.08
4458 | 00:01:14:17 | 74283 | 4457 | -8.86 | 0.83 | 20.25 | 9.16 | -0.08
4459 | 00:01:14:18 | 74300 | 4458 | -8.88 | 0.83 | 20.25 | 9.16 | -0.08
4460 | 00:01:14:19 | 74317 | 4459 | -8.86 | 0.82 | 20.25 | 9.16 | -0.08
4461 | 00:01:14:20 | 74333 | 4460 | -8.86 | 0.82 | 20.25 | 9.16 | -0.08
4462 | 00:01:14:21 | 74350 | 4461 | -8.86 | 0.82 | 20.25 | 9.16 | -0.08
4463 | 00:01:14:22 | 74367 | 4462 | -8.86 | 0.82 | 20.25 | 9.16 | -0.08
4464 | 00:01:14:23 | 74383 | 4463 | -8.84 | 0.83 | 20.25 | 9.16 | -0.08
4465 | 00:01:14:24 | 74400 | 4464 | -8.86 | 0.82 | 20.25 | 9.16 | -0.08
4466 | 00:01:14:25 | 74417 | 4465 | -8.86 | 0.83 | 20.25 | 9.16 | -0.08
4467 | 00:01:14:26 | 74433 | 4466 | -8.86 | 0.83 | 20.25 | 9.16 | -0.08
4468 | 00:01:14:27 | 74450 | 4467 | -8.86 | 0.82 | 20.25 | 9.16 | -0.08
4469 | 00:01:14:28 | 74467 | 4468 | -8.86 | 0.82 | 20.25 | 9.16 | -0.08
4470 | 00:01:14:29 | 74483 | 4469 | -8.86 | 0.82 | 20.25 | 9.16 | -0.08
4471 | 00:01:14:30 | 74500 | 4470 | -8.84 | 0.82 | 20.25 | 9.16 | -0.08
4472 | 00:01:14:31 | 74517 | 4471 | -8.84 | 0.83 | 20.25 | 9.16 | -0.08
4473 | 00:01:14:32 | 74533 | 4472 | -8.84 | 0.83 | 20.25 | 9.16 | -0.08
4474 | 00:01:14:33 | 74550 | 4473 | -8.84 | 0.82 | 20.25 | 9.16 | -0.08
4475 | 00:01:14:34 | 74567 | 4474 | -8.84 | 0.83 | 20.25 | 9.16 | -0.08
4476 | 00:01:14:35 | 74583 | 4475 | -8.86 | 0.83 | 20.25 | 9.16 | -0.08
4477 | 00:01:14:36 | 74600 | 4476 | -8.86 | 0.82 | 20.25 | 9.16 | -0.08
4478 | 00:01:14:37 | 74617 | 4477 | -8.84 | 0.82 | 20.25 | 9.16 | -0.08
4479 | 00:01:14:38 | 74633 | 4478 | -8.84 | 0.82 | 20.25 | 9.16 | -0.08
4480 | 00:01:14:39 | 74650 | 4479 | -8.84 | 0.82 | 20.25 | 9.16 | -0.08
4481 | 00:01:14:40 | 74667 | 4480 | -8.84 | 0.82 | 20.25 | 9.16 | -0.08
4482 | 00:01:14:41 | 74683 | 4481 | -8.84 | 0.83 | 20.25 | 9.16 | -0.08
4483 | 00:01:14:42 | 74700 | 4482 | -8.86 | 0.83 | 20.25 | 9.16 | -0.08
4484 | 00:01:14:43 | 74717 | 4483 | -8.86 | 0.82 | 20.25 | 9.16 | -0.08
4485 | 00:01:14:44 | 74733 | 4484 | -8.84 | 0.82 | 20.25 | 9.16 | -0.08
4486 | 00:01:14:45 | 74750 | 4485 | -8.84 | 0.82 | 20.25 | 9.16 | -0.08
4487 | 00:01:14:46 | 74767 | 4486 | -8.83 | 0.83 | 20.25 | 9.16 | -0.08
4488 | 00:01:14:47 | 74783 | 4487 | -8.83 | 0.82 | 20.25 | 9.16 | -0.08
4489 | 00:01:14:48 | 74800 | 4488 | -8.83 | 0.82 | 20.25 | 9.16 | -0.08
4490 | 00:01:14:49 | 74817 | 4489 | -8.84 | 0.82 | 20.25 | 9.16 | -0.08
4491 | 00:01:14:50 | 74833 | 4490 | -8.81 | 0.82 | 20.25 | 9.16 | -0.08
4492 | 00:01:14:51 | 74850 | 4491 | -7.38 | 0.83 | 20.25 | 9.16 | -0.08
4493 | 00:01:14:52 | 74867 | 4492 | -6.87 | 0.82 | 20.25 | 9.16 | -0.08
4494 | 00:01:14:53 | 74883 | 4493 | -6.7 | 0.82 | 20.25 | 9.16 | -0.08
4495 | 00:01:14:54 | 74900 | 4494 | -6.16 | 0.81 | 20.25 | 9.16 | -0.08
4496 | 00:01:14:55 | 74917 | 4495 | -5.72 | 0.8 | 20.11 | 9.16 | -0.08
4497 | 00:01:14:56 | 74933 | 4496 | -5.31 | 0.78 | 19.71 | 9.15 | -0.08
4498 | 00:01:14:57 | 74950 | 4497 | -4.82 | 0.77 | 19.15 | 8.96 | -0.08
4499 | 00:01:14:58 | 74967 | 4498 | -4.36 | 0.76 | 18.56 | 8.75 | -0.1
4500 | 00:01:14:59 | 74983 | 4499 | -3.91 | 0.75 | 17.96 | 8.55 | -0.1
4501 | 00:01:15:00 | 75000 | 4500 | -3.5 | 0.74 | 17.4 | 8.34 | -0.11
4502 | 00:01:15:01 | 75017 | 4501 | -3.21 | 0.73 | 16.82 | 8.14 | -0.13
4503 | 00:01:15:02 | 75033 | 4502 | -3.01 | 0.72 | 16.3 | 7.93 | -0.14
4504 | 00:01:15:03 | 75050 | 4503 | -2.8 | 0.72 | 15.78 | 7.73 | -0.16
4505 | 00:01:15:04 | 75067 | 4504 | -2.63 | 0.71 | 15.35 | 7.57 | -0.17
4506 | 00:01:15:05 | 75083 | 4505 | -2.51 | 0.7 | 14.97 | 7.4 | -0.18
4507 | 00:01:15:06 | 75100 | 4506 | -2.41 | 0.7 | 14.66 | 7.27 | -0.19
4508 | 00:01:15:07 | 75117 | 4507 | -2.29 | 0.69 | 14.34 | 7.13 | -0.2
4509 | 00:01:15:08 | 75133 | 4508 | -2.19 | 0.68 | 14.03 | 7.01 | -0.2
4510 | 00:01:15:09 | 75150 | 4509 | -2.09 | 0.68 | 13.65 | 6.85 | -0.21
4511 | 00:01:15:10 | 75167 | 4510 | -1.99 | 0.67 | 13.25 | 6.68 | -0.21
4512 | 00:01:15:11 | 75183 | 4511 | -1.9 | 0.66 | 12.8 | 6.49 | -0.22
4513 | 00:01:15:12 | 75200 | 4512 | -1.82 | 0.66 | 12.38 | 6.31 | -0.23
4514 | 00:01:15:13 | 75217 | 4513 | -1.7 | 0.65 | 11.89 | 6.12 | -0.23
4515 | 00:01:15:14 | 75233 | 4514 | -1.65 | 0.65 | 11.46 | 5.93 | -0.24
4516 | 00:01:15:15 | 75250 | 4515 | -1.56 | 0.64 | 11.07 | 5.77 | -0.24
4517 | 00:01:15:16 | 75267 | 4516 | -1.48 | 0.63 | 10.74 | 5.63 | -0.25
4518 | 00:01:15:17 | 75283 | 4517 | -1.41 | 0.63 | 10.34 | 5.47 | -0.25
4519 | 00:01:15:18 | 75300 | 4518 | -1.31 | 0.63 | 9.89 | 5.28 | -0.26
4520 | 00:01:15:19 | 75317 | 4519 | -1.26 | 0.63 | 9.54 | 5.12 | -0.26
4521 | 00:01:15:20 | 75333 | 4520 | -1.21 | 0.62 | 9.19 | 4.97 | -0.26
4522 | 00:01:15:21 | 75350 | 4521 | -1.14 | 0.62 | 8.84 | 4.81 | -0.27
4523 | 00:01:15:22 | 75367 | 4522 | -1.05 | 0.61 | 8.45 | 4.65 | -0.27
4524 | 00:01:15:23 | 75383 | 4523 | -0.97 | 0.61 | 8.11 | 4.49 | -0.28
4525 | 00:01:15:24 | 75400 | 4524 | -0.87 | 0.6 | 7.74 | 4.33 | -0.28
4526 | 00:01:15:25 | 75417 | 4525 | -0.73 | 0.6 | 7.4 | 4.18 | -0.28
4527 | 00:01:15:26 | 75433 | 4526 | -0.61 | 0.6 | 7.05 | 4.02 | -0.29
4528 | 00:01:15:27 | 75450 | 4527 | -0.53 | 0.59 | 6.63 | 3.86 | -0.3
4529 | 00:01:15:28 | 75467 | 4528 | -0.46 | 0.59 | 6.17 | 3.66 | -0.3
4530 | 00:01:15:29 | 75483 | 4529 | -0.39 | 0.59 | 5.67 | 3.47 | -0.31
4531 | 00:01:15:30 | 75500 | 4530 | -0.31 | 0.58 | 5.19 | 3.29 | -0.31
4532 | 00:01:15:31 | 75517 | 4531 | -0.24 | 0.58 | 4.67 | 3.1 | -0.31
4533 | 00:01:15:32 | 75533 | 4532 | -0.15 | 0.57 | 4.16 | 2.89 | -0.32
4534 | 00:01:15:33 | 75550 | 4533 | -0.05 | 0.56 | 3.68 | 2.69 | -0.32
4535 | 00:01:15:34 | 75567 | 4534 | 0.05 | 0.56 | 3.19 | 2.5 | -0.32
4536 | 00:01:15:35 | 75583 | 4535 | 0.14 | 0.55 | 2.72 | 2.3 | -0.33
4537 | 00:01:15:36 | 75600 | 4536 | 0.22 | 0.55 | 2.26 | 2.12 | -0.34
4538 | 00:01:15:37 | 75617 | 4537 | 0.36 | 0.54 | 1.81 | 1.91 | -0.34
4539 | 00:01:15:38 | 75633 | 4538 | 0.44 | 0.54 | 1.35 | 1.7 | -0.35
4540 | 00:01:15:39 | 75650 | 4539 | 0.58 | 0.53 | 0.89 | 1.49 | -0.36
4541 | 00:01:15:40 | 75667 | 4540 | 0.7 | 0.52 | 0.45 | 1.3 | -0.36
4542 | 00:01:15:41 | 75683 | 4541 | 0.8 | 0.52 | 0 | 1.1 | -0.37
4543 | 00:01:15:42 | 75700 | 4542 | 0.92 | 0.51 | -0.45 | 0.91 | -0.38
4544 | 00:01:15:43 | 75717 | 4543 | 1.05 | 0.5 | -0.91 | 0.72 | -0.39
4545 | 00:01:15:44 | 75733 | 4544 | 1.17 | 0.49 | -1.37 | 0.51 | -0.4
4546 | 00:01:15:45 | 75750 | 4545 | 1.22 | 0.48 | -1.87 | 0.31 | -0.41
4547 | 00:01:15:46 | 75767 | 4546 | 1.31 | 0.47 | -2.35 | 0.1 | -0.42
4548 | 00:01:15:47 | 75783 | 4547 | 1.38 | 0.46 | -2.8 | -0.08 | -0.43
4549 | 00:01:15:48 | 75800 | 4548 | 1.46 | 0.45 | -3.26 | -0.28 | -0.44
4550 | 00:01:15:49 | 75817 | 4549 | 1.55 | 0.45 | -3.7 | -0.49 | -0.45
4551 | 00:01:15:50 | 75833 | 4550 | 1.61 | 0.44 | -4.17 | -0.68 | -0.46
4552 | 00:01:15:51 | 75850 | 4551 | 1.68 | 0.44 | -4.61 | -0.88 | -0.47
4553 | 00:01:15:52 | 75867 | 4552 | 1.75 | 0.42 | -5.06 | -1.06 | -0.48
4554 | 00:01:15:53 | 75883 | 4553 | 1.83 | 0.41 | -5.49 | -1.23 | -0.49
4555 | 00:01:15:54 | 75900 | 4554 | 1.92 | 0.41 | -5.91 | -1.41 | -0.5
4556 | 00:01:15:55 | 75917 | 4555 | 2 | 0.39 | -6.35 | -1.6 | -0.51
4557 | 00:01:15:56 | 75933 | 4556 | 2.12 | 0.39 | -6.78 | -1.78 | -0.52
4558 | 00:01:15:57 | 75950 | 4557 | 2.21 | 0.38 | -7.21 | -1.95 | -0.53
4559 | 00:01:15:58 | 75967 | 4558 | 2.31 | 0.37 | -7.62 | -2.12 | -0.54
4560 | 00:01:15:59 | 75983 | 4559 | 2.43 | 0.36 | -8.06 | -2.3 | -0.55
4561 | 00:01:16:00 | 76000 | 4560 | 2.53 | 0.35 | -8.49 | -2.47 | -0.56
4562 | 00:01:16:01 | 76017 | 4561 | 2.62 | 0.35 | -8.92 | -2.63 | -0.57
4563 | 00:01:16:02 | 76033 | 4562 | 2.75 | 0.34 | -9.34 | -2.79 | -0.58
4564 | 00:01:16:03 | 76050 | 4563 | 2.92 | 0.33 | -9.74 | -2.95 | -0.59
4565 | 00:01:16:04 | 76067 | 4564 | 3.07 | 0.33 | -10.13 | -3.12 | -0.6
4566 | 00:01:16:05 | 76083 | 4565 | 3.23 | 0.33 | -10.44 | -3.26 | -0.61
4567 | 00:01:16:06 | 76100 | 4566 | 3.36 | 0.32 | -10.78 | -3.4 | -0.62
4568 | 00:01:16:07 | 76117 | 4567 | 3.53 | 0.31 | -11.11 | -3.55 | -0.63
4569 | 00:01:16:08 | 76133 | 4568 | 3.67 | 0.31 | -11.43 | -3.69 | -0.64
4570 | 00:01:16:09 | 76150 | 4569 | 3.86 | 0.31 | -11.75 | -3.84 | -0.66
4571 | 00:01:16:10 | 76167 | 4570 | 3.99 | 0.3 | -12.07 | -3.98 | -0.67
4572 | 00:01:16:11 | 76183 | 4571 | 4.13 | 0.3 | -12.38 | -4.13 | -0.68
4573 | 00:01:16:12 | 76200 | 4572 | 4.26 | 0.3 | -12.7 | -4.27 | -0.68
4574 | 00:01:16:13 | 76217 | 4573 | 4.42 | 0.29 | -13.02 | -4.42 | -0.7
4575 | 00:01:16:14 | 76233 | 4574 | 4.53 | 0.29 | -13.32 | -4.56 | -0.71
4576 | 00:01:16:15 | 76250 | 4575 | 4.65 | 0.29 | -13.62 | -4.7 | -0.71
4577 | 00:01:16:16 | 76267 | 4576 | 4.77 | 0.28 | -13.93 | -4.83 | -0.73
4578 | 00:01:16:17 | 76283 | 4577 | 4.89 | 0.28 | -14.23 | -4.96 | -0.74
4579 | 00:01:16:18 | 76300 | 4578 | 5.01 | 0.28 | -14.55 | -5.1 | -0.74
4580 | 00:01:16:19 | 76317 | 4579 | 5.15 | 0.27 | -14.86 | -5.23 | -0.75
4581 | 00:01:16:20 | 76333 | 4580 | 5.2 | 0.27 | -15.1 | -5.34 | -0.76
4582 | 00:01:16:21 | 76350 | 4581 | 5.08 | 0.27 | -15.13 | -5.37 | -0.76
4583 | 00:01:16:22 | 76367 | 4582 | 5.08 | 0.27 | -15.16 | -5.38 | -0.76
4584 | 00:01:16:23 | 76383 | 4583 | 5.01 | 0.27 | -15.18 | -5.39 | -0.76
4585 | 00:01:16:24 | 76400 | 4584 | 4.96 | 0.27 | -15.19 | -5.4 | -0.76
4586 | 00:01:16:25 | 76417 | 4585 | 4.69 | 0.27 | -15.19 | -5.41 | -0.76
4587 | 00:01:16:26 | 76433 | 4586 | 4.28 | 0.27 | -15.19 | -5.41 | -0.76
4588 | 00:01:16:27 | 76450 | 4587 | 3.74 | 0.27 | -15.19 | -5.41 | -0.76
4589 | 00:01:16:28 | 76467 | 4588 | 3.52 | 0.27 | -15.19 | -5.41 | -0.76
4590 | 00:01:16:29 | 76483 | 4589 | 3.29 | 0.27 | -15.19 | -5.41 | -0.76
4591 | 00:01:16:30 | 76500 | 4590 | 3.04 | 0.27 | -15.19 | -5.41 | -0.76
4592 | 00:01:16:31 | 76517 | 4591 | 2.82 | 0.27 | -15.19 | -5.41 | -0.76
4593 | 00:01:16:32 | 76533 | 4592 | 2.11 | 0.27 | -15.19 | -5.41 | -0.76
4594 | 00:01:16:33 | 76550 | 4593 | 1.49 | 0.28 | -14.8 | -5.41 | -0.76
4595 | 00:01:16:34 | 76567 | 4594 | 1.04 | 0.3 | -14.14 | -5.15 | -0.74
4596 | 00:01:16:35 | 76583 | 4595 | 0.63 | 0.32 | -13.51 | -4.86 | -0.72
4597 | 00:01:16:36 | 76600 | 4596 | 0.31 | 0.34 | -12.93 | -4.61 | -0.7
4598 | 00:01:16:37 | 76617 | 4597 | 0.02 | 0.35 | -12.38 | -4.36 | -0.68
4599 | 00:01:16:38 | 76633 | 4598 | -0.2 | 0.37 | -11.89 | -4.15 | -0.67
4600 | 00:01:16:39 | 76650 | 4599 | -0.44 | 0.38 | -11.4 | -3.93 | -0.65
4601 | 00:01:16:40 | 76667 | 4600 | -0.59 | 0.39 | -10.94 | -3.74 | -0.64
4602 | 00:01:16:41 | 76683 | 4601 | -0.7 | 0.39 | -10.55 | -3.57 | -0.63
4603 | 00:01:16:42 | 76700 | 4602 | -0.82 | 0.4 | -10.09 | -3.38 | -0.62
4604 | 00:01:16:43 | 76717 | 4603 | -0.93 | 0.41 | -9.71 | -3.23 | -0.61
4605 | 00:01:16:44 | 76733 | 4604 | -1.04 | 0.41 | -9.46 | -3.13 | -0.6
4606 | 00:01:16:45 | 76750 | 4605 | -1.15 | 0.41 | -9.15 | -3.01 | -0.6
4607 | 00:01:16:46 | 76767 | 4606 | -1.24 | 0.42 | -8.85 | -2.9 | -0.59
4608 | 00:01:16:47 | 76783 | 4607 | -1.34 | 0.43 | -8.5 | -2.76 | -0.58
4609 | 00:01:16:48 | 76800 | 4608 | -1.39 | 0.43 | -8.27 | -2.67 | -0.58
4610 | 00:01:16:49 | 76817 | 4609 | -1.46 | 0.44 | -7.99 | -2.57 | -0.58
4611 | 00:01:16:50 | 76833 | 4610 | -1.55 | 0.44 | -7.67 | -2.46 | -0.57
4612 | 00:01:16:51 | 76850 | 4611 | -1.66 | 0.45 | -7.23 | -2.3 | -0.56
4613 | 00:01:16:52 | 76867 | 4612 | -1.73 | 0.46 | -6.87 | -2.15 | -0.56
4614 | 00:01:16:53 | 76883 | 4613 | -1.83 | 0.46 | -6.47 | -2 | -0.55
4615 | 00:01:16:54 | 76900 | 4614 | -1.9 | 0.47 | -6.14 | -1.87 | -0.55
4616 | 00:01:16:55 | 76917 | 4615 | -2 | 0.48 | -5.77 | -1.71 | -0.54
4617 | 00:01:16:56 | 76933 | 4616 | -2.07 | 0.48 | -5.39 | -1.55 | -0.54
4618 | 00:01:16:57 | 76950 | 4617 | -2.12 | 0.48 | -4.98 | -1.38 | -0.53
4619 | 00:01:16:58 | 76967 | 4618 | -2.19 | 0.49 | -4.57 | -1.2 | -0.53
4620 | 00:01:16:59 | 76983 | 4619 | -2.21 | 0.5 | -4.16 | -1.03 | -0.53
4621 | 00:01:17:00 | 77000 | 4620 | -2.26 | 0.5 | -3.76 | -0.86 | -0.52
4622 | 00:01:17:01 | 77017 | 4621 | -2.36 | 0.5 | -3.46 | -0.72 | -0.52
4623 | 00:01:17:02 | 77033 | 4622 | -2.45 | 0.5 | -3.14 | -0.58 | -0.52
4624 | 00:01:17:03 | 77050 | 4623 | -2.51 | 0.51 | -2.81 | -0.43 | -0.52
4625 | 00:01:17:04 | 77067 | 4624 | -2.6 | 0.52 | -2.39 | -0.26 | -0.51
4626 | 00:01:17:05 | 77083 | 4625 | -2.68 | 0.52 | -1.98 | -0.08 | -0.51
4627 | 00:01:17:06 | 77100 | 4626 | -2.79 | 0.52 | -1.59 | 0.09 | -0.5
4628 | 00:01:17:07 | 77117 | 4627 | -2.87 | 0.53 | -1.17 | 0.26 | -0.5
4629 | 00:01:17:08 | 77133 | 4628 | -2.96 | 0.54 | -0.76 | 0.43 | -0.5
4630 | 00:01:17:09 | 77150 | 4629 | -3.01 | 0.54 | -0.33 | 0.61 | -0.49
4631 | 00:01:17:10 | 77167 | 4630 | -3.12 | 0.54 | 0.09 | 0.79 | -0.49
4632 | 00:01:17:11 | 77183 | 4631 | -3.19 | 0.55 | 0.5 | 0.97 | -0.49
4633 | 00:01:17:12 | 77200 | 4632 | -3.24 | 0.56 | 0.92 | 1.17 | -0.48
4634 | 00:01:17:13 | 77217 | 4633 | -3.29 | 0.56 | 1.34 | 1.36 | -0.48
4635 | 00:01:17:14 | 77233 | 4634 | -3.4 | 0.56 | 1.75 | 1.54 | -0.48
4636 | 00:01:17:15 | 77250 | 4635 | -3.53 | 0.57 | 2.14 | 1.71 | -0.47
4637 | 00:01:17:16 | 77267 | 4636 | -3.65 | 0.57 | 2.55 | 1.89 | -0.47
4638 | 00:01:17:17 | 77283 | 4637 | -3.7 | 0.57 | 2.95 | 2.07 | -0.47
4639 | 00:01:17:18 | 77300 | 4638 | -3.75 | 0.58 | 3.37 | 2.24 | -0.46
4640 | 00:01:17:19 | 77317 | 4639 | -3.82 | 0.58 | 3.8 | 2.41 | -0.46
4641 | 00:01:17:20 | 77333 | 4640 | -3.87 | 0.59 | 4.23 | 2.57 | -0.45
4642 | 00:01:17:21 | 77350 | 4641 | -3.94 | 0.59 | 4.68 | 2.74 | -0.45
4643 | 00:01:17:22 | 77367 | 4642 | -4.01 | 0.59 | 5.11 | 2.9 | -0.44
4644 | 00:01:17:23 | 77383 | 4643 | -4.07 | 0.6 | 5.55 | 3.07 | -0.44
4645 | 00:01:17:24 | 77400 | 4644 | -4.16 | 0.6 | 5.96 | 3.22 | -0.44
4646 | 00:01:17:25 | 77417 | 4645 | -4.26 | 0.6 | 6.37 | 3.38 | -0.43
4647 | 00:01:17:26 | 77433 | 4646 | -4.4 | 0.61 | 6.77 | 3.54 | -0.43
4648 | 00:01:17:27 | 77450 | 4647 | -4.52 | 0.61 | 7.15 | 3.69 | -0.42
4649 | 00:01:17:28 | 77467 | 4648 | -4.6 | 0.62 | 7.53 | 3.85 | -0.42
4650 | 00:01:17:29 | 77483 | 4649 | -4.69 | 0.63 | 7.87 | 4 | -0.41
4651 | 00:01:17:30 | 77500 | 4650 | -4.77 | 0.63 | 8.24 | 4.17 | -0.4
4652 | 00:01:17:31 | 77517 | 4651 | -4.84 | 0.63 | 8.57 | 4.32 | -0.4
4653 | 00:01:17:32 | 77533 | 4652 | -4.91 | 0.64 | 8.93 | 4.47 | -0.39
4654 | 00:01:17:33 | 77550 | 4653 | -5.01 | 0.65 | 9.27 | 4.62 | -0.38
4655 | 00:01:17:34 | 77567 | 4654 | -5.11 | 0.65 | 9.63 | 4.77 | -0.38
4656 | 00:01:17:35 | 77583 | 4655 | -5.26 | 0.65 | 9.98 | 4.92 | -0.38
4657 | 00:01:17:36 | 77600 | 4656 | -5.4 | 0.67 | 10.32 | 5.07 | -0.38
4658 | 00:01:17:37 | 77617 | 4657 | -5.53 | 0.67 | 10.67 | 5.22 | -0.38
4659 | 00:01:17:38 | 77633 | 4658 | -5.64 | 0.68 | 11.02 | 5.38 | -0.38
4660 | 00:01:17:39 | 77650 | 4659 | -5.72 | 0.68 | 11.37 | 5.52 | -0.37
4661 | 00:01:17:40 | 77667 | 4660 | -5.82 | 0.69 | 11.7 | 5.66 | -0.37
4662 | 00:01:17:41 | 77683 | 4661 | -5.91 | 0.69 | 12.04 | 5.79 | -0.36
4663 | 00:01:17:42 | 77700 | 4662 | -6.01 | 0.7 | 12.36 | 5.94 | -0.35
4664 | 00:01:17:43 | 77717 | 4663 | -6.13 | 0.7 | 12.67 | 6.07 | -0.34
4665 | 00:01:17:44 | 77733 | 4664 | -6.25 | 0.71 | 12.97 | 6.2 | -0.33
4666 | 00:01:17:45 | 77750 | 4665 | -6.42 | 0.72 | 13.26 | 6.33 | -0.32
4667 | 00:01:17:46 | 77767 | 4666 | -6.53 | 0.72 | 13.53 | 6.46 | -0.31
4668 | 00:01:17:47 | 77783 | 4667 | -6.64 | 0.72 | 13.79 | 6.57 | -0.3
4669 | 00:01:17:48 | 77800 | 4668 | -6.77 | 0.73 | 14.04 | 6.69 | -0.29
4670 | 00:01:17:49 | 77817 | 4669 | -6.89 | 0.73 | 14.29 | 6.81 | -0.29
4671 | 00:01:17:50 | 77833 | 4670 | -6.99 | 0.74 | 14.53 | 6.91 | -0.28
4672 | 00:01:17:51 | 77850 | 4671 | -7.13 | 0.74 | 14.77 | 7.02 | -0.27
4673 | 00:01:17:52 | 77867 | 4672 | -7.18 | 0.75 | 14.96 | 7.1 | -0.26
4674 | 00:01:17:53 | 77883 | 4673 | -7.06 | 0.74 | 14.98 | 7.12 | -0.26
4675 | 00:01:17:54 | 77900 | 4674 | -7.13 | 0.74 | 15.04 | 7.14 | -0.26
4676 | 00:01:17:55 | 77917 | 4675 | -5.48 | 0.75 | 15.04 | 7.15 | -0.26
4677 | 00:01:17:56 | 77933 | 4676 | -5.19 | 0.75 | 15.04 | 7.15 | -0.26
4678 | 00:01:17:57 | 77950 | 4677 | -4.96 | 0.74 | 15.04 | 7.15 | -0.26
4679 | 00:01:17:58 | 77967 | 4678 | -4.47 | 0.74 | 15.04 | 7.15 | -0.26
4680 | 00:01:17:59 | 77983 | 4679 | -4.02 | 0.74 | 14.89 | 7.15 | -0.26
4681 | 00:01:18:00 | 78000 | 4680 | -3.57 | 0.73 | 14.31 | 7.06 | -0.26
4682 | 00:01:18:01 | 78017 | 4681 | -3.26 | 0.72 | 13.77 | 6.84 | -0.25
4683 | 00:01:18:02 | 78033 | 4682 | -2.99 | 0.71 | 13.22 | 6.62 | -0.26
4684 | 00:01:18:03 | 78050 | 4683 | -2.77 | 0.7 | 12.69 | 6.4 | -0.26
4685 | 00:01:18:04 | 78067 | 4684 | -2.62 | 0.69 | 12.25 | 6.23 | -0.26
4686 | 00:01:18:05 | 78083 | 4685 | -2.46 | 0.69 | 11.83 | 6.06 | -0.26
4687 | 00:01:18:06 | 78100 | 4686 | -2.36 | 0.68 | 11.48 | 5.91 | -0.27
4688 | 00:01:18:07 | 78117 | 4687 | -2.24 | 0.68 | 11.07 | 5.74 | -0.27
4689 | 00:01:18:08 | 78133 | 4688 | -2.14 | 0.68 | 10.72 | 5.6 | -0.27
4690 | 00:01:18:09 | 78150 | 4689 | -2.06 | 0.67 | 10.31 | 5.43 | -0.28
4691 | 00:01:18:10 | 78167 | 4690 | -1.94 | 0.66 | 9.86 | 5.24 | -0.28
4692 | 00:01:18:11 | 78183 | 4691 | -1.85 | 0.66 | 9.49 | 5.09 | -0.29
4693 | 00:01:18:12 | 78200 | 4692 | -1.75 | 0.65 | 9.02 | 4.88 | -0.29
4694 | 00:01:18:13 | 78217 | 4693 | -1.66 | 0.65 | 8.62 | 4.71 | -0.29
4695 | 00:01:18:14 | 78233 | 4694 | -1.56 | 0.65 | 8.29 | 4.56 | -0.3
4696 | 00:01:18:15 | 78250 | 4695 | -1.51 | 0.64 | 8.01 | 4.44 | -0.3
4697 | 00:01:18:16 | 78267 | 4696 | -1.39 | 0.64 | 7.7 | 4.3 | -0.3
4698 | 00:01:18:17 | 78283 | 4697 | -1.29 | 0.64 | 7.41 | 4.18 | -0.31
4699 | 00:01:18:18 | 78300 | 4698 | -1.21 | 0.64 | 7.15 | 4.07 | -0.31
4700 | 00:01:18:19 | 78317 | 4699 | -1.09 | 0.63 | 6.84 | 3.94 | -0.31
4701 | 00:01:18:20 | 78333 | 4700 | -1.02 | 0.63 | 6.5 | 3.8 | -0.32
4702 | 00:01:18:21 | 78350 | 4701 | -0.92 | 0.63 | 6.12 | 3.65 | -0.32
4703 | 00:01:18:22 | 78367 | 4702 | -0.85 | 0.63 | 5.72 | 3.49 | -0.32
4704 | 00:01:18:23 | 78383 | 4703 | -0.78 | 0.62 | 5.29 | 3.32 | -0.33
4705 | 00:01:18:24 | 78400 | 4704 | -0.71 | 0.62 | 4.86 | 3.17 | -0.33
4706 | 00:01:18:25 | 78417 | 4705 | -0.66 | 0.62 | 4.45 | 3.01 | -0.34
4707 | 00:01:18:26 | 78433 | 4706 | -0.59 | 0.62 | 4.03 | 2.85 | -0.34
4708 | 00:01:18:27 | 78450 | 4707 | -0.49 | 0.61 | 3.64 | 2.69 | -0.34
4709 | 00:01:18:28 | 78467 | 4708 | -0.37 | 0.61 | 3.22 | 2.53 | -0.35
4710 | 00:01:18:29 | 78483 | 4709 | -0.24 | 0.61 | 2.83 | 2.37 | -0.35
4711 | 00:01:18:30 | 78500 | 4710 | -0.14 | 0.6 | 2.39 | 2.19 | -0.35
4712 | 00:01:18:31 | 78517 | 4711 | -0.03 | 0.6 | 1.97 | 2.01 | -0.36
4713 | 00:01:18:32 | 78533 | 4712 | 0.05 | 0.59 | 1.53 | 1.81 | -0.36
4714 | 00:01:18:33 | 78550 | 4713 | 0.15 | 0.58 | 1.1 | 1.63 | -0.37
4715 | 00:01:18:34 | 78567 | 4714 | 0.29 | 0.57 | 0.71 | 1.45 | -0.38
4716 | 00:01:18:35 | 78583 | 4715 | 0.41 | 0.56 | 0.29 | 1.27 | -0.39
4717 | 00:01:18:36 | 78600 | 4716 | 0.49 | 0.55 | -0.13 | 1.08 | -0.4
4718 | 00:01:18:37 | 78617 | 4717 | 0.58 | 0.54 | -0.58 | 0.9 | -0.41
4719 | 00:01:18:38 | 78633 | 4718 | 0.66 | 0.53 | -1 | 0.72 | -0.41
4720 | 00:01:18:39 | 78650 | 4719 | 0.73 | 0.52 | -1.44 | 0.54 | -0.42
4721 | 00:01:18:40 | 78667 | 4720 | 0.82 | 0.51 | -1.87 | 0.36 | -0.43
4722 | 00:01:18:41 | 78683 | 4721 | 0.92 | 0.5 | -2.28 | 0.18 | -0.44
4723 | 00:01:18:42 | 78700 | 4722 | 1.02 | 0.49 | -2.69 | 0 | -0.45
4724 | 00:01:18:43 | 78717 | 4723 | 1.09 | 0.49 | -3.09 | -0.17 | -0.45
4725 | 00:01:18:44 | 78733 | 4724 | 1.14 | 0.48 | -3.5 | -0.33 | -0.46
4726 | 00:01:18:45 | 78750 | 4725 | 1.21 | 0.47 | -3.9 | -0.51 | -0.47
4727 | 00:01:18:46 | 78767 | 4726 | 1.27 | 0.46 | -4.31 | -0.69 | -0.48
4728 | 00:01:18:47 | 78783 | 4727 | 1.34 | 0.46 | -4.72 | -0.86 | -0.49
4729 | 00:01:18:48 | 78800 | 4728 | 1.41 | 0.45 | -5.1 | -1.04 | -0.5
4730 | 00:01:18:49 | 78817 | 4729 | 1.48 | 0.44 | -5.49 | -1.2 | -0.51
4731 | 00:01:18:50 | 78833 | 4730 | 1.55 | 0.43 | -5.86 | -1.35 | -0.51
4732 | 00:01:18:51 | 78850 | 4731 | 1.65 | 0.42 | -6.26 | -1.51 | -0.52
4733 | 00:01:18:52 | 78867 | 4732 | 1.75 | 0.41 | -6.63 | -1.68 | -0.53
4734 | 00:01:18:53 | 78883 | 4733 | 1.85 | 0.41 | -7.02 | -1.84 | -0.54
4735 | 00:01:18:54 | 78900 | 4734 | 1.94 | 0.4 | -7.41 | -1.99 | -0.55
4736 | 00:01:18:55 | 78917 | 4735 | 2.04 | 0.4 | -7.78 | -2.14 | -0.56
4737 | 00:01:18:56 | 78933 | 4736 | 2.14 | 0.39 | -8.17 | -2.3 | -0.56
4738 | 00:01:18:57 | 78950 | 4737 | 2.26 | 0.39 | -8.54 | -2.45 | -0.57
4739 | 00:01:18:58 | 78967 | 4738 | 2.38 | 0.38 | -8.91 | -2.6 | -0.58
4740 | 00:01:18:59 | 78983 | 4739 | 2.48 | 0.37 | -9.28 | -2.74 | -0.59
4741 | 00:01:19:00 | 79000 | 4740 | 2.58 | 0.37 | -9.63 | -2.88 | -0.6
4742 | 00:01:19:01 | 79017 | 4741 | 2.72 | 0.36 | -9.99 | -3.03 | -0.61
4743 | 00:01:19:02 | 79033 | 4742 | 2.89 | 0.35 | -10.32 | -3.18 | -0.62
4744 | 00:01:19:03 | 79050 | 4743 | 3.04 | 0.35 | -10.65 | -3.32 | -0.63
4745 | 00:01:19:04 | 79067 | 4744 | 3.19 | 0.34 | -10.98 | -3.47 | -0.64
4746 | 00:01:19:05 | 79083 | 4745 | 3.38 | 0.34 | -11.31 | -3.62 | -0.65
4747 | 00:01:19:06 | 79100 | 4746 | 3.53 | 0.34 | -11.62 | -3.76 | -0.66
4748 | 00:01:19:07 | 79117 | 4747 | 3.7 | 0.34 | -11.95 | -3.91 | -0.67
4749 | 00:01:19:08 | 79133 | 4748 | 3.86 | 0.33 | -12.27 | -4.06 | -0.68
4750 | 00:01:19:09 | 79150 | 4749 | 4.01 | 0.33 | -12.58 | -4.21 | -0.69
4751 | 00:01:19:10 | 79167 | 4750 | 4.19 | 0.33 | -12.91 | -4.35 | -0.7
4752 | 00:01:19:11 | 79183 | 4751 | 4.38 | 0.32 | -13.22 | -4.5 | -0.71
4753 | 00:01:19:12 | 79200 | 4752 | 4.52 | 0.32 | -13.54 | -4.63 | -0.72
4754 | 00:01:19:13 | 79217 | 4753 | 4.65 | 0.31 | -13.85 | -4.77 | -0.73
4755 | 00:01:19:14 | 79233 | 4754 | 4.81 | 0.31 | -14.18 | -4.92 | -0.74
4756 | 00:01:19:15 | 79250 | 4755 | 4.96 | 0.31 | -14.5 | -5.06 | -0.75
4757 | 00:01:19:16 | 79267 | 4756 | 4.93 | 0.31 | -14.6 | -5.11 | -0.75
4758 | 00:01:19:17 | 79283 | 4757 | 4.89 | 0.31 | -14.65 | -5.13 | -0.76
4759 | 00:01:19:18 | 79300 | 4758 | 4.98 | 0.31 | -14.72 | -5.17 | -0.76
4760 | 00:01:19:19 | 79317 | 4759 | 5.04 | 0.31 | -14.82 | -5.21 | -0.76
4761 | 00:01:19:20 | 79333 | 4760 | 5.11 | 0.31 | -14.94 | -5.26 | -0.77
4762 | 00:01:19:21 | 79350 | 4761 | 5.03 | 0.31 | -15.02 | -5.3 | -0.77
4763 | 00:01:19:22 | 79367 | 4762 | 4.96 | 0.31 | -15.03 | -5.31 | -0.77
4764 | 00:01:19:23 | 79383 | 4763 | 4.93 | 0.31 | -15.03 | -5.32 | -0.77
4765 | 00:01:19:24 | 79400 | 4764 | 4.57 | 0.31 | -15.03 | -5.32 | -0.77
4766 | 00:01:19:25 | 79417 | 4765 | 4.35 | 0.31 | -15.03 | -5.32 | -0.77
4767 | 00:01:19:26 | 79433 | 4766 | 3.35 | 0.31 | -15.03 | -5.32 | -0.77
4768 | 00:01:19:27 | 79450 | 4767 | 2.53 | 0.31 | -15.03 | -5.32 | -0.77
4769 | 00:01:19:28 | 79467 | 4768 | 1.82 | 0.31 | -15.03 | -5.32 | -0.77
4770 | 00:01:19:29 | 79483 | 4769 | 1.29 | 0.32 | -14.67 | -5.32 | -0.77
4771 | 00:01:19:30 | 79500 | 4770 | 0.93 | 0.33 | -14.15 | -5.18 | -0.75
4772 | 00:01:19:31 | 79517 | 4771 | 0.61 | 0.34 | -13.63 | -4.95 | -0.74
4773 | 00:01:19:32 | 79533 | 4772 | 0.32 | 0.36 | -13.14 | -4.72 | -0.72
4774 | 00:01:19:33 | 79550 | 4773 | 0.07 | 0.37 | -12.67 | -4.5 | -0.7
4775 | 00:01:19:34 | 79567 | 4774 | -0.14 | 0.39 | -12.21 | -4.3 | -0.69
4776 | 00:01:19:35 | 79583 | 4775 | -0.37 | 0.4 | -11.74 | -4.09 | -0.67
4777 | 00:01:19:36 | 79600 | 4776 | -0.56 | 0.41 | -11.29 | -3.91 | -0.66
4778 | 00:01:19:37 | 79617 | 4777 | -0.7 | 0.41 | -10.95 | -3.75 | -0.65
4779 | 00:01:19:38 | 79633 | 4778 | -0.8 | 0.42 | -10.54 | -3.58 | -0.64
4780 | 00:01:19:39 | 79650 | 4779 | -0.88 | 0.42 | -10.17 | -3.43 | -0.63
4781 | 00:01:19:40 | 79667 | 4780 | -0.99 | 0.43 | -9.88 | -3.31 | -0.63
4782 | 00:01:19:41 | 79683 | 4781 | -1.05 | 0.44 | -9.62 | -3.21 | -0.62
4783 | 00:01:19:42 | 79700 | 4782 | -1.15 | 0.44 | -9.32 | -3.09 | -0.61
4784 | 00:01:19:43 | 79717 | 4783 | -1.24 | 0.45 | -9.06 | -2.99 | -0.61
4785 | 00:01:19:44 | 79733 | 4784 | -1.34 | 0.46 | -8.75 | -2.86 | -0.6
4786 | 00:01:19:45 | 79750 | 4785 | -1.41 | 0.46 | -8.55 | -2.79 | -0.6
4787 | 00:01:19:46 | 79767 | 4786 | -1.46 | 0.46 | -8.34 | -2.7 | -0.6
4788 | 00:01:19:47 | 79783 | 4787 | -1.53 | 0.46 | -8.07 | -2.61 | -0.59
4789 | 00:01:19:48 | 79800 | 4788 | -1.61 | 0.47 | -7.71 | -2.48 | -0.59
4790 | 00:01:19:49 | 79817 | 4789 | -1.7 | 0.48 | -7.4 | -2.36 | -0.58
4791 | 00:01:19:50 | 79833 | 4790 | -1.75 | 0.48 | -7.1 | -2.25 | -0.58
4792 | 00:01:19:51 | 79850 | 4791 | -1.82 | 0.49 | -6.81 | -2.14 | -0.57
4793 | 00:01:19:52 | 79867 | 4792 | -1.87 | 0.49 | -6.52 | -2.03 | -0.57
4794 | 00:01:19:53 | 79883 | 4793 | -1.92 | 0.49 | -6.28 | -1.93 | -0.56
4795 | 00:01:19:54 | 79900 | 4794 | -1.99 | 0.5 | -5.98 | -1.81 | -0.56
4796 | 00:01:19:55 | 79917 | 4795 | -2.02 | 0.5 | -5.69 | -1.69 | -0.56
4797 | 00:01:19:56 | 79933 | 4796 | -2.07 | 0.5 | -5.4 | -1.56 | -0.55
4798 | 00:01:19:57 | 79950 | 4797 | -2.11 | 0.51 | -5.09 | -1.43 | -0.55
4799 | 00:01:19:58 | 79967 | 4798 | -2.12 | 0.51 | -4.8 | -1.3 | -0.55
4800 | 00:01:19:59 | 79983 | 4799 | -2.16 | 0.52 | -4.48 | -1.18 | -0.55
4801 | 00:01:20:00 | 80000 | 4800 | -2.19 | 0.52 | -4.18 | -1.04 | -0.54
4802 | 00:01:20:01 | 80017 | 4801 | -2.22 | 0.52 | -3.85 | -0.91 | -0.54
4803 | 00:01:20:02 | 80033 | 4802 | -2.28 | 0.52 | -3.54 | -0.77 | -0.54
4804 | 00:01:20:03 | 80050 | 4803 | -2.31 | 0.53 | -3.28 | -0.65 | -0.54
4805 | 00:01:20:04 | 80067 | 4804 | -2.34 | 0.54 | -3.01 | -0.53 | -0.53
4806 | 00:01:20:05 | 80083 | 4805 | -2.36 | 0.54 | -2.71 | -0.4 | -0.53
4807 | 00:01:20:06 | 80100 | 4806 | -2.38 | 0.54 | -2.37 | -0.26 | -0.53
4808 | 00:01:20:07 | 80117 | 4807 | -2.41 | 0.55 | -2.07 | -0.13 | -0.52
4809 | 00:01:20:08 | 80133 | 4808 | -2.48 | 0.55 | -1.76 | 0 | -0.52
4810 | 00:01:20:09 | 80150 | 4809 | -2.53 | 0.56 | -1.48 | 0.12 | -0.52
4811 | 00:01:20:10 | 80167 | 4810 | -2.56 | 0.56 | -1.22 | 0.23 | -0.52
4812 | 00:01:20:11 | 80183 | 4811 | -2.62 | 0.57 | -0.91 | 0.36 | -0.51
4813 | 00:01:20:12 | 80200 | 4812 | -2.67 | 0.57 | -0.61 | 0.49 | -0.51
4814 | 00:01:20:13 | 80217 | 4813 | -2.73 | 0.58 | -0.31 | 0.62 | -0.51
4815 | 00:01:20:14 | 80233 | 4814 | -2.79 | 0.58 | -0.03 | 0.75 | -0.51
4816 | 00:01:20:15 | 80250 | 4815 | -2.84 | 0.58 | 0.26 | 0.87 | -0.51
4817 | 00:01:20:16 | 80267 | 4816 | -2.9 | 0.59 | 0.52 | 1 | -0.5
4818 | 00:01:20:17 | 80283 | 4817 | -2.97 | 0.59 | 0.81 | 1.12 | -0.5
4819 | 00:01:20:18 | 80300 | 4818 | -3.01 | 0.6 | 1.1 | 1.25 | -0.5
4820 | 00:01:20:19 | 80317 | 4819 | -3.07 | 0.6 | 1.38 | 1.39 | -0.49
4821 | 00:01:20:20 | 80333 | 4820 | -3.16 | 0.6 | 1.67 | 1.51 | -0.49
4822 | 00:01:20:21 | 80350 | 4821 | -3.24 | 0.6 | 1.93 | 1.63 | -0.49
4823 | 00:01:20:22 | 80367 | 4822 | -3.33 | 0.6 | 2.22 | 1.76 | -0.49
4824 | 00:01:20:23 | 80383 | 4823 | -3.43 | 0.61 | 2.5 | 1.88 | -0.48
4825 | 00:01:20:24 | 80400 | 4824 | -3.52 | 0.61 | 2.78 | 2 | -0.48
4826 | 00:01:20:25 | 80417 | 4825 | -3.6 | 0.61 | 3.08 | 2.12 | -0.48
4827 | 00:01:20:26 | 80433 | 4826 | -3.65 | 0.61 | 3.36 | 2.24 | -0.47
4828 | 00:01:20:27 | 80450 | 4827 | -3.7 | 0.61 | 3.65 | 2.35 | -0.47
4829 | 00:01:20:28 | 80467 | 4828 | -3.74 | 0.61 | 3.94 | 2.46 | -0.47
4830 | 00:01:20:29 | 80483 | 4829 | -3.79 | 0.61 | 4.23 | 2.58 | -0.47
4831 | 00:01:20:30 | 80500 | 4830 | -3.82 | 0.62 | 4.52 | 2.69 | -0.47
4832 | 00:01:20:31 | 80517 | 4831 | -3.89 | 0.62 | 4.82 | 2.8 | -0.46
4833 | 00:01:20:32 | 80533 | 4832 | -3.96 | 0.62 | 5.12 | 2.91 | -0.46
4834 | 00:01:20:33 | 80550 | 4833 | -4.01 | 0.62 | 5.41 | 3.01 | -0.46
4835 | 00:01:20:34 | 80567 | 4834 | -4.06 | 0.63 | 5.7 | 3.12 | -0.45
4836 | 00:01:20:35 | 80583 | 4835 | -4.11 | 0.63 | 5.97 | 3.23 | -0.45
4837 | 00:01:20:36 | 80600 | 4836 | -4.18 | 0.63 | 6.24 | 3.33 | -0.45
4838 | 00:01:20:37 | 80617 | 4837 | -4.24 | 0.63 | 6.5 | 3.44 | -0.44
4839 | 00:01:20:38 | 80633 | 4838 | -4.31 | 0.64 | 6.76 | 3.54 | -0.44
4840 | 00:01:20:39 | 80650 | 4839 | -4.38 | 0.64 | 7.02 | 3.64 | -0.44
4841 | 00:01:20:40 | 80667 | 4840 | -4.45 | 0.65 | 7.26 | 3.74 | -0.43
4842 | 00:01:20:41 | 80683 | 4841 | -4.5 | 0.65 | 7.5 | 3.85 | -0.43
4843 | 00:01:20:42 | 80700 | 4842 | -4.53 | 0.65 | 7.73 | 3.95 | -0.42
4844 | 00:01:20:43 | 80717 | 4843 | -4.6 | 0.65 | 7.95 | 4.05 | -0.42
4845 | 00:01:20:44 | 80733 | 4844 | -4.65 | 0.66 | 8.17 | 4.15 | -0.42
4846 | 00:01:20:45 | 80750 | 4845 | -4.7 | 0.66 | 8.4 | 4.24 | -0.41
4847 | 00:01:20:46 | 80767 | 4846 | -4.79 | 0.66 | 8.63 | 4.34 | -0.41
4848 | 00:01:20:47 | 80783 | 4847 | -4.86 | 0.67 | 8.85 | 4.44 | -0.41
4849 | 00:01:20:48 | 80800 | 4848 | -4.91 | 0.67 | 9.08 | 4.54 | -0.41
4850 | 00:01:20:49 | 80817 | 4849 | -5.01 | 0.68 | 9.37 | 4.67 | -0.41
4851 | 00:01:20:50 | 80833 | 4850 | -5.11 | 0.68 | 9.67 | 4.8 | -0.41
4852 | 00:01:20:51 | 80850 | 4851 | -5.21 | 0.69 | 9.96 | 4.92 | -0.41
4853 | 00:01:20:52 | 80867 | 4852 | -5.31 | 0.69 | 10.25 | 5.05 | -0.41
4854 | 00:01:20:53 | 80883 | 4853 | -5.42 | 0.69 | 10.52 | 5.17 | -0.4
4855 | 00:01:20:54 | 80900 | 4854 | -5.52 | 0.69 | 10.81 | 5.29 | -0.4
4856 | 00:01:20:55 | 80917 | 4855 | -5.62 | 0.7 | 11.09 | 5.41 | -0.39
4857 | 00:01:20:56 | 80933 | 4856 | -5.7 | 0.7 | 11.35 | 5.52 | -0.38
4858 | 00:01:20:57 | 80950 | 4857 | -5.81 | 0.71 | 11.63 | 5.63 | -0.38
4859 | 00:01:20:58 | 80967 | 4858 | -5.89 | 0.71 | 11.87 | 5.74 | -0.37
4860 | 00:01:20:59 | 80983 | 4859 | -5.98 | 0.71 | 12.12 | 5.85 | -0.36
4861 | 00:01:21:00 | 81000 | 4860 | -6.04 | 0.72 | 12.36 | 5.96 | -0.35
4862 | 00:01:21:01 | 81017 | 4861 | -6.14 | 0.72 | 12.59 | 6.06 | -0.34
4863 | 00:01:21:02 | 81033 | 4862 | -6.25 | 0.73 | 12.8 | 6.16 | -0.34
4864 | 00:01:21:03 | 81050 | 4863 | -6.38 | 0.73 | 13.03 | 6.26 | -0.33
4865 | 00:01:21:04 | 81067 | 4864 | -6.5 | 0.73 | 13.24 | 6.35 | -0.32
4866 | 00:01:21:05 | 81083 | 4865 | -6.62 | 0.74 | 13.42 | 6.43 | -0.32
4867 | 00:01:21:06 | 81100 | 4866 | -6.72 | 0.74 | 13.62 | 6.52 | -0.31
4868 | 00:01:21:07 | 81117 | 4867 | -6.81 | 0.74 | 13.81 | 6.61 | -0.31
4869 | 00:01:21:08 | 81133 | 4868 | -6.89 | 0.75 | 13.99 | 6.69 | -0.3
4870 | 00:01:21:09 | 81150 | 4869 | -6.96 | 0.75 | 14.17 | 6.77 | -0.29
4871 | 00:01:21:10 | 81167 | 4870 | -7.01 | 0.76 | 14.34 | 6.84 | -0.29
4872 | 00:01:21:11 | 81183 | 4871 | -7.09 | 0.76 | 14.51 | 6.91 | -0.28
4873 | 00:01:21:12 | 81200 | 4872 | -7.16 | 0.76 | 14.67 | 6.99 | -0.28
4874 | 00:01:21:13 | 81217 | 4873 | -7.25 | 0.77 | 14.83 | 7.06 | -0.27
4875 | 00:01:21:14 | 81233 | 4874 | -7.32 | 0.77 | 14.96 | 7.12 | -0.26
4876 | 00:01:21:15 | 81250 | 4875 | -7.21 | 0.77 | 14.99 | 7.13 | -0.26
4877 | 00:01:21:16 | 81267 | 4876 | -7.2 | 0.77 | 15.01 | 7.14 | -0.26
4878 | 00:01:21:17 | 81283 | 4877 | -4.69 | 0.77 | 15 | 7.14 | -0.26
4879 | 00:01:21:18 | 81300 | 4878 | -4.33 | 0.76 | 14.99 | 7.14 | -0.26
4880 | 00:01:21:19 | 81317 | 4879 | -4.3 | 0.76 | 14.97 | 7.14 | -0.26
4881 | 00:01:21:20 | 81333 | 4880 | -4.06 | 0.76 | 14.73 | 7.14 | -0.26
4882 | 00:01:21:21 | 81350 | 4881 | -3.72 | 0.75 | 14.32 | 7.02 | -0.26
4883 | 00:01:21:22 | 81367 | 4882 | -3.4 | 0.74 | 13.84 | 6.84 | -0.26
4884 | 00:01:21:23 | 81383 | 4883 | -3.16 | 0.73 | 13.31 | 6.62 | -0.26
4885 | 00:01:21:24 | 81400 | 4884 | -2.87 | 0.72 | 12.68 | 6.38 | -0.26
4886 | 00:01:21:25 | 81417 | 4885 | -2.67 | 0.72 | 12.13 | 6.15 | -0.27
4887 | 00:01:21:26 | 81433 | 4886 | -2.5 | 0.71 | 11.65 | 5.95 | -0.28
4888 | 00:01:21:27 | 81450 | 4887 | -2.36 | 0.7 | 11.23 | 5.78 | -0.28
4889 | 00:01:21:28 | 81467 | 4888 | -2.21 | 0.7 | 10.82 | 5.61 | -0.29
4890 | 00:01:21:29 | 81483 | 4889 | -2.09 | 0.7 | 10.3 | 5.4 | -0.29
4891 | 00:01:21:30 | 81500 | 4890 | -1.97 | 0.69 | 9.79 | 5.18 | -0.3
4892 | 00:01:21:31 | 81517 | 4891 | -1.87 | 0.68 | 9.35 | 5 | -0.31
4893 | 00:01:21:32 | 81533 | 4892 | -1.72 | 0.68 | 8.81 | 4.76 | -0.31
4894 | 00:01:21:33 | 81550 | 4893 | -1.6 | 0.68 | 8.39 | 4.58 | -0.31
4895 | 00:01:21:34 | 81567 | 4894 | -1.51 | 0.67 | 8.05 | 4.42 | -0.32
4896 | 00:01:21:35 | 81583 | 4895 | -1.38 | 0.67 | 7.66 | 4.25 | -0.32
4897 | 00:01:21:36 | 81600 | 4896 | -1.27 | 0.66 | 7.29 | 4.1 | -0.33
4898 | 00:01:21:37 | 81617 | 4897 | -1.17 | 0.66 | 6.96 | 3.95 | -0.33
4899 | 00:01:21:38 | 81633 | 4898 | -1.07 | 0.66 | 6.51 | 3.78 | -0.33
4900 | 00:01:21:39 | 81650 | 4899 | -0.99 | 0.65 | 6.06 | 3.6 | -0.34
4901 | 00:01:21:40 | 81667 | 4900 | -0.92 | 0.65 | 5.59 | 3.42 | -0.34
4902 | 00:01:21:41 | 81683 | 4901 | -0.82 | 0.65 | 5.02 | 3.2 | -0.34
4903 | 00:01:21:42 | 81700 | 4902 | -0.73 | 0.65 | 4.52 | 3.01 | -0.35
4904 | 00:01:21:43 | 81717 | 4903 | -0.65 | 0.65 | 4 | 2.82 | -0.35
4905 | 00:01:21:44 | 81733 | 4904 | -0.53 | 0.64 | 3.52 | 2.63 | -0.35
4906 | 00:01:21:45 | 81750 | 4905 | -0.37 | 0.64 | 3.01 | 2.42 | -0.36
4907 | 00:01:21:46 | 81767 | 4906 | -0.25 | 0.63 | 2.49 | 2.2 | -0.36
4908 | 00:01:21:47 | 81783 | 4907 | -0.14 | 0.63 | 1.94 | 1.98 | -0.37
4909 | 00:01:21:48 | 81800 | 4908 | 0.02 | 0.62 | 1.39 | 1.74 | -0.38
4910 | 00:01:21:49 | 81817 | 4909 | 0.17 | 0.61 | 0.86 | 1.5 | -0.39
4911 | 00:01:21:50 | 81833 | 4910 | 0.34 | 0.59 | 0.3 | 1.26 | -0.4
4912 | 00:01:21:51 | 81850 | 4911 | 0.46 | 0.58 | -0.26 | 1.01 | -0.41
4913 | 00:01:21:52 | 81867 | 4912 | 0.58 | 0.57 | -0.82 | 0.79 | -0.42
4914 | 00:01:21:53 | 81883 | 4913 | 0.68 | 0.55 | -1.41 | 0.54 | -0.43
4915 | 00:01:21:54 | 81900 | 4914 | 0.76 | 0.54 | -1.97 | 0.31 | -0.44
4916 | 00:01:21:55 | 81917 | 4915 | 0.88 | 0.53 | -2.52 | 0.07 | -0.45
4917 | 00:01:21:56 | 81933 | 4916 | 0.99 | 0.52 | -3.05 | -0.16 | -0.46
4918 | 00:01:21:57 | 81950 | 4917 | 1.07 | 0.51 | -3.61 | -0.4 | -0.47
4919 | 00:01:21:58 | 81967 | 4918 | 1.15 | 0.5 | -4.15 | -0.64 | -0.49
4920 | 00:01:21:59 | 81983 | 4919 | 1.24 | 0.49 | -4.69 | -0.87 | -0.5
4921 | 00:01:22:00 | 82000 | 4920 | 1.32 | 0.48 | -5.23 | -1.09 | -0.51
4922 | 00:01:22:01 | 82017 | 4921 | 1.46 | 0.47 | -5.76 | -1.32 | -0.52
4923 | 00:01:22:02 | 82033 | 4922 | 1.58 | 0.46 | -6.3 | -1.55 | -0.54
4924 | 00:01:22:03 | 82050 | 4923 | 1.72 | 0.45 | -6.83 | -1.78 | -0.55
4925 | 00:01:22:04 | 82067 | 4924 | 1.85 | 0.44 | -7.37 | -1.99 | -0.56
4926 | 00:01:22:05 | 82083 | 4925 | 1.99 | 0.44 | -7.88 | -2.21 | -0.57
4927 | 00:01:22:06 | 82100 | 4926 | 2.14 | 0.43 | -8.43 | -2.42 | -0.58
4928 | 00:01:22:07 | 82117 | 4927 | 2.31 | 0.42 | -8.94 | -2.63 | -0.59
4929 | 00:01:22:08 | 82133 | 4928 | 2.46 | 0.41 | -9.43 | -2.82 | -0.61
4930 | 00:01:22:09 | 82150 | 4929 | 2.63 | 0.39 | -9.9 | -3.01 | -0.62
4931 | 00:01:22:10 | 82167 | 4930 | 2.84 | 0.39 | -10.35 | -3.2 | -0.63
4932 | 00:01:22:11 | 82183 | 4931 | 3.02 | 0.38 | -10.81 | -3.41 | -0.64
4933 | 00:01:22:12 | 82200 | 4932 | 3.26 | 0.37 | -11.23 | -3.61 | -0.66
4934 | 00:01:22:13 | 82217 | 4933 | 3.5 | 0.37 | -11.66 | -3.8 | -0.67
4935 | 00:01:22:14 | 82233 | 4934 | 3.7 | 0.37 | -12.08 | -3.99 | -0.68
4936 | 00:01:22:15 | 82250 | 4935 | 3.89 | 0.37 | -12.44 | -4.17 | -0.69
4937 | 00:01:22:16 | 82267 | 4936 | 4.04 | 0.36 | -12.78 | -4.3 | -0.71
4938 | 00:01:22:17 | 82283 | 4937 | 4.13 | 0.36 | -13 | -4.42 | -0.71
4939 | 00:01:22:18 | 82300 | 4938 | 4.23 | 0.35 | -13.2 | -4.51 | -0.72
4940 | 00:01:22:19 | 82317 | 4939 | 4.38 | 0.35 | -13.42 | -4.62 | -0.73
4941 | 00:01:22:20 | 82333 | 4940 | 4.5 | 0.35 | -13.67 | -4.72 | -0.73
4942 | 00:01:22:21 | 82350 | 4941 | 4.64 | 0.35 | -13.92 | -4.83 | -0.74
4943 | 00:01:22:22 | 82367 | 4942 | 4.77 | 0.35 | -14.16 | -4.94 | -0.75
4944 | 00:01:22:23 | 82383 | 4943 | 4.89 | 0.34 | -14.42 | -5.05 | -0.76
4945 | 00:01:22:24 | 82400 | 4944 | 5.03 | 0.34 | -14.66 | -5.15 | -0.77
4946 | 00:01:22:25 | 82417 | 4945 | 5.16 | 0.34 | -14.9 | -5.26 | -0.77
4947 | 00:01:22:26 | 82433 | 4946 | 5.18 | 0.34 | -15.05 | -5.32 | -0.78
4948 | 00:01:22:27 | 82450 | 4947 | 5.11 | 0.33 | -15.06 | -5.33 | -0.78
4949 | 00:01:22:28 | 82467 | 4948 | 5.11 | 0.34 | -15.08 | -5.35 | -0.78
4950 | 00:01:22:29 | 82483 | 4949 | 4.7 | 0.34 | -15.09 | -5.35 | -0.78
4951 | 00:01:22:30 | 82500 | 4950 | 3.77 | 0.34 | -15.09 | -5.36 | -0.78
4952 | 00:01:22:31 | 82517 | 4951 | 2.92 | 0.34 | -15.09 | -5.36 | -0.77
4953 | 00:01:22:32 | 82533 | 4952 | 2.14 | 0.34 | -15.09 | -5.36 | -0.78
4954 | 00:01:22:33 | 82550 | 4953 | 1.55 | 0.34 | -15.05 | -5.36 | -0.77
4955 | 00:01:22:34 | 82567 | 4954 | 1.15 | 0.35 | -14.54 | -5.35 | -0.77
4956 | 00:01:22:35 | 82583 | 4955 | 0.8 | 0.36 | -14.04 | -5.1 | -0.75
4957 | 00:01:22:36 | 82600 | 4956 | 0.48 | 0.38 | -13.51 | -4.86 | -0.74
4958 | 00:01:22:37 | 82617 | 4957 | 0.12 | 0.4 | -12.84 | -4.56 | -0.71
4959 | 00:01:22:38 | 82633 | 4958 | -0.17 | 0.42 | -12.25 | -4.3 | -0.69
4960 | 00:01:22:39 | 82650 | 4959 | -0.44 | 0.44 | -11.61 | -4.02 | -0.68
4961 | 00:01:22:40 | 82667 | 4960 | -0.65 | 0.44 | -11.08 | -3.79 | -0.66
4962 | 00:01:22:41 | 82683 | 4961 | -0.82 | 0.45 | -10.54 | -3.57 | -0.65
4963 | 00:01:22:42 | 82700 | 4962 | -0.97 | 0.46 | -10.06 | -3.36 | -0.64
4964 | 00:01:22:43 | 82717 | 4963 | -1.07 | 0.47 | -9.72 | -3.23 | -0.63
4965 | 00:01:22:44 | 82733 | 4964 | -1.21 | 0.48 | -9.3 | -3.06 | -0.62
4966 | 00:01:22:45 | 82750 | 4965 | -1.32 | 0.48 | -8.89 | -2.91 | -0.61
4967 | 00:01:22:46 | 82767 | 4966 | -1.41 | 0.49 | -8.59 | -2.79 | -0.61
4968 | 00:01:22:47 | 82783 | 4967 | -1.51 | 0.49 | -8.28 | -2.67 | -0.61
4969 | 00:01:22:48 | 82800 | 4968 | -1.65 | 0.5 | -7.78 | -2.49 | -0.6
4970 | 00:01:22:49 | 82817 | 4969 | -1.72 | 0.51 | -7.34 | -2.33 | -0.59
4971 | 00:01:22:50 | 82833 | 4970 | -1.8 | 0.52 | -6.93 | -2.17 | -0.58
4972 | 00:01:22:51 | 82850 | 4971 | -1.89 | 0.52 | -6.51 | -2.01 | -0.57
4973 | 00:01:22:52 | 82867 | 4972 | -1.97 | 0.53 | -6.13 | -1.86 | -0.57
4974 | 00:01:22:53 | 82883 | 4973 | -2.04 | 0.53 | -5.71 | -1.68 | -0.56
4975 | 00:01:22:54 | 82900 | 4974 | -2.11 | 0.54 | -5.31 | -1.5 | -0.56
4976 | 00:01:22:55 | 82917 | 4975 | -2.16 | 0.54 | -4.87 | -1.32 | -0.56
4977 | 00:01:22:56 | 82933 | 4976 | -2.17 | 0.55 | -4.42 | -1.14 | -0.56
4978 | 00:01:22:57 | 82950 | 4977 | -2.21 | 0.55 | -3.95 | -0.93 | -0.55
4979 | 00:01:22:58 | 82967 | 4978 | -2.26 | 0.56 | -3.52 | -0.75 | -0.55
4980 | 00:01:22:59 | 82983 | 4979 | -2.33 | 0.57 | -3.1 | -0.55 | -0.54
4981 | 00:01:23:00 | 83000 | 4980 | -2.38 | 0.57 | -2.61 | -0.34 | -0.54
4982 | 00:01:23:01 | 83017 | 4981 | -2.41 | 0.58 | -2.09 | -0.12 | -0.53
4983 | 00:01:23:02 | 83033 | 4982 | -2.5 | 0.59 | -1.61 | 0.09 | -0.53
4984 | 00:01:23:03 | 83050 | 4983 | -2.55 | 0.6 | -1.15 | 0.28 | -0.52
4985 | 00:01:23:04 | 83067 | 4984 | -2.65 | 0.6 | -0.66 | 0.49 | -0.52
4986 | 00:01:23:05 | 83083 | 4985 | -2.75 | 0.61 | -0.16 | 0.71 | -0.52
4987 | 00:01:23:06 | 83100 | 4986 | -2.85 | 0.61 | 0.29 | 0.91 | -0.51
4988 | 00:01:23:07 | 83117 | 4987 | -2.96 | 0.62 | 0.74 | 1.11 | -0.51
4989 | 00:01:23:08 | 83133 | 4988 | -3.06 | 0.62 | 1.2 | 1.32 | -0.51
4990 | 00:01:23:09 | 83150 | 4989 | -3.19 | 0.62 | 1.67 | 1.53 | -0.5
4991 | 00:01:23:10 | 83167 | 4990 | -3.35 | 0.63 | 2.14 | 1.73 | -0.5
4992 | 00:01:23:11 | 83183 | 4991 | -3.48 | 0.63 | 2.6 | 1.94 | -0.49
4993 | 00:01:23:12 | 83200 | 4992 | -3.6 | 0.63 | 3.09 | 2.13 | -0.49
4994 | 00:01:23:13 | 83217 | 4993 | -3.67 | 0.64 | 3.57 | 2.33 | -0.48
4995 | 00:01:23:14 | 83233 | 4994 | -3.74 | 0.64 | 4.07 | 2.53 | -0.48
4996 | 00:01:23:15 | 83250 | 4995 | -3.82 | 0.64 | 4.56 | 2.72 | -0.48
4997 | 00:01:23:16 | 83267 | 4996 | -3.91 | 0.65 | 5.07 | 2.9 | -0.47
4998 | 00:01:23:17 | 83283 | 4997 | -4.01 | 0.65 | 5.57 | 3.09 | -0.47
4999 | 00:01:23:18 | 83300 | 4998 | -4.13 | 0.65 | 6.04 | 3.27 | -0.46
5000 | 00:01:23:19 | 83317 | 4999 | -4.23 | 0.66 | 6.48 | 3.45 | -0.45
5001 | 00:01:23:20 | 83333 | 5000 | -4.33 | 0.67 | 6.92 | 3.62 | -0.45
5002 | 00:01:23:21 | 83350 | 5001 | -4.45 | 0.68 | 7.35 | 3.8 | -0.44
5003 | 00:01:23:22 | 83367 | 5002 | -4.55 | 0.68 | 7.73 | 3.97 | -0.43
5004 | 00:01:23:23 | 83383 | 5003 | -4.65 | 0.68 | 8.11 | 4.14 | -0.43
5005 | 00:01:23:24 | 83400 | 5004 | -4.74 | 0.69 | 8.48 | 4.3 | -0.43
5006 | 00:01:23:25 | 83417 | 5005 | -4.82 | 0.69 | 8.86 | 4.47 | -0.43
5007 | 00:01:23:26 | 83433 | 5006 | -4.91 | 0.7 | 9.24 | 4.63 | -0.43
5008 | 00:01:23:27 | 83450 | 5007 | -5.03 | 0.7 | 9.59 | 4.79 | -0.43
5009 | 00:01:23:28 | 83467 | 5008 | -5.16 | 0.7 | 9.96 | 4.94 | -0.42
5010 | 00:01:23:29 | 83483 | 5009 | -5.33 | 0.71 | 10.32 | 5.1 | -0.41
5011 | 00:01:23:30 | 83500 | 5010 | -5.47 | 0.72 | 10.67 | 5.25 | -0.4
5012 | 00:01:23:31 | 83517 | 5011 | -5.58 | 0.72 | 11.03 | 5.4 | -0.39
5013 | 00:01:23:32 | 83533 | 5012 | -5.7 | 0.72 | 11.38 | 5.55 | -0.38
5014 | 00:01:23:33 | 83550 | 5013 | -5.81 | 0.73 | 11.73 | 5.7 | -0.37
5015 | 00:01:23:34 | 83567 | 5014 | -5.92 | 0.74 | 12.06 | 5.85 | -0.36
5016 | 00:01:23:35 | 83583 | 5015 | -6.04 | 0.74 | 12.39 | 5.99 | -0.35
5017 | 00:01:23:36 | 83600 | 5016 | -6.23 | 0.74 | 12.7 | 6.13 | -0.34
5018 | 00:01:23:37 | 83617 | 5017 | -6.42 | 0.75 | 13.02 | 6.27 | -0.33
5019 | 00:01:23:38 | 83633 | 5018 | -6.55 | 0.76 | 13.31 | 6.39 | -0.32
5020 | 00:01:23:39 | 83650 | 5019 | -6.72 | 0.76 | 13.6 | 6.53 | -0.31
5021 | 00:01:23:40 | 83667 | 5020 | -6.86 | 0.77 | 13.88 | 6.65 | -0.3
5022 | 00:01:23:41 | 83683 | 5021 | -6.94 | 0.77 | 14.15 | 6.77 | -0.29
5023 | 00:01:23:42 | 83700 | 5022 | -7.09 | 0.78 | 14.42 | 6.89 | -0.29
5024 | 00:01:23:43 | 83717 | 5023 | -7.23 | 0.78 | 14.68 | 7.01 | -0.28
5025 | 00:01:23:44 | 83733 | 5024 | -7.37 | 0.79 | 14.93 | 7.11 | -0.27
5026 | 00:01:23:45 | 83750 | 5025 | -7.33 | 0.8 | 15.08 | 7.18 | -0.26
5027 | 00:01:23:46 | 83767 | 5026 | -7.33 | 0.79 | 15.1 | 7.19 | -0.26
5028 | 00:01:23:47 | 83783 | 5027 | -6.94 | 0.79 | 15.14 | 7.21 | -0.26
5029 | 00:01:23:48 | 83800 | 5028 | -5.19 | 0.79 | 15.14 | 7.21 | -0.26
5030 | 00:01:23:49 | 83817 | 5029 | -5.03 | 0.79 | 15.13 | 7.21 | -0.26
5031 | 00:01:23:50 | 83833 | 5030 | -4.94 | 0.79 | 15.13 | 7.21 | -0.26
5032 | 00:01:23:51 | 83850 | 5031 | -4.75 | 0.79 | 15.14 | 7.21 | -0.26
5033 | 00:01:23:52 | 83867 | 5032 | -4.3 | 0.79 | 15.03 | 7.21 | -0.26
5034 | 00:01:23:53 | 83883 | 5033 | -3.84 | 0.78 | 14.47 | 7.1 | -0.26
5035 | 00:01:23:54 | 83900 | 5034 | -3.35 | 0.76 | 13.74 | 6.81 | -0.26
5036 | 00:01:23:55 | 83917 | 5035 | -2.99 | 0.75 | 13.01 | 6.51 | -0.26
5037 | 00:01:23:56 | 83933 | 5036 | -2.73 | 0.74 | 12.31 | 6.24 | -0.28
5038 | 00:01:23:57 | 83950 | 5037 | -2.51 | 0.74 | 11.74 | 5.99 | -0.28
5039 | 00:01:23:58 | 83967 | 5038 | -2.36 | 0.73 | 11.23 | 5.78 | -0.29
5040 | 00:01:23:59 | 83983 | 5039 | -2.21 | 0.73 | 10.74 | 5.58 | -0.29
5041 | 00:01:24:00 | 84000 | 5040 | -2.06 | 0.72 | 10.16 | 5.34 | -0.3
5042 | 00:01:24:01 | 84017 | 5041 | -1.92 | 0.71 | 9.56 | 5.09 | -0.31
5043 | 00:01:24:02 | 84033 | 5042 | -1.78 | 0.71 | 8.99 | 4.84 | -0.31
5044 | 00:01:24:03 | 84050 | 5043 | -1.63 | 0.7 | 8.42 | 4.6 | -0.32
5045 | 00:01:24:04 | 84067 | 5044 | -1.53 | 0.7 | 8.02 | 4.42 | -0.32
5046 | 00:01:24:05 | 84083 | 5045 | -1.36 | 0.7 | 7.57 | 4.22 | -0.33
5047 | 00:01:24:06 | 84100 | 5046 | -1.24 | 0.69 | 7.15 | 4.05 | -0.33
5048 | 00:01:24:07 | 84117 | 5047 | -1.12 | 0.69 | 6.69 | 3.86 | -0.34
5049 | 00:01:24:08 | 84133 | 5048 | -1.02 | 0.68 | 6.16 | 3.64 | -0.34
5050 | 00:01:24:09 | 84150 | 5049 | -0.92 | 0.68 | 5.54 | 3.4 | -0.34
5051 | 00:01:24:10 | 84167 | 5050 | -0.83 | 0.67 | 4.87 | 3.16 | -0.35
5052 | 00:01:24:11 | 84183 | 5051 | -0.75 | 0.68 | 4.27 | 2.93 | -0.36
5053 | 00:01:24:12 | 84200 | 5052 | -0.65 | 0.67 | 3.71 | 2.7 | -0.36
5054 | 00:01:24:13 | 84217 | 5053 | -0.49 | 0.66 | 3.14 | 2.48 | -0.37
5055 | 00:01:24:14 | 84233 | 5054 | -0.36 | 0.65 | 2.51 | 2.22 | -0.38
5056 | 00:01:24:15 | 84250 | 5055 | -0.24 | 0.65 | 1.9 | 1.96 | -0.38
5057 | 00:01:24:16 | 84267 | 5056 | -0.08 | 0.64 | 1.27 | 1.68 | -0.39
5058 | 00:01:24:17 | 84283 | 5057 | 0.07 | 0.63 | 0.63 | 1.41 | -0.4
5059 | 00:01:24:18 | 84300 | 5058 | 0.22 | 0.63 | 0.02 | 1.13 | -0.41
5060 | 00:01:24:19 | 84317 | 5059 | 0.37 | 0.62 | -0.64 | 0.85 | -0.42
5061 | 00:01:24:20 | 84333 | 5060 | 0.58 | 0.61 | -1.28 | 0.59 | -0.43
5062 | 00:01:24:21 | 84350 | 5061 | 0.78 | 0.6 | -1.93 | 0.31 | -0.44
5063 | 00:01:24:22 | 84367 | 5062 | 0.97 | 0.59 | -2.55 | 0.05 | -0.45
5064 | 00:01:24:23 | 84383 | 5063 | 1.1 | 0.57 | -3.19 | -0.21 | -0.47
5065 | 00:01:24:24 | 84400 | 5064 | 1.22 | 0.55 | -3.83 | -0.49 | -0.48
5066 | 00:01:24:25 | 84417 | 5065 | 1.29 | 0.54 | -4.46 | -0.77 | -0.5
5067 | 00:01:24:26 | 84433 | 5066 | 1.38 | 0.52 | -5.09 | -1.03 | -0.51
5068 | 00:01:24:27 | 84450 | 5067 | 1.48 | 0.51 | -5.69 | -1.28 | -0.52
5069 | 00:01:24:28 | 84467 | 5068 | 1.61 | 0.5 | -6.31 | -1.55 | -0.54
5070 | 00:01:24:29 | 84483 | 5069 | 1.75 | 0.48 | -6.91 | -1.81 | -0.55
5071 | 00:01:24:30 | 84500 | 5070 | 1.87 | 0.47 | -7.53 | -2.06 | -0.56
5072 | 00:01:24:31 | 84517 | 5071 | 2.06 | 0.46 | -8.16 | -2.3 | -0.58
5073 | 00:01:24:32 | 84533 | 5072 | 2.21 | 0.46 | -8.75 | -2.55 | -0.59
5074 | 00:01:24:33 | 84550 | 5073 | 2.36 | 0.45 | -9.34 | -2.77 | -0.61
5075 | 00:01:24:34 | 84567 | 5074 | 2.51 | 0.44 | -9.89 | -3.01 | -0.62
5076 | 00:01:24:35 | 84583 | 5075 | 2.75 | 0.42 | -10.4 | -3.23 | -0.63
5077 | 00:01:24:36 | 84600 | 5076 | 2.99 | 0.41 | -10.86 | -3.43 | -0.65
5078 | 00:01:24:37 | 84617 | 5077 | 3.21 | 0.41 | -11.28 | -3.62 | -0.66
5079 | 00:01:24:38 | 84633 | 5078 | 3.38 | 0.4 | -11.61 | -3.77 | -0.67
5080 | 00:01:24:39 | 84650 | 5079 | 3.45 | 0.4 | -11.82 | -3.88 | -0.68
5081 | 00:01:24:40 | 84667 | 5080 | 3.6 | 0.39 | -12.09 | -3.99 | -0.69
5082 | 00:01:24:41 | 84683 | 5081 | 3.74 | 0.39 | -12.36 | -4.12 | -0.69
5083 | 00:01:24:42 | 84700 | 5082 | 3.89 | 0.39 | -12.67 | -4.27 | -0.7
5084 | 00:01:24:43 | 84717 | 5083 | 4.06 | 0.39 | -12.98 | -4.41 | -0.71
5085 | 00:01:24:44 | 84733 | 5084 | 4.25 | 0.38 | -13.33 | -4.57 | -0.73
5086 | 00:01:24:45 | 84750 | 5085 | 4.4 | 0.37 | -13.69 | -4.72 | -0.74
5087 | 00:01:24:46 | 84767 | 5086 | 4.6 | 0.37 | -14.03 | -4.87 | -0.75
5088 | 00:01:24:47 | 84783 | 5087 | 4.79 | 0.37 | -14.36 | -5.02 | -0.76
5089 | 00:01:24:48 | 84800 | 5088 | 4.86 | 0.36 | -14.56 | -5.11 | -0.76
5090 | 00:01:24:49 | 84817 | 5089 | 4.98 | 0.36 | -14.76 | -5.2 | -0.77
5091 | 00:01:24:50 | 84833 | 5090 | 5.11 | 0.36 | -14.95 | -5.28 | -0.78
5092 | 00:01:24:51 | 84850 | 5091 | 4.98 | 0.36 | -15.02 | -5.32 | -0.78
5093 | 00:01:24:52 | 84867 | 5092 | 4.81 | 0.36 | -15.02 | -5.33 | -0.78
5094 | 00:01:24:53 | 84883 | 5093 | 4.5 | 0.36 | -15.02 | -5.33 | -0.78
5095 | 00:01:24:54 | 84900 | 5094 | 3.77 | 0.36 | -15.02 | -5.33 | -0.78
5096 | 00:01:24:55 | 84917 | 5095 | 3.23 | 0.36 | -15.02 | -5.33 | -0.78
5097 | 00:01:24:56 | 84933 | 5096 | 2.46 | 0.36 | -15.02 | -5.33 | -0.78
5098 | 00:01:24:57 | 84950 | 5097 | 1.82 | 0.36 | -15.03 | -5.33 | -0.78
5099 | 00:01:24:58 | 84967 | 5098 | 1.36 | 0.37 | -14.83 | -5.33 | -0.78
5100 | 00:01:24:59 | 84983 | 5099 | 1.05 | 0.38 | -14.38 | -5.28 | -0.77
5101 | 00:01:25:00 | 85000 | 5100 | 0.78 | 0.39 | -13.95 | -5.07 | -0.75
5102 | 00:01:25:01 | 85017 | 5101 | 0.44 | 0.41 | -13.37 | -4.82 | -0.74
5103 | 00:01:25:02 | 85033 | 5102 | 0.08 | 0.44 | -12.76 | -4.53 | -0.71
5104 | 00:01:25:03 | 85050 | 5103 | -0.2 | 0.46 | -12.18 | -4.28 | -0.7
5105 | 00:01:25:04 | 85067 | 5104 | -0.44 | 0.47 | -11.66 | -4.04 | -0.68
5106 | 00:01:25:05 | 85083 | 5105 | -0.65 | 0.48 | -11.18 | -3.83 | -0.67
5107 | 00:01:25:06 | 85100 | 5106 | -0.76 | 0.48 | -10.74 | -3.66 | -0.66
5108 | 00:01:25:07 | 85117 | 5107 | -0.85 | 0.49 | -10.3 | -3.46 | -0.65
5109 | 00:01:25:08 | 85133 | 5108 | -0.97 | 0.5 | -9.94 | -3.32 | -0.64
5110 | 00:01:25:09 | 85150 | 5109 | -1.09 | 0.5 | -9.65 | -3.2 | -0.64
5111 | 00:01:25:10 | 85167 | 5110 | -1.21 | 0.5 | -9.3 | -3.07 | -0.63
5112 | 00:01:25:11 | 85183 | 5111 | -1.29 | 0.51 | -8.98 | -2.94 | -0.63
5113 | 00:01:25:12 | 85200 | 5112 | -1.38 | 0.52 | -8.63 | -2.81 | -0.62
5114 | 00:01:25:13 | 85217 | 5113 | -1.43 | 0.52 | -8.37 | -2.71 | -0.61
5115 | 00:01:25:14 | 85233 | 5114 | -1.49 | 0.52 | -8.07 | -2.6 | -0.61
5116 | 00:01:25:15 | 85250 | 5115 | -1.58 | 0.53 | -7.68 | -2.46 | -0.6
5117 | 00:01:25:16 | 85267 | 5116 | -1.63 | 0.54 | -7.29 | -2.31 | -0.6
5118 | 00:01:25:17 | 85283 | 5117 | -1.72 | 0.54 | -6.96 | -2.19 | -0.59
5119 | 00:01:25:18 | 85300 | 5118 | -1.77 | 0.55 | -6.63 | -2.06 | -0.59
5120 | 00:01:25:19 | 85317 | 5119 | -1.85 | 0.56 | -6.29 | -1.92 | -0.58
5121 | 00:01:25:20 | 85333 | 5120 | -1.9 | 0.57 | -5.96 | -1.78 | -0.58
5122 | 00:01:25:21 | 85350 | 5121 | -1.95 | 0.57 | -5.65 | -1.64 | -0.57
5123 | 00:01:25:22 | 85367 | 5122 | -2 | 0.58 | -5.28 | -1.49 | -0.57
5124 | 00:01:25:23 | 85383 | 5123 | -2.04 | 0.59 | -4.92 | -1.33 | -0.56
5125 | 00:01:25:24 | 85400 | 5124 | -2.06 | 0.59 | -4.57 | -1.19 | -0.56
5126 | 00:01:25:25 | 85417 | 5125 | -2.11 | 0.6 | -4.26 | -1.05 | -0.56
5127 | 00:01:25:26 | 85433 | 5126 | -2.16 | 0.6 | -3.95 | -0.92 | -0.56
5128 | 00:01:25:27 | 85450 | 5127 | -2.21 | 0.6 | -3.63 | -0.78 | -0.55
5129 | 00:01:25:28 | 85467 | 5128 | -2.29 | 0.6 | -3.34 | -0.64 | -0.55
5130 | 00:01:25:29 | 85483 | 5129 | -2.34 | 0.61 | -3.07 | -0.53 | -0.55
5131 | 00:01:25:30 | 85500 | 5130 | -2.39 | 0.61 | -2.78 | -0.4 | -0.55
5132 | 00:01:25:31 | 85517 | 5131 | -2.46 | 0.61 | -2.45 | -0.26 | -0.54
5133 | 00:01:25:32 | 85533 | 5132 | -2.53 | 0.61 | -2.16 | -0.14 | -0.54
5134 | 00:01:25:33 | 85550 | 5133 | -2.62 | 0.62 | -1.86 | -0.01 | -0.54
5135 | 00:01:25:34 | 85567 | 5134 | -2.68 | 0.62 | -1.51 | 0.13 | -0.53
5136 | 00:01:25:35 | 85583 | 5135 | -2.72 | 0.63 | -1.16 | 0.28 | -0.53
5137 | 00:01:25:36 | 85600 | 5136 | -2.79 | 0.63 | -0.82 | 0.43 | -0.53
5138 | 00:01:25:37 | 85617 | 5137 | -2.84 | 0.63 | -0.5 | 0.57 | -0.53
5139 | 00:01:25:38 | 85633 | 5138 | -2.9 | 0.63 | -0.18 | 0.7 | -0.52
5140 | 00:01:25:39 | 85650 | 5139 | -3.02 | 0.63 | 0.14 | 0.85 | -0.52
5141 | 00:01:25:40 | 85667 | 5140 | -3.07 | 0.63 | 0.47 | 0.99 | -0.52
5142 | 00:01:25:41 | 85683 | 5141 | -3.14 | 0.64 | 0.78 | 1.13 | -0.52
5143 | 00:01:25:42 | 85700 | 5142 | -3.19 | 0.64 | 1.09 | 1.27 | -0.51
5144 | 00:01:25:43 | 85717 | 5143 | -3.29 | 0.64 | 1.4 | 1.41 | -0.51
5145 | 00:01:25:44 | 85733 | 5144 | -3.38 | 0.65 | 1.71 | 1.55 | -0.51
5146 | 00:01:25:45 | 85750 | 5145 | -3.45 | 0.65 | 2.02 | 1.68 | -0.5
5147 | 00:01:25:46 | 85767 | 5146 | -3.53 | 0.65 | 2.32 | 1.82 | -0.5
5148 | 00:01:25:47 | 85783 | 5147 | -3.6 | 0.66 | 2.63 | 1.95 | -0.5
5149 | 00:01:25:48 | 85800 | 5148 | -3.65 | 0.66 | 2.94 | 2.09 | -0.5
5150 | 00:01:25:49 | 85817 | 5149 | -3.7 | 0.66 | 3.25 | 2.21 | -0.49
5151 | 00:01:25:50 | 85833 | 5150 | -3.75 | 0.66 | 3.56 | 2.34 | -0.49
5152 | 00:01:25:51 | 85850 | 5151 | -3.79 | 0.67 | 3.87 | 2.45 | -0.49
5153 | 00:01:25:52 | 85867 | 5152 | -3.82 | 0.67 | 4.19 | 2.58 | -0.49
5154 | 00:01:25:53 | 85883 | 5153 | -3.84 | 0.67 | 4.5 | 2.7 | -0.48
5155 | 00:01:25:54 | 85900 | 5154 | -3.89 | 0.68 | 4.83 | 2.81 | -0.48
5156 | 00:01:25:55 | 85917 | 5155 | -3.94 | 0.68 | 5.14 | 2.93 | -0.48
5157 | 00:01:25:56 | 85933 | 5156 | -4.01 | 0.68 | 5.45 | 3.05 | -0.47
5158 | 00:01:25:57 | 85950 | 5157 | -4.06 | 0.68 | 5.76 | 3.17 | -0.47
5159 | 00:01:25:58 | 85967 | 5158 | -4.13 | 0.68 | 6.04 | 3.27 | -0.47
5160 | 00:01:25:59 | 85983 | 5159 | -4.19 | 0.71 | 6.33 | 3.38 | -0.46
5161 | 00:01:26:00 | 86000 | 5160 | -4.26 | 0.76 | 6.62 | 3.49 | -0.46
5162 | 00:01:26:01 | 86017 | 5161 | -4.35 | 0.81 | 6.9 | 3.59 | -0.46
5163 | 00:01:26:02 | 86033 | 5162 | -4.43 | 0.87 | 7.19 | 3.7 | -0.46
5164 | 00:01:26:03 | 86050 | 5163 | -4.53 | 0.93 | 7.44 | 3.8 | -0.45
5165 | 00:01:26:04 | 86067 | 5164 | -4.62 | 0.99 | 7.71 | 3.91 | -0.45
5166 | 00:01:26:05 | 86083 | 5165 | -4.7 | 1.05 | 7.95 | 4.01 | -0.45
5167 | 00:01:26:06 | 86100 | 5166 | -4.79 | 1.11 | 8.19 | 4.11 | -0.45
5168 | 00:01:26:07 | 86117 | 5167 | -4.89 | 1.16 | 8.41 | 4.21 | -0.44
5169 | 00:01:26:08 | 86133 | 5168 | -4.97 | 1.22 | 8.66 | 4.3 | -0.44
5170 | 00:01:26:09 | 86150 | 5169 | -5.06 | 1.27 | 8.89 | 4.4 | -0.44
5171 | 00:01:26:10 | 86167 | 5170 | -5.13 | 1.32 | 9.13 | 4.49 | -0.43
5172 | 00:01:26:11 | 86183 | 5171 | -5.18 | 1.37 | 9.36 | 4.59 | -0.43
5173 | 00:01:26:12 | 86200 | 5172 | -5.25 | 1.43 | 9.59 | 4.69 | -0.43
5174 | 00:01:26:13 | 86217 | 5173 | -5.33 | 1.51 | 9.82 | 4.78 | -0.43
5175 | 00:01:26:14 | 86233 | 5174 | -5.43 | 1.63 | 10.04 | 4.87 | -0.43
5176 | 00:01:26:15 | 86250 | 5175 | -5.57 | 1.74 | 10.27 | 4.95 | -0.43
5177 | 00:01:26:16 | 86267 | 5176 | -5.7 | 1.84 | 10.48 | 5.03 | -0.43
5178 | 00:01:26:17 | 86283 | 5177 | -5.84 | 1.93 | 10.69 | 5.1 | -0.43
5179 | 00:01:26:18 | 86300 | 5178 | -5.98 | 2.01 | 10.9 | 5.17 | -0.43
5180 | 00:01:26:19 | 86317 | 5179 | -6.06 | 2.09 | 11.09 | 5.24 | -0.43
5181 | 00:01:26:20 | 86333 | 5180 | -6.14 | 2.16 | 11.28 | 5.31 | -0.43
5182 | 00:01:26:21 | 86350 | 5181 | -6.21 | 2.21 | 11.47 | 5.39 | -0.43
5183 | 00:01:26:22 | 86367 | 5182 | -6.3 | 2.27 | 11.66 | 5.46 | -0.43
5184 | 00:01:26:23 | 86383 | 5183 | -6.37 | 2.33 | 11.84 | 5.52 | -0.43
5185 | 00:01:26:24 | 86400 | 5184 | -6.47 | 2.38 | 12.02 | 5.59 | -0.43
5186 | 00:01:26:25 | 86417 | 5185 | -6.53 | 2.38 | 12.18 | 5.66 | -0.43
5187 | 00:01:26:26 | 86433 | 5186 | -6.59 | 2.41 | 12.33 | 5.72 | -0.42
5188 | 00:01:26:27 | 86450 | 5187 | -6.65 | 2.44 | 12.49 | 5.78 | -0.42
5189 | 00:01:26:28 | 86467 | 5188 | -6.74 | 2.48 | 12.64 | 5.85 | -0.42
5190 | 00:01:26:29 | 86483 | 5189 | -6.82 | 2.51 | 12.79 | 5.91 | -0.41
5191 | 00:01:26:30 | 86500 | 5190 | -6.91 | 2.53 | 12.93 | 5.97 | -0.41
5192 | 00:01:26:31 | 86517 | 5191 | -6.98 | 2.56 | 13.07 | 6.04 | -0.41
5193 | 00:01:26:32 | 86533 | 5192 | -7.06 | 2.58 | 13.21 | 6.09 | -0.4
5194 | 00:01:26:33 | 86550 | 5193 | -7.15 | 2.6 | 13.33 | 6.15 | -0.4
5195 | 00:01:26:34 | 86567 | 5194 | -7.25 | 2.61 | 13.45 | 6.2 | -0.4
5196 | 00:01:26:35 | 86583 | 5195 | -7.32 | 2.61 | 13.56 | 6.25 | -0.4
5197 | 00:01:26:36 | 86600 | 5196 | -7.38 | 2.62 | 13.66 | 6.3 | -0.39
5198 | 00:01:26:37 | 86617 | 5197 | -7.43 | 2.62 | 13.77 | 6.35 | -0.39
5199 | 00:01:26:38 | 86633 | 5198 | -7.52 | 2.62 | 13.87 | 6.4 | -0.39
5200 | 00:01:26:39 | 86650 | 5199 | -7.6 | 2.62 | 13.97 | 6.44 | -0.39
5201 | 00:01:26:40 | 86667 | 5200 | -7.67 | 2.63 | 14.06 | 6.49 | -0.38
5202 | 00:01:26:41 | 86683 | 5201 | -7.76 | 2.63 | 14.16 | 6.54 | -0.38
5203 | 00:01:26:42 | 86700 | 5202 | -7.81 | 2.63 | 14.26 | 6.58 | -0.38
5204 | 00:01:26:43 | 86717 | 5203 | -7.86 | 2.63 | 14.35 | 6.62 | -0.37
5205 | 00:01:26:44 | 86733 | 5204 | -7.91 | 2.63 | 14.43 | 6.67 | -0.37
5206 | 00:01:26:45 | 86750 | 5205 | -7.96 | 2.64 | 14.51 | 6.7 | -0.37
5207 | 00:01:26:46 | 86767 | 5206 | -7.99 | 2.64 | 14.59 | 6.74 | -0.36
5208 | 00:01:26:47 | 86783 | 5207 | -8.06 | 2.64 | 14.67 | 6.78 | -0.36
5209 | 00:01:26:48 | 86800 | 5208 | -8.11 | 2.64 | 14.75 | 6.81 | -0.36
5210 | 00:01:26:49 | 86817 | 5209 | -8.15 | 2.64 | 14.82 | 6.85 | -0.35
5211 | 00:01:26:50 | 86833 | 5210 | -8.15 | 2.64 | 14.88 | 6.87 | -0.36
5212 | 00:01:26:51 | 86850 | 5211 | -8.04 | 2.64 | 14.9 | 6.88 | -0.36
5213 | 00:01:26:52 | 86867 | 5212 | -8.03 | 2.64 | 14.9 | 6.88 | -0.35
5214 | 00:01:26:53 | 86883 | 5213 | -5.53 | 2.64 | 14.9 | 6.88 | -0.36
5215 | 00:01:26:54 | 86900 | 5214 | -4.41 | 2.64 | 14.76 | 6.88 | -0.36
5216 | 00:01:26:55 | 86917 | 5215 | -4.47 | 2.64 | 14.71 | 6.88 | -0.36
5217 | 00:01:26:56 | 86933 | 5216 | -4.47 | 2.64 | 14.7 | 6.88 | -0.36
5218 | 00:01:26:57 | 86950 | 5217 | -4.47 | 2.64 | 14.7 | 6.88 | -0.35
5219 | 00:01:26:58 | 86967 | 5218 | -4.21 | 2.63 | 14.59 | 6.88 | -0.36
5220 | 00:01:26:59 | 86983 | 5219 | -3.68 | 2.63 | 14.1 | 6.88 | -0.36
5221 | 00:01:27:00 | 87000 | 5220 | -3.19 | 2.62 | 13.42 | 6.79 | -0.36
5222 | 00:01:27:01 | 87017 | 5221 | -2.84 | 2.61 | 12.63 | 6.5 | -0.36
5223 | 00:01:27:02 | 87033 | 5222 | -2.53 | 2.6 | 12.04 | 6.26 | -0.36
5224 | 00:01:27:03 | 87050 | 5223 | -2.29 | 2.6 | 11.57 | 6.09 | -0.36
5225 | 00:01:27:04 | 87067 | 5224 | -2.11 | 2.59 | 11.06 | 5.89 | -0.36
5226 | 00:01:27:05 | 87083 | 5225 | -1.95 | 2.59 | 10.44 | 5.64 | -0.36
5227 | 00:01:27:06 | 87100 | 5226 | -1.77 | 2.58 | 9.85 | 5.4 | -0.37
5228 | 00:01:27:07 | 87117 | 5227 | -1.58 | 2.58 | 9.37 | 5.19 | -0.37
5229 | 00:01:27:08 | 87133 | 5228 | -1.39 | 2.57 | 8.97 | 5.02 | -0.38
5230 | 00:01:27:09 | 87150 | 5229 | -1.26 | 2.57 | 8.55 | 4.83 | -0.38
5231 | 00:01:27:10 | 87167 | 5230 | -1.1 | 2.57 | 8.16 | 4.66 | -0.38
5232 | 00:01:27:11 | 87183 | 5231 | -0.95 | 2.56 | 7.69 | 4.46 | -0.39
5233 | 00:01:27:12 | 87200 | 5232 | -0.76 | 2.56 | 7.21 | 4.26 | -0.39
5234 | 00:01:27:13 | 87217 | 5233 | -0.59 | 2.55 | 6.67 | 4.05 | -0.4
5235 | 00:01:27:14 | 87233 | 5234 | -0.48 | 2.55 | 6.01 | 3.78 | -0.4
5236 | 00:01:27:15 | 87250 | 5235 | -0.41 | 2.55 | 5.27 | 3.5 | -0.4
5237 | 00:01:27:16 | 87267 | 5236 | -0.27 | 2.54 | 4.61 | 3.25 | -0.41
5238 | 00:01:27:17 | 87283 | 5237 | 0 | 2.54 | 3.92 | 3 | -0.41
5239 | 00:01:27:18 | 87300 | 5238 | 0.2 | 2.54 | 3.22 | 2.72 | -0.41
5240 | 00:01:27:19 | 87317 | 5239 | 0.34 | 2.53 | 2.57 | 2.47 | -0.42
5241 | 00:01:27:20 | 87333 | 5240 | 0.54 | 2.51 | 1.92 | 2.19 | -0.42
5242 | 00:01:27:21 | 87350 | 5241 | 0.73 | 2.5 | 1.31 | 1.93 | -0.43
5243 | 00:01:27:22 | 87367 | 5242 | 0.88 | 2.49 | 0.71 | 1.67 | -0.44
5244 | 00:01:27:23 | 87383 | 5243 | 1 | 2.48 | 0.1 | 1.39 | -0.45
5245 | 00:01:27:24 | 87400 | 5244 | 1.07 | 2.47 | -0.55 | 1.12 | -0.45
5246 | 00:01:27:25 | 87417 | 5245 | 1.12 | 2.46 | -1.22 | 0.85 | -0.47
5247 | 00:01:27:26 | 87433 | 5246 | 1.21 | 2.45 | -1.86 | 0.57 | -0.48
5248 | 00:01:27:27 | 87450 | 5247 | 1.31 | 2.44 | -2.52 | 0.3 | -0.5
5249 | 00:01:27:28 | 87467 | 5248 | 1.41 | 2.44 | -3.13 | 0.03 | -0.51
5250 | 00:01:27:29 | 87483 | 5249 | 1.49 | 2.43 | -3.76 | -0.25 | -0.52
5251 | 00:01:27:30 | 87500 | 5250 | 1.61 | 2.42 | -4.39 | -0.53 | -0.53
5252 | 00:01:27:31 | 87517 | 5251 | 1.73 | 2.41 | -4.96 | -0.78 | -0.55
5253 | 00:01:27:32 | 87533 | 5252 | 1.87 | 2.41 | -5.53 | -1.02 | -0.56
5254 | 00:01:27:33 | 87550 | 5253 | 2.02 | 2.4 | -6.09 | -1.26 | -0.57
5255 | 00:01:27:34 | 87567 | 5254 | 2.19 | 2.4 | -6.66 | -1.5 | -0.58
5256 | 00:01:27:35 | 87583 | 5255 | 2.39 | 2.4 | -7.21 | -1.75 | -0.59
5257 | 00:01:27:36 | 87600 | 5256 | 2.62 | 2.39 | -7.77 | -1.97 | -0.61
5258 | 00:01:27:37 | 87617 | 5257 | 2.82 | 2.39 | -8.36 | -2.21 | -0.62
5259 | 00:01:27:38 | 87633 | 5258 | 3.04 | 2.39 | -8.91 | -2.44 | -0.63
5260 | 00:01:27:39 | 87650 | 5259 | 3.29 | 2.38 | -9.47 | -2.66 | -0.65
5261 | 00:01:27:40 | 87667 | 5260 | 3.55 | 2.38 | -9.98 | -2.87 | -0.66
5262 | 00:01:27:41 | 87683 | 5261 | 3.84 | 2.38 | -10.46 | -3.1 | -0.67
5263 | 00:01:27:42 | 87700 | 5262 | 4.13 | 2.38 | -10.9 | -3.28 | -0.68
5264 | 00:01:27:43 | 87717 | 5263 | 4.36 | 2.38 | -11.29 | -3.46 | -0.7
5265 | 00:01:27:44 | 87733 | 5264 | 4.59 | 2.38 | -11.67 | -3.64 | -0.71
5266 | 00:01:27:45 | 87750 | 5265 | 4.76 | 2.38 | -12.02 | -3.81 | -0.72
5267 | 00:01:27:46 | 87767 | 5266 | 4.89 | 2.38 | -12.35 | -3.97 | -0.73
5268 | 00:01:27:47 | 87783 | 5267 | 4.99 | 2.37 | -12.59 | -4.08 | -0.74
5269 | 00:01:27:48 | 87800 | 5268 | 5.1 | 2.37 | -12.82 | -4.19 | -0.75
5270 | 00:01:27:49 | 87817 | 5269 | 5.2 | 2.37 | -13.02 | -4.28 | -0.75
5271 | 00:01:27:50 | 87833 | 5270 | 5.32 | 2.37 | -13.22 | -4.37 | -0.76
5272 | 00:01:27:51 | 87850 | 5271 | 5.45 | 2.37 | -13.42 | -4.47 | -0.77
5273 | 00:01:27:52 | 87867 | 5272 | 5.54 | 2.37 | -13.63 | -4.56 | -0.77
5274 | 00:01:27:53 | 87883 | 5273 | 5.64 | 2.37 | -13.83 | -4.65 | -0.78
5275 | 00:01:27:54 | 87900 | 5274 | 5.74 | 2.37 | -14.04 | -4.74 | -0.79
5276 | 00:01:27:55 | 87917 | 5275 | 5.89 | 2.37 | -14.24 | -4.82 | -0.79
5277 | 00:01:27:56 | 87933 | 5276 | 6.05 | 2.36 | -14.44 | -4.91 | -0.79
5278 | 00:01:27:57 | 87950 | 5277 | 6.15 | 2.36 | -14.66 | -5 | -0.8
5279 | 00:01:27:58 | 87967 | 5278 | 6.23 | 2.36 | -14.86 | -5.09 | -0.8
5280 | 00:01:27:59 | 87983 | 5279 | 6.28 | 2.36 | -15.06 | -5.17 | -0.81
5281 | 00:01:28:00 | 88000 | 5280 | 6.2 | 2.36 | -15.19 | -5.24 | -0.81
5282 | 00:01:28:01 | 88017 | 5281 | 6.08 | 2.36 | -15.2 | -5.25 | -0.82
5283 | 00:01:28:02 | 88033 | 5282 | 6.03 | 2.36 | -15.21 | -5.25 | -0.82
5284 | 00:01:28:03 | 88050 | 5283 | 5.32 | 2.36 | -15.21 | -5.26 | -0.82
5285 | 00:01:28:04 | 88067 | 5284 | 4.53 | 2.36 | -15.21 | -5.26 | -0.82
5286 | 00:01:28:05 | 88083 | 5285 | 3.21 | 2.36 | -15.2 | -5.26 | -0.82
5287 | 00:01:28:06 | 88100 | 5286 | 1.89 | 2.36 | -15.21 | -5.26 | -0.81
5288 | 00:01:28:07 | 88117 | 5287 | 1.04 | 2.37 | -14.71 | -5.26 | -0.81
5289 | 00:01:28:08 | 88133 | 5288 | 0.42 | 2.37 | -13.93 | -5.08 | -0.79
5290 | 00:01:28:09 | 88150 | 5289 | 0.02 | 2.39 | -13.17 | -4.74 | -0.77
5291 | 00:01:28:10 | 88167 | 5290 | -0.25 | 2.39 | -12.51 | -4.44 | -0.75
5292 | 00:01:28:11 | 88183 | 5291 | -0.56 | 2.4 | -11.85 | -4.15 | -0.72
5293 | 00:01:28:12 | 88200 | 5292 | -0.8 | 2.4 | -11.33 | -3.93 | -0.71
5294 | 00:01:28:13 | 88217 | 5293 | -1 | 2.4 | -10.95 | -3.76 | -0.7
5295 | 00:01:28:14 | 88233 | 5294 | -1.17 | 2.4 | -10.59 | -3.6 | -0.69
5296 | 00:01:28:15 | 88250 | 5295 | -1.36 | 2.4 | -10.2 | -3.44 | -0.68
5297 | 00:01:28:16 | 88267 | 5296 | -1.44 | 2.4 | -9.88 | -3.31 | -0.68
5298 | 00:01:28:17 | 88283 | 5297 | -1.55 | 2.41 | -9.52 | -3.17 | -0.67
5299 | 00:01:28:18 | 88300 | 5298 | -1.7 | 2.41 | -9.02 | -2.98 | -0.66
5300 | 00:01:28:19 | 88317 | 5299 | -1.83 | 2.41 | -8.59 | -2.81 | -0.66
5301 | 00:01:28:20 | 88333 | 5300 | -1.92 | 2.42 | -8.24 | -2.67 | -0.65
5302 | 00:01:28:21 | 88350 | 5301 | -2.06 | 2.42 | -7.85 | -2.53 | -0.65
5303 | 00:01:28:22 | 88367 | 5302 | -2.19 | 2.42 | -7.44 | -2.37 | -0.64
5304 | 00:01:28:23 | 88383 | 5303 | -2.28 | 2.43 | -6.97 | -2.19 | -0.63
5305 | 00:01:28:24 | 88400 | 5304 | -2.34 | 2.44 | -6.59 | -2.05 | -0.62
5306 | 00:01:28:25 | 88417 | 5305 | -2.45 | 2.44 | -6.2 | -1.89 | -0.62
5307 | 00:01:28:26 | 88433 | 5306 | -2.51 | 2.45 | -5.78 | -1.73 | -0.61
5308 | 00:01:28:27 | 88450 | 5307 | -2.58 | 2.45 | -5.29 | -1.53 | -0.6
5309 | 00:01:28:28 | 88467 | 5308 | -2.62 | 2.46 | -4.79 | -1.32 | -0.6
5310 | 00:01:28:29 | 88483 | 5309 | -2.67 | 2.46 | -4.3 | -1.11 | -0.6
5311 | 00:01:28:30 | 88500 | 5310 | -2.7 | 2.46 | -3.76 | -0.89 | -0.59
5312 | 00:01:28:31 | 88517 | 5311 | -2.75 | 2.46 | -3.23 | -0.66 | -0.59
5313 | 00:01:28:32 | 88533 | 5312 | -2.79 | 2.47 | -2.68 | -0.42 | -0.59
5314 | 00:01:28:33 | 88550 | 5313 | -2.8 | 2.47 | -2.13 | -0.2 | -0.59
5315 | 00:01:28:34 | 88567 | 5314 | -2.82 | 2.48 | -1.59 | 0.05 | -0.58
5316 | 00:01:28:35 | 88583 | 5315 | -2.89 | 2.48 | -1.08 | 0.25 | -0.58
5317 | 00:01:28:36 | 88600 | 5316 | -2.96 | 2.49 | -0.6 | 0.46 | -0.57
5318 | 00:01:28:37 | 88617 | 5317 | -3.01 | 2.49 | -0.07 | 0.69 | -0.57
5319 | 00:01:28:38 | 88633 | 5318 | -3.07 | 2.5 | 0.42 | 0.9 | -0.56
5320 | 00:01:28:39 | 88650 | 5319 | -3.19 | 2.5 | 0.89 | 1.12 | -0.56
5321 | 00:01:28:40 | 88667 | 5320 | -3.35 | 2.51 | 1.38 | 1.32 | -0.56
5322 | 00:01:28:41 | 88683 | 5321 | -3.48 | 2.51 | 1.84 | 1.53 | -0.56
5323 | 00:01:28:42 | 88700 | 5322 | -3.58 | 2.52 | 2.33 | 1.75 | -0.55
5324 | 00:01:28:43 | 88717 | 5323 | -3.74 | 2.52 | 2.79 | 1.96 | -0.55
5325 | 00:01:28:44 | 88733 | 5324 | -3.94 | 2.52 | 3.26 | 2.15 | -0.54
5326 | 00:01:28:45 | 88750 | 5325 | -4.07 | 2.52 | 3.74 | 2.33 | -0.54
5327 | 00:01:28:46 | 88767 | 5326 | -4.19 | 2.52 | 4.22 | 2.52 | -0.53
5328 | 00:01:28:47 | 88783 | 5327 | -4.3 | 2.53 | 4.7 | 2.69 | -0.53
5329 | 00:01:28:48 | 88800 | 5328 | -4.38 | 2.53 | 5.2 | 2.87 | -0.53
5330 | 00:01:28:49 | 88817 | 5329 | -4.47 | 2.53 | 5.69 | 3.05 | -0.52
5331 | 00:01:28:50 | 88833 | 5330 | -4.57 | 2.53 | 6.15 | 3.23 | -0.52
5332 | 00:01:28:51 | 88850 | 5331 | -4.72 | 2.54 | 6.61 | 3.4 | -0.51
5333 | 00:01:28:52 | 88867 | 5332 | -4.86 | 2.55 | 7.02 | 3.57 | -0.51
5334 | 00:01:28:53 | 88883 | 5333 | -4.99 | 2.55 | 7.45 | 3.74 | -0.51
5335 | 00:01:28:54 | 88900 | 5334 | -5.11 | 2.55 | 7.84 | 3.91 | -0.5
5336 | 00:01:28:55 | 88917 | 5335 | -5.26 | 2.56 | 8.24 | 4.08 | -0.49
5337 | 00:01:28:56 | 88933 | 5336 | -5.43 | 2.56 | 8.61 | 4.25 | -0.49
5338 | 00:01:28:57 | 88950 | 5337 | -5.57 | 2.56 | 9.01 | 4.42 | -0.48
5339 | 00:01:28:58 | 88967 | 5338 | -5.69 | 2.57 | 9.41 | 4.59 | -0.48
5340 | 00:01:28:59 | 88983 | 5339 | -5.79 | 2.57 | 9.79 | 4.76 | -0.47
5341 | 00:01:29:00 | 89000 | 5340 | -5.87 | 2.58 | 10.2 | 4.93 | -0.46
5342 | 00:01:29:01 | 89017 | 5341 | -6.01 | 2.59 | 10.58 | 5.1 | -0.45
5343 | 00:01:29:02 | 89033 | 5342 | -6.18 | 2.59 | 10.98 | 5.27 | -0.45
5344 | 00:01:29:03 | 89050 | 5343 | -6.3 | 2.59 | 11.37 | 5.42 | -0.45
5345 | 00:01:29:04 | 89067 | 5344 | -6.42 | 2.6 | 11.76 | 5.59 | -0.45
5346 | 00:01:29:05 | 89083 | 5345 | -6.55 | 2.6 | 12.15 | 5.76 | -0.45
5347 | 00:01:29:06 | 89100 | 5346 | -6.69 | 2.61 | 12.49 | 5.9 | -0.45
5348 | 00:01:29:07 | 89117 | 5347 | -6.86 | 2.62 | 12.83 | 6.06 | -0.44
5349 | 00:01:29:08 | 89133 | 5348 | -7.01 | 2.63 | 13.15 | 6.19 | -0.43
5350 | 00:01:29:09 | 89150 | 5349 | -7.18 | 2.63 | 13.47 | 6.33 | -0.42
5351 | 00:01:29:10 | 89167 | 5350 | -7.4 | 2.64 | 13.78 | 6.47 | -0.41
5352 | 00:01:29:11 | 89183 | 5351 | -7.59 | 2.64 | 14.07 | 6.61 | -0.4
5353 | 00:01:29:12 | 89200 | 5352 | -7.82 | 2.65 | 14.36 | 6.73 | -0.39
5354 | 00:01:29:13 | 89217 | 5353 | -8.03 | 2.66 | 14.61 | 6.84 | -0.38
5355 | 00:01:29:14 | 89233 | 5354 | -8.23 | 2.66 | 14.87 | 6.96 | -0.37
5356 | 00:01:29:15 | 89250 | 5355 | -8.25 | 2.66 | 15.01 | 7.03 | -0.37
5357 | 00:01:29:16 | 89267 | 5356 | -8.21 | 2.66 | 15.03 | 7.03 | -0.37
5358 | 00:01:29:17 | 89283 | 5357 | -8.21 | 2.66 | 15.08 | 7.05 | -0.37
5359 | 00:01:29:18 | 89300 | 5358 | -5.89 | 2.66 | 15.08 | 7.06 | -0.37
5360 | 00:01:29:19 | 89317 | 5359 | -5.72 | 2.66 | 15.08 | 7.06 | -0.37
5361 | 00:01:29:20 | 89333 | 5360 | -5.16 | 2.66 | 15.08 | 7.06 | -0.37
5362 | 00:01:29:21 | 89350 | 5361 | -4.35 | 2.65 | 14.84 | 7.06 | -0.37
5363 | 00:01:29:22 | 89367 | 5362 | -3.7 | 2.64 | 14.23 | 7.06 | -0.37
5364 | 00:01:29:23 | 89383 | 5363 | -3.26 | 2.63 | 13.58 | 6.82 | -0.37
5365 | 00:01:29:24 | 89400 | 5364 | -2.99 | 2.62 | 12.96 | 6.58 | -0.37
5366 | 00:01:29:25 | 89417 | 5365 | -2.73 | 2.61 | 12.35 | 6.34 | -0.37
5367 | 00:01:29:26 | 89433 | 5366 | -2.51 | 2.61 | 11.89 | 6.16 | -0.37
5368 | 00:01:29:27 | 89450 | 5367 | -2.33 | 2.6 | 11.48 | 6.01 | -0.37
5369 | 00:01:29:28 | 89467 | 5368 | -2.21 | 2.6 | 11.04 | 5.82 | -0.38
5370 | 00:01:29:29 | 89483 | 5369 | -2.07 | 2.59 | 10.53 | 5.62 | -0.38
5371 | 00:01:29:30 | 89500 | 5370 | -1.97 | 2.59 | 9.99 | 5.4 | -0.39
5372 | 00:01:29:31 | 89517 | 5371 | -1.83 | 2.58 | 9.55 | 5.22 | -0.39
5373 | 00:01:29:32 | 89533 | 5372 | -1.65 | 2.58 | 9.08 | 5.01 | -0.4
5374 | 00:01:29:33 | 89550 | 5373 | -1.53 | 2.58 | 8.72 | 4.86 | -0.4
5375 | 00:01:29:34 | 89567 | 5374 | -1.36 | 2.57 | 8.34 | 4.69 | -0.4
5376 | 00:01:29:35 | 89583 | 5375 | -1.24 | 2.57 | 8 | 4.55 | -0.41
5377 | 00:01:29:36 | 89600 | 5376 | -1.12 | 2.56 | 7.73 | 4.42 | -0.41
5378 | 00:01:29:37 | 89617 | 5377 | -0.97 | 2.56 | 7.35 | 4.27 | -0.41
5379 | 00:01:29:38 | 89633 | 5378 | -0.83 | 2.56 | 6.93 | 4.1 | -0.41
5380 | 00:01:29:39 | 89650 | 5379 | -0.71 | 2.55 | 6.46 | 3.92 | -0.42
5381 | 00:01:29:40 | 89667 | 5380 | -0.63 | 2.55 | 5.93 | 3.72 | -0.42
5382 | 00:01:29:41 | 89683 | 5381 | -0.54 | 2.55 | 5.39 | 3.51 | -0.42
5383 | 00:01:29:42 | 89700 | 5382 | -0.44 | 2.55 | 4.85 | 3.31 | -0.43
5384 | 00:01:29:43 | 89717 | 5383 | -0.31 | 2.55 | 4.32 | 3.12 | -0.43
5385 | 00:01:29:44 | 89733 | 5384 | -0.12 | 2.55 | 3.79 | 2.92 | -0.44
5386 | 00:01:29:45 | 89750 | 5385 | 0.03 | 2.54 | 3.25 | 2.71 | -0.44
5387 | 00:01:29:46 | 89767 | 5386 | 0.17 | 2.53 | 2.71 | 2.49 | -0.44
5388 | 00:01:29:47 | 89783 | 5387 | 0.31 | 2.52 | 2.18 | 2.29 | -0.44
5389 | 00:01:29:48 | 89800 | 5388 | 0.46 | 2.51 | 1.68 | 2.06 | -0.45
5390 | 00:01:29:49 | 89817 | 5389 | 0.59 | 2.5 | 1.17 | 1.85 | -0.45
5391 | 00:01:29:50 | 89833 | 5390 | 0.68 | 2.49 | 0.67 | 1.62 | -0.46
5392 | 00:01:29:51 | 89850 | 5391 | 0.82 | 2.48 | 0.17 | 1.41 | -0.47
5393 | 00:01:29:52 | 89867 | 5392 | 0.93 | 2.48 | -0.33 | 1.19 | -0.48
5394 | 00:01:29:53 | 89883 | 5393 | 1.04 | 2.47 | -0.86 | 0.96 | -0.49
5395 | 00:01:29:54 | 89900 | 5394 | 1.09 | 2.46 | -1.4 | 0.75 | -0.49
5396 | 00:01:29:55 | 89917 | 5395 | 1.14 | 2.46 | -1.92 | 0.51 | -0.51
5397 | 00:01:29:56 | 89933 | 5396 | 1.19 | 2.45 | -2.47 | 0.29 | -0.51
5398 | 00:01:29:57 | 89950 | 5397 | 1.24 | 2.45 | -2.99 | 0.05 | -0.52
5399 | 00:01:29:58 | 89967 | 5398 | 1.32 | 2.44 | -3.52 | -0.17 | -0.53
5400 | 00:01:29:59 | 89983 | 5399 | 1.43 | 2.44 | -4.03 | -0.4 | -0.54
5401 | 00:01:30:00 | 90000 | 5400 | 1.48 | 2.43 | -4.55 | -0.63 | -0.55
5402 | 00:01:30:01 | 90017 | 5401 | 1.6 | 2.43 | -5.07 | -0.85 | -0.56
5403 | 00:01:30:02 | 90033 | 5402 | 1.73 | 2.42 | -5.56 | -1.07 | -0.57
5404 | 00:01:30:03 | 90050 | 5403 | 1.87 | 2.42 | -6.04 | -1.26 | -0.58
5405 | 00:01:30:04 | 90067 | 5404 | 1.97 | 2.41 | -6.52 | -1.47 | -0.59
5406 | 00:01:30:05 | 90083 | 5405 | 2.12 | 2.41 | -7 | -1.68 | -0.6
5407 | 00:01:30:06 | 90100 | 5406 | 2.31 | 2.4 | -7.47 | -1.88 | -0.61
5408 | 00:01:30:07 | 90117 | 5407 | 2.46 | 2.41 | -7.96 | -2.09 | -0.62
5409 | 00:01:30:08 | 90133 | 5408 | 2.63 | 2.4 | -8.44 | -2.27 | -0.63
5410 | 00:01:30:09 | 90150 | 5409 | 2.77 | 2.4 | -8.9 | -2.46 | -0.64
5411 | 00:01:30:10 | 90167 | 5410 | 2.96 | 2.4 | -9.36 | -2.64 | -0.65
5412 | 00:01:30:11 | 90183 | 5411 | 3.16 | 2.4 | -9.8 | -2.82 | -0.66
5413 | 00:01:30:12 | 90200 | 5412 | 3.38 | 2.4 | -10.24 | -3.01 | -0.67
5414 | 00:01:30:13 | 90217 | 5413 | 3.63 | 2.4 | -10.65 | -3.19 | -0.68
5415 | 00:01:30:14 | 90233 | 5414 | 3.86 | 2.4 | -10.99 | -3.34 | -0.69
5416 | 00:01:30:15 | 90250 | 5415 | 4.08 | 2.4 | -11.33 | -3.5 | -0.7
5417 | 00:01:30:16 | 90267 | 5416 | 4.26 | 2.4 | -11.65 | -3.64 | -0.71
5418 | 00:01:30:17 | 90283 | 5417 | 4.43 | 2.4 | -12 | -3.8 | -0.72
5419 | 00:01:30:18 | 90300 | 5418 | 4.6 | 2.4 | -12.32 | -3.96 | -0.73
5420 | 00:01:30:19 | 90317 | 5419 | 4.77 | 2.39 | -12.65 | -4.11 | -0.74
5421 | 00:01:30:20 | 90333 | 5420 | 4.93 | 2.39 | -12.94 | -4.24 | -0.75
5422 | 00:01:30:21 | 90350 | 5421 | 5.03 | 2.39 | -13.15 | -4.34 | -0.76
5423 | 00:01:30:22 | 90367 | 5422 | 5.1 | 2.39 | -13.31 | -4.42 | -0.76
5424 | 00:01:30:23 | 90383 | 5423 | 5.18 | 2.39 | -13.47 | -4.5 | -0.77
5425 | 00:01:30:24 | 90400 | 5424 | 5.32 | 2.39 | -13.67 | -4.58 | -0.77
5426 | 00:01:30:25 | 90417 | 5425 | 5.45 | 2.39 | -13.9 | -4.68 | -0.78
5427 | 00:01:30:26 | 90433 | 5426 | 5.62 | 2.38 | -14.15 | -4.79 | -0.79
5428 | 00:01:30:27 | 90450 | 5427 | 5.83 | 2.38 | -14.4 | -4.9 | -0.79
5429 | 00:01:30:28 | 90467 | 5428 | 6 | 2.38 | -14.66 | -5.01 | -0.8
5430 | 00:01:30:29 | 90483 | 5429 | 6.15 | 2.38 | -14.9 | -5.12 | -0.81
5431 | 00:01:30:30 | 90500 | 5430 | 6.13 | 2.38 | -15.08 | -5.2 | -0.81
5432 | 00:01:30:31 | 90517 | 5431 | 5.96 | 2.38 | -15.1 | -5.21 | -0.81
5433 | 00:01:30:32 | 90533 | 5432 | 5.77 | 2.38 | -15.1 | -5.22 | -0.81
5434 | 00:01:30:33 | 90550 | 5433 | 5.01 | 2.38 | -15.1 | -5.22 | -0.81
5435 | 00:01:30:34 | 90567 | 5434 | 4.31 | 2.38 | -15.1 | -5.22 | -0.81
5436 | 00:01:30:35 | 90583 | 5435 | 3.35 | 2.38 | -15.1 | -5.22 | -0.81
5437 | 00:01:30:36 | 90600 | 5436 | 2.7 | 2.38 | -15.1 | -5.22 | -0.81
5438 | 00:01:30:37 | 90617 | 5437 | 1.94 | 2.38 | -15.1 | -5.22 | -0.81
5439 | 00:01:30:38 | 90633 | 5438 | 1.32 | 2.38 | -14.95 | -5.22 | -0.81
5440 | 00:01:30:39 | 90650 | 5439 | 0.93 | 2.39 | -14.55 | -5.22 | -0.81
5441 | 00:01:30:40 | 90667 | 5440 | 0.61 | 2.4 | -14.13 | -5.16 | -0.8
5442 | 00:01:30:41 | 90683 | 5441 | 0.34 | 2.4 | -13.71 | -4.97 | -0.79
5443 | 00:01:30:42 | 90700 | 5442 | 0.1 | 2.4 | -13.26 | -4.76 | -0.77
5444 | 00:01:30:43 | 90717 | 5443 | -0.08 | 2.41 | -12.82 | -4.57 | -0.76
5445 | 00:01:30:44 | 90733 | 5444 | -0.24 | 2.41 | -12.44 | -4.4 | -0.74
5446 | 00:01:30:45 | 90750 | 5445 | -0.42 | 2.41 | -12.07 | -4.23 | -0.73
5447 | 00:01:30:46 | 90767 | 5446 | -0.58 | 2.42 | -11.74 | -4.08 | -0.72
5448 | 00:01:30:47 | 90783 | 5447 | -0.7 | 2.42 | -11.47 | -3.97 | -0.72
5449 | 00:01:30:48 | 90800 | 5448 | -0.83 | 2.42 | -11.18 | -3.85 | -0.71
5450 | 00:01:30:49 | 90817 | 5449 | -0.97 | 2.42 | -10.95 | -3.74 | -0.7
5451 | 00:01:30:50 | 90833 | 5450 | -1.04 | 2.42 | -10.77 | -3.67 | -0.7
5452 | 00:01:30:51 | 90850 | 5451 | -1.1 | 2.42 | -10.59 | -3.59 | -0.69
5453 | 00:01:30:52 | 90867 | 5452 | -1.19 | 2.42 | -10.38 | -3.51 | -0.69
5454 | 00:01:30:53 | 90883 | 5453 | -1.26 | 2.42 | -10.22 | -3.44 | -0.68
5455 | 00:01:30:54 | 90900 | 5454 | -1.34 | 2.43 | -9.96 | -3.33 | -0.68
5456 | 00:01:30:55 | 90917 | 5455 | -1.39 | 2.43 | -9.8 | -3.26 | -0.67
5457 | 00:01:30:56 | 90933 | 5456 | -1.46 | 2.43 | -9.63 | -3.2 | -0.67
5458 | 00:01:30:57 | 90950 | 5457 | -1.51 | 2.43 | -9.45 | -3.13 | -0.67
5459 | 00:01:30:58 | 90967 | 5458 | -1.58 | 2.43 | -9.22 | -3.04 | -0.67
5460 | 00:01:30:59 | 90983 | 5459 | -1.65 | 2.43 | -8.97 | -2.94 | -0.66
5461 | 00:01:31:00 | 91000 | 5460 | -1.7 | 2.44 | -8.75 | -2.85 | -0.66
5462 | 00:01:31:01 | 91017 | 5461 | -1.77 | 2.44 | -8.54 | -2.77 | -0.66
5463 | 00:01:31:02 | 91033 | 5462 | -1.85 | 2.44 | -8.32 | -2.69 | -0.66
5464 | 00:01:31:03 | 91050 | 5463 | -1.92 | 2.44 | -8.13 | -2.62 | -0.65
5465 | 00:01:31:04 | 91067 | 5464 | -1.97 | 2.44 | -7.97 | -2.55 | -0.65
5466 | 00:01:31:05 | 91083 | 5465 | -2.02 | 2.44 | -7.78 | -2.48 | -0.65
5467 | 00:01:31:06 | 91100 | 5466 | -2.07 | 2.44 | -7.57 | -2.4 | -0.64
5468 | 00:01:31:07 | 91117 | 5467 | -2.12 | 2.45 | -7.37 | -2.32 | -0.64
5469 | 00:01:31:08 | 91133 | 5468 | -2.16 | 2.45 | -7.14 | -2.24 | -0.64
5470 | 00:01:31:09 | 91150 | 5469 | -2.21 | 2.46 | -6.91 | -2.15 | -0.63
5471 | 00:01:31:10 | 91167 | 5470 | -2.28 | 2.46 | -6.71 | -2.08 | -0.63
5472 | 00:01:31:11 | 91183 | 5471 | -2.31 | 2.46 | -6.52 | -2 | -0.63
5473 | 00:01:31:12 | 91200 | 5472 | -2.33 | 2.47 | -6.34 | -1.94 | -0.62
5474 | 00:01:31:13 | 91217 | 5473 | -2.36 | 2.47 | -6.16 | -1.86 | -0.62
5475 | 00:01:31:14 | 91233 | 5474 | -2.41 | 2.47 | -5.94 | -1.78 | -0.61
5476 | 00:01:31:15 | 91250 | 5475 | -2.46 | 2.48 | -5.68 | -1.67 | -0.61
5477 | 00:01:31:16 | 91267 | 5476 | -2.5 | 2.48 | -5.36 | -1.54 | -0.61
5478 | 00:01:31:17 | 91283 | 5477 | -2.53 | 2.48 | -5.05 | -1.41 | -0.6
5479 | 00:01:31:18 | 91300 | 5478 | -2.56 | 2.48 | -4.75 | -1.28 | -0.6
5480 | 00:01:31:19 | 91317 | 5479 | -2.58 | 2.48 | -4.43 | -1.14 | -0.6
5481 | 00:01:31:20 | 91333 | 5480 | -2.63 | 2.48 | -3.95 | -0.94 | -0.6
5482 | 00:01:31:21 | 91350 | 5481 | -2.65 | 2.48 | -3.48 | -0.74 | -0.6
5483 | 00:01:31:22 | 91367 | 5482 | -2.67 | 2.49 | -2.98 | -0.51 | -0.59
5484 | 00:01:31:23 | 91383 | 5483 | -2.68 | 2.48 | -2.5 | -0.31 | -0.59
5485 | 00:01:31:24 | 91400 | 5484 | -2.7 | 2.49 | -2.03 | -0.11 | -0.59
5486 | 00:01:31:25 | 91417 | 5485 | -2.72 | 2.49 | -1.53 | 0.11 | -0.58
5487 | 00:01:31:26 | 91433 | 5486 | -2.77 | 2.5 | -1.09 | 0.3 | -0.58
5488 | 00:01:31:27 | 91450 | 5487 | -2.84 | 2.5 | -0.67 | 0.47 | -0.58
5489 | 00:01:31:28 | 91467 | 5488 | -2.9 | 2.5 | -0.27 | 0.64 | -0.57
5490 | 00:01:31:29 | 91483 | 5489 | -2.96 | 2.51 | 0.17 | 0.84 | -0.57
5491 | 00:01:31:30 | 91500 | 5490 | -3.06 | 2.51 | 0.57 | 1.01 | -0.57
5492 | 00:01:31:31 | 91517 | 5491 | -3.14 | 2.52 | 0.95 | 1.18 | -0.56
5493 | 00:01:31:32 | 91533 | 5492 | -3.24 | 2.52 | 1.35 | 1.36 | -0.56
5494 | 00:01:31:33 | 91550 | 5493 | -3.35 | 2.53 | 1.73 | 1.53 | -0.56
5495 | 00:01:31:34 | 91567 | 5494 | -3.46 | 2.53 | 2.13 | 1.69 | -0.56
5496 | 00:01:31:35 | 91583 | 5495 | -3.6 | 2.53 | 2.5 | 1.86 | -0.55
5497 | 00:01:31:36 | 91600 | 5496 | -3.75 | 2.54 | 2.88 | 2.02 | -0.55
5498 | 00:01:31:37 | 91617 | 5497 | -3.87 | 2.54 | 3.26 | 2.18 | -0.55
5499 | 00:01:31:38 | 91633 | 5498 | -3.96 | 2.54 | 3.62 | 2.32 | -0.55
5500 | 00:01:31:39 | 91650 | 5499 | -4.04 | 2.54 | 4 | 2.46 | -0.54
5501 | 00:01:31:40 | 91667 | 5500 | -4.11 | 2.55 | 4.36 | 2.6 | -0.54
5502 | 00:01:31:41 | 91683 | 5501 | -4.21 | 2.55 | 4.74 | 2.74 | -0.54
5503 | 00:01:31:42 | 91700 | 5502 | -4.3 | 2.55 | 5.11 | 2.87 | -0.53
5504 | 00:01:31:43 | 91717 | 5503 | -4.35 | 2.56 | 5.47 | 3 | -0.53
5505 | 00:01:31:44 | 91733 | 5504 | -4.4 | 2.55 | 5.82 | 3.13 | -0.53
5506 | 00:01:31:45 | 91750 | 5505 | -4.47 | 2.56 | 6.17 | 3.26 | -0.52
5507 | 00:01:31:46 | 91767 | 5506 | -4.57 | 2.56 | 6.51 | 3.39 | -0.52
5508 | 00:01:31:47 | 91783 | 5507 | -4.69 | 2.57 | 6.82 | 3.51 | -0.52
5509 | 00:01:31:48 | 91800 | 5508 | -4.77 | 2.57 | 7.13 | 3.64 | -0.51
5510 | 00:01:31:49 | 91817 | 5509 | -4.86 | 2.57 | 7.42 | 3.76 | -0.51
5511 | 00:01:31:50 | 91833 | 5510 | -4.96 | 2.58 | 7.7 | 3.88 | -0.5
5512 | 00:01:31:51 | 91850 | 5511 | -5.04 | 2.58 | 7.97 | 3.99 | -0.5
5513 | 00:01:31:52 | 91867 | 5512 | -5.16 | 2.59 | 8.23 | 4.11 | -0.5
5514 | 00:01:31:53 | 91883 | 5513 | -5.25 | 2.59 | 8.5 | 4.23 | -0.49
5515 | 00:01:31:54 | 91900 | 5514 | -5.35 | 2.59 | 8.75 | 4.33 | -0.49
5516 | 00:01:31:55 | 91917 | 5515 | -5.43 | 2.59 | 9.01 | 4.45 | -0.49
5517 | 00:01:31:56 | 91933 | 5516 | -5.5 | 2.6 | 9.26 | 4.55 | -0.49
5518 | 00:01:31:57 | 91950 | 5517 | -5.53 | 2.6 | 9.52 | 4.66 | -0.48
5519 | 00:01:31:58 | 91967 | 5518 | -5.6 | 2.6 | 9.76 | 4.78 | -0.48
5520 | 00:01:31:59 | 91983 | 5519 | -5.67 | 2.61 | 10.02 | 4.88 | -0.47
5521 | 00:01:32:00 | 92000 | 5520 | -5.75 | 2.61 | 10.27 | 4.99 | -0.47
5522 | 00:01:32:01 | 92017 | 5521 | -5.86 | 2.61 | 10.51 | 5.09 | -0.46
5523 | 00:01:32:02 | 92033 | 5522 | -5.94 | 2.62 | 10.74 | 5.19 | -0.46
5524 | 00:01:32:03 | 92050 | 5523 | -6.03 | 2.62 | 10.97 | 5.29 | -0.46
5525 | 00:01:32:04 | 92067 | 5524 | -6.11 | 2.62 | 11.2 | 5.39 | -0.46
5526 | 00:01:32:05 | 92083 | 5525 | -6.16 | 2.63 | 11.42 | 5.47 | -0.46
5527 | 00:01:32:06 | 92100 | 5526 | -6.25 | 2.63 | 11.64 | 5.56 | -0.46
5528 | 00:01:32:07 | 92117 | 5527 | -6.35 | 2.63 | 11.85 | 5.66 | -0.46
5529 | 00:01:32:08 | 92133 | 5528 | -6.43 | 2.64 | 12.06 | 5.74 | -0.45
5530 | 00:01:32:09 | 92150 | 5529 | -6.5 | 2.64 | 12.25 | 5.83 | -0.46
5531 | 00:01:32:10 | 92167 | 5530 | -6.59 | 2.64 | 12.44 | 5.91 | -0.45
5532 | 00:01:32:11 | 92183 | 5531 | -6.67 | 2.65 | 12.63 | 6 | -0.44
5533 | 00:01:32:12 | 92200 | 5532 | -6.74 | 2.65 | 12.8 | 6.07 | -0.44
5534 | 00:01:32:13 | 92217 | 5533 | -6.82 | 2.65 | 12.98 | 6.14 | -0.44
5535 | 00:01:32:14 | 92233 | 5534 | -6.93 | 2.66 | 13.14 | 6.22 | -0.43
5536 | 00:01:32:15 | 92250 | 5535 | -6.99 | 2.66 | 13.29 | 6.28 | -0.43
5537 | 00:01:32:16 | 92267 | 5536 | -7.11 | 2.66 | 13.44 | 6.35 | -0.42
5538 | 00:01:32:17 | 92283 | 5537 | -7.21 | 2.67 | 13.57 | 6.41 | -0.42
5539 | 00:01:32:18 | 92300 | 5538 | -7.3 | 2.67 | 13.72 | 6.47 | -0.41
5540 | 00:01:32:19 | 92317 | 5539 | -7.4 | 2.67 | 13.84 | 6.53 | -0.41
5541 | 00:01:32:20 | 92333 | 5540 | -7.48 | 2.68 | 13.96 | 6.58 | -0.41
5542 | 00:01:32:21 | 92350 | 5541 | -7.57 | 2.68 | 14.08 | 6.64 | -0.4
5543 | 00:01:32:22 | 92367 | 5542 | -7.67 | 2.68 | 14.19 | 6.68 | -0.4
5544 | 00:01:32:23 | 92383 | 5543 | -7.76 | 2.68 | 14.3 | 6.73 | -0.4
5545 | 00:01:32:24 | 92400 | 5544 | -7.81 | 2.69 | 14.4 | 6.78 | -0.39
5546 | 00:01:32:25 | 92417 | 5545 | -7.88 | 2.69 | 14.5 | 6.81 | -0.39
5547 | 00:01:32:26 | 92433 | 5546 | -7.96 | 2.69 | 14.59 | 6.85 | -0.39
5548 | 00:01:32:27 | 92450 | 5547 | -8.03 | 2.69 | 14.68 | 6.89 | -0.39
5549 | 00:01:32:28 | 92467 | 5548 | -8.11 | 2.7 | 14.76 | 6.93 | -0.38
5550 | 00:01:32:29 | 92483 | 5549 | -8.18 | 2.7 | 14.84 | 6.97 | -0.38
5551 | 00:01:32:30 | 92500 | 5550 | -8.1 | 2.7 | 14.88 | 6.99 | -0.38
5552 | 00:01:32:31 | 92517 | 5551 | -8.06 | 2.7 | 14.89 | 6.99 | -0.38
5553 | 00:01:32:32 | 92533 | 5552 | -7.82 | 2.7 | 14.89 | 6.99 | -0.38
5554 | 00:01:32:33 | 92550 | 5553 | -5.55 | 2.7 | 14.89 | 6.99 | -0.38
5555 | 00:01:32:34 | 92567 | 5554 | -5.09 | 2.69 | 14.89 | 6.99 | -0.38
5556 | 00:01:32:35 | 92583 | 5555 | -5.09 | 2.7 | 14.89 | 6.99 | -0.38
5557 | 00:01:32:36 | 92600 | 5556 | -5.01 | 2.7 | 14.89 | 6.99 | -0.38
5558 | 00:01:32:37 | 92617 | 5557 | -4.36 | 2.68 | 14.7 | 6.99 | -0.38
5559 | 00:01:32:38 | 92633 | 5558 | -3.67 | 2.66 | 14.06 | 6.99 | -0.38
5560 | 00:01:32:39 | 92650 | 5559 | -3.23 | 2.64 | 13.35 | 6.73 | -0.38
5561 | 00:01:32:40 | 92667 | 5560 | -2.94 | 2.64 | 12.68 | 6.47 | -0.38
5562 | 00:01:32:41 | 92683 | 5561 | -2.65 | 2.62 | 12.07 | 6.22 | -0.38
5563 | 00:01:32:42 | 92700 | 5562 | -2.46 | 2.62 | 11.65 | 6.06 | -0.38
5564 | 00:01:32:43 | 92717 | 5563 | -2.28 | 2.61 | 11.14 | 5.86 | -0.39
5565 | 00:01:32:44 | 92733 | 5564 | -2.16 | 2.6 | 10.58 | 5.64 | -0.39
5566 | 00:01:32:45 | 92750 | 5565 | -2.02 | 2.6 | 10.04 | 5.41 | -0.4
5567 | 00:01:32:46 | 92767 | 5566 | -1.85 | 2.6 | 9.55 | 5.21 | -0.4
5568 | 00:01:32:47 | 92783 | 5567 | -1.65 | 2.59 | 9.06 | 5 | -0.4
5569 | 00:01:32:48 | 92800 | 5568 | -1.51 | 2.59 | 8.7 | 4.84 | -0.41
5570 | 00:01:32:49 | 92817 | 5569 | -1.38 | 2.59 | 8.29 | 4.66 | -0.41
5571 | 00:01:32:50 | 92833 | 5570 | -1.26 | 2.58 | 7.96 | 4.52 | -0.41
5572 | 00:01:32:51 | 92850 | 5571 | -1.12 | 2.57 | 7.65 | 4.39 | -0.42
5573 | 00:01:32:52 | 92867 | 5572 | -0.95 | 2.57 | 7.26 | 4.22 | -0.42
5574 | 00:01:32:53 | 92883 | 5573 | -0.82 | 2.57 | 6.77 | 4.03 | -0.42
5575 | 00:01:32:54 | 92900 | 5574 | -0.71 | 2.57 | 6.26 | 3.83 | -0.43
5576 | 00:01:32:55 | 92917 | 5575 | -0.63 | 2.57 | 5.7 | 3.62 | -0.43
5577 | 00:01:32:56 | 92933 | 5576 | -0.53 | 2.56 | 5.12 | 3.41 | -0.44
5578 | 00:01:32:57 | 92950 | 5577 | -0.39 | 2.56 | 4.52 | 3.18 | -0.44
5579 | 00:01:32:58 | 92967 | 5578 | -0.2 | 2.55 | 3.93 | 2.97 | -0.44
5580 | 00:01:32:59 | 92983 | 5579 | -0.02 | 2.55 | 3.35 | 2.74 | -0.45
5581 | 00:01:33:00 | 93000 | 5580 | 0.1 | 2.54 | 2.75 | 2.51 | -0.45
5582 | 00:01:33:01 | 93017 | 5581 | 0.25 | 2.53 | 2.2 | 2.28 | -0.45
5583 | 00:01:33:02 | 93033 | 5582 | 0.42 | 2.52 | 1.63 | 2.04 | -0.46
5584 | 00:01:33:03 | 93050 | 5583 | 0.58 | 2.51 | 1.09 | 1.8 | -0.47
5585 | 00:01:33:04 | 93067 | 5584 | 0.7 | 2.5 | 0.53 | 1.56 | -0.47
5586 | 00:01:33:05 | 93083 | 5585 | 0.82 | 2.5 | -0.02 | 1.32 | -0.48
5587 | 00:01:33:06 | 93100 | 5586 | 0.92 | 2.49 | -0.57 | 1.08 | -0.49
5588 | 00:01:33:07 | 93117 | 5587 | 1 | 2.48 | -1.16 | 0.84 | -0.5
5589 | 00:01:33:08 | 93133 | 5588 | 1.09 | 2.48 | -1.73 | 0.59 | -0.51
5590 | 00:01:33:09 | 93150 | 5589 | 1.14 | 2.47 | -2.31 | 0.34 | -0.52
5591 | 00:01:33:10 | 93167 | 5590 | 1.21 | 2.46 | -2.88 | 0.09 | -0.53
5592 | 00:01:33:11 | 93183 | 5591 | 1.29 | 2.46 | -3.45 | -0.16 | -0.54
5593 | 00:01:33:12 | 93200 | 5592 | 1.36 | 2.46 | -4.01 | -0.41 | -0.55
5594 | 00:01:33:13 | 93217 | 5593 | 1.41 | 2.45 | -4.54 | -0.63 | -0.56
5595 | 00:01:33:14 | 93233 | 5594 | 1.49 | 2.45 | -5.07 | -0.87 | -0.57
5596 | 00:01:33:15 | 93250 | 5595 | 1.65 | 2.44 | -5.59 | -1.11 | -0.58
5597 | 00:01:33:16 | 93267 | 5596 | 1.82 | 2.44 | -6.12 | -1.33 | -0.59
5598 | 00:01:33:17 | 93283 | 5597 | 1.94 | 2.43 | -6.62 | -1.54 | -0.6
5599 | 00:01:33:18 | 93300 | 5598 | 2.09 | 2.43 | -7.14 | -1.77 | -0.61
5600 | 00:01:33:19 | 93317 | 5599 | 2.26 | 2.43 | -7.66 | -1.98 | -0.62
5601 | 00:01:33:20 | 93333 | 5600 | 2.41 | 2.43 | -8.16 | -2.19 | -0.63
5602 | 00:01:33:21 | 93350 | 5601 | 2.6 | 2.42 | -8.67 | -2.39 | -0.64
5603 | 00:01:33:22 | 93367 | 5602 | 2.79 | 2.43 | -9.16 | -2.6 | -0.65
5604 | 00:01:33:23 | 93383 | 5603 | 2.97 | 2.43 | -9.66 | -2.79 | -0.67
5605 | 00:01:33:24 | 93400 | 5604 | 3.19 | 2.42 | -10.12 | -2.99 | -0.68
5606 | 00:01:33:25 | 93417 | 5605 | 3.45 | 2.42 | -10.58 | -3.19 | -0.69
5607 | 00:01:33:26 | 93433 | 5606 | 3.74 | 2.42 | -11.03 | -3.38 | -0.7
5608 | 00:01:33:27 | 93450 | 5607 | 3.99 | 2.42 | -11.45 | -3.58 | -0.71
5609 | 00:01:33:28 | 93467 | 5608 | 4.25 | 2.42 | -11.87 | -3.77 | -0.72
5610 | 00:01:33:29 | 93483 | 5609 | 4.47 | 2.42 | -12.31 | -3.97 | -0.74
5611 | 00:01:33:30 | 93500 | 5610 | 4.72 | 2.42 | -12.78 | -4.18 | -0.75
5612 | 00:01:33:31 | 93517 | 5611 | 5.04 | 2.41 | -13.31 | -4.43 | -0.77
5613 | 00:01:33:32 | 93533 | 5612 | 5.32 | 2.4 | -13.86 | -4.68 | -0.78
5614 | 00:01:33:33 | 93550 | 5613 | 5.71 | 2.4 | -14.4 | -4.9 | -0.79
5615 | 00:01:33:34 | 93567 | 5614 | 6.08 | 2.4 | -14.92 | -5.13 | -0.81
5616 | 00:01:33:35 | 93583 | 5615 | 6.39 | 2.4 | -15.43 | -5.34 | -0.82
5617 | 00:01:33:36 | 93600 | 5616 | 6.56 | 2.4 | -15.92 | -5.55 | -0.84
5618 | 00:01:33:37 | 93617 | 5617 | 6.81 | 2.39 | -16.4 | -5.76 | -0.85
5619 | 00:01:33:38 | 93633 | 5618 | 7.05 | 2.39 | -16.83 | -5.96 | -0.87
5620 | 00:01:33:39 | 93650 | 5619 | 7.25 | 2.39 | -17.25 | -6.16 | -0.88
5621 | 00:01:33:40 | 93667 | 5620 | 7.42 | 2.39 | -17.69 | -6.35 | -0.89
5622 | 00:01:33:41 | 93683 | 5621 | 7.61 | 2.39 | -18.09 | -6.54 | -0.91
5623 | 00:01:33:42 | 93700 | 5622 | 7.81 | 2.39 | -18.51 | -6.72 | -0.92
5624 | 00:01:33:43 | 93717 | 5623 | 8.1 | 2.39 | -18.91 | -6.9 | -0.94
5625 | 00:01:33:44 | 93733 | 5624 | 8.41 | 2.38 | -19.33 | -7.06 | -0.95
5626 | 00:01:33:45 | 93750 | 5625 | 8.71 | 2.39 | -19.73 | -7.23 | -0.97
5627 | 00:01:33:46 | 93767 | 5626 | 8.95 | 2.38 | -20.14 | -7.38 | -0.98
5628 | 00:01:33:47 | 93783 | 5627 | 9.17 | 2.38 | -20.55 | -7.54 | -0.99
5629 | 00:01:33:48 | 93800 | 5628 | 9.34 | 2.38 | -20.95 | -7.7 | -1.01
5630 | 00:01:33:49 | 93817 | 5629 | 9.44 | 2.38 | -21.35 | -7.85 | -1.02
5631 | 00:01:33:50 | 93833 | 5630 | 9.54 | 2.38 | -21.69 | -8 | -1.03
5632 | 00:01:33:51 | 93850 | 5631 | 9.73 | 2.38 | -22.05 | -8.14 | -1.04
5633 | 00:01:33:52 | 93867 | 5632 | 9.8 | 2.38 | -22.37 | -8.27 | -1.05
5634 | 00:01:33:53 | 93883 | 5633 | 10.04 | 2.38 | -22.73 | -8.41 | -1.06
5635 | 00:01:33:54 | 93900 | 5634 | 10.12 | 2.37 | -23.09 | -8.56 | -1.07
5636 | 00:01:33:55 | 93917 | 5635 | 10.16 | 2.38 | -23.39 | -8.69 | -1.08
5637 | 00:01:33:56 | 93933 | 5636 | 10.21 | 2.37 | -23.73 | -8.84 | -1.09
5638 | 00:01:33:57 | 93950 | 5637 | 10.24 | 2.37 | -24.08 | -8.99 | -1.1
5639 | 00:01:33:58 | 93967 | 5638 | 10.28 | 2.38 | -24.45 | -9.15 | -1.11
5640 | 00:01:33:59 | 93983 | 5639 | 10.34 | 2.38 | -24.8 | -9.32 | -1.12
5641 | 00:01:34:00 | 94000 | 5640 | 10.38 | 2.38 | -25.17 | -9.47 | -1.13
5642 | 00:01:34:01 | 94017 | 5641 | 10.43 | 2.38 | -25.55 | -9.63 | -1.13
5643 | 00:01:34:02 | 94033 | 5642 | 10.46 | 2.38 | -25.89 | -9.78 | -1.13
5644 | 00:01:34:03 | 94050 | 5643 | 10.6 | 2.38 | -26.25 | -9.92 | -1.14
5645 | 00:01:34:04 | 94067 | 5644 | 10.65 | 2.38 | -26.59 | -10.09 | -1.15
5646 | 00:01:34:05 | 94083 | 5645 | 10.77 | 2.37 | -26.96 | -10.24 | -1.16
5647 | 00:01:34:06 | 94100 | 5646 | 10.89 | 2.37 | -27.3 | -10.4 | -1.17
5648 | 00:01:34:07 | 94117 | 5647 | 10.97 | 2.37 | -27.66 | -10.55 | -1.18
5649 | 00:01:34:08 | 94133 | 5648 | 11.01 | 2.37 | -28.02 | -10.69 | -1.18
5650 | 00:01:34:09 | 94150 | 5649 | 11.21 | 2.38 | -28.34 | -10.84 | -1.19
5651 | 00:01:34:10 | 94167 | 5650 | 11.24 | 2.37 | -28.67 | -10.98 | -1.2
5652 | 00:01:34:11 | 94183 | 5651 | 11.21 | 2.38 | -28.98 | -11.1 | -1.2
5653 | 00:01:34:12 | 94200 | 5652 | 11.33 | 2.38 | -29.29 | -11.22 | -1.21
5654 | 00:01:34:13 | 94217 | 5653 | 11.43 | 2.38 | -29.58 | -11.36 | -1.21
5655 | 00:01:34:14 | 94233 | 5654 | 11.46 | 2.37 | -29.89 | -11.49 | -1.22
5656 | 00:01:34:15 | 94250 | 5655 | 11.46 | 2.37 | -30.21 | -11.64 | -1.23
5657 | 00:01:34:16 | 94267 | 5656 | 11.51 | 2.38 | -30.52 | -11.79 | -1.23
5658 | 00:01:34:17 | 94283 | 5657 | 11.57 | 2.37 | -30.84 | -11.94 | -1.24
5659 | 00:01:34:18 | 94300 | 5658 | 11.65 | 2.37 | -31.14 | -12.08 | -1.24
5660 | 00:01:34:19 | 94317 | 5659 | 11.67 | 2.37 | -31.46 | -12.21 | -1.25
5661 | 00:01:34:20 | 94333 | 5660 | 11.74 | 2.37 | -31.78 | -12.35 | -1.25
5662 | 00:01:34:21 | 94350 | 5661 | 11.75 | 2.37 | -32.11 | -12.48 | -1.25
5663 | 00:01:34:22 | 94367 | 5662 | 11.7 | 2.36 | -32.43 | -12.58 | -1.25
5664 | 00:01:34:23 | 94383 | 5663 | 11.68 | 2.36 | -32.75 | -12.7 | -1.25
5665 | 00:01:34:24 | 94400 | 5664 | 11.72 | 2.35 | -33.09 | -12.82 | -1.26
5666 | 00:01:34:25 | 94417 | 5665 | 11.68 | 2.35 | -33.39 | -12.95 | -1.26
5667 | 00:01:34:26 | 94433 | 5666 | 11.63 | 2.35 | -33.73 | -13.08 | -1.26
5668 | 00:01:34:27 | 94450 | 5667 | 11.6 | 2.35 | -34.04 | -13.21 | -1.27
5669 | 00:01:34:28 | 94467 | 5668 | 11.55 | 2.35 | -34.38 | -13.35 | -1.27
5670 | 00:01:34:29 | 94483 | 5669 | 11.51 | 2.35 | -34.72 | -13.49 | -1.28
5671 | 00:01:34:30 | 94500 | 5670 | 11.51 | 2.35 | -35.05 | -13.63 | -1.28
5672 | 00:01:34:31 | 94517 | 5671 | 11.5 | 2.35 | -35.37 | -13.77 | -1.28
5673 | 00:01:34:32 | 94533 | 5672 | 11.5 | 2.35 | -35.69 | -13.91 | -1.29
5674 | 00:01:34:33 | 94550 | 5673 | 11.51 | 2.35 | -36.01 | -14.05 | -1.29
5675 | 00:01:34:34 | 94567 | 5674 | 11.4 | 2.35 | -36.3 | -14.14 | -1.29
5676 | 00:01:34:35 | 94583 | 5675 | 11.36 | 2.35 | -36.62 | -14.27 | -1.3
5677 | 00:01:34:36 | 94600 | 5676 | 11.35 | 2.35 | -36.94 | -14.41 | -1.3
5678 | 00:01:34:37 | 94617 | 5677 | 11.33 | 2.35 | -37.25 | -14.54 | -1.3
5679 | 00:01:34:38 | 94633 | 5678 | 11.29 | 2.35 | -37.58 | -14.69 | -1.3
5680 | 00:01:34:39 | 94650 | 5679 | 11.35 | 2.35 | -37.9 | -14.82 | -1.3
5681 | 00:01:34:40 | 94667 | 5680 | 11.35 | 2.34 | -38.23 | -14.96 | -1.31
5682 | 00:01:34:41 | 94683 | 5681 | 11.36 | 2.34 | -38.56 | -15.11 | -1.31
5683 | 00:01:34:42 | 94700 | 5682 | 11.35 | 2.34 | -38.91 | -15.25 | -1.31
5684 | 00:01:34:43 | 94717 | 5683 | 11.36 | 2.34 | -39.26 | -15.4 | -1.32
5685 | 00:01:34:44 | 94733 | 5684 | 11.36 | 2.34 | -39.6 | -15.54 | -1.32
5686 | 00:01:34:45 | 94750 | 5685 | 11.36 | 2.34 | -39.95 | -15.69 | -1.32
5687 | 00:01:34:46 | 94767 | 5686 | 11.38 | 2.34 | -40.28 | -15.84 | -1.32
5688 | 00:01:34:47 | 94783 | 5687 | 11.11 | 2.34 | -40.39 | -15.9 | -1.32
5689 | 00:01:34:48 | 94800 | 5688 | 10.97 | 2.34 | -40.39 | -15.92 | -1.32
5690 | 00:01:34:49 | 94817 | 5689 | 10.87 | 2.34 | -40.4 | -15.93 | -1.32
5691 | 00:01:34:50 | 94833 | 5690 | 10.8 | 2.34 | -40.4 | -15.94 | -1.32
5692 | 00:01:34:51 | 94850 | 5691 | 10.72 | 2.34 | -40.41 | -15.95 | -1.32
5693 | 00:01:34:52 | 94867 | 5692 | 10.61 | 2.34 | -40.41 | -15.95 | -1.32
5694 | 00:01:34:53 | 94883 | 5693 | 10.56 | 2.34 | -40.41 | -15.96 | -1.32
5695 | 00:01:34:54 | 94900 | 5694 | 10.5 | 2.34 | -40.41 | -15.96 | -1.32
5696 | 00:01:34:55 | 94917 | 5695 | 10.43 | 2.34 | -40.41 | -15.96 | -1.32
5697 | 00:01:34:56 | 94933 | 5696 | 10.36 | 2.34 | -40.42 | -15.97 | -1.32
5698 | 00:01:34:57 | 94950 | 5697 | 10.29 | 2.34 | -40.41 | -15.97 | -1.32
5699 | 00:01:34:58 | 94967 | 5698 | 10.22 | 2.35 | -40.41 | -15.97 | -1.32
5700 | 00:01:34:59 | 94983 | 5699 | 10.19 | 2.34 | -40.42 | -15.98 | -1.32
5701 | 00:01:35:00 | 95000 | 5700 | 10.14 | 2.34 | -40.42 | -15.98 | -1.32
5702 | 00:01:35:01 | 95017 | 5701 | 10.11 | 2.34 | -40.42 | -15.98 | -1.32
5703 | 00:01:35:02 | 95033 | 5702 | 10.05 | 2.34 | -40.42 | -15.98 | -1.32
5704 | 00:01:35:03 | 95050 | 5703 | 10 | 2.34 | -40.42 | -15.98 | -1.32
5705 | 00:01:35:04 | 95067 | 5704 | 9.97 | 2.34 | -40.42 | -15.99 | -1.32
5706 | 00:01:35:05 | 95083 | 5705 | 9.94 | 2.34 | -40.42 | -15.99 | -1.32
5707 | 00:01:35:06 | 95100 | 5706 | 9.92 | 2.34 | -40.42 | -15.99 | -1.32
5708 | 00:01:35:07 | 95117 | 5707 | 9.87 | 2.34 | -40.42 | -15.99 | -1.32
5709 | 00:01:35:08 | 95133 | 5708 | 9.85 | 2.34 | -40.42 | -15.99 | -1.32
5710 | 00:01:35:09 | 95150 | 5709 | 9.8 | 2.34 | -40.42 | -15.99 | -1.32
5711 | 00:01:35:10 | 95167 | 5710 | 9.77 | 2.34 | -40.42 | -16 | -1.32
5712 | 00:01:35:11 | 95183 | 5711 | 9.75 | 2.34 | -40.42 | -15.99 | -1.32
5713 | 00:01:35:12 | 95200 | 5712 | 9.73 | 2.34 | -40.42 | -15.99 | -1.32
5714 | 00:01:35:13 | 95217 | 5713 | 9.7 | 2.34 | -40.42 | -16 | -1.32
5715 | 00:01:35:14 | 95233 | 5714 | 9.68 | 2.35 | -40.42 | -16 | -1.32
5716 | 00:01:35:15 | 95250 | 5715 | 9.65 | 2.34 | -40.42 | -16 | -1.32
5717 | 00:01:35:16 | 95267 | 5716 | 9.61 | 2.34 | -40.42 | -16 | -1.32
5718 | 00:01:35:17 | 95283 | 5717 | 9.6 | 2.34 | -40.42 | -16 | -1.32
5719 | 00:01:35:18 | 95300 | 5718 | 9.58 | 2.34 | -40.42 | -16 | -1.32
5720 | 00:01:35:19 | 95317 | 5719 | 9.56 | 2.34 | -40.42 | -16.01 | -1.32
5721 | 00:01:35:20 | 95333 | 5720 | 9.53 | 2.34 | -40.42 | -16 | -1.32
5722 | 00:01:35:21 | 95350 | 5721 | 9.51 | 2.34 | -40.42 | -16.01 | -1.32
5723 | 00:01:35:22 | 95367 | 5722 | 9.48 | 2.34 | -40.42 | -16.01 | -1.32
5724 | 00:01:35:23 | 95383 | 5723 | 9.48 | 2.34 | -40.42 | -16.01 | -1.32
5725 | 00:01:35:24 | 95400 | 5724 | 9.46 | 2.34 | -40.42 | -16.01 | -1.32
5726 | 00:01:35:25 | 95417 | 5725 | 9.46 | 2.34 | -40.42 | -16.01 | -1.32
5727 | 00:01:35:26 | 95433 | 5726 | 9.43 | 2.34 | -40.42 | -16.01 | -1.32
5728 | 00:01:35:27 | 95450 | 5727 | 9.39 | 2.34 | -40.42 | -16.01 | -1.32
5729 | 00:01:35:28 | 95467 | 5728 | 9.37 | 2.34 | -40.42 | -16.01 | -1.32
5730 | 00:01:35:29 | 95483 | 5729 | 9.36 | 2.34 | -40.42 | -16.01 | -1.32
5731 | 00:01:35:30 | 95500 | 5730 | 9.36 | 2.34 | -40.42 | -16.01 | -1.32
5732 | 00:01:35:31 | 95517 | 5731 | 9.34 | 2.34 | -40.42 | -16.01 | -1.32
5733 | 00:01:35:32 | 95533 | 5732 | 9.32 | 2.34 | -40.42 | -16.01 | -1.32
5734 | 00:01:35:33 | 95550 | 5733 | 9.31 | 2.34 | -40.42 | -16.01 | -1.32
5735 | 00:01:35:34 | 95567 | 5734 | 9.29 | 2.34 | -40.42 | -16.01 | -1.32
5736 | 00:01:35:35 | 95583 | 5735 | 9.27 | 2.34 | -40.42 | -16.01 | -1.32
5737 | 00:01:35:36 | 95600 | 5736 | 9.26 | 2.34 | -40.42 | -16.01 | -1.32
5738 | 00:01:35:37 | 95617 | 5737 | 9.24 | 2.34 | -40.42 | -16.01 | -1.32
5739 | 00:01:35:38 | 95633 | 5738 | 9.22 | 2.34 | -40.42 | -16.02 | -1.32
5740 | 00:01:35:39 | 95650 | 5739 | 9.21 | 2.34 | -40.42 | -16.02 | -1.32
5741 | 00:01:35:40 | 95667 | 5740 | 9.17 | 2.34 | -40.42 | -16.02 | -1.32
5742 | 00:01:35:41 | 95683 | 5741 | 9.17 | 2.34 | -40.42 | -16.02 | -1.32
5743 | 00:01:35:42 | 95700 | 5742 | 9.15 | 2.34 | -40.42 | -16.02 | -1.32
5744 | 00:01:35:43 | 95717 | 5743 | 9.14 | 2.34 | -40.41 | -16.02 | -1.32
5745 | 00:01:35:44 | 95733 | 5744 | 9.14 | 2.35 | -40.42 | -16.02 | -1.32
5746 | 00:01:35:45 | 95750 | 5745 | 9.12 | 2.34 | -40.42 | -16.02 | -1.32
5747 | 00:01:35:46 | 95767 | 5746 | 9.1 | 2.34 | -40.42 | -16.02 | -1.32
5748 | 00:01:35:47 | 95783 | 5747 | 9.09 | 2.34 | -40.42 | -16.02 | -1.32
5749 | 00:01:35:48 | 95800 | 5748 | 9.07 | 2.34 | -40.42 | -16.02 | -1.32
5750 | 00:01:35:49 | 95817 | 5749 | 9.05 | 2.34 | -40.42 | -16.02 | -1.32
5751 | 00:01:35:50 | 95833 | 5750 | 9.05 | 2.34 | -40.42 | -16.02 | -1.32
5752 | 00:01:35:51 | 95850 | 5751 | 9.04 | 2.34 | -40.42 | -16.02 | -1.32
5753 | 00:01:35:52 | 95867 | 5752 | 9.04 | 2.34 | -40.42 | -16.02 | -1.32
5754 | 00:01:35:53 | 95883 | 5753 | 9.02 | 2.34 | -40.42 | -16.02 | -1.32
5755 | 00:01:35:54 | 95900 | 5754 | 8.98 | 2.34 | -40.42 | -16.02 | -1.32
5756 | 00:01:35:55 | 95917 | 5755 | 8.98 | 2.34 | -40.42 | -16.02 | -1.32
5757 | 00:01:35:56 | 95933 | 5756 | 8.97 | 2.34 | -40.42 | -16.02 | -1.32
5758 | 00:01:35:57 | 95950 | 5757 | 8.98 | 2.34 | -40.42 | -16.02 | -1.32
5759 | 00:01:35:58 | 95967 | 5758 | 8.98 | 2.34 | -40.42 | -16.02 | -1.32
5760 | 00:01:35:59 | 95983 | 5759 | 8.97 | 2.34 | -40.42 | -16.02 | -1.32
5761 | 00:01:36:00 | 96000 | 5760 | 8.95 | 2.34 | -40.42 | -16.02 | -1.32
5762 | 00:01:36:01 | 96017 | 5761 | 8.92 | 2.34 | -40.42 | -16.02 | -1.32
5763 | 00:01:36:02 | 96033 | 5762 | 8.9 | 2.34 | -40.42 | -16.02 | -1.32
5764 | 00:01:36:03 | 96050 | 5763 | 8.9 | 2.34 | -40.42 | -16.03 | -1.32
5765 | 00:01:36:04 | 96067 | 5764 | 8.88 | 2.34 | -40.42 | -16.02 | -1.32
5766 | 00:01:36:05 | 96083 | 5765 | 8.88 | 2.34 | -40.42 | -16.02 | -1.32
5767 | 00:01:36:06 | 96100 | 5766 | 8.88 | 2.34 | -40.42 | -16.02 | -1.32
5768 | 00:01:36:07 | 96117 | 5767 | 8.87 | 2.34 | -40.42 | -16.02 | -1.32
5769 | 00:01:36:08 | 96133 | 5768 | 8.85 | 2.34 | -40.42 | -16.02 | -1.32
5770 | 00:01:36:09 | 96150 | 5769 | 8.83 | 2.34 | -40.42 | -16.03 | -1.32
5771 | 00:01:36:10 | 96167 | 5770 | 8.83 | 2.34 | -40.42 | -16.03 | -1.32
5772 | 00:01:36:11 | 96183 | 5771 | 8.83 | 2.34 | -40.42 | -16.03 | -1.32
5773 | 00:01:36:12 | 96200 | 5772 | 8.83 | 2.34 | -40.42 | -16.03 | -1.32
5774 | 00:01:36:13 | 96217 | 5773 | 8.8 | 2.34 | -40.42 | -16.02 | -1.32
5775 | 00:01:36:14 | 96233 | 5774 | 8.8 | 2.34 | -40.42 | -16.03 | -1.32
5776 | 00:01:36:15 | 96250 | 5775 | 8.76 | 2.34 | -40.42 | -16.03 | -1.32
5777 | 00:01:36:16 | 96267 | 5776 | 8.76 | 2.34 | -40.42 | -16.03 | -1.32
5778 | 00:01:36:17 | 96283 | 5777 | 8.76 | 2.34 | -40.42 | -16.02 | -1.32
5779 | 00:01:36:18 | 96300 | 5778 | 8.75 | 2.34 | -40.42 | -16.03 | -1.32
5780 | 00:01:36:19 | 96317 | 5779 | 8.75 | 2.34 | -40.42 | -16.03 | -1.32
5781 | 00:01:36:20 | 96333 | 5780 | 8.75 | 2.34 | -40.42 | -16.03 | -1.32
5782 | 00:01:36:21 | 96350 | 5781 | 8.73 | 2.34 | -40.42 | -16.03 | -1.32
5783 | 00:01:36:22 | 96367 | 5782 | 8.71 | 2.34 | -40.42 | -16.03 | -1.32
5784 | 00:01:36:23 | 96383 | 5783 | 8.7 | 2.34 | -40.42 | -16.03 | -1.32
5785 | 00:01:36:24 | 96400 | 5784 | 8.7 | 2.34 | -40.42 | -16.03 | -1.32
5786 | 00:01:36:25 | 96417 | 5785 | 8.68 | 2.34 | -40.42 | -16.03 | -1.32
5787 | 00:01:36:26 | 96433 | 5786 | 8.7 | 2.34 | -40.42 | -16.03 | -1.32
5788 | 00:01:36:27 | 96450 | 5787 | 8.7 | 2.34 | -40.42 | -16.03 | -1.32
5789 | 00:01:36:28 | 96467 | 5788 | 8.68 | 2.34 | -40.42 | -16.03 | -1.32
5790 | 00:01:36:29 | 96483 | 5789 | 8.66 | 2.34 | -40.42 | -16.03 | -1.32
5791 | 00:01:36:30 | 96500 | 5790 | 8.64 | 2.34 | -40.42 | -16.03 | -1.32
5792 | 00:01:36:31 | 96517 | 5791 | 8.63 | 2.34 | -40.42 | -16.03 | -1.32
5793 | 00:01:36:32 | 96533 | 5792 | 8.61 | 2.34 | -40.42 | -16.03 | -1.32
5794 | 00:01:36:33 | 96550 | 5793 | 8.61 | 2.34 | -40.42 | -16.03 | -1.32
5795 | 00:01:36:34 | 96567 | 5794 | 8.61 | 2.34 | -40.42 | -16.03 | -1.32
5796 | 00:01:36:35 | 96583 | 5795 | 8.61 | 2.34 | -40.42 | -16.03 | -1.32
5797 | 00:01:36:36 | 96600 | 5796 | 8.61 | 2.34 | -40.42 | -16.03 | -1.32
5798 | 00:01:36:37 | 96617 | 5797 | 8.61 | 2.34 | -40.42 | -16.03 | -1.32
5799 | 00:01:36:38 | 96633 | 5798 | 8.58 | 2.34 | -40.42 | -16.03 | -1.32
5800 | 00:01:36:39 | 96650 | 5799 | 8.56 | 2.34 | -40.42 | -16.03 | -1.32
5801 | 00:01:36:40 | 96667 | 5800 | 8.56 | 2.34 | -40.42 | -16.03 | -1.32
5802 | 00:01:36:41 | 96683 | 5801 | 8.56 | 2.34 | -40.42 | -16.03 | -1.32
5803 | 00:01:36:42 | 96700 | 5802 | 8.56 | 2.34 | -40.42 | -16.03 | -1.32
5804 | 00:01:36:43 | 96717 | 5803 | 8.54 | 2.34 | -40.42 | -16.03 | -1.32
5805 | 00:01:36:44 | 96733 | 5804 | 8.54 | 2.34 | -40.42 | -16.03 | -1.32
5806 | 00:01:36:45 | 96750 | 5805 | 8.54 | 2.34 | -40.42 | -16.03 | -1.32
5807 | 00:01:36:46 | 96767 | 5806 | 8.53 | 2.34 | -40.42 | -16.03 | -1.32
5808 | 00:01:36:47 | 96783 | 5807 | 8.53 | 2.34 | -40.42 | -16.03 | -1.32
5809 | 00:01:36:48 | 96800 | 5808 | 8.51 | 2.34 | -40.42 | -16.03 | -1.32
5810 | 00:01:36:49 | 96817 | 5809 | 8.51 | 2.34 | -40.42 | -16.03 | -1.32
5811 | 00:01:36:50 | 96833 | 5810 | 8.51 | 2.34 | -40.42 | -16.03 | -1.32
5812 | 00:01:36:51 | 96850 | 5811 | 8.51 | 2.34 | -40.42 | -16.03 | -1.32
5813 | 00:01:36:52 | 96867 | 5812 | 8.49 | 2.34 | -40.42 | -16.03 | -1.32
5814 | 00:01:36:53 | 96883 | 5813 | 8.47 | 2.34 | -40.42 | -16.03 | -1.32
5815 | 00:01:36:54 | 96900 | 5814 | 8.46 | 2.34 | -40.42 | -16.03 | -1.32
5816 | 00:01:36:55 | 96917 | 5815 | 8.47 | 2.34 | -40.42 | -16.03 | -1.32
5817 | 00:01:36:56 | 96933 | 5816 | 8.46 | 2.34 | -40.42 | -16.03 | -1.32
5818 | 00:01:36:57 | 96950 | 5817 | 8.46 | 2.34 | -40.42 | -16.03 | -1.32
5819 | 00:01:36:58 | 96967 | 5818 | 8.46 | 2.34 | -40.42 | -16.03 | -1.32
5820 | 00:01:36:59 | 96983 | 5819 | 8.42 | 2.34 | -40.42 | -16.03 | -1.32
5821 | 00:01:37:00 | 97000 | 5820 | 8.44 | 2.34 | -40.42 | -16.03 | -1.32
5822 | 00:01:37:01 | 97017 | 5821 | 8.44 | 2.34 | -40.42 | -16.03 | -1.32
5823 | 00:01:37:02 | 97033 | 5822 | 8.44 | 2.34 | -40.42 | -16.04 | -1.32
5824 | 00:01:37:03 | 97050 | 5823 | 8.44 | 2.34 | -40.42 | -16.03 | -1.32
5825 | 00:01:37:04 | 97067 | 5824 | 8.41 | 2.34 | -40.42 | -16.04 | -1.32
5826 | 00:01:37:05 | 97083 | 5825 | 8.39 | 2.34 | -40.42 | -16.03 | -1.32
5827 | 00:01:37:06 | 97100 | 5826 | 8.39 | 2.34 | -40.42 | -16.03 | -1.32
5828 | 00:01:37:07 | 97117 | 5827 | 8.41 | 2.34 | -40.42 | -16.03 | -1.32
5829 | 00:01:37:08 | 97133 | 5828 | 8.39 | 2.34 | -40.42 | -16.03 | -1.32
5830 | 00:01:37:09 | 97150 | 5829 | 8.39 | 2.34 | -40.42 | -16.04 | -1.32
5831 | 00:01:37:10 | 97167 | 5830 | 8.37 | 2.34 | -40.42 | -16.03 | -1.32
5832 | 00:01:37:11 | 97183 | 5831 | 8.37 | 2.34 | -40.42 | -16.03 | -1.32
5833 | 00:01:37:12 | 97200 | 5832 | 8.36 | 2.34 | -40.42 | -16.04 | -1.32
5834 | 00:01:37:13 | 97217 | 5833 | 8.36 | 2.34 | -40.42 | -16.03 | -1.32
5835 | 00:01:37:14 | 97233 | 5834 | 8.36 | 2.34 | -40.42 | -16.04 | -1.32
5836 | 00:01:37:15 | 97250 | 5835 | 8.36 | 2.34 | -40.42 | -16.03 | -1.32
5837 | 00:01:37:16 | 97267 | 5836 | 8.32 | 2.34 | -40.42 | -16.03 | -1.32
5838 | 00:01:37:17 | 97283 | 5837 | 8.32 | 2.34 | -40.42 | -16.04 | -1.32
5839 | 00:01:37:18 | 97300 | 5838 | 8.32 | 2.34 | -40.42 | -16.04 | -1.32
5840 | 00:01:37:19 | 97317 | 5839 | 8.32 | 2.34 | -40.42 | -16.04 | -1.32
5841 | 00:01:37:20 | 97333 | 5840 | 8.32 | 2.34 | -40.42 | -16.03 | -1.32
5842 | 00:01:37:21 | 97350 | 5841 | 8.31 | 2.34 | -40.42 | -16.04 | -1.32
5843 | 00:01:37:22 | 97367 | 5842 | 8.31 | 2.34 | -40.42 | -16.04 | -1.32
5844 | 00:01:37:23 | 97383 | 5843 | 8.29 | 2.34 | -40.42 | -16.04 | -1.32
5845 | 00:01:37:24 | 97400 | 5844 | 8.27 | 2.34 | -40.42 | -16.04 | -1.32
5846 | 00:01:37:25 | 97417 | 5845 | 8.29 | 2.34 | -40.42 | -16.03 | -1.32
5847 | 00:01:37:26 | 97433 | 5846 | 8.29 | 2.34 | -40.42 | -16.04 | -1.32
5848 | 00:01:37:27 | 97450 | 5847 | 8.27 | 2.34 | -40.42 | -16.04 | -1.32
5849 | 00:01:37:28 | 97467 | 5848 | 8.25 | 2.34 | -40.42 | -16.04 | -1.32
5850 | 00:01:37:29 | 97483 | 5849 | 8.25 | 2.34 | -40.43 | -16.04 | -1.32
5851 | 00:01:37:30 | 97500 | 5850 | 8.25 | 2.34 | -40.42 | -16.03 | -1.32
5852 | 00:01:37:31 | 97517 | 5851 | 8.25 | 2.34 | -40.42 | -16.04 | -1.32
5853 | 00:01:37:32 | 97533 | 5852 | 8.25 | 2.34 | -40.42 | -16.04 | -1.32
5854 | 00:01:37:33 | 97550 | 5853 | 8.24 | 2.34 | -40.42 | -16.04 | -1.32
5855 | 00:01:37:34 | 97567 | 5854 | 8.2 | 2.34 | -40.42 | -16.04 | -1.32
5856 | 00:01:37:35 | 97583 | 5855 | 8.2 | 2.34 | -40.42 | -16.04 | -1.32
5857 | 00:01:37:36 | 97600 | 5856 | 8.2 | 2.34 | -40.42 | -16.04 | -1.32
5858 | 00:01:37:37 | 97617 | 5857 | 8.22 | 2.34 | -40.42 | -16.04 | -1.32
5859 | 00:01:37:38 | 97633 | 5858 | 8.22 | 2.34 | -40.42 | -16.04 | -1.32
5860 | 00:01:37:39 | 97650 | 5859 | 8.22 | 2.34 | -40.42 | -16.04 | -1.32
5861 | 00:01:37:40 | 97667 | 5860 | 8.19 | 2.34 | -40.42 | -16.04 | -1.32
5862 | 00:01:37:41 | 97683 | 5861 | 8.17 | 2.34 | -40.43 | -16.04 | -1.32
5863 | 00:01:37:42 | 97700 | 5862 | 8.17 | 2.34 | -40.42 | -16.04 | -1.32
5864 | 00:01:37:43 | 97717 | 5863 | 8.17 | 2.34 | -40.42 | -16.04 | -1.32
5865 | 00:01:37:44 | 97733 | 5864 | 8.19 | 2.34 | -40.43 | -16.04 | -1.32
5866 | 00:01:37:45 | 97750 | 5865 | 8.15 | 2.35 | -40.42 | -16.04 | -1.32
5867 | 00:01:37:46 | 97767 | 5866 | 8.15 | 2.34 | -40.42 | -16.04 | -1.32
5868 | 00:01:37:47 | 97783 | 5867 | 8.14 | 2.34 | -40.42 | -16.04 | -1.32
5869 | 00:01:37:48 | 97800 | 5868 | 8.14 | 2.34 | -40.42 | -16.04 | -1.32
5870 | 00:01:37:49 | 97817 | 5869 | 8.14 | 2.34 | -40.42 | -16.04 | -1.32
5871 | 00:01:37:50 | 97833 | 5870 | 8.14 | 2.34 | -40.42 | -16.04 | -1.32
5872 | 00:01:37:51 | 97850 | 5871 | 8.14 | 2.34 | -40.42 | -16.04 | -1.32
5873 | 00:01:37:52 | 97867 | 5872 | 8.14 | 2.34 | -40.42 | -16.04 | -1.32
5874 | 00:01:37:53 | 97883 | 5873 | 8.12 | 2.34 | -40.42 | -16.04 | -1.32
5875 | 00:01:37:54 | 97900 | 5874 | 8.08 | 2.34 | -40.42 | -16.04 | -1.32
5876 | 00:01:37:55 | 97917 | 5875 | 8.1 | 2.35 | -40.42 | -16.04 | -1.32
5877 | 00:01:37:56 | 97933 | 5876 | 8.08 | 2.34 | -40.43 | -16.04 | -1.32
5878 | 00:01:37:57 | 97950 | 5877 | 8.08 | 2.35 | -40.42 | -16.04 | -1.32
5879 | 00:01:37:58 | 97967 | 5878 | 8.1 | 2.34 | -40.42 | -16.04 | -1.32
5880 | 00:01:37:59 | 97983 | 5879 | 8.08 | 2.35 | -40.42 | -16.04 | -1.32
5881 | 00:01:38:00 | 98000 | 5880 | 8.07 | 2.35 | -40.42 | -16.04 | -1.32
5882 | 00:01:38:01 | 98017 | 5881 | 8.05 | 2.35 | -40.42 | -16.04 | -1.32
5883 | 00:01:38:02 | 98033 | 5882 | 8.07 | 2.35 | -40.42 | -16.04 | -1.32
5884 | 00:01:38:03 | 98050 | 5883 | 8.07 | 2.35 | -40.42 | -16.04 | -1.32
5885 | 00:01:38:04 | 98067 | 5884 | 8.05 | 2.35 | -40.42 | -16.04 | -1.32
5886 | 00:01:38:05 | 98083 | 5885 | 8.05 | 2.35 | -40.42 | -16.04 | -1.32
5887 | 00:01:38:06 | 98100 | 5886 | 8.03 | 2.35 | -40.42 | -16.04 | -1.32
5888 | 00:01:38:07 | 98117 | 5887 | 8.02 | 2.34 | -40.42 | -16.04 | -1.32
5889 | 00:01:38:08 | 98133 | 5888 | 8.02 | 2.35 | -40.42 | -16.04 | -1.32
5890 | 00:01:38:09 | 98150 | 5889 | 8.05 | 2.34 | -40.42 | -16.04 | -1.32
5891 | 00:01:38:10 | 98167 | 5890 | 8.05 | 2.34 | -40.42 | -16.04 | -1.32
5892 | 00:01:38:11 | 98183 | 5891 | 8.02 | 2.35 | -40.42 | -16.04 | -1.32
5893 | 00:01:38:12 | 98200 | 5892 | 8 | 2.34 | -40.42 | -16.04 | -1.32
5894 | 00:01:38:13 | 98217 | 5893 | 7.98 | 2.35 | -40.42 | -16.04 | -1.32
5895 | 00:01:38:14 | 98233 | 5894 | 7.98 | 2.35 | -40.42 | -16.04 | -1.32
5896 | 00:01:38:15 | 98250 | 5895 | 8 | 2.35 | -40.42 | -16.04 | -1.32
5897 | 00:01:38:16 | 98267 | 5896 | 8 | 2.35 | -40.42 | -16.04 | -1.32
5898 | 00:01:38:17 | 98283 | 5897 | 7.98 | 2.35 | -40.42 | -16.04 | -1.32
5899 | 00:01:38:18 | 98300 | 5898 | 7.98 | 2.35 | -40.42 | -16.04 | -1.32
5900 | 00:01:38:19 | 98317 | 5899 | 7.97 | 2.35 | -40.42 | -16.04 | -1.32
5901 | 00:01:38:20 | 98333 | 5900 | 7.95 | 2.35 | -40.42 | -16.04 | -1.32
5902 | 00:01:38:21 | 98350 | 5901 | 7.97 | 2.35 | -40.42 | -16.04 | -1.32
5903 | 00:01:38:22 | 98367 | 5902 | 7.95 | 2.35 | -40.42 | -16.04 | -1.32
5904 | 00:01:38:23 | 98383 | 5903 | 7.97 | 2.35 | -40.42 | -16.04 | -1.32
5905 | 00:01:38:24 | 98400 | 5904 | 7.95 | 2.34 | -40.42 | -16.04 | -1.32
5906 | 00:01:38:25 | 98417 | 5905 | 7.95 | 2.35 | -40.42 | -16.04 | -1.32
5907 | 00:01:38:26 | 98433 | 5906 | 7.95 | 2.35 | -40.42 | -16.04 | -1.32
5908 | 00:01:38:27 | 98450 | 5907 | 7.93 | 2.35 | -40.42 | -16.04 | -1.32
5909 | 00:01:38:28 | 98467 | 5908 | 7.91 | 2.35 | -40.42 | -16.04 | -1.32
5910 | 00:01:38:29 | 98483 | 5909 | 7.91 | 2.35 | -40.42 | -16.04 | -1.32
5911 | 00:01:38:30 | 98500 | 5910 | 7.91 | 2.35 | -40.42 | -16.04 | -1.32
5912 | 00:01:38:31 | 98517 | 5911 | 7.91 | 2.35 | -40.42 | -16.04 | -1.32
5913 | 00:01:38:32 | 98533 | 5912 | 7.91 | 2.35 | -40.42 | -16.04 | -1.32
5914 | 00:01:38:33 | 98550 | 5913 | 7.91 | 2.35 | -40.42 | -16.04 | -1.32
5915 | 00:01:38:34 | 98567 | 5914 | 7.9 | 2.35 | -40.42 | -16.04 | -1.32
5916 | 00:01:38:35 | 98583 | 5915 | 7.88 | 2.35 | -40.42 | -16.04 | -1.32
5917 | 00:01:38:36 | 98600 | 5916 | 7.88 | 2.35 | -40.42 | -16.04 | -1.32
5918 | 00:01:38:37 | 98617 | 5917 | 7.9 | 2.35 | -40.42 | -16.04 | -1.32
5919 | 00:01:38:38 | 98633 | 5918 | 7.9 | 2.35 | -40.42 | -16.04 | -1.32
5920 | 00:01:38:39 | 98650 | 5919 | 7.88 | 2.35 | -40.42 | -16.04 | -1.32
5921 | 00:01:38:40 | 98667 | 5920 | 7.86 | 2.35 | -40.42 | -16.04 | -1.32
5922 | 00:01:38:41 | 98683 | 5921 | 7.85 | 2.35 | -40.42 | -16.04 | -1.32
5923 | 00:01:38:42 | 98700 | 5922 | 7.85 | 2.35 | -40.42 | -16.04 | -1.32
5924 | 00:01:38:43 | 98717 | 5923 | 7.83 | 2.35 | -40.42 | -16.04 | -1.32
5925 | 00:01:38:44 | 98733 | 5924 | 7.85 | 2.35 | -40.42 | -16.04 | -1.32
5926 | 00:01:38:45 | 98750 | 5925 | 7.86 | 2.35 | -40.42 | -16.04 | -1.32
5927 | 00:01:38:46 | 98767 | 5926 | 7.85 | 2.35 | -40.42 | -16.04 | -1.32
5928 | 00:01:38:47 | 98783 | 5927 | 7.85 | 2.35 | -40.42 | -16.04 | -1.32
5929 | 00:01:38:48 | 98800 | 5928 | 7.85 | 2.35 | -40.43 | -16.04 | -1.32
5930 | 00:01:38:49 | 98817 | 5929 | 7.81 | 2.35 | -40.42 | -16.04 | -1.32
5931 | 00:01:38:50 | 98833 | 5930 | 7.81 | 2.35 | -40.42 | -16.04 | -1.32
5932 | 00:01:38:51 | 98850 | 5931 | 7.83 | 2.35 | -40.42 | -16.04 | -1.32
5933 | 00:01:38:52 | 98867 | 5932 | 7.81 | 2.35 | -40.42 | -16.04 | -1.32
5934 | 00:01:38:53 | 98883 | 5933 | 7.81 | 2.35 | -40.42 | -16.04 | -1.32
5935 | 00:01:38:54 | 98900 | 5934 | 7.81 | 2.35 | -40.42 | -16.04 | -1.32
5936 | 00:01:38:55 | 98917 | 5935 | 7.8 | 2.35 | -40.42 | -16.04 | -1.32
5937 | 00:01:38:56 | 98933 | 5936 | 7.78 | 2.35 | -40.42 | -16.04 | -1.32
5938 | 00:01:38:57 | 98950 | 5937 | 7.78 | 2.35 | -40.42 | -16.04 | -1.32
5939 | 00:01:38:58 | 98967 | 5938 | 7.78 | 2.35 | -40.42 | -16.04 | -1.32
5940 | 00:01:38:59 | 98983 | 5939 | 7.78 | 2.35 | -40.42 | -16.04 | -1.32
5941 | 00:01:39:00 | 99000 | 5940 | 7.78 | 2.35 | -40.42 | -16.04 | -1.32
5942 | 00:01:39:01 | 99017 | 5941 | 7.78 | 2.35 | -40.42 | -16.04 | -1.32
5943 | 00:01:39:02 | 99033 | 5942 | 7.78 | 2.35 | -40.42 | -16.04 | -1.32
5944 | 00:01:39:03 | 99050 | 5943 | 7.76 | 2.35 | -40.42 | -16.04 | -1.32
5945 | 00:01:39:04 | 99067 | 5944 | 7.74 | 2.35 | -40.42 | -16.04 | -1.32
5946 | 00:01:39:05 | 99083 | 5945 | 7.76 | 2.35 | -40.42 | -16.04 | -1.32
5947 | 00:01:39:06 | 99100 | 5946 | 7.74 | 2.35 | -40.42 | -16.04 | -1.32
5948 | 00:01:39:07 | 99117 | 5947 | 7.74 | 2.35 | -40.42 | -16.04 | -1.32
5949 | 00:01:39:08 | 99133 | 5948 | 7.73 | 2.35 | -40.42 | -16.04 | -1.32
5950 | 00:01:39:09 | 99150 | 5949 | 7.73 | 2.35 | -40.42 | -16.04 | -1.32
5951 | 00:01:39:10 | 99167 | 5950 | 7.73 | 2.35 | -40.42 | -16.04 | -1.32
5952 | 00:01:39:11 | 99183 | 5951 | 7.73 | 2.35 | -40.42 | -16.04 | -1.32
5953 | 00:01:39:12 | 99200 | 5952 | 7.74 | 2.35 | -40.42 | -16.04 | -1.32
5954 | 00:01:39:13 | 99217 | 5953 | 7.73 | 2.35 | -40.42 | -16.04 | -1.32
5955 | 00:01:39:14 | 99233 | 5954 | 7.71 | 2.35 | -40.42 | -16.04 | -1.32
5956 | 00:01:39:15 | 99250 | 5955 | 7.69 | 2.35 | -40.42 | -16.04 | -1.32
5957 | 00:01:39:16 | 99267 | 5956 | 7.68 | 2.35 | -40.42 | -16.04 | -1.32
5958 | 00:01:39:17 | 99283 | 5957 | 7.71 | 2.35 | -40.42 | -16.04 | -1.32
5959 | 00:01:39:18 | 99300 | 5958 | 7.71 | 2.35 | -40.42 | -16.04 | -1.32
5960 | 00:01:39:19 | 99317 | 5959 | 7.69 | 2.35 | -40.42 | -16.04 | -1.32
5961 | 00:01:39:20 | 99333 | 5960 | 7.68 | 2.35 | -40.42 | -16.04 | -1.32
5962 | 00:01:39:21 | 99350 | 5961 | 7.68 | 2.35 | -40.42 | -16.04 | -1.32
5963 | 00:01:39:22 | 99367 | 5962 | 7.68 | 2.35 | -40.42 | -16.04 | -1.32
5964 | 00:01:39:23 | 99383 | 5963 | 7.68 | 2.35 | -40.42 | -16.04 | -1.32
5965 | 00:01:39:24 | 99400 | 5964 | 7.68 | 2.35 | -40.42 | -16.04 | -1.32
5966 | 00:01:39:25 | 99417 | 5965 | 7.68 | 2.35 | -40.42 | -16.04 | -1.32
5967 | 00:01:39:26 | 99433 | 5966 | 7.66 | 2.35 | -40.42 | -16.04 | -1.32
5968 | 00:01:39:27 | 99450 | 5967 | 7.66 | 2.35 | -40.42 | -16.04 | -1.32
5969 | 00:01:39:28 | 99467 | 5968 | 7.64 | 2.35 | -40.42 | -16.04 | -1.32
5970 | 00:01:39:29 | 99483 | 5969 | 7.64 | 2.35 | -40.42 | -16.04 | -1.32
5971 | 00:01:39:30 | 99500 | 5970 | 7.66 | 2.35 | -40.42 | -16.04 | -1.32
5972 | 00:01:39:31 | 99517 | 5971 | 7.64 | 2.35 | -40.42 | -16.04 | -1.32
5973 | 00:01:39:32 | 99533 | 5972 | 7.64 | 2.35 | -40.42 | -16.04 | -1.32
5974 | 00:01:39:33 | 99550 | 5973 | 7.63 | 2.35 | -40.42 | -16.04 | -1.32
5975 | 00:01:39:34 | 99567 | 5974 | 7.63 | 2.35 | -40.42 | -16.04 | -1.32
5976 | 00:01:39:35 | 99583 | 5975 | 7.63 | 2.35 | -40.42 | -16.04 | -1.32
5977 | 00:01:39:36 | 99600 | 5976 | 7.63 | 2.35 | -40.42 | -16.04 | -1.32
5978 | 00:01:39:37 | 99617 | 5977 | 7.63 | 2.35 | -40.42 | -16.04 | -1.32
5979 | 00:01:39:38 | 99633 | 5978 | 7.63 | 2.35 | -40.42 | -16.04 | -1.32
5980 | 00:01:39:39 | 99650 | 5979 | 7.61 | 2.35 | -40.42 | -16.04 | -1.32
5981 | 00:01:39:40 | 99667 | 5980 | 7.61 | 2.35 | -40.42 | -16.04 | -1.32
5982 | 00:01:39:41 | 99683 | 5981 | 7.59 | 2.35 | -40.42 | -16.04 | -1.32
5983 | 00:01:39:42 | 99700 | 5982 | 7.59 | 2.35 | -40.42 | -16.04 | -1.32
5984 | 00:01:39:43 | 99717 | 5983 | 7.61 | 2.35 | -40.42 | -16.04 | -1.32
5985 | 00:01:39:44 | 99733 | 5984 | 7.61 | 2.35 | -40.42 | -16.04 | -1.32
5986 | 00:01:39:45 | 99750 | 5985 | 7.61 | 2.35 | -40.42 | -16.04 | -1.32
5987 | 00:01:39:46 | 99767 | 5986 | 7.59 | 2.35 | -40.42 | -16.04 | -1.32
5988 | 00:01:39:47 | 99783 | 5987 | 7.56 | 2.35 | -40.42 | -16.04 | -1.32
5989 | 00:01:39:48 | 99800 | 5988 | 7.56 | 2.35 | -40.42 | -16.04 | -1.32
5990 | 00:01:39:49 | 99817 | 5989 | 7.56 | 2.35 | -40.42 | -16.04 | -1.32
5991 | 00:01:39:50 | 99833 | 5990 | 7.57 | 2.35 | -40.42 | -16.04 | -1.32
5992 | 00:01:39:51 | 99850 | 5991 | 7.57 | 2.35 | -40.42 | -16.04 | -1.32
5993 | 00:01:39:52 | 99867 | 5992 | 7.57 | 2.35 | -40.42 | -16.04 | -1.32
5994 | 00:01:39:53 | 99883 | 5993 | 7.56 | 2.35 | -40.42 | -16.04 | -1.32
5995 | 00:01:39:54 | 99900 | 5994 | 7.54 | 2.36 | -40.42 | -16.04 | -1.32
5996 | 00:01:39:55 | 99917 | 5995 | 7.54 | 2.35 | -40.42 | -16.04 | -1.32
5997 | 00:01:39:56 | 99933 | 5996 | 7.54 | 2.35 | -40.42 | -16.04 | -1.32
5998 | 00:01:39:57 | 99950 | 5997 | 7.54 | 2.35 | -40.42 | -16.04 | -1.32
5999 | 00:01:39:58 | 99967 | 5998 | 7.54 | 2.35 | -40.42 | -16.04 | -1.32
6000 | 00:01:39:59 | 99983 | 5999 | 7.54 | 2.35 | -40.42 | -16.04 | -1.32
6001 | 00:01:40:00 | 100000 | 6000 | 7.54 | 2.35 | -40.42 | -16.04 | -1.32
6002 | 00:01:40:01 | 100017 | 6001 | 7.52 | 2.35 | -40.42 | -16.04 | -1.32
6003 | 00:01:40:02 | 100033 | 6002 | 7.52 | 2.35 | -40.42 | -16.04 | -1.32
6004 | 00:01:40:03 | 100050 | 6003 | 7.51 | 2.35 | -40.42 | -16.04 | -1.32
6005 | 00:01:40:04 | 100067 | 6004 | 7.52 | 2.35 | -40.42 | -16.04 | -1.32
6006 | 00:01:40:05 | 100083 | 6005 | 7.51 | 2.35 | -40.42 | -16.04 | -1.32
6007 | 00:01:40:06 | 100100 | 6006 | 7.52 | 2.35 | -40.42 | -16.04 | -1.32
6008 | 00:01:40:07 | 100117 | 6007 | 7.52 | 2.35 | -40.42 | -16.04 | -1.32
6009 | 00:01:40:08 | 100133 | 6008 | 7.51 | 2.35 | -40.42 | -16.04 | -1.32
6010 | 00:01:40:09 | 100150 | 6009 | 7.51 | 2.35 | -40.42 | -16.04 | -1.32
6011 | 00:01:40:10 | 100167 | 6010 | 7.49 | 2.36 | -40.42 | -16.04 | -1.32
6012 | 00:01:40:11 | 100183 | 6011 | 7.46 | 2.35 | -40.42 | -16.04 | -1.32
6013 | 00:01:40:12 | 100200 | 6012 | 6.84 | 2.36 | -40.42 | -16.04 | -1.32
6014 | 00:01:40:13 | 100217 | 6013 | 6.52 | 2.37 | -40.42 | -16.04 | -1.32
6015 | 00:01:40:14 | 100233 | 6014 | 6.22 | 2.37 | -40.42 | -16.04 | -1.32
6016 | 00:01:40:15 | 100250 | 6015 | 4.65 | 2.4 | -40.42 | -16.04 | -1.32
6017 | 00:01:40:16 | 100267 | 6016 | 3.63 | 2.41 | -39.82 | -16.04 | -1.32
6018 | 00:01:40:17 | 100283 | 6017 | 2.79 | 2.42 | -39.11 | -15.8 | -1.32
6019 | 00:01:40:18 | 100300 | 6018 | 2.19 | 2.43 | -38.38 | -15.51 | -1.3
6020 | 00:01:40:19 | 100317 | 6019 | 1.72 | 2.44 | -37.63 | -15.21 | -1.27
6021 | 00:01:40:20 | 100333 | 6020 | 1.34 | 2.45 | -36.94 | -14.94 | -1.25
6022 | 00:01:40:21 | 100350 | 6021 | 1.02 | 2.46 | -36.18 | -14.64 | -1.23
6023 | 00:01:40:22 | 100367 | 6022 | 0.82 | 2.47 | -35.42 | -14.36 | -1.2
6024 | 00:01:40:23 | 100383 | 6023 | 0.59 | 2.48 | -34.61 | -14.07 | -1.18
6025 | 00:01:40:24 | 100400 | 6024 | 0.32 | 2.49 | -33.81 | -13.8 | -1.15
6026 | 00:01:40:25 | 100417 | 6025 | 0.08 | 2.5 | -33.06 | -13.53 | -1.13
6027 | 00:01:40:26 | 100433 | 6026 | -0.15 | 2.5 | -32.31 | -13.28 | -1.12
6028 | 00:01:40:27 | 100450 | 6027 | -0.37 | 2.52 | -31.6 | -13.03 | -1.11
6029 | 00:01:40:28 | 100467 | 6028 | -0.58 | 2.53 | -30.92 | -12.79 | -1.1
6030 | 00:01:40:29 | 100483 | 6029 | -0.7 | 2.54 | -30.37 | -12.59 | -1.09
6031 | 00:01:40:30 | 100500 | 6030 | -0.83 | 2.55 | -29.76 | -12.34 | -1.08
6032 | 00:01:40:31 | 100517 | 6031 | -0.95 | 2.55 | -29.24 | -12.14 | -1.07
6033 | 00:01:40:32 | 100533 | 6032 | -1.09 | 2.55 | -28.86 | -11.99 | -1.07
6034 | 00:01:40:33 | 100550 | 6033 | -1.22 | 2.56 | -28.47 | -11.84 | -1.07
6035 | 00:01:40:34 | 100567 | 6034 | -1.38 | 2.57 | -28.03 | -11.66 | -1.07
6036 | 00:01:40:35 | 100583 | 6035 | -1.49 | 2.57 | -27.45 | -11.45 | -1.06
6037 | 00:01:40:36 | 100600 | 6036 | -1.61 | 2.58 | -26.68 | -11.17 | -1.06
6038 | 00:01:40:37 | 100617 | 6037 | -1.72 | 2.58 | -25.9 | -10.87 | -1.05
6039 | 00:01:40:38 | 100633 | 6038 | -1.78 | 2.59 | -25.07 | -10.55 | -1.05
6040 | 00:01:40:39 | 100650 | 6039 | -1.87 | 2.6 | -24.38 | -10.25 | -1.04
6041 | 00:01:40:40 | 100667 | 6040 | -2.04 | 2.6 | -23.87 | -10.04 | -1.04
6042 | 00:01:40:41 | 100683 | 6041 | -2.26 | 2.61 | -23.29 | -9.79 | -1.03
6043 | 00:01:40:42 | 100700 | 6042 | -2.39 | 2.61 | -22.81 | -9.58 | -1.03
6044 | 00:01:40:43 | 100717 | 6043 | -2.51 | 2.62 | -22.39 | -9.39 | -1.02
6045 | 00:01:40:44 | 100733 | 6044 | -2.73 | 2.62 | -21.76 | -9.13 | -1.01
6046 | 00:01:40:45 | 100750 | 6045 | -2.97 | 2.63 | -21.09 | -8.87 | -1.01
6047 | 00:01:40:46 | 100767 | 6046 | -3.19 | 2.64 | -20.35 | -8.57 | -1
6048 | 00:01:40:47 | 100783 | 6047 | -3.29 | 2.64 | -19.56 | -8.25 | -1
6049 | 00:01:40:48 | 100800 | 6048 | -3.4 | 2.64 | -18.81 | -7.94 | -0.99
6050 | 00:01:40:49 | 100817 | 6049 | -3.46 | 2.65 | -18.05 | -7.63 | -0.99
6051 | 00:01:40:50 | 100833 | 6050 | -3.53 | 2.65 | -17.34 | -7.32 | -0.98
6052 | 00:01:40:51 | 100850 | 6051 | -3.57 | 2.65 | -16.61 | -7 | -0.98
6053 | 00:01:40:52 | 100867 | 6052 | -3.62 | 2.65 | -15.85 | -6.69 | -0.97
6054 | 00:01:40:53 | 100883 | 6053 | -3.67 | 2.66 | -15.08 | -6.37 | -0.97
6055 | 00:01:40:54 | 100900 | 6054 | -3.68 | 2.66 | -14.27 | -6.04 | -0.96
6056 | 00:01:40:55 | 100917 | 6055 | -3.72 | 2.66 | -13.52 | -5.7 | -0.96
6057 | 00:01:40:56 | 100933 | 6056 | -3.82 | 2.67 | -12.78 | -5.34 | -0.95
6058 | 00:01:40:57 | 100950 | 6057 | -3.96 | 2.68 | -12.11 | -5.01 | -0.95
6059 | 00:01:40:58 | 100967 | 6058 | -4.04 | 2.68 | -11.42 | -4.68 | -0.95
6060 | 00:01:40:59 | 100983 | 6059 | -4.11 | 2.69 | -10.72 | -4.34 | -0.94
6061 | 00:01:41:00 | 101000 | 6060 | -4.14 | 2.7 | -10.03 | -4.01 | -0.94
6062 | 00:01:41:01 | 101017 | 6061 | -4.19 | 2.7 | -9.29 | -3.68 | -0.93
6063 | 00:01:41:02 | 101033 | 6062 | -4.26 | 2.7 | -8.57 | -3.37 | -0.93
6064 | 00:01:41:03 | 101050 | 6063 | -4.36 | 2.71 | -7.77 | -3.03 | -0.93
6065 | 00:01:41:04 | 101067 | 6064 | -4.45 | 2.72 | -7.01 | -2.71 | -0.92
6066 | 00:01:41:05 | 101083 | 6065 | -4.52 | 2.72 | -6.24 | -2.38 | -0.92
6067 | 00:01:41:06 | 101100 | 6066 | -4.62 | 2.73 | -5.49 | -2.07 | -0.91
6068 | 00:01:41:07 | 101117 | 6067 | -4.69 | 2.74 | -4.77 | -1.76 | -0.91
6069 | 00:01:41:08 | 101133 | 6068 | -4.79 | 2.75 | -4.02 | -1.45 | -0.9
6070 | 00:01:41:09 | 101150 | 6069 | -4.87 | 2.75 | -3.28 | -1.13 | -0.9
6071 | 00:01:41:10 | 101167 | 6070 | -4.96 | 2.76 | -2.54 | -0.83 | -0.89
6072 | 00:01:41:11 | 101183 | 6071 | -5.03 | 2.77 | -1.79 | -0.5 | -0.89
6073 | 00:01:41:12 | 101200 | 6072 | -5.18 | 2.77 | -1.03 | -0.18 | -0.88
6074 | 00:01:41:13 | 101217 | 6073 | -5.31 | 2.78 | -0.32 | 0.14 | -0.88
6075 | 00:01:41:14 | 101233 | 6074 | -5.48 | 2.79 | 0.39 | 0.44 | -0.87
6076 | 00:01:41:15 | 101250 | 6075 | -5.65 | 2.79 | 1.07 | 0.75 | -0.87
6077 | 00:01:41:16 | 101267 | 6076 | -5.75 | 2.8 | 1.73 | 1.06 | -0.86
6078 | 00:01:41:17 | 101283 | 6077 | -5.91 | 2.8 | 2.4 | 1.36 | -0.85
6079 | 00:01:41:18 | 101300 | 6078 | -6.06 | 2.81 | 3.04 | 1.66 | -0.84
6080 | 00:01:41:19 | 101317 | 6079 | -6.2 | 2.81 | 3.73 | 1.97 | -0.83
6081 | 00:01:41:20 | 101333 | 6080 | -6.33 | 2.81 | 4.4 | 2.24 | -0.83
6082 | 00:01:41:21 | 101350 | 6081 | -6.4 | 2.82 | 5.1 | 2.51 | -0.82
6083 | 00:01:41:22 | 101367 | 6082 | -6.55 | 2.82 | 5.8 | 2.78 | -0.81
6084 | 00:01:41:23 | 101383 | 6083 | -6.64 | 2.83 | 6.45 | 3.03 | -0.8
6085 | 00:01:41:24 | 101400 | 6084 | -6.79 | 2.84 | 7.09 | 3.28 | -0.79
6086 | 00:01:41:25 | 101417 | 6085 | -6.94 | 2.84 | 7.68 | 3.54 | -0.78
6087 | 00:01:41:26 | 101433 | 6086 | -7.09 | 2.85 | 8.27 | 3.79 | -0.76
6088 | 00:01:41:27 | 101450 | 6087 | -7.3 | 2.85 | 8.85 | 4.06 | -0.75
6089 | 00:01:41:28 | 101467 | 6088 | -7.43 | 2.85 | 9.46 | 4.3 | -0.74
6090 | 00:01:41:29 | 101483 | 6089 | -7.57 | 2.85 | 10.08 | 4.57 | -0.72
6091 | 00:01:41:30 | 101500 | 6090 | -7.72 | 2.86 | 10.67 | 4.82 | -0.71
6092 | 00:01:41:31 | 101517 | 6091 | -7.84 | 2.86 | 11.27 | 5.08 | -0.7
6093 | 00:01:41:32 | 101533 | 6092 | -7.94 | 2.87 | 11.86 | 5.34 | -0.68
6094 | 00:01:41:33 | 101550 | 6093 | -8.06 | 2.87 | 12.45 | 5.6 | -0.67
6095 | 00:01:41:34 | 101567 | 6094 | -8.21 | 2.88 | 13.02 | 5.87 | -0.66
6096 | 00:01:41:35 | 101583 | 6095 | -8.15 | 2.89 | 13.57 | 6.07 | -0.65
6097 | 00:01:41:36 | 101600 | 6096 | -8.42 | 2.9 | 14.13 | 6.31 | -0.64
6098 | 00:01:41:37 | 101617 | 6097 | -8.52 | 2.9 | 14.64 | 6.56 | -0.62
6099 | 00:01:41:38 | 101633 | 6098 | -8.67 | 2.9 | 15.15 | 6.78 | -0.61
6100 | 00:01:41:39 | 101650 | 6099 | -8.77 | 2.91 | 15.65 | 7.01 | -0.59
6101 | 00:01:41:40 | 101667 | 6100 | -8.89 | 2.92 | 16.19 | 7.24 | -0.57
6102 | 00:01:41:41 | 101683 | 6101 | -8.89 | 2.92 | 16.71 | 7.45 | -0.56
6103 | 00:01:41:42 | 101700 | 6102 | -9.11 | 2.93 | 17.25 | 7.67 | -0.55
6104 | 00:01:41:43 | 101717 | 6103 | -9.27 | 2.94 | 17.76 | 7.87 | -0.54
6105 | 00:01:41:44 | 101733 | 6104 | -9.47 | 2.94 | 18.28 | 8.09 | -0.52
6106 | 00:01:41:45 | 101750 | 6105 | -9.62 | 2.94 | 18.8 | 8.29 | -0.51
6107 | 00:01:41:46 | 101767 | 6106 | -9.78 | 2.95 | 19.3 | 8.5 | -0.5
6108 | 00:01:41:47 | 101783 | 6107 | -9.94 | 2.96 | 19.78 | 8.7 | -0.48
6109 | 00:01:41:48 | 101800 | 6108 | -10.03 | 2.96 | 20.2 | 8.88 | -0.47
6110 | 00:01:41:49 | 101817 | 6109 | -10.17 | 2.96 | 20.68 | 9.08 | -0.46
6111 | 00:01:41:50 | 101833 | 6110 | -10.22 | 2.97 | 21.14 | 9.28 | -0.45
6112 | 00:01:41:51 | 101850 | 6111 | -10.28 | 2.97 | 21.54 | 9.4 | -0.44
6113 | 00:01:41:52 | 101867 | 6112 | -10.44 | 2.97 | 22.01 | 9.59 | -0.43
6114 | 00:01:41:53 | 101883 | 6113 | -10.57 | 2.98 | 22.45 | 9.78 | -0.42
6115 | 00:01:41:54 | 101900 | 6114 | -10.69 | 2.98 | 22.92 | 9.96 | -0.42
6116 | 00:01:41:55 | 101917 | 6115 | -10.76 | 2.98 | 23.3 | 10.13 | -0.41
6117 | 00:01:41:56 | 101933 | 6116 | -10.95 | 2.98 | 23.76 | 10.33 | -0.4
6118 | 00:01:41:57 | 101950 | 6117 | -11.1 | 2.98 | 24.2 | 10.5 | -0.38
6119 | 00:01:41:58 | 101967 | 6118 | -11.25 | 2.98 | 24.65 | 10.69 | -0.38
6120 | 00:01:41:59 | 101983 | 6119 | -11.34 | 2.98 | 25.1 | 10.88 | -0.37
6121 | 00:01:42:00 | 102000 | 6120 | -11.2 | 2.99 | 25.46 | 11.05 | -0.36
6122 | 00:01:42:01 | 102017 | 6121 | -11.34 | 2.99 | 25.87 | 11.22 | -0.36
6123 | 00:01:42:02 | 102033 | 6122 | -11.42 | 2.99 | 26.28 | 11.41 | -0.35
6124 | 00:01:42:03 | 102050 | 6123 | -11.56 | 2.99 | 26.7 | 11.59 | -0.34
6125 | 00:01:42:04 | 102067 | 6124 | -11.69 | 2.99 | 27.08 | 11.75 | -0.34
6126 | 00:01:42:05 | 102083 | 6125 | -11.69 | 3 | 27.37 | 11.88 | -0.33
6127 | 00:01:42:06 | 102100 | 6126 | -11.83 | 3.01 | 27.73 | 12.03 | -0.32
6128 | 00:01:42:07 | 102117 | 6127 | -11.85 | 3.01 | 28.1 | 12.21 | -0.32
6129 | 00:01:42:08 | 102133 | 6128 | -11.88 | 3.01 | 28.5 | 12.38 | -0.31
6130 | 00:01:42:09 | 102150 | 6129 | -11.96 | 3.01 | 28.87 | 12.56 | -0.31
6131 | 00:01:42:10 | 102167 | 6130 | -11.88 | 3.01 | 29.22 | 12.72 | -0.3
6132 | 00:01:42:11 | 102183 | 6131 | -12.01 | 3.01 | 29.54 | 12.87 | -0.3
6133 | 00:01:42:12 | 102200 | 6132 | -12.08 | 3.01 | 29.92 | 13.05 | -0.29
6134 | 00:01:42:13 | 102217 | 6133 | -12.18 | 3.01 | 30.32 | 13.22 | -0.29
6135 | 00:01:42:14 | 102233 | 6134 | -12.24 | 3.01 | 30.7 | 13.38 | -0.28
6136 | 00:01:42:15 | 102250 | 6135 | -12.34 | 3.01 | 31.08 | 13.55 | -0.28
6137 | 00:01:42:16 | 102267 | 6136 | -12.32 | 3.01 | 31.47 | 13.71 | -0.27
6138 | 00:01:42:17 | 102283 | 6137 | -12.35 | 3.02 | 31.86 | 13.85 | -0.27
6139 | 00:01:42:18 | 102300 | 6138 | -12.27 | 3.02 | 32.13 | 13.96 | -0.26
6140 | 00:01:42:19 | 102317 | 6139 | -12.4 | 3.02 | 32.51 | 14.12 | -0.26
6141 | 00:01:42:20 | 102333 | 6140 | -12.46 | 3.02 | 32.88 | 14.25 | -0.26
6142 | 00:01:42:21 | 102350 | 6141 | -12.52 | 3.02 | 33.25 | 14.41 | -0.25
6143 | 00:01:42:22 | 102367 | 6142 | -12.59 | 3.03 | 33.61 | 14.55 | -0.25
6144 | 00:01:42:23 | 102383 | 6143 | -12.63 | 3.03 | 33.96 | 14.71 | -0.25
6145 | 00:01:42:24 | 102400 | 6144 | -12.57 | 3.03 | 34.23 | 14.8 | -0.24
6146 | 00:01:42:25 | 102417 | 6145 | -12.59 | 3.03 | 34.56 | 14.94 | -0.24
6147 | 00:01:42:26 | 102433 | 6146 | -12.52 | 3.03 | 34.91 | 15.07 | -0.24
6148 | 00:01:42:27 | 102450 | 6147 | -12.63 | 3.03 | 35.24 | 15.2 | -0.23
6149 | 00:01:42:28 | 102467 | 6148 | -12.71 | 3.04 | 35.6 | 15.35 | -0.23
6150 | 00:01:42:29 | 102483 | 6149 | -12.68 | 3.04 | 35.85 | 15.45 | -0.23
6151 | 00:01:42:30 | 102500 | 6150 | -12.81 | 3.04 | 36.18 | 15.6 | -0.23
6152 | 00:01:42:31 | 102517 | 6151 | -12.86 | 3.05 | 36.51 | 15.75 | -0.22
6153 | 00:01:42:32 | 102533 | 6152 | -12.83 | 3.05 | 36.83 | 15.88 | -0.22
6154 | 00:01:42:33 | 102550 | 6153 | -12.93 | 3.05 | 37.18 | 16.02 | -0.21
6155 | 00:01:42:34 | 102567 | 6154 | -12.86 | 3.06 | 37.41 | 16.11 | -0.21
6156 | 00:01:42:35 | 102583 | 6155 | -13 | 3.05 | 37.75 | 16.26 | -0.2
6157 | 00:01:42:36 | 102600 | 6156 | -13.1 | 3.05 | 38.1 | 16.41 | -0.2
6158 | 00:01:42:37 | 102617 | 6157 | -13.13 | 3.05 | 38.44 | 16.57 | -0.2
6159 | 00:01:42:38 | 102633 | 6158 | -13.2 | 3.06 | 38.78 | 16.71 | -0.19
6160 | 00:01:42:39 | 102650 | 6159 | -13.12 | 3.06 | 39.08 | 16.84 | -0.19
6161 | 00:01:42:40 | 102667 | 6160 | -13.27 | 3.07 | 39.31 | 16.93 | -0.19
6162 | 00:01:42:41 | 102683 | 6161 | -13.39 | 3.07 | 39.61 | 17.08 | -0.18
6163 | 00:01:42:42 | 102700 | 6162 | -13.51 | 3.07 | 39.94 | 17.22 | -0.18
6164 | 00:01:42:43 | 102717 | 6163 | -13.63 | 3.07 | 40.23 | 17.35 | -0.17
6165 | 00:01:42:44 | 102733 | 6164 | -13.22 | 3.07 | 40.3 | 17.38 | -0.17
6166 | 00:01:42:45 | 102750 | 6165 | -13.12 | 3.07 | 40.3 | 17.38 | -0.17
6167 | 00:01:42:46 | 102767 | 6166 | -13.07 | 3.07 | 40.3 | 17.39 | -0.18
6168 | 00:01:42:47 | 102783 | 6167 | -13.02 | 3.07 | 40.31 | 17.39 | -0.17
6169 | 00:01:42:48 | 102800 | 6168 | -12.98 | 3.07 | 40.31 | 17.39 | -0.17
6170 | 00:01:42:49 | 102817 | 6169 | -12.95 | 3.07 | 40.31 | 17.4 | -0.18
6171 | 00:01:42:50 | 102833 | 6170 | -12.91 | 3.07 | 40.31 | 17.4 | -0.17
6172 | 00:01:42:51 | 102850 | 6171 | -12.86 | 3.07 | 40.31 | 17.4 | -0.18
6173 | 00:01:42:52 | 102867 | 6172 | -12.83 | 3.07 | 40.32 | 17.4 | -0.17
6174 | 00:01:42:53 | 102883 | 6173 | -12.81 | 3.07 | 40.32 | 17.41 | -0.17
6175 | 00:01:42:54 | 102900 | 6174 | -12.78 | 3.07 | 40.32 | 17.41 | -0.18
6176 | 00:01:42:55 | 102917 | 6175 | -12.74 | 3.07 | 40.32 | 17.41 | -0.17
6177 | 00:01:42:56 | 102933 | 6176 | -12.69 | 3.07 | 40.32 | 17.41 | -0.17
6178 | 00:01:42:57 | 102950 | 6177 | -12.66 | 3.07 | 40.32 | 17.41 | -0.18
6179 | 00:01:42:58 | 102967 | 6178 | -12.63 | 3.07 | 40.32 | 17.41 | -0.17
6180 | 00:01:42:59 | 102983 | 6179 | -12.61 | 3.07 | 40.32 | 17.41 | -0.18
6181 | 00:01:43:00 | 103000 | 6180 | -12.59 | 3.07 | 40.32 | 17.41 | -0.18
6182 | 00:01:43:01 | 103017 | 6181 | -12.56 | 3.07 | 40.32 | 17.42 | -0.17
6183 | 00:01:43:02 | 103033 | 6182 | -12.51 | 3.07 | 40.32 | 17.42 | -0.17
6184 | 00:01:43:03 | 103050 | 6183 | -12.47 | 3.07 | 40.32 | 17.42 | -0.17
6185 | 00:01:43:04 | 103067 | 6184 | -12.46 | 3.07 | 40.32 | 17.42 | -0.17
6186 | 00:01:43:05 | 103083 | 6185 | -12.44 | 3.07 | 40.32 | 17.42 | -0.18
6187 | 00:01:43:06 | 103100 | 6186 | -12.42 | 3.07 | 40.32 | 17.42 | -0.18
6188 | 00:01:43:07 | 103117 | 6187 | -12.39 | 3.07 | 40.32 | 17.42 | -0.17
6189 | 00:01:43:08 | 103133 | 6188 | -12.37 | 3.07 | 40.32 | 17.42 | -0.18
6190 | 00:01:43:09 | 103150 | 6189 | -12.35 | 3.07 | 40.32 | 17.42 | -0.18
6191 | 00:01:43:10 | 103167 | 6190 | -12.34 | 3.07 | 40.32 | 17.42 | -0.17
6192 | 00:01:43:11 | 103183 | 6191 | -12.32 | 3.07 | 40.32 | 17.42 | -0.18
6193 | 00:01:43:12 | 103200 | 6192 | -12.29 | 3.07 | 40.32 | 17.42 | -0.17
6194 | 00:01:43:13 | 103217 | 6193 | -12.29 | 3.07 | 40.33 | 17.43 | -0.18
6195 | 00:01:43:14 | 103233 | 6194 | -12.25 | 3.07 | 40.32 | 17.42 | -0.18
6196 | 00:01:43:15 | 103250 | 6195 | -12.24 | 3.07 | 40.32 | 17.42 | -0.17
6197 | 00:01:43:16 | 103267 | 6196 | -12.22 | 3.07 | 40.33 | 17.43 | -0.17
6198 | 00:01:43:17 | 103283 | 6197 | -12.22 | 3.07 | 40.33 | 17.43 | -0.18
6199 | 00:01:43:18 | 103300 | 6198 | -12.2 | 3.07 | 40.32 | 17.43 | -0.17
6200 | 00:01:43:19 | 103317 | 6199 | -12.18 | 3.07 | 40.32 | 17.43 | -0.18
6201 | 00:01:43:20 | 103333 | 6200 | -12.17 | 3.07 | 40.32 | 17.43 | -0.18
6202 | 00:01:43:21 | 103350 | 6201 | -12.15 | 3.07 | 40.33 | 17.43 | -0.18
6203 | 00:01:43:22 | 103367 | 6202 | -12.13 | 3.07 | 40.32 | 17.43 | -0.18
6204 | 00:01:43:23 | 103383 | 6203 | -12.13 | 3.07 | 40.33 | 17.43 | -0.18
6205 | 00:01:43:24 | 103400 | 6204 | -12.12 | 3.07 | 40.33 | 17.43 | -0.18
6206 | 00:01:43:25 | 103417 | 6205 | -12.1 | 3.07 | 40.33 | 17.43 | -0.17
6207 | 00:01:43:26 | 103433 | 6206 | -12.1 | 3.07 | 40.33 | 17.43 | -0.17
6208 | 00:01:43:27 | 103450 | 6207 | -12.07 | 3.07 | 40.33 | 17.43 | -0.17
6209 | 00:01:43:28 | 103467 | 6208 | -12.08 | 3.07 | 40.33 | 17.43 | -0.18
6210 | 00:01:43:29 | 103483 | 6209 | -12.07 | 3.07 | 40.32 | 17.43 | -0.18
6211 | 00:01:43:30 | 103500 | 6210 | -12.05 | 3.07 | 40.32 | 17.43 | -0.17
6212 | 00:01:43:31 | 103517 | 6211 | -12.03 | 3.07 | 40.33 | 17.43 | -0.17
6213 | 00:01:43:32 | 103533 | 6212 | -12.01 | 3.07 | 40.32 | 17.43 | -0.18
6214 | 00:01:43:33 | 103550 | 6213 | -12 | 3.07 | 40.33 | 17.43 | -0.17
6215 | 00:01:43:34 | 103567 | 6214 | -12 | 3.07 | 40.33 | 17.43 | -0.18
6216 | 00:01:43:35 | 103583 | 6215 | -11.98 | 3.07 | 40.33 | 17.43 | -0.18
6217 | 00:01:43:36 | 103600 | 6216 | -11.98 | 3.07 | 40.33 | 17.43 | -0.17
6218 | 00:01:43:37 | 103617 | 6217 | -11.98 | 3.07 | 40.33 | 17.43 | -0.17
6219 | 00:01:43:38 | 103633 | 6218 | -11.98 | 3.07 | 40.33 | 17.43 | -0.18
6220 | 00:01:43:39 | 103650 | 6219 | -11.96 | 3.07 | 40.33 | 17.43 | -0.17
6221 | 00:01:43:40 | 103667 | 6220 | -11.95 | 3.07 | 40.33 | 17.43 | -0.18
6222 | 00:01:43:41 | 103683 | 6221 | -11.93 | 3.07 | 40.33 | 17.43 | -0.18
6223 | 00:01:43:42 | 103700 | 6222 | -11.95 | 3.07 | 40.33 | 17.44 | -0.18
6224 | 00:01:43:43 | 103717 | 6223 | -11.93 | 3.07 | 40.33 | 17.44 | -0.18
6225 | 00:01:43:44 | 103733 | 6224 | -11.91 | 3.07 | 40.33 | 17.44 | -0.17
6226 | 00:01:43:45 | 103750 | 6225 | -11.9 | 3.07 | 40.33 | 17.44 | -0.18
6227 | 00:01:43:46 | 103767 | 6226 | -11.9 | 3.07 | 40.32 | 17.44 | -0.18
6228 | 00:01:43:47 | 103783 | 6227 | -11.88 | 3.07 | 40.33 | 17.44 | -0.17
6229 | 00:01:43:48 | 103800 | 6228 | -11.88 | 3.07 | 40.33 | 17.44 | -0.18
6230 | 00:01:43:49 | 103817 | 6229 | -11.86 | 3.07 | 40.33 | 17.44 | -0.17
6231 | 00:01:43:50 | 103833 | 6230 | -11.86 | 3.07 | 40.33 | 17.44 | -0.18
6232 | 00:01:43:51 | 103850 | 6231 | -11.83 | 3.07 | 40.33 | 17.44 | -0.18
6233 | 00:01:43:52 | 103867 | 6232 | -11.83 | 3.07 | 40.33 | 17.44 | -0.18
6234 | 00:01:43:53 | 103883 | 6233 | -11.83 | 3.07 | 40.33 | 17.44 | -0.17
6235 | 00:01:43:54 | 103900 | 6234 | -11.83 | 3.07 | 40.33 | 17.44 | -0.18
6236 | 00:01:43:55 | 103917 | 6235 | -11.81 | 3.07 | 40.33 | 17.44 | -0.17
6237 | 00:01:43:56 | 103933 | 6236 | -11.81 | 3.07 | 40.33 | 17.44 | -0.18
6238 | 00:01:43:57 | 103950 | 6237 | -11.78 | 3.07 | 40.33 | 17.44 | -0.18
6239 | 00:01:43:58 | 103967 | 6238 | -11.78 | 3.07 | 40.33 | 17.44 | -0.17
6240 | 00:01:43:59 | 103983 | 6239 | -11.78 | 3.07 | 40.33 | 17.44 | -0.18
6241 | 00:01:44:00 | 104000 | 6240 | -11.78 | 3.07 | 40.33 | 17.44 | -0.18
6242 | 00:01:44:01 | 104017 | 6241 | -11.78 | 3.07 | 40.33 | 17.44 | -0.17
6243 | 00:01:44:02 | 104033 | 6242 | -11.76 | 3.07 | 40.33 | 17.44 | -0.17
6244 | 00:01:44:03 | 104050 | 6243 | -11.74 | 3.07 | 40.33 | 17.44 | -0.17
6245 | 00:01:44:04 | 104067 | 6244 | -11.73 | 3.07 | 40.33 | 17.44 | -0.17
6246 | 00:01:44:05 | 104083 | 6245 | -11.73 | 3.07 | 40.33 | 17.44 | -0.17
6247 | 00:01:44:06 | 104100 | 6246 | -11.73 | 3.07 | 40.33 | 17.44 | -0.17
6248 | 00:01:44:07 | 104117 | 6247 | -11.74 | 3.07 | 40.33 | 17.44 | -0.18
6249 | 00:01:44:08 | 104133 | 6248 | -11.74 | 3.07 | 40.33 | 17.44 | -0.18
6250 | 00:01:44:09 | 104150 | 6249 | -11.71 | 3.07 | 40.33 | 17.44 | -0.17
6251 | 00:01:44:10 | 104167 | 6250 | -11.69 | 3.07 | 40.33 | 17.44 | -0.17
6252 | 00:01:44:11 | 104183 | 6251 | -11.69 | 3.07 | 40.33 | 17.44 | -0.18
6253 | 00:01:44:12 | 104200 | 6252 | -11.69 | 3.07 | 40.33 | 17.44 | -0.18
6254 | 00:01:44:13 | 104217 | 6253 | -11.68 | 3.07 | 40.33 | 17.44 | -0.17
6255 | 00:01:44:14 | 104233 | 6254 | -11.68 | 3.07 | 40.33 | 17.44 | -0.18
6256 | 00:01:44:15 | 104250 | 6255 | -11.68 | 3.07 | 40.33 | 17.44 | -0.18
6257 | 00:01:44:16 | 104267 | 6256 | -11.66 | 3.07 | 40.33 | 17.44 | -0.18
6258 | 00:01:44:17 | 104283 | 6257 | -11.66 | 3.07 | 40.33 | 17.44 | -0.18
6259 | 00:01:44:18 | 104300 | 6258 | -11.66 | 3.07 | 40.33 | 17.44 | -0.18
6260 | 00:01:44:19 | 104317 | 6259 | -11.66 | 3.07 | 40.32 | 17.44 | -0.17
6261 | 00:01:44:20 | 104333 | 6260 | -11.66 | 3.07 | 40.33 | 17.44 | -0.17
6262 | 00:01:44:21 | 104350 | 6261 | -11.64 | 3.07 | 40.33 | 17.44 | -0.18
6263 | 00:01:44:22 | 104367 | 6262 | -11.64 | 3.07 | 40.33 | 17.44 | -0.17
6264 | 00:01:44:23 | 104383 | 6263 | -11.62 | 3.07 | 40.33 | 17.44 | -0.18
6265 | 00:01:44:24 | 104400 | 6264 | -11.62 | 3.07 | 40.33 | 17.44 | -0.18
6266 | 00:01:44:25 | 104417 | 6265 | -11.62 | 3.07 | 40.33 | 17.44 | -0.17
6267 | 00:01:44:26 | 104433 | 6266 | -11.62 | 3.07 | 40.33 | 17.44 | -0.18
6268 | 00:01:44:27 | 104450 | 6267 | -11.61 | 3.07 | 40.33 | 17.44 | -0.18
6269 | 00:01:44:28 | 104467 | 6268 | -11.61 | 3.07 | 40.33 | 17.44 | -0.17
6270 | 00:01:44:29 | 104483 | 6269 | -11.59 | 3.07 | 40.33 | 17.44 | -0.18
6271 | 00:01:44:30 | 104500 | 6270 | -11.57 | 3.07 | 40.33 | 17.44 | -0.17
6272 | 00:01:44:31 | 104517 | 6271 | -11.57 | 3.07 | 40.33 | 17.44 | -0.17
6273 | 00:01:44:32 | 104533 | 6272 | -11.57 | 3.07 | 40.33 | 17.44 | -0.18
6274 | 00:01:44:33 | 104550 | 6273 | -11.59 | 3.08 | 40.33 | 17.44 | -0.18
6275 | 00:01:44:34 | 104567 | 6274 | -11.57 | 3.07 | 40.33 | 17.44 | -0.17
6276 | 00:01:44:35 | 104583 | 6275 | -11.57 | 3.07 | 40.33 | 17.44 | -0.18
6277 | 00:01:44:36 | 104600 | 6276 | -11.56 | 3.07 | 40.33 | 17.44 | -0.18
6278 | 00:01:44:37 | 104617 | 6277 | -11.54 | 3.07 | 40.33 | 17.44 | -0.18
6279 | 00:01:44:38 | 104633 | 6278 | -11.54 | 3.07 | 40.33 | 17.44 | -0.18
6280 | 00:01:44:39 | 104650 | 6279 | -11.52 | 3.07 | 40.33 | 17.44 | -0.17
6281 | 00:01:44:40 | 104667 | 6280 | -11.52 | 3.07 | 40.33 | 17.44 | -0.18
6282 | 00:01:44:41 | 104683 | 6281 | -11.54 | 3.07 | 40.33 | 17.44 | -0.18
6283 | 00:01:44:42 | 104700 | 6282 | -11.54 | 3.07 | 40.33 | 17.44 | -0.18
6284 | 00:01:44:43 | 104717 | 6283 | -11.52 | 3.07 | 40.33 | 17.44 | -0.17
6285 | 00:01:44:44 | 104733 | 6284 | -11.52 | 3.07 | 40.33 | 17.44 | -0.18
6286 | 00:01:44:45 | 104750 | 6285 | -11.52 | 3.07 | 40.33 | 17.44 | -0.17
6287 | 00:01:44:46 | 104767 | 6286 | -11.49 | 3.07 | 40.33 | 17.44 | -0.18
6288 | 00:01:44:47 | 104783 | 6287 | -11.51 | 3.08 | 40.33 | 17.44 | -0.18
6289 | 00:01:44:48 | 104800 | 6288 | -11.49 | 3.07 | 40.33 | 17.44 | -0.17
6290 | 00:01:44:49 | 104817 | 6289 | -11.49 | 3.07 | 40.33 | 17.44 | -0.18
6291 | 00:01:44:50 | 104833 | 6290 | -11.49 | 3.07 | 40.33 | 17.44 | -0.18
6292 | 00:01:44:51 | 104850 | 6291 | -11.49 | 3.07 | 40.33 | 17.44 | -0.17
6293 | 00:01:44:52 | 104867 | 6292 | -11.49 | 3.07 | 40.33 | 17.44 | -0.17
6294 | 00:01:44:53 | 104883 | 6293 | -11.47 | 3.07 | 40.33 | 17.44 | -0.17
6295 | 00:01:44:54 | 104900 | 6294 | -11.47 | 3.07 | 40.33 | 17.44 | -0.17
6296 | 00:01:44:55 | 104917 | 6295 | -11.45 | 3.07 | 40.33 | 17.44 | -0.17
6297 | 00:01:44:56 | 104933 | 6296 | -11.45 | 3.08 | 40.33 | 17.44 | -0.17
6298 | 00:01:44:57 | 104950 | 6297 | -11.45 | 3.07 | 40.33 | 17.44 | -0.18
6299 | 00:01:44:58 | 104967 | 6298 | -11.45 | 3.08 | 40.33 | 17.44 | -0.18
6300 | 00:01:44:59 | 104983 | 6299 | -11.45 | 3.07 | 40.33 | 17.44 | -0.18
6301 | 00:01:45:00 | 105000 | 6300 | -11.45 | 3.08 | 40.33 | 17.44 | -0.17
6302 | 00:01:45:01 | 105017 | 6301 | -11.45 | 3.08 | 40.33 | 17.44 | -0.18
6303 | 00:01:45:02 | 105033 | 6302 | -11.42 | 3.08 | 40.33 | 17.44 | -0.18
6304 | 00:01:45:03 | 105050 | 6303 | -11.42 | 3.08 | 40.33 | 17.44 | -0.17
6305 | 00:01:45:04 | 105067 | 6304 | -11.42 | 3.07 | 40.33 | 17.44 | -0.17
6306 | 00:01:45:05 | 105083 | 6305 | -11.44 | 3.07 | 40.33 | 17.44 | -0.17
6307 | 00:01:45:06 | 105100 | 6306 | -11.42 | 3.08 | 40.33 | 17.44 | -0.17
6308 | 00:01:45:07 | 105117 | 6307 | -11.4 | 3.08 | 40.33 | 17.44 | -0.18
6309 | 00:01:45:08 | 105133 | 6308 | -11.4 | 3.08 | 40.33 | 17.44 | -0.17
6310 | 00:01:45:09 | 105150 | 6309 | -11.39 | 3.07 | 40.33 | 17.44 | -0.17
6311 | 00:01:45:10 | 105167 | 6310 | -11.39 | 3.08 | 40.33 | 17.44 | -0.18
6312 | 00:01:45:11 | 105183 | 6311 | -11.4 | 3.08 | 40.33 | 17.44 | -0.18
6313 | 00:01:45:12 | 105200 | 6312 | -11.42 | 3.08 | 40.33 | 17.44 | -0.18
6314 | 00:01:45:13 | 105217 | 6313 | -11.4 | 3.07 | 40.33 | 17.44 | -0.18
6315 | 00:01:45:14 | 105233 | 6314 | -11.39 | 3.08 | 40.33 | 17.44 | -0.18
6316 | 00:01:45:15 | 105250 | 6315 | -11.37 | 3.07 | 40.33 | 17.44 | -0.17
6317 | 00:01:45:16 | 105267 | 6316 | -11.37 | 3.08 | 40.33 | 17.44 | -0.17
6318 | 00:01:45:17 | 105283 | 6317 | -11.37 | 3.08 | 40.33 | 17.44 | -0.18
6319 | 00:01:45:18 | 105300 | 6318 | -11.37 | 3.08 | 40.33 | 17.44 | -0.18
6320 | 00:01:45:19 | 105317 | 6319 | -11.37 | 3.08 | 40.33 | 17.44 | -0.17
6321 | 00:01:45:20 | 105333 | 6320 | -11.35 | 3.08 | 40.33 | 17.44 | -0.18
6322 | 00:01:45:21 | 105350 | 6321 | -11.35 | 3.07 | 40.33 | 17.44 | -0.18
6323 | 00:01:45:22 | 105367 | 6322 | -11.34 | 3.07 | 40.33 | 17.44 | -0.17
6324 | 00:01:45:23 | 105383 | 6323 | -11.35 | 3.07 | 40.33 | 17.44 | -0.17
6325 | 00:01:45:24 | 105400 | 6324 | -11.35 | 3.08 | 40.33 | 17.44 | -0.18
6326 | 00:01:45:25 | 105417 | 6325 | -11.35 | 3.07 | 40.33 | 17.44 | -0.17
6327 | 00:01:45:26 | 105433 | 6326 | -11.34 | 3.08 | 40.33 | 17.44 | -0.18
6328 | 00:01:45:27 | 105450 | 6327 | -11.34 | 3.07 | 40.33 | 17.44 | -0.17
6329 | 00:01:45:28 | 105467 | 6328 | -11.32 | 3.08 | 40.33 | 17.44 | -0.18
6330 | 00:01:45:29 | 105483 | 6329 | -11.3 | 3.07 | 40.33 | 17.44 | -0.17
6331 | 00:01:45:30 | 105500 | 6330 | -11.3 | 3.07 | 40.33 | 17.44 | -0.18
6332 | 00:01:45:31 | 105517 | 6331 | -11.3 | 3.08 | 40.33 | 17.44 | -0.17
6333 | 00:01:45:32 | 105533 | 6332 | -11.32 | 3.07 | 40.33 | 17.44 | -0.17
6334 | 00:01:45:33 | 105550 | 6333 | -11.32 | 3.08 | 40.33 | 17.44 | -0.18
6335 | 00:01:45:34 | 105567 | 6334 | -11.3 | 3.08 | 40.33 | 17.44 | -0.17
6336 | 00:01:45:35 | 105583 | 6335 | -11.3 | 3.08 | 40.33 | 17.44 | -0.18
6337 | 00:01:45:36 | 105600 | 6336 | -11.29 | 3.08 | 40.33 | 17.44 | -0.18
6338 | 00:01:45:37 | 105617 | 6337 | -11.27 | 3.07 | 40.33 | 17.44 | -0.18
6339 | 00:01:45:38 | 105633 | 6338 | -11.27 | 3.08 | 40.33 | 17.44 | -0.17
6340 | 00:01:45:39 | 105650 | 6339 | -11.27 | 3.08 | 40.33 | 17.44 | -0.17
6341 | 00:01:45:40 | 105667 | 6340 | -11.29 | 3.08 | 40.33 | 17.44 | -0.17
6342 | 00:01:45:41 | 105683 | 6341 | -11.27 | 3.08 | 40.33 | 17.44 | -0.17
6343 | 00:01:45:42 | 105700 | 6342 | -11.29 | 3.08 | 40.33 | 17.44 | -0.18
6344 | 00:01:45:43 | 105717 | 6343 | -11.27 | 3.08 | 40.33 | 17.44 | -0.18
6345 | 00:01:45:44 | 105733 | 6344 | -11.27 | 3.07 | 40.33 | 17.44 | -0.17
6346 | 00:01:45:45 | 105750 | 6345 | -11.25 | 3.07 | 40.33 | 17.44 | -0.18
6347 | 00:01:45:46 | 105767 | 6346 | -11.23 | 3.07 | 40.33 | 17.44 | -0.17
6348 | 00:01:45:47 | 105783 | 6347 | -11.23 | 3.08 | 40.33 | 17.44 | -0.17
6349 | 00:01:45:48 | 105800 | 6348 | -11.25 | 3.08 | 40.33 | 17.44 | -0.17
6350 | 00:01:45:49 | 105817 | 6349 | -11.25 | 3.08 | 40.33 | 17.44 | -0.17
6351 | 00:01:45:50 | 105833 | 6350 | -11.23 | 3.08 | 40.33 | 17.44 | -0.17
6352 | 00:01:45:51 | 105850 | 6351 | -11.22 | 3.08 | 40.33 | 17.44 | -0.18
6353 | 00:01:45:52 | 105867 | 6352 | -11.22 | 3.07 | 40.33 | 17.44 | -0.18
6354 | 00:01:45:53 | 105883 | 6353 | -11.22 | 3.08 | 40.33 | 17.44 | -0.17
6355 | 00:01:45:54 | 105900 | 6354 | -11.22 | 3.08 | 40.33 | 17.44 | -0.17
6356 | 00:01:45:55 | 105917 | 6355 | -11.22 | 3.08 | 40.33 | 17.44 | -0.17
6357 | 00:01:45:56 | 105933 | 6356 | -11.22 | 3.08 | 40.33 | 17.44 | -0.17
6358 | 00:01:45:57 | 105950 | 6357 | -11.22 | 3.08 | 40.33 | 17.44 | -0.17
6359 | 00:01:45:58 | 105967 | 6358 | -11.2 | 3.08 | 40.33 | 17.45 | -0.17
6360 | 00:01:45:59 | 105983 | 6359 | -11.2 | 3.08 | 40.33 | 17.45 | -0.17
6361 | 00:01:46:00 | 106000 | 6360 | -11.2 | 3.07 | 40.33 | 17.44 | -0.17
6362 | 00:01:46:01 | 106017 | 6361 | -11.2 | 3.08 | 40.33 | 17.45 | -0.18
6363 | 00:01:46:02 | 106033 | 6362 | -11.2 | 3.07 | 40.33 | 17.45 | -0.17
6364 | 00:01:46:03 | 106050 | 6363 | -11.18 | 3.08 | 40.33 | 17.45 | -0.17
6365 | 00:01:46:04 | 106067 | 6364 | -11.18 | 3.07 | 40.33 | 17.45 | -0.17
6366 | 00:01:46:05 | 106083 | 6365 | -11.17 | 3.08 | 40.33 | 17.45 | -0.17
6367 | 00:01:46:06 | 106100 | 6366 | -11.17 | 3.08 | 40.33 | 17.44 | -0.17
6368 | 00:01:46:07 | 106117 | 6367 | -11.17 | 3.08 | 40.33 | 17.45 | -0.17
6369 | 00:01:46:08 | 106133 | 6368 | -11.17 | 3.07 | 40.33 | 17.45 | -0.17
6370 | 00:01:46:09 | 106150 | 6369 | -11.17 | 3.08 | 40.33 | 17.45 | -0.17
6371 | 00:01:46:10 | 106167 | 6370 | -11.17 | 3.08 | 40.33 | 17.45 | -0.17
6372 | 00:01:46:11 | 106183 | 6371 | -11.17 | 3.08 | 40.33 | 17.45 | -0.18
6373 | 00:01:46:12 | 106200 | 6372 | -11.15 | 3.08 | 40.33 | 17.45 | -0.17
6374 | 00:01:46:13 | 106217 | 6373 | -11.13 | 3.07 | 40.33 | 17.45 | -0.17
6375 | 00:01:46:14 | 106233 | 6374 | -11.15 | 3.07 | 40.33 | 17.45 | -0.17
6376 | 00:01:46:15 | 106250 | 6375 | -11.15 | 3.07 | 40.33 | 17.45 | -0.17
6377 | 00:01:46:16 | 106267 | 6376 | -11.15 | 3.07 | 40.33 | 17.45 | -0.17
6378 | 00:01:46:17 | 106283 | 6377 | -11.15 | 3.07 | 40.33 | 17.45 | -0.17
6379 | 00:01:46:18 | 106300 | 6378 | -11.13 | 3.07 | 40.33 | 17.45 | -0.18
6380 | 00:01:46:19 | 106317 | 6379 | -11.12 | 3.07 | 40.33 | 17.45 | -0.17
6381 | 00:01:46:20 | 106333 | 6380 | -11.12 | 3.07 | 40.33 | 17.45 | -0.17
6382 | 00:01:46:21 | 106350 | 6381 | -11.12 | 3.07 | 40.33 | 17.45 | -0.17
6383 | 00:01:46:22 | 106367 | 6382 | -11.13 | 3.08 | 40.33 | 17.45 | -0.17
6384 | 00:01:46:23 | 106383 | 6383 | -11.12 | 3.07 | 40.33 | 17.45 | -0.17
6385 | 00:01:46:24 | 106400 | 6384 | -11.1 | 3.07 | 40.33 | 17.45 | -0.17
6386 | 00:01:46:25 | 106417 | 6385 | -11.1 | 3.08 | 40.33 | 17.45 | -0.17
6387 | 00:01:46:26 | 106433 | 6386 | -11.1 | 3.07 | 40.33 | 17.45 | -0.17
6388 | 00:01:46:27 | 106450 | 6387 | -11.1 | 3.08 | 40.33 | 17.45 | -0.17
6389 | 00:01:46:28 | 106467 | 6388 | -11.1 | 3.08 | 40.33 | 17.45 | -0.18
6390 | 00:01:46:29 | 106483 | 6389 | -11.1 | 3.07 | 40.33 | 17.45 | -0.18
6391 | 00:01:46:30 | 106500 | 6390 | -11.1 | 3.07 | 40.33 | 17.45 | -0.18
6392 | 00:01:46:31 | 106517 | 6391 | -11.08 | 3.07 | 40.33 | 17.45 | -0.18
6393 | 00:01:46:32 | 106533 | 6392 | -11.08 | 3.08 | 40.33 | 17.45 | -0.18
6394 | 00:01:46:33 | 106550 | 6393 | -11.06 | 3.07 | 40.33 | 17.45 | -0.17
6395 | 00:01:46:34 | 106567 | 6394 | -11.08 | 3.07 | 40.33 | 17.45 | -0.17
6396 | 00:01:46:35 | 106583 | 6395 | -11.08 | 3.07 | 40.33 | 17.45 | -0.17
6397 | 00:01:46:36 | 106600 | 6396 | -11.08 | 3.08 | 40.33 | 17.45 | -0.18
6398 | 00:01:46:37 | 106617 | 6397 | -11.06 | 3.07 | 40.33 | 17.45 | -0.17
6399 | 00:01:46:38 | 106633 | 6398 | -11.06 | 3.07 | 40.33 | 17.45 | -0.18
6400 | 00:01:46:39 | 106650 | 6399 | -11.06 | 3.08 | 40.33 | 17.45 | -0.18
6401 | 00:01:46:40 | 106667 | 6400 | -11.05 | 3.08 | 40.33 | 17.45 | -0.17
6402 | 00:01:46:41 | 106683 | 6401 | -11.05 | 3.07 | 40.33 | 17.45 | -0.18
6403 | 00:01:46:42 | 106700 | 6402 | -11.05 | 3.08 | 40.33 | 17.45 | -0.17
6404 | 00:01:46:43 | 106717 | 6403 | -11.05 | 3.07 | 40.33 | 17.45 | -0.18
6405 | 00:01:46:44 | 106733 | 6404 | -11.05 | 3.08 | 40.33 | 17.45 | -0.17
6406 | 00:01:46:45 | 106750 | 6405 | -11.05 | 3.07 | 40.33 | 17.45 | -0.17
6407 | 00:01:46:46 | 106767 | 6406 | -11.01 | 3.08 | 40.33 | 17.45 | -0.17
6408 | 00:01:46:47 | 106783 | 6407 | -11.03 | 3.08 | 40.33 | 17.44 | -0.17
6409 | 00:01:46:48 | 106800 | 6408 | -11.01 | 3.07 | 40.33 | 17.45 | -0.17
6410 | 00:01:46:49 | 106817 | 6409 | -11.03 | 3.07 | 40.33 | 17.45 | -0.17
6411 | 00:01:46:50 | 106833 | 6410 | -11.03 | 3.07 | 40.33 | 17.45 | -0.18
6412 | 00:01:46:51 | 106850 | 6411 | -11.03 | 3.07 | 40.33 | 17.45 | -0.18
6413 | 00:01:46:52 | 106867 | 6412 | -11.01 | 3.08 | 40.33 | 17.45 | -0.17
6414 | 00:01:46:53 | 106883 | 6413 | -11 | 3.07 | 40.33 | 17.45 | -0.18
6415 | 00:01:46:54 | 106900 | 6414 | -11 | 3.07 | 40.33 | 17.45 | -0.17
6416 | 00:01:46:55 | 106917 | 6415 | -11 | 3.08 | 40.33 | 17.45 | -0.17
6417 | 00:01:46:56 | 106933 | 6416 | -11.01 | 3.07 | 40.33 | 17.45 | -0.18
6418 | 00:01:46:57 | 106950 | 6417 | -11 | 3.07 | 40.33 | 17.45 | -0.17
6419 | 00:01:46:58 | 106967 | 6418 | -10.98 | 3.07 | 40.33 | 17.45 | -0.18
6420 | 00:01:46:59 | 106983 | 6419 | -10.98 | 3.08 | 40.33 | 17.45 | -0.17
6421 | 00:01:47:00 | 107000 | 6420 | -10.98 | 3.08 | 40.33 | 17.45 | -0.17
6422 | 00:01:47:01 | 107017 | 6421 | -10.98 | 3.08 | 40.33 | 17.45 | -0.17
6423 | 00:01:47:02 | 107033 | 6422 | -11 | 3.07 | 40.33 | 17.45 | -0.18
6424 | 00:01:47:03 | 107050 | 6423 | -10.98 | 3.08 | 40.33 | 17.45 | -0.18
6425 | 00:01:47:04 | 107067 | 6424 | -10.98 | 3.08 | 40.33 | 17.45 | -0.17
6426 | 00:01:47:05 | 107083 | 6425 | -10.96 | 3.08 | 40.33 | 17.45 | -0.18
6427 | 00:01:47:06 | 107100 | 6426 | -10.96 | 3.08 | 40.33 | 17.45 | -0.18
6428 | 00:01:47:07 | 107117 | 6427 | -10.96 | 3.07 | 40.33 | 17.45 | -0.17
6429 | 00:01:47:08 | 107133 | 6428 | -10.96 | 3.07 | 40.33 | 17.45 | -0.17
6430 | 00:01:47:09 | 107150 | 6429 | -10.98 | 3.08 | 40.33 | 17.45 | -0.18
6431 | 00:01:47:10 | 107167 | 6430 | -10.96 | 3.08 | 40.33 | 17.45 | -0.17
6432 | 00:01:47:11 | 107183 | 6431 | -10.96 | 3.08 | 40.33 | 17.45 | -0.17
6433 | 00:01:47:12 | 107200 | 6432 | -10.95 | 3.08 | 40.33 | 17.45 | -0.17
6434 | 00:01:47:13 | 107217 | 6433 | -10.95 | 3.07 | 40.33 | 17.45 | -0.17
6435 | 00:01:47:14 | 107233 | 6434 | -10.95 | 3.07 | 40.33 | 17.45 | -0.17
6436 | 00:01:47:15 | 107250 | 6435 | -10.93 | 3.07 | 40.33 | 17.45 | -0.17
6437 | 00:01:47:16 | 107267 | 6436 | -10.95 | 3.07 | 40.33 | 17.45 | -0.17
6438 | 00:01:47:17 | 107283 | 6437 | -10.95 | 3.08 | 40.33 | 17.45 | -0.18
6439 | 00:01:47:18 | 107300 | 6438 | -10.95 | 3.07 | 40.33 | 17.45 | -0.17
6440 | 00:01:47:19 | 107317 | 6439 | -10.91 | 3.08 | 40.33 | 17.45 | -0.18
6441 | 00:01:47:20 | 107333 | 6440 | -10.91 | 3.08 | 40.33 | 17.45 | -0.17
6442 | 00:01:47:21 | 107350 | 6441 | -10.91 | 3.08 | 40.33 | 17.45 | -0.17
6443 | 00:01:47:22 | 107367 | 6442 | -10.9 | 3.07 | 40.33 | 17.45 | -0.17
6444 | 00:01:47:23 | 107383 | 6443 | -10.91 | 3.08 | 40.33 | 17.45 | -0.17
6445 | 00:01:47:24 | 107400 | 6444 | -10.91 | 3.08 | 40.33 | 17.45 | -0.17
6446 | 00:01:47:25 | 107417 | 6445 | -10.91 | 3.08 | 40.33 | 17.45 | -0.17
6447 | 00:01:47:26 | 107433 | 6446 | -10.91 | 3.08 | 40.33 | 17.45 | -0.17
6448 | 00:01:47:27 | 107450 | 6447 | -10.91 | 3.08 | 40.33 | 17.45 | -0.18
6449 | 00:01:47:28 | 107467 | 6448 | -10.9 | 3.08 | 40.33 | 17.45 | -0.18
6450 | 00:01:47:29 | 107483 | 6449 | -10.9 | 3.08 | 40.33 | 17.45 | -0.18
6451 | 00:01:47:30 | 107500 | 6450 | -10.9 | 3.07 | 40.33 | 17.45 | -0.17
6452 | 00:01:47:31 | 107517 | 6451 | -10.88 | 3.08 | 40.33 | 17.45 | -0.17
6453 | 00:01:47:32 | 107533 | 6452 | -10.9 | 3.07 | 40.33 | 17.45 | -0.17
6454 | 00:01:47:33 | 107550 | 6453 | -10.9 | 3.08 | 40.33 | 17.45 | -0.17
6455 | 00:01:47:34 | 107567 | 6454 | -10.88 | 3.07 | 40.33 | 17.45 | -0.17
6456 | 00:01:47:35 | 107583 | 6455 | -10.88 | 3.08 | 40.33 | 17.45 | -0.17
6457 | 00:01:47:36 | 107600 | 6456 | -10.88 | 3.08 | 40.33 | 17.45 | -0.17
6458 | 00:01:47:37 | 107617 | 6457 | -10.86 | 3.08 | 40.33 | 17.45 | -0.18
6459 | 00:01:47:38 | 107633 | 6458 | -10.86 | 3.08 | 40.33 | 17.45 | -0.17
6460 | 00:01:47:39 | 107650 | 6459 | -10.86 | 3.08 | 40.33 | 17.45 | -0.17
6461 | 00:01:47:40 | 107667 | 6460 | -10.86 | 3.07 | 40.33 | 17.45 | -0.17
6462 | 00:01:47:41 | 107683 | 6461 | -10.86 | 3.07 | 40.33 | 17.45 | -0.17
6463 | 00:01:47:42 | 107700 | 6462 | -10.86 | 3.08 | 40.33 | 17.45 | -0.18
6464 | 00:01:47:43 | 107717 | 6463 | -10.86 | 3.08 | 40.33 | 17.45 | -0.18
6465 | 00:01:47:44 | 107733 | 6464 | -10.86 | 3.07 | 40.33 | 17.45 | -0.17
6466 | 00:01:47:45 | 107750 | 6465 | -10.84 | 3.07 | 40.33 | 17.45 | -0.18
6467 | 00:01:47:46 | 107767 | 6466 | -10.83 | 3.07 | 40.33 | 17.45 | -0.18
6468 | 00:01:47:47 | 107783 | 6467 | -10.84 | 3.08 | 40.33 | 17.45 | -0.17
6469 | 00:01:47:48 | 107800 | 6468 | -10.84 | 3.07 | 40.33 | 17.45 | -0.17
6470 | 00:01:47:49 | 107817 | 6469 | -10.86 | 3.08 | 40.33 | 17.45 | -0.17
6471 | 00:01:47:50 | 107833 | 6470 | -10.84 | 3.07 | 40.33 | 17.45 | -0.18
6472 | 00:01:47:51 | 107850 | 6471 | -10.84 | 3.08 | 40.33 | 17.45 | -0.18
6473 | 00:01:47:52 | 107867 | 6472 | -10.83 | 3.07 | 40.33 | 17.45 | -0.18
6474 | 00:01:47:53 | 107883 | 6473 | -10.81 | 3.08 | 40.33 | 17.45 | -0.18
6475 | 00:01:47:54 | 107900 | 6474 | -10.79 | 3.08 | 40.33 | 17.45 | -0.17
6476 | 00:01:47:55 | 107917 | 6475 | -10.79 | 3.07 | 40.33 | 17.45 | -0.18
6477 | 00:01:47:56 | 107933 | 6476 | -10.81 | 3.08 | 40.33 | 17.45 | -0.18
6478 | 00:01:47:57 | 107950 | 6477 | -10.81 | 3.08 | 40.33 | 17.45 | -0.18
6479 | 00:01:47:58 | 107967 | 6478 | -10.83 | 3.07 | 40.33 | 17.45 | -0.18
6480 | 00:01:47:59 | 107983 | 6479 | -10.83 | 3.07 | 40.33 | 17.45 | -0.17
6481 | 00:01:48:00 | 108000 | 6480 | -10.79 | 3.08 | 40.33 | 17.45 | -0.17
6482 | 00:01:48:01 | 108017 | 6481 | -10.79 | 3.07 | 40.33 | 17.45 | -0.18
6483 | 00:01:48:02 | 108033 | 6482 | -10.79 | 3.08 | 40.33 | 17.45 | -0.17
6484 | 00:01:48:03 | 108050 | 6483 | -10.79 | 3.07 | 40.33 | 17.45 | -0.17
6485 | 00:01:48:04 | 108067 | 6484 | -10.78 | 3.07 | 40.32 | 17.45 | -0.17
6486 | 00:01:48:05 | 108083 | 6485 | -10.79 | 3.07 | 40.33 | 17.45 | -0.17
6487 | 00:01:48:06 | 108100 | 6486 | -10.79 | 3.08 | 40.33 | 17.45 | -0.17
6488 | 00:01:48:07 | 108117 | 6487 | -10.79 | 3.08 | 40.32 | 17.45 | -0.18
6489 | 00:01:48:08 | 108133 | 6488 | -10.79 | 3.07 | 40.33 | 17.45 | -0.17
6490 | 00:01:48:09 | 108150 | 6489 | -10.78 | 3.08 | 40.33 | 17.45 | -0.18
6491 | 00:01:48:10 | 108167 | 6490 | -10.76 | 3.07 | 40.32 | 17.45 | -0.17
6492 | 00:01:48:11 | 108183 | 6491 | -10.76 | 3.08 | 40.33 | 17.45 | -0.18
6493 | 00:01:48:12 | 108200 | 6492 | -10.76 | 3.08 | 40.33 | 17.45 | -0.17
6494 | 00:01:48:13 | 108217 | 6493 | -10.76 | 3.08 | 40.33 | 17.45 | -0.18
6495 | 00:01:48:14 | 108233 | 6494 | -10.76 | 3.08 | 40.33 | 17.45 | -0.18
6496 | 00:01:48:15 | 108250 | 6495 | -10.76 | 3.07 | 40.33 | 17.45 | -0.18
6497 | 00:01:48:16 | 108267 | 6496 | -10.76 | 3.07 | 40.33 | 17.45 | -0.18
6498 | 00:01:48:17 | 108283 | 6497 | -10.76 | 3.08 | 40.33 | 17.45 | -0.17
6499 | 00:01:48:18 | 108300 | 6498 | -10.74 | 3.07 | 40.33 | 17.45 | -0.18
6500 | 00:01:48:19 | 108317 | 6499 | -10.74 | 3.07 | 40.33 | 17.45 | -0.18
6501 | 00:01:48:20 | 108333 | 6500 | -10.74 | 3.08 | 40.33 | 17.45 | -0.17
6502 | 00:01:48:21 | 108350 | 6501 | -10.76 | 3.07 | 40.33 | 17.45 | -0.18
6503 | 00:01:48:22 | 108367 | 6502 | -10.76 | 3.07 | 40.33 | 17.45 | -0.17
6504 | 00:01:48:23 | 108383 | 6503 | -10.74 | 3.08 | 40.33 | 17.45 | -0.18
6505 | 00:01:48:24 | 108400 | 6504 | -10.74 | 3.07 | 40.33 | 17.45 | -0.18
6506 | 00:01:48:25 | 108417 | 6505 | -10.73 | 3.08 | 40.33 | 17.45 | -0.18
6507 | 00:01:48:26 | 108433 | 6506 | -10.71 | 3.07 | 40.33 | 17.45 | -0.17
6508 | 00:01:48:27 | 108450 | 6507 | -10.71 | 3.08 | 40.33 | 17.45 | -0.18
6509 | 00:01:48:28 | 108467 | 6508 | -10.71 | 3.07 | 40.33 | 17.45 | -0.17
6510 | 00:01:48:29 | 108483 | 6509 | -10.74 | 3.07 | 40.33 | 17.45 | -0.17
6511 | 00:01:48:30 | 108500 | 6510 | -10.73 | 3.08 | 40.33 | 17.45 | -0.18
6512 | 00:01:48:31 | 108517 | 6511 | -10.73 | 3.08 | 40.33 | 17.45 | -0.18
6513 | 00:01:48:32 | 108533 | 6512 | -10.73 | 3.08 | 40.33 | 17.45 | -0.17
6514 | 00:01:48:33 | 108550 | 6513 | -10.71 | 3.07 | 40.33 | 17.45 | -0.17
6515 | 00:01:48:34 | 108567 | 6514 | -10.71 | 3.08 | 40.33 | 17.45 | -0.17
6516 | 00:01:48:35 | 108583 | 6515 | -10.71 | 3.08 | 40.33 | 17.45 | -0.18
6517 | 00:01:48:36 | 108600 | 6516 | -10.73 | 3.08 | 40.32 | 17.45 | -0.17
6518 | 00:01:48:37 | 108617 | 6517 | -10.71 | 3.07 | 40.33 | 17.45 | -0.18
6519 | 00:01:48:38 | 108633 | 6518 | -10.71 | 3.07 | 40.33 | 17.45 | -0.18
6520 | 00:01:48:39 | 108650 | 6519 | -10.69 | 3.08 | 40.33 | 17.45 | -0.17
6521 | 00:01:48:40 | 108667 | 6520 | -10.67 | 3.07 | 40.33 | 17.45 | -0.18
6522 | 00:01:48:41 | 108683 | 6521 | -10.67 | 3.07 | 40.33 | 17.45 | -0.18
6523 | 00:01:48:42 | 108700 | 6522 | -10.69 | 3.07 | 40.33 | 17.45 | -0.18
6524 | 00:01:48:43 | 108717 | 6523 | -10.69 | 3.07 | 40.33 | 17.45 | -0.18
6525 | 00:01:48:44 | 108733 | 6524 | -10.69 | 3.08 | 40.33 | 17.45 | -0.17
6526 | 00:01:48:45 | 108750 | 6525 | -10.69 | 3.08 | 40.33 | 17.45 | -0.17
6527 | 00:01:48:46 | 108767 | 6526 | -10.69 | 3.08 | 40.33 | 17.45 | -0.18
6528 | 00:01:48:47 | 108783 | 6527 | -10.67 | 3.08 | 40.33 | 17.45 | -0.18
6529 | 00:01:48:48 | 108800 | 6528 | -10.56 | 3.08 | 40.33 | 17.45 | -0.18
6530 | 00:01:48:49 | 108817 | 6529 | -8.45 | 3.08 | 40.33 | 17.45 | -0.18
6531 | 00:01:48:50 | 108833 | 6530 | -7.01 | 3.07 | 39.71 | 17.45 | -0.17
6532 | 00:01:48:51 | 108850 | 6531 | -7.11 | 3.08 | 39.69 | 17.45 | -0.18
6533 | 00:01:48:52 | 108867 | 6532 | -6.89 | 3.08 | 39.57 | 17.45 | -0.17
6534 | 00:01:48:53 | 108883 | 6533 | -6.37 | 3.07 | 38.99 | 17.29 | -0.19
6535 | 00:01:48:54 | 108900 | 6534 | -5.64 | 3.07 | 38.08 | 16.94 | -0.21
6536 | 00:01:48:55 | 108917 | 6535 | -4.91 | 3.07 | 36.87 | 16.5 | -0.24
6537 | 00:01:48:56 | 108933 | 6536 | -4.24 | 3.05 | 35.32 | 15.88 | -0.28
6538 | 00:01:48:57 | 108950 | 6537 | -3.67 | 3.03 | 33.66 | 15.25 | -0.31
6539 | 00:01:48:58 | 108967 | 6538 | -3.21 | 3 | 31.98 | 14.65 | -0.34
6540 | 00:01:48:59 | 108983 | 6539 | -2.79 | 2.98 | 30.35 | 14.09 | -0.38
6541 | 00:01:49:00 | 109000 | 6540 | -2.48 | 2.97 | 28.86 | 13.55 | -0.41
6542 | 00:01:49:01 | 109017 | 6541 | -2.22 | 2.96 | 27.72 | 13.09 | -0.42
6543 | 00:01:49:02 | 109033 | 6542 | -1.95 | 2.94 | 26.4 | 12.59 | -0.45
6544 | 00:01:49:03 | 109050 | 6543 | -1.82 | 2.93 | 24.91 | 11.99 | -0.47
6545 | 00:01:49:04 | 109067 | 6544 | -1.58 | 2.92 | 23.63 | 11.48 | -0.49
6546 | 00:01:49:05 | 109083 | 6545 | -1.38 | 2.9 | 22.26 | 10.91 | -0.51
6547 | 00:01:49:06 | 109100 | 6546 | -1.24 | 2.89 | 20.98 | 10.38 | -0.52
6548 | 00:01:49:07 | 109117 | 6547 | -1.05 | 2.88 | 19.77 | 9.88 | -0.53
6549 | 00:01:49:08 | 109133 | 6548 | -0.93 | 2.87 | 18.29 | 9.28 | -0.54
6550 | 00:01:49:09 | 109150 | 6549 | -0.76 | 2.85 | 16.79 | 8.71 | -0.55
6551 | 00:01:49:10 | 109167 | 6550 | -0.68 | 2.85 | 15.34 | 8.06 | -0.56
6552 | 00:01:49:11 | 109183 | 6551 | -0.54 | 2.83 | 13.87 | 7.44 | -0.56
6553 | 00:01:49:12 | 109200 | 6552 | -0.31 | 2.83 | 12.42 | 6.74 | -0.57
6554 | 00:01:49:13 | 109217 | 6553 | -0.2 | 2.82 | 10.76 | 6 | -0.58
6555 | 00:01:49:14 | 109233 | 6554 | -0.03 | 2.81 | 9.13 | 5.28 | -0.59
6556 | 00:01:49:15 | 109250 | 6555 | 0.14 | 2.81 | 7.66 | 4.55 | -0.6
6557 | 00:01:49:16 | 109267 | 6556 | 0.31 | 2.8 | 6.08 | 3.9 | -0.6
6558 | 00:01:49:17 | 109283 | 6557 | 0.56 | 2.79 | 4.49 | 3.23 | -0.61
6559 | 00:01:49:18 | 109300 | 6558 | 0.75 | 2.79 | 2.89 | 2.61 | -0.61
6560 | 00:01:49:19 | 109317 | 6559 | 0.97 | 2.79 | 1.45 | 1.93 | -0.62
6561 | 00:01:49:20 | 109333 | 6560 | 1.14 | 2.78 | -0.07 | 1.22 | -0.63
6562 | 00:01:49:21 | 109350 | 6561 | 1.29 | 2.77 | -1.66 | 0.54 | -0.64
6563 | 00:01:49:22 | 109367 | 6562 | 1.38 | 2.76 | -3.19 | -0.19 | -0.66
6564 | 00:01:49:23 | 109383 | 6563 | 1.51 | 2.74 | -4.72 | -0.84 | -0.68
6565 | 00:01:49:24 | 109400 | 6564 | 1.68 | 2.71 | -6.16 | -1.51 | -0.71
6566 | 00:01:49:25 | 109417 | 6565 | 1.73 | 2.68 | -7.67 | -2.11 | -0.73
6567 | 00:01:49:26 | 109433 | 6566 | 1.83 | 2.66 | -9.16 | -2.72 | -0.75
6568 | 00:01:49:27 | 109450 | 6567 | 1.9 | 2.65 | -10.66 | -3.36 | -0.78
6569 | 00:01:49:28 | 109467 | 6568 | 2 | 2.64 | -12.06 | -3.94 | -0.8
6570 | 00:01:49:29 | 109483 | 6569 | 2.14 | 2.62 | -13.4 | -4.56 | -0.82
6571 | 00:01:49:30 | 109500 | 6570 | 2.33 | 2.61 | -14.75 | -5.12 | -0.85
6572 | 00:01:49:31 | 109517 | 6571 | 2.5 | 2.61 | -16.03 | -5.65 | -0.87
6573 | 00:01:49:32 | 109533 | 6572 | 2.68 | 2.6 | -17.27 | -6.18 | -0.88
6574 | 00:01:49:33 | 109550 | 6573 | 2.87 | 2.6 | -18.4 | -6.71 | -0.91
6575 | 00:01:49:34 | 109567 | 6574 | 3.04 | 2.6 | -19.62 | -7.16 | -0.93
6576 | 00:01:49:35 | 109583 | 6575 | 3.29 | 2.59 | -20.77 | -7.6 | -0.95
6577 | 00:01:49:36 | 109600 | 6576 | 3.57 | 2.58 | -21.72 | -8 | -0.96
6578 | 00:01:49:37 | 109617 | 6577 | 3.82 | 2.58 | -22.65 | -8.36 | -0.98
6579 | 00:01:49:38 | 109633 | 6578 | 4.09 | 2.57 | -23.53 | -8.75 | -1
6580 | 00:01:49:39 | 109650 | 6579 | 4.47 | 2.57 | -24.45 | -9.14 | -1.02
6581 | 00:01:49:40 | 109667 | 6580 | 4.67 | 2.56 | -25.36 | -9.54 | -1.04
6582 | 00:01:49:41 | 109683 | 6581 | 4.82 | 2.55 | -26.34 | -9.92 | -1.05
6583 | 00:01:49:42 | 109700 | 6582 | 5.1 | 2.55 | -27.31 | -10.36 | -1.08
6584 | 00:01:49:43 | 109717 | 6583 | 5.42 | 2.55 | -28.23 | -10.78 | -1.1
6585 | 00:01:49:44 | 109733 | 6584 | 5.54 | 2.55 | -28.65 | -10.97 | -1.1
6586 | 00:01:49:45 | 109750 | 6585 | 5.54 | 2.55 | -28.81 | -11.06 | -1.11
6587 | 00:01:49:46 | 109767 | 6586 | 5.57 | 2.55 | -28.95 | -11.13 | -1.11
6588 | 00:01:49:47 | 109783 | 6587 | 5.72 | 2.55 | -29.31 | -11.28 | -1.12
6589 | 00:01:49:48 | 109800 | 6588 | 5.83 | 2.54 | -29.66 | -11.45 | -1.13
6590 | 00:01:49:49 | 109817 | 6589 | 5.86 | 2.54 | -30.01 | -11.6 | -1.13
6591 | 00:01:49:50 | 109833 | 6590 | 5.67 | 2.54 | -30.06 | -11.64 | -1.13
6592 | 00:01:49:51 | 109850 | 6591 | 5.59 | 2.54 | -30.07 | -11.65 | -1.13
6593 | 00:01:49:52 | 109867 | 6592 | 5.32 | 2.54 | -30.07 | -11.66 | -1.13
6594 | 00:01:49:53 | 109883 | 6593 | 4.09 | 2.54 | -30.07 | -11.66 | -1.13
6595 | 00:01:49:54 | 109900 | 6594 | 3.58 | 2.54 | -30.07 | -11.66 | -1.13
6596 | 00:01:49:55 | 109917 | 6595 | 3.38 | 2.54 | -30.07 | -11.65 | -1.13
6597 | 00:01:49:56 | 109933 | 6596 | 2.87 | 2.55 | -30.07 | -11.66 | -1.13
6598 | 00:01:49:57 | 109950 | 6597 | 2.22 | 2.56 | -29.74 | -11.66 | -1.13
6599 | 00:01:49:58 | 109967 | 6598 | 1.51 | 2.58 | -28.91 | -11.43 | -1.12
6600 | 00:01:49:59 | 109983 | 6599 | 1.07 | 2.59 | -27.98 | -11.02 | -1.1
6601 | 00:01:50:00 | 110000 | 6600 | 0.7 | 2.6 | -26.96 | -10.62 | -1.07
6602 | 00:01:50:01 | 110017 | 6601 | 0.41 | 2.62 | -25.89 | -10.19 | -1.04
6603 | 00:01:50:02 | 110033 | 6602 | 0 | 2.63 | -24.89 | -9.79 | -1.02
6604 | 00:01:50:03 | 110050 | 6603 | -0.31 | 2.65 | -23.96 | -9.41 | -1
6605 | 00:01:50:04 | 110067 | 6604 | -0.58 | 2.66 | -23.11 | -9.05 | -0.98
6606 | 00:01:50:05 | 110083 | 6605 | -0.76 | 2.66 | -22.36 | -8.74 | -0.97
6607 | 00:01:50:06 | 110100 | 6606 | -0.9 | 2.67 | -21.59 | -8.42 | -0.96
6608 | 00:01:50:07 | 110117 | 6607 | -1.04 | 2.68 | -20.95 | -8.19 | -0.95
6609 | 00:01:50:08 | 110133 | 6608 | -1.15 | 2.68 | -20.33 | -7.95 | -0.94
6610 | 00:01:50:09 | 110150 | 6609 | -1.27 | 2.69 | -19.7 | -7.73 | -0.93
6611 | 00:01:50:10 | 110167 | 6610 | -1.41 | 2.69 | -19.1 | -7.5 | -0.92
6612 | 00:01:50:11 | 110183 | 6611 | -1.51 | 2.69 | -18.61 | -7.32 | -0.92
6613 | 00:01:50:12 | 110200 | 6612 | -1.65 | 2.7 | -17.99 | -7.07 | -0.91
6614 | 00:01:50:13 | 110217 | 6613 | -1.72 | 2.7 | -17.37 | -6.81 | -0.9
6615 | 00:01:50:14 | 110233 | 6614 | -1.85 | 2.7 | -16.75 | -6.56 | -0.9
6616 | 00:01:50:15 | 110250 | 6615 | -1.94 | 2.71 | -16.17 | -6.34 | -0.89
6617 | 00:01:50:16 | 110267 | 6616 | -2.06 | 2.71 | -15.61 | -6.12 | -0.88
6618 | 00:01:50:17 | 110283 | 6617 | -2.14 | 2.71 | -14.91 | -5.87 | -0.88
6619 | 00:01:50:18 | 110300 | 6618 | -2.21 | 2.72 | -14.26 | -5.61 | -0.87
6620 | 00:01:50:19 | 110317 | 6619 | -2.29 | 2.72 | -13.61 | -5.34 | -0.87
6621 | 00:01:50:20 | 110333 | 6620 | -2.34 | 2.73 | -13.06 | -5.08 | -0.87
6622 | 00:01:50:21 | 110350 | 6621 | -2.41 | 2.73 | -12.52 | -4.83 | -0.86
6623 | 00:01:50:22 | 110367 | 6622 | -2.5 | 2.73 | -11.99 | -4.59 | -0.86
6624 | 00:01:50:23 | 110383 | 6623 | -2.56 | 2.74 | -11.36 | -4.28 | -0.86
6625 | 00:01:50:24 | 110400 | 6624 | -2.56 | 2.74 | -10.65 | -3.95 | -0.85
6626 | 00:01:50:25 | 110417 | 6625 | -2.53 | 2.74 | -9.93 | -3.64 | -0.85
6627 | 00:01:50:26 | 110433 | 6626 | -2.56 | 2.75 | -9.21 | -3.32 | -0.85
6628 | 00:01:50:27 | 110450 | 6627 | -2.6 | 2.75 | -8.55 | -3.04 | -0.84
6629 | 00:01:50:28 | 110467 | 6628 | -2.6 | 2.77 | -7.83 | -2.75 | -0.84
6630 | 00:01:50:29 | 110483 | 6629 | -2.62 | 2.77 | -7.11 | -2.45 | -0.84
6631 | 00:01:50:30 | 110500 | 6630 | -2.65 | 2.77 | -6.49 | -2.19 | -0.83
6632 | 00:01:50:31 | 110517 | 6631 | -2.72 | 2.78 | -5.87 | -1.93 | -0.83
6633 | 00:01:50:32 | 110533 | 6632 | -2.8 | 2.78 | -5.29 | -1.67 | -0.82
6634 | 00:01:50:33 | 110550 | 6633 | -2.94 | 2.79 | -4.72 | -1.42 | -0.82
6635 | 00:01:50:34 | 110567 | 6634 | -3.02 | 2.79 | -4.12 | -1.16 | -0.82
6636 | 00:01:50:35 | 110583 | 6635 | -3.11 | 2.8 | -3.48 | -0.88 | -0.82
6637 | 00:01:50:36 | 110600 | 6636 | -3.16 | 2.81 | -2.85 | -0.6 | -0.81
6638 | 00:01:50:37 | 110617 | 6637 | -3.24 | 2.81 | -2.23 | -0.32 | -0.81
6639 | 00:01:50:38 | 110633 | 6638 | -3.33 | 2.81 | -1.58 | -0.04 | -0.81
6640 | 00:01:50:39 | 110650 | 6639 | -3.48 | 2.82 | -0.97 | 0.22 | -0.8
6641 | 00:01:50:40 | 110667 | 6640 | -3.58 | 2.83 | -0.33 | 0.51 | -0.8
6642 | 00:01:50:41 | 110683 | 6641 | -3.68 | 2.83 | 0.27 | 0.77 | -0.8
6643 | 00:01:50:42 | 110700 | 6642 | -3.75 | 2.83 | 0.87 | 1.06 | -0.8
6644 | 00:01:50:43 | 110717 | 6643 | -3.8 | 2.84 | 1.47 | 1.32 | -0.8
6645 | 00:01:50:44 | 110733 | 6644 | -3.8 | 2.84 | 2.04 | 1.6 | -0.79
6646 | 00:01:50:45 | 110750 | 6645 | -3.82 | 2.83 | 2.64 | 1.87 | -0.79
6647 | 00:01:50:46 | 110767 | 6646 | -3.87 | 2.84 | 3.22 | 2.13 | -0.79
6648 | 00:01:50:47 | 110783 | 6647 | -3.87 | 2.84 | 3.85 | 2.39 | -0.78
6649 | 00:01:50:48 | 110800 | 6648 | -3.91 | 2.85 | 4.46 | 2.64 | -0.78
6650 | 00:01:50:49 | 110817 | 6649 | -3.92 | 2.85 | 5.11 | 2.9 | -0.78
6651 | 00:01:50:50 | 110833 | 6650 | -3.94 | 2.85 | 5.75 | 3.13 | -0.77
6652 | 00:01:50:51 | 110850 | 6651 | -3.99 | 2.85 | 6.36 | 3.39 | -0.77
6653 | 00:01:50:52 | 110867 | 6652 | -4.02 | 2.86 | 6.95 | 3.64 | -0.77
6654 | 00:01:50:53 | 110883 | 6653 | -4.07 | 2.86 | 7.52 | 3.89 | -0.76
6655 | 00:01:50:54 | 110900 | 6654 | -4.11 | 2.86 | 8.06 | 4.14 | -0.76
6656 | 00:01:50:55 | 110917 | 6655 | -4.16 | 2.86 | 8.61 | 4.39 | -0.76
6657 | 00:01:50:56 | 110933 | 6656 | -4.18 | 2.87 | 9.18 | 4.64 | -0.75
6658 | 00:01:50:57 | 110950 | 6657 | -4.23 | 2.87 | 9.74 | 4.91 | -0.75
6659 | 00:01:50:58 | 110967 | 6658 | -4.23 | 2.87 | 10.34 | 5.18 | -0.74
6660 | 00:01:50:59 | 110983 | 6659 | -4.24 | 2.87 | 10.94 | 5.44 | -0.74
6661 | 00:01:51:00 | 111000 | 6660 | -4.28 | 2.88 | 11.51 | 5.7 | -0.74
6662 | 00:01:51:01 | 111017 | 6661 | -4.36 | 2.89 | 12.11 | 5.97 | -0.73
6663 | 00:01:51:02 | 111033 | 6662 | -4.41 | 2.89 | 12.67 | 6.21 | -0.73
6664 | 00:01:51:03 | 111050 | 6663 | -4.5 | 2.9 | 13.24 | 6.47 | -0.73
6665 | 00:01:51:04 | 111067 | 6664 | -4.57 | 2.9 | 13.77 | 6.71 | -0.72
6666 | 00:01:51:05 | 111083 | 6665 | -4.63 | 2.9 | 14.3 | 6.95 | -0.71
6667 | 00:01:51:06 | 111100 | 6666 | -4.69 | 2.91 | 14.83 | 7.19 | -0.7
6668 | 00:01:51:07 | 111117 | 6667 | -4.75 | 2.92 | 15.34 | 7.42 | -0.7
6669 | 00:01:51:08 | 111133 | 6668 | -4.82 | 2.92 | 15.88 | 7.64 | -0.7
6670 | 00:01:51:09 | 111150 | 6669 | -4.86 | 2.93 | 16.4 | 7.86 | -0.69
6671 | 00:01:51:10 | 111167 | 6670 | -4.94 | 2.94 | 16.96 | 8.08 | -0.69
6672 | 00:01:51:11 | 111183 | 6671 | -5.01 | 2.94 | 17.49 | 8.29 | -0.7
6673 | 00:01:51:12 | 111200 | 6672 | -5.14 | 2.95 | 18.05 | 8.51 | -0.69
6674 | 00:01:51:13 | 111217 | 6673 | -5.23 | 2.96 | 18.6 | 8.71 | -0.68
6675 | 00:01:51:14 | 111233 | 6674 | -5.33 | 2.96 | 19.13 | 8.93 | -0.67
6676 | 00:01:51:15 | 111250 | 6675 | -5.4 | 2.97 | 19.66 | 9.15 | -0.66
6677 | 00:01:51:16 | 111267 | 6676 | -5.5 | 2.98 | 20.13 | 9.36 | -0.65
6678 | 00:01:51:17 | 111283 | 6677 | -5.58 | 2.98 | 20.63 | 9.57 | -0.63
6679 | 00:01:51:18 | 111300 | 6678 | -5.65 | 2.99 | 21.09 | 9.77 | -0.62
6680 | 00:01:51:19 | 111317 | 6679 | -5.75 | 2.99 | 21.57 | 9.99 | -0.61
6681 | 00:01:51:20 | 111333 | 6680 | -5.86 | 3 | 22.05 | 10.18 | -0.6
6682 | 00:01:51:21 | 111350 | 6681 | -5.92 | 3.01 | 22.52 | 10.38 | -0.59
6683 | 00:01:51:22 | 111367 | 6682 | -6.08 | 3.01 | 23.01 | 10.6 | -0.58
6684 | 00:01:51:23 | 111383 | 6683 | -6.18 | 3.01 | 23.49 | 10.8 | -0.57
6685 | 00:01:51:24 | 111400 | 6684 | -6.28 | 3.02 | 23.99 | 11.02 | -0.56
6686 | 00:01:51:25 | 111417 | 6685 | -6.38 | 3.02 | 24.47 | 11.22 | -0.55
6687 | 00:01:51:26 | 111433 | 6686 | -6.45 | 3.03 | 24.97 | 11.45 | -0.54
6688 | 00:01:51:27 | 111450 | 6687 | -6.52 | 3.03 | 25.44 | 11.64 | -0.53
6689 | 00:01:51:28 | 111467 | 6688 | -6.65 | 3.03 | 25.92 | 11.85 | -0.52
6690 | 00:01:51:29 | 111483 | 6689 | -6.81 | 3.04 | 26.4 | 12.04 | -0.51
6691 | 00:01:51:30 | 111500 | 6690 | -6.99 | 3.05 | 26.84 | 12.24 | -0.5
6692 | 00:01:51:31 | 111517 | 6691 | -7.13 | 3.05 | 27.27 | 12.43 | -0.5
6693 | 00:01:51:32 | 111533 | 6692 | -7.26 | 3.05 | 27.67 | 12.61 | -0.49
6694 | 00:01:51:33 | 111550 | 6693 | -7.32 | 3.06 | 28.09 | 12.74 | -0.49
6695 | 00:01:51:34 | 111567 | 6694 | -7.5 | 3.06 | 28.47 | 12.91 | -0.48
6696 | 00:01:51:35 | 111583 | 6695 | -7.62 | 3.06 | 28.88 | 13.09 | -0.47
6697 | 00:01:51:36 | 111600 | 6696 | -7.79 | 3.07 | 29.27 | 13.25 | -0.46
6698 | 00:01:51:37 | 111617 | 6697 | -7.99 | 3.07 | 29.65 | 13.42 | -0.45
6699 | 00:01:51:38 | 111633 | 6698 | -8.15 | 3.07 | 30.04 | 13.56 | -0.45
6700 | 00:01:51:39 | 111650 | 6699 | -8.04 | 3.08 | 30.16 | 13.6 | -0.44
6701 | 00:01:51:40 | 111667 | 6700 | -8.15 | 3.07 | 30.25 | 13.64 | -0.44
6702 | 00:01:51:41 | 111683 | 6701 | -7.21 | 3.07 | 30.3 | 13.66 | -0.44
6703 | 00:01:51:42 | 111700 | 6702 | -6.42 | 3.07 | 30.29 | 13.66 | -0.44
6704 | 00:01:51:43 | 111717 | 6703 | -6.18 | 3.07 | 30.3 | 13.66 | -0.44
6705 | 00:01:51:44 | 111733 | 6704 | -5.74 | 3.07 | 30.3 | 13.66 | -0.44
6706 | 00:01:51:45 | 111750 | 6705 | -5.25 | 3.07 | 29.92 | 13.66 | -0.44
6707 | 00:01:51:46 | 111767 | 6706 | -4.72 | 3.07 | 29.16 | 13.56 | -0.44
6708 | 00:01:51:47 | 111783 | 6707 | -4.24 | 3.05 | 28.3 | 13.23 | -0.44
6709 | 00:01:51:48 | 111800 | 6708 | -3.85 | 3.04 | 27.46 | 12.9 | -0.44
6710 | 00:01:51:49 | 111817 | 6709 | -3.57 | 3.03 | 26.58 | 12.56 | -0.46
6711 | 00:01:51:50 | 111833 | 6710 | -3.36 | 3.02 | 25.7 | 12.22 | -0.48
6712 | 00:01:51:51 | 111850 | 6711 | -3.16 | 3.01 | 24.84 | 11.88 | -0.5
6713 | 00:01:51:52 | 111867 | 6712 | -2.96 | 3.01 | 23.97 | 11.57 | -0.51
6714 | 00:01:51:53 | 111883 | 6713 | -2.77 | 3 | 23.16 | 11.25 | -0.52
6715 | 00:01:51:54 | 111900 | 6714 | -2.63 | 2.99 | 22.43 | 10.97 | -0.53
6716 | 00:01:51:55 | 111917 | 6715 | -2.48 | 2.98 | 21.69 | 10.67 | -0.54
6717 | 00:01:51:56 | 111933 | 6716 | -2.38 | 2.97 | 21.08 | 10.42 | -0.55
6718 | 00:01:51:57 | 111950 | 6717 | -2.29 | 2.96 | 20.41 | 10.17 | -0.56
6719 | 00:01:51:58 | 111967 | 6718 | -2.21 | 2.96 | 19.8 | 9.9 | -0.56
6720 | 00:01:51:59 | 111983 | 6719 | -2.07 | 2.94 | 19.17 | 9.66 | -0.57
6721 | 00:01:52:00 | 112000 | 6720 | -1.94 | 2.94 | 18.52 | 9.41 | -0.57
6722 | 00:01:52:01 | 112017 | 6721 | -1.82 | 2.93 | 17.83 | 9.16 | -0.57
6723 | 00:01:52:02 | 112033 | 6722 | -1.75 | 2.92 | 17.06 | 8.88 | -0.58
6724 | 00:01:52:03 | 112050 | 6723 | -1.68 | 2.92 | 16.28 | 8.56 | -0.58
6725 | 00:01:52:04 | 112067 | 6724 | -1.61 | 2.91 | 15.58 | 8.28 | -0.59
6726 | 00:01:52:05 | 112083 | 6725 | -1.56 | 2.91 | 14.98 | 8.03 | -0.59
6727 | 00:01:52:06 | 112100 | 6726 | -1.48 | 2.9 | 14.4 | 7.79 | -0.6
6728 | 00:01:52:07 | 112117 | 6727 | -1.39 | 2.9 | 13.76 | 7.5 | -0.6
6729 | 00:01:52:08 | 112133 | 6728 | -1.31 | 2.9 | 13.19 | 7.24 | -0.61
6730 | 00:01:52:09 | 112150 | 6729 | -1.24 | 2.9 | 12.67 | 7.01 | -0.61
6731 | 00:01:52:10 | 112167 | 6730 | -1.15 | 2.89 | 11.98 | 6.71 | -0.61
6732 | 00:01:52:11 | 112183 | 6731 | -1.09 | 2.88 | 11.24 | 6.39 | -0.62
6733 | 00:01:52:12 | 112200 | 6732 | -1.02 | 2.88 | 10.52 | 6.06 | -0.62
6734 | 00:01:52:13 | 112217 | 6733 | -0.93 | 2.88 | 9.83 | 5.75 | -0.62
6735 | 00:01:52:14 | 112233 | 6734 | -0.85 | 2.88 | 9.12 | 5.4 | -0.63
6736 | 00:01:52:15 | 112250 | 6735 | -0.76 | 2.88 | 8.46 | 5.1 | -0.63
6737 | 00:01:52:16 | 112267 | 6736 | -0.71 | 2.88 | 7.84 | 4.78 | -0.64
6738 | 00:01:52:17 | 112283 | 6737 | -0.61 | 2.88 | 7.17 | 4.47 | -0.64
6739 | 00:01:52:18 | 112300 | 6738 | -0.49 | 2.87 | 6.47 | 4.15 | -0.65
6740 | 00:01:52:19 | 112317 | 6739 | -0.37 | 2.87 | 5.72 | 3.83 | -0.65
6741 | 00:01:52:20 | 112333 | 6740 | -0.27 | 2.87 | 4.92 | 3.5 | -0.65
6742 | 00:01:52:21 | 112350 | 6741 | -0.19 | 2.87 | 4.15 | 3.17 | -0.65
6743 | 00:01:52:22 | 112367 | 6742 | -0.1 | 2.87 | 3.37 | 2.86 | -0.65
6744 | 00:01:52:23 | 112383 | 6743 | 0 | 2.87 | 2.63 | 2.53 | -0.66
6745 | 00:01:52:24 | 112400 | 6744 | 0.08 | 2.87 | 1.89 | 2.19 | -0.66
6746 | 00:01:52:25 | 112417 | 6745 | 0.2 | 2.87 | 1.15 | 1.86 | -0.66
6747 | 00:01:52:26 | 112433 | 6746 | 0.31 | 2.87 | 0.45 | 1.52 | -0.67
6748 | 00:01:52:27 | 112450 | 6747 | 0.39 | 2.86 | -0.31 | 1.18 | -0.67
6749 | 00:01:52:28 | 112467 | 6748 | 0.44 | 2.85 | -1.06 | 0.83 | -0.68
6750 | 00:01:52:29 | 112483 | 6749 | 0.53 | 2.85 | -1.84 | 0.48 | -0.68
6751 | 00:01:52:30 | 112500 | 6750 | 0.61 | 2.84 | -2.58 | 0.15 | -0.68
6752 | 00:01:52:31 | 112517 | 6751 | 0.71 | 2.83 | -3.32 | -0.2 | -0.69
6753 | 00:01:52:32 | 112533 | 6752 | 0.87 | 2.81 | -4.05 | -0.52 | -0.7
6754 | 00:01:52:33 | 112550 | 6753 | 0.92 | 2.81 | -4.75 | -0.86 | -0.7
6755 | 00:01:52:34 | 112567 | 6754 | 0.99 | 2.79 | -5.46 | -1.15 | -0.72
6756 | 00:01:52:35 | 112583 | 6755 | 1.02 | 2.78 | -6.16 | -1.48 | -0.73
6757 | 00:01:52:36 | 112600 | 6756 | 1.05 | 2.78 | -6.89 | -1.79 | -0.74
6758 | 00:01:52:37 | 112617 | 6757 | 1.07 | 2.77 | -7.6 | -2.1 | -0.75
6759 | 00:01:52:38 | 112633 | 6758 | 1.14 | 2.77 | -8.37 | -2.41 | -0.75
6760 | 00:01:52:39 | 112650 | 6759 | 1.14 | 2.77 | -9.15 | -2.72 | -0.76
6761 | 00:01:52:40 | 112667 | 6760 | 1.19 | 2.76 | -9.92 | -3.05 | -0.78
6762 | 00:01:52:41 | 112683 | 6761 | 1.24 | 2.76 | -10.67 | -3.38 | -0.79
6763 | 00:01:52:42 | 112700 | 6762 | 1.29 | 2.75 | -11.36 | -3.7 | -0.79
6764 | 00:01:52:43 | 112717 | 6763 | 1.38 | 2.74 | -12.09 | -4.01 | -0.81
6765 | 00:01:52:44 | 112733 | 6764 | 1.46 | 2.74 | -12.78 | -4.35 | -0.82
6766 | 00:01:52:45 | 112750 | 6765 | 1.56 | 2.74 | -13.53 | -4.69 | -0.83
6767 | 00:01:52:46 | 112767 | 6766 | 1.7 | 2.72 | -14.3 | -5 | -0.84
6768 | 00:01:52:47 | 112783 | 6767 | 1.8 | 2.72 | -15.05 | -5.33 | -0.85
6769 | 00:01:52:48 | 112800 | 6768 | 1.89 | 2.71 | -15.82 | -5.64 | -0.86
6770 | 00:01:52:49 | 112817 | 6769 | 1.9 | 2.71 | -16.52 | -5.94 | -0.87
6771 | 00:01:52:50 | 112833 | 6770 | 2 | 2.71 | -17.22 | -6.24 | -0.88
6772 | 00:01:52:51 | 112850 | 6771 | 2.12 | 2.7 | -17.88 | -6.54 | -0.89
6773 | 00:01:52:52 | 112867 | 6772 | 2.26 | 2.7 | -18.58 | -6.82 | -0.91
6774 | 00:01:52:53 | 112883 | 6773 | 2.38 | 2.69 | -19.29 | -7.1 | -0.92
6775 | 00:01:52:54 | 112900 | 6774 | 2.48 | 2.69 | -19.98 | -7.35 | -0.93
6776 | 00:01:52:55 | 112917 | 6775 | 2.65 | 2.68 | -20.7 | -7.62 | -0.94
6777 | 00:01:52:56 | 112933 | 6776 | 2.85 | 2.68 | -21.39 | -7.89 | -0.95
6778 | 00:01:52:57 | 112950 | 6777 | 3.04 | 2.68 | -22.06 | -8.15 | -0.96
6779 | 00:01:52:58 | 112967 | 6778 | 3.26 | 2.67 | -22.69 | -8.42 | -0.97
6780 | 00:01:52:59 | 112983 | 6779 | 3.45 | 2.66 | -23.33 | -8.65 | -0.98
6781 | 00:01:53:00 | 113000 | 6780 | 3.7 | 2.66 | -23.97 | -8.93 | -1
6782 | 00:01:53:01 | 113017 | 6781 | 3.94 | 2.66 | -24.59 | -9.21 | -1.01
6783 | 00:01:53:02 | 113033 | 6782 | 4.09 | 2.65 | -25.24 | -9.47 | -1.03
6784 | 00:01:53:03 | 113050 | 6783 | 4.26 | 2.65 | -25.88 | -9.76 | -1.04
6785 | 00:01:53:04 | 113067 | 6784 | 4.4 | 2.64 | -26.53 | -10.01 | -1.05
6786 | 00:01:53:05 | 113083 | 6785 | 4.59 | 2.64 | -27.15 | -10.27 | -1.06
6787 | 00:01:53:06 | 113100 | 6786 | 3.77 | 2.98 | -26.38 | -10.25 | -1.06
6788 | 00:01:53:07 | 113117 | 6787 | 4.76 | 2.95 | -26.38 | -10.25 | -1.06
6789 | 00:01:53:08 | 113133 | 6788 | 5.2 | 2.95 | -26.75 | -10.25 | -1.06
6790 | 00:01:53:09 | 113150 | 6789 | 5.57 | 2.94 | -27.33 | -10.25 | -1.06
6791 | 00:01:53:10 | 113167 | 6790 | 5.81 | 2.93 | -27.93 | -10.25 | -1.07
6792 | 00:01:53:11 | 113183 | 6791 | 6.06 | 2.92 | -28.5 | -10.49 | -1.08
6793 | 00:01:53:12 | 113200 | 6792 | 6.32 | 2.92 | -29.03 | -10.76 | -1.1
6794 | 00:01:53:13 | 113217 | 6793 | 6.56 | 2.91 | -29.53 | -10.98 | -1.11
6795 | 00:01:53:14 | 113233 | 6794 | 6.62 | 2.91 | -29.86 | -11.15 | -1.12
6796 | 00:01:53:15 | 113250 | 6795 | 6.54 | 2.91 | -29.91 | -11.18 | -1.12
6797 | 00:01:53:16 | 113267 | 6796 | 6.28 | 2.91 | -29.92 | -11.19 | -1.12
6798 | 00:01:53:17 | 113283 | 6797 | 5.55 | 2.91 | -29.92 | -11.19 | -1.13
6799 | 00:01:53:18 | 113300 | 6798 | 4.57 | 2.91 | -29.92 | -11.2 | -1.12
6800 | 00:01:53:19 | 113317 | 6799 | 3.5 | 2.91 | -29.86 | -11.2 | -1.12
6801 | 00:01:53:20 | 113333 | 6800 | 2.68 | 2.93 | -29.07 | -11.19 | -1.12
6802 | 00:01:53:21 | 113350 | 6801 | 1.99 | 2.95 | -28.05 | -10.85 | -1.09
6803 | 00:01:53:22 | 113367 | 6802 | 1.32 | 2.96 | -27.01 | -10.41 | -1.06
6804 | 00:01:53:23 | 113383 | 6803 | 0.83 | 2.98 | -25.97 | -9.98 | -1.04
6805 | 00:01:53:24 | 113400 | 6804 | 0.51 | 2.99 | -25 | -9.58 | -1.01
6806 | 00:01:53:25 | 113417 | 6805 | 0.22 | 3.01 | -24.05 | -9.19 | -1
6807 | 00:01:53:26 | 113433 | 6806 | -0.05 | 3.02 | -23.2 | -8.83 | -0.99
6808 | 00:01:53:27 | 113450 | 6807 | -0.37 | 3.03 | -22.36 | -8.5 | -0.97
6809 | 00:01:53:28 | 113467 | 6808 | -0.61 | 3.05 | -21.55 | -8.18 | -0.96
6810 | 00:01:53:29 | 113483 | 6809 | -0.85 | 3.05 | -20.87 | -7.92 | -0.94
6811 | 00:01:53:30 | 113500 | 6810 | -1.09 | 3.06 | -20.18 | -7.68 | -0.93
6812 | 00:01:53:31 | 113517 | 6811 | -1.24 | 3.06 | -19.57 | -7.47 | -0.93
6813 | 00:01:53:32 | 113533 | 6812 | -1.38 | 3.06 | -18.9 | -7.24 | -0.92
6814 | 00:01:53:33 | 113550 | 6813 | -1.48 | 3.07 | -18.39 | -7.05 | -0.91
6815 | 00:01:53:34 | 113567 | 6814 | -1.56 | 3.06 | -17.79 | -6.85 | -0.9
6816 | 00:01:53:35 | 113583 | 6815 | -1.66 | 3.07 | -17.12 | -6.6 | -0.9
6817 | 00:01:53:36 | 113600 | 6816 | -1.7 | 3.07 | -16.5 | -6.34 | -0.89
6818 | 00:01:53:37 | 113617 | 6817 | -1.78 | 3.07 | -15.79 | -6.06 | -0.89
6819 | 00:01:53:38 | 113633 | 6818 | -1.89 | 3.07 | -15.08 | -5.77 | -0.88
6820 | 00:01:53:39 | 113650 | 6819 | -1.99 | 3.07 | -14.37 | -5.46 | -0.88
6821 | 00:01:53:40 | 113667 | 6820 | -2.12 | 3.07 | -13.74 | -5.2 | -0.87
6822 | 00:01:53:41 | 113683 | 6821 | -2.22 | 3.07 | -13.13 | -4.94 | -0.87
6823 | 00:01:53:42 | 113700 | 6822 | -2.34 | 3.07 | -12.55 | -4.66 | -0.87
6824 | 00:01:53:43 | 113717 | 6823 | -2.41 | 3.07 | -11.98 | -4.38 | -0.86
6825 | 00:01:53:44 | 113733 | 6824 | -2.48 | 3.07 | -11.47 | -4.14 | -0.86
6826 | 00:01:53:45 | 113750 | 6825 | -2.56 | 3.07 | -10.98 | -3.92 | -0.86
6827 | 00:01:53:46 | 113767 | 6826 | -2.63 | 3.07 | -10.41 | -3.66 | -0.85
6828 | 00:01:53:47 | 113783 | 6827 | -2.68 | 3.07 | -9.8 | -3.38 | -0.85
6829 | 00:01:53:48 | 113800 | 6828 | -2.7 | 3.07 | -9.11 | -3.1 | -0.85
6830 | 00:01:53:49 | 113817 | 6829 | -2.7 | 3.07 | -8.4 | -2.79 | -0.84
6831 | 00:01:53:50 | 113833 | 6830 | -2.72 | 3.07 | -7.73 | -2.5 | -0.84
6832 | 00:01:53:51 | 113850 | 6831 | -2.77 | 3.07 | -7.06 | -2.24 | -0.84
6833 | 00:01:53:52 | 113867 | 6832 | -2.84 | 3.07 | -6.44 | -1.97 | -0.83
6834 | 00:01:53:53 | 113883 | 6833 | -2.82 | 3.07 | -5.79 | -1.68 | -0.82
6835 | 00:01:53:54 | 113900 | 6834 | -2.82 | 3.07 | -5.16 | -1.41 | -0.82
6836 | 00:01:53:55 | 113917 | 6835 | -2.87 | 3.07 | -4.57 | -1.15 | -0.82
6837 | 00:01:53:56 | 113933 | 6836 | -2.92 | 3.07 | -3.94 | -0.86 | -0.82
6838 | 00:01:53:57 | 113950 | 6837 | -2.94 | 3.07 | -3.33 | -0.59 | -0.81
6839 | 00:01:53:58 | 113967 | 6838 | -2.99 | 3.07 | -2.69 | -0.29 | -0.81
6840 | 00:01:53:59 | 113983 | 6839 | -3.02 | 3.07 | -2.09 | -0.02 | -0.81
6841 | 00:01:54:00 | 114000 | 6840 | -3.09 | 3.07 | -1.44 | 0.26 | -0.8
6842 | 00:01:54:01 | 114017 | 6841 | -3.16 | 3.07 | -0.8 | 0.54 | -0.8
6843 | 00:01:54:02 | 114033 | 6842 | -3.23 | 3.08 | -0.2 | 0.81 | -0.79
6844 | 00:01:54:03 | 114050 | 6843 | -3.29 | 3.09 | 0.41 | 1.11 | -0.79
6845 | 00:01:54:04 | 114067 | 6844 | -3.38 | 3.09 | 0.97 | 1.37 | -0.79
6846 | 00:01:54:05 | 114083 | 6845 | -3.45 | 3.09 | 1.55 | 1.64 | -0.79
6847 | 00:01:54:06 | 114100 | 6846 | -3.45 | 3.09 | 2.13 | 1.92 | -0.79
6848 | 00:01:54:07 | 114117 | 6847 | -3.5 | 3.09 | 2.73 | 2.19 | -0.78
6849 | 00:01:54:08 | 114133 | 6848 | -3.57 | 3.1 | 3.33 | 2.42 | -0.78
6850 | 00:01:54:09 | 114150 | 6849 | -3.62 | 3.09 | 3.92 | 2.68 | -0.77
6851 | 00:01:54:10 | 114167 | 6850 | -3.68 | 3.1 | 4.54 | 2.93 | -0.77
6852 | 00:01:54:11 | 114183 | 6851 | -3.72 | 3.1 | 5.14 | 3.16 | -0.77
6853 | 00:01:54:12 | 114200 | 6852 | -3.77 | 3.1 | 5.76 | 3.41 | -0.76
6854 | 00:01:54:13 | 114217 | 6853 | -3.84 | 3.1 | 6.35 | 3.65 | -0.76
6855 | 00:01:54:14 | 114233 | 6854 | -3.89 | 3.1 | 6.93 | 3.89 | -0.76
6856 | 00:01:54:15 | 114250 | 6855 | -3.92 | 3.1 | 7.47 | 4.13 | -0.75
6857 | 00:01:54:16 | 114267 | 6856 | -3.97 | 3.11 | 8 | 4.38 | -0.75
6858 | 00:01:54:17 | 114283 | 6857 | -4.06 | 3.11 | 8.53 | 4.62 | -0.75
6859 | 00:01:54:18 | 114300 | 6858 | -4.11 | 3.11 | 9.05 | 4.88 | -0.74
6860 | 00:01:54:19 | 114317 | 6859 | -4.13 | 3.11 | 9.6 | 5.12 | -0.74
6861 | 00:01:54:20 | 114333 | 6860 | -4.18 | 3.11 | 10.14 | 5.37 | -0.73
6862 | 00:01:54:21 | 114350 | 6861 | -4.23 | 3.11 | 10.7 | 5.63 | -0.73
6863 | 00:01:54:22 | 114367 | 6862 | -4.3 | 3.11 | 11.25 | 5.86 | -0.72
6864 | 00:01:54:23 | 114383 | 6863 | -4.35 | 3.11 | 11.81 | 6.12 | -0.72
6865 | 00:01:54:24 | 114400 | 6864 | -4.36 | 3.11 | 12.36 | 6.36 | -0.71
6866 | 00:01:54:25 | 114417 | 6865 | -4.4 | 3.11 | 12.89 | 6.61 | -0.71
6867 | 00:01:54:26 | 114433 | 6866 | -4.45 | 3.11 | 13.42 | 6.83 | -0.7
6868 | 00:01:54:27 | 114450 | 6867 | -4.53 | 3.11 | 13.9 | 7.05 | -0.69
6869 | 00:01:54:28 | 114467 | 6868 | -4.62 | 3.12 | 14.4 | 7.28 | -0.69
6870 | 00:01:54:29 | 114483 | 6869 | -4.69 | 3.12 | 14.87 | 7.48 | -0.69
6871 | 00:01:54:30 | 114500 | 6870 | -4.75 | 3.12 | 15.35 | 7.71 | -0.69
6872 | 00:01:54:31 | 114517 | 6871 | -4.82 | 3.12 | 15.86 | 7.92 | -0.69
6873 | 00:01:54:32 | 114533 | 6872 | -4.86 | 3.12 | 16.36 | 8.13 | -0.69
6874 | 00:01:54:33 | 114550 | 6873 | -4.91 | 3.12 | 16.87 | 8.32 | -0.69
6875 | 00:01:54:34 | 114567 | 6874 | -4.96 | 3.12 | 17.38 | 8.53 | -0.68
6876 | 00:01:54:35 | 114583 | 6875 | -5.03 | 3.13 | 17.89 | 8.74 | -0.67
6877 | 00:01:54:36 | 114600 | 6876 | -5.06 | 3.13 | 18.39 | 8.94 | -0.66
6878 | 00:01:54:37 | 114617 | 6877 | -5.16 | 3.13 | 18.91 | 9.14 | -0.65
6879 | 00:01:54:38 | 114633 | 6878 | -5.25 | 3.13 | 19.38 | 9.33 | -0.64
6880 | 00:01:54:39 | 114650 | 6879 | -5.33 | 3.13 | 19.86 | 9.52 | -0.64
6881 | 00:01:54:40 | 114667 | 6880 | -5.42 | 3.13 | 20.3 | 9.71 | -0.63
6882 | 00:01:54:41 | 114683 | 6881 | -5.47 | 3.13 | 20.73 | 9.91 | -0.62
6883 | 00:01:54:42 | 114700 | 6882 | -5.53 | 3.13 | 21.16 | 10.08 | -0.61
6884 | 00:01:54:43 | 114717 | 6883 | -5.64 | 3.14 | 21.58 | 10.28 | -0.6
6885 | 00:01:54:44 | 114733 | 6884 | -5.72 | 3.14 | 22.02 | 10.47 | -0.59
6886 | 00:01:54:45 | 114750 | 6885 | -5.81 | 3.14 | 22.44 | 10.65 | -0.59
6887 | 00:01:54:46 | 114767 | 6886 | -5.87 | 3.14 | 22.88 | 10.84 | -0.57
6888 | 00:01:54:47 | 114783 | 6887 | -5.92 | 3.14 | 23.33 | 11.03 | -0.57
6889 | 00:01:54:48 | 114800 | 6888 | -6.03 | 3.14 | 23.76 | 11.23 | -0.56
6890 | 00:01:54:49 | 114817 | 6889 | -6.04 | 3.14 | 24.18 | 11.36 | -0.56
6891 | 00:01:54:50 | 114833 | 6890 | -6.16 | 3.14 | 24.6 | 11.56 | -0.55
6892 | 00:01:54:51 | 114850 | 6891 | -6.23 | 3.15 | 25.03 | 11.75 | -0.54
6893 | 00:01:54:52 | 114867 | 6892 | -6.31 | 3.15 | 25.45 | 11.91 | -0.53
6894 | 00:01:54:53 | 114883 | 6893 | -6.43 | 3.15 | 25.86 | 12.09 | -0.52
6895 | 00:01:54:54 | 114900 | 6894 | -6.52 | 3.15 | 26.28 | 12.27 | -0.51
6896 | 00:01:54:55 | 114917 | 6895 | -6.57 | 3.15 | 26.67 | 12.46 | -0.5
6897 | 00:01:54:56 | 114933 | 6896 | -6.62 | 3.15 | 27.07 | 12.6 | -0.5
6898 | 00:01:54:57 | 114950 | 6897 | -6.72 | 3.15 | 27.43 | 12.78 | -0.49
6899 | 00:01:54:58 | 114967 | 6898 | -6.82 | 3.16 | 27.81 | 12.94 | -0.48
6900 | 00:01:54:59 | 114983 | 6899 | -6.94 | 3.16 | 28.15 | 13.1 | -0.48
6901 | 00:01:55:00 | 115000 | 6900 | -7.01 | 3.16 | 28.52 | 13.23 | -0.47
6902 | 00:01:55:01 | 115017 | 6901 | -7.11 | 3.16 | 28.85 | 13.37 | -0.47
6903 | 00:01:55:02 | 115033 | 6902 | -7.23 | 3.16 | 29.19 | 13.51 | -0.46
6904 | 00:01:55:03 | 115050 | 6903 | -7.33 | 3.16 | 29.54 | 13.66 | -0.45
6905 | 00:01:55:04 | 115067 | 6904 | -7.42 | 3.16 | 29.86 | 13.78 | -0.45
6906 | 00:01:55:05 | 115083 | 6905 | -7.47 | 3.16 | 30.13 | 13.9 | -0.45
6907 | 00:01:55:06 | 115100 | 6906 | -7.45 | 3.16 | 30.18 | 13.92 | -0.45
6908 | 00:01:55:07 | 115117 | 6907 | -5.43 | 3.16 | 30.2 | 13.94 | -0.45
6909 | 00:01:55:08 | 115133 | 6908 | -4.8 | 3.16 | 29.91 | 13.94 | -0.45
6910 | 00:01:55:09 | 115150 | 6909 | -4.77 | 3.16 | 29.84 | 13.94 | -0.45
6911 | 00:01:55:10 | 115167 | 6910 | -4.58 | 3.16 | 29.59 | 13.94 | -0.45
6912 | 00:01:55:11 | 115183 | 6911 | -4.24 | 3.16 | 28.98 | 13.94 | -0.45
6913 | 00:01:55:12 | 115200 | 6912 | -3.89 | 3.16 | 28.2 | 13.79 | -0.45
6914 | 00:01:55:13 | 115217 | 6913 | -3.67 | 3.16 | 27.5 | 13.52 | -0.45
6915 | 00:01:55:14 | 115233 | 6914 | -3.45 | 3.16 | 26.78 | 13.24 | -0.45
6916 | 00:01:55:15 | 115250 | 6915 | -3.23 | 3.16 | 26.07 | 12.97 | -0.45
6917 | 00:01:55:16 | 115267 | 6916 | -3.06 | 3.16 | 25.33 | 12.69 | -0.47
6918 | 00:01:55:17 | 115283 | 6917 | -2.85 | 3.16 | 24.61 | 12.42 | -0.48
6919 | 00:01:55:18 | 115300 | 6918 | -2.73 | 3.16 | 23.95 | 12.14 | -0.49
6920 | 00:01:55:19 | 115317 | 6919 | -2.63 | 3.16 | 23.33 | 11.91 | -0.5
6921 | 00:01:55:20 | 115333 | 6920 | -2.51 | 3.16 | 22.73 | 11.65 | -0.51
6922 | 00:01:55:21 | 115350 | 6921 | -2.39 | 3.16 | 22.21 | 11.43 | -0.52
6923 | 00:01:55:22 | 115367 | 6922 | -2.28 | 3.16 | 21.58 | 11.18 | -0.52
6924 | 00:01:55:23 | 115383 | 6923 | -2.17 | 3.16 | 20.78 | 10.83 | -0.54
6925 | 00:01:55:24 | 115400 | 6924 | -2.04 | 3.15 | 19.87 | 10.45 | -0.54
6926 | 00:01:55:25 | 115417 | 6925 | -1.94 | 3.15 | 18.85 | 10.03 | -0.55
6927 | 00:01:55:26 | 115433 | 6926 | -1.8 | 3.15 | 17.64 | 9.57 | -0.56
6928 | 00:01:55:27 | 115450 | 6927 | -1.65 | 3.15 | 16.55 | 9.12 | -0.57
6929 | 00:01:55:28 | 115467 | 6928 | -1.51 | 3.14 | 15.63 | 8.74 | -0.57
6930 | 00:01:55:29 | 115483 | 6929 | -1.32 | 3.14 | 14.82 | 8.4 | -0.58
6931 | 00:01:55:30 | 115500 | 6930 | -1.22 | 3.14 | 14.03 | 8.05 | -0.58
6932 | 00:01:55:31 | 115517 | 6931 | -1.1 | 3.14 | 13.01 | 7.62 | -0.59
6933 | 00:01:55:32 | 115533 | 6932 | -1 | 3.14 | 12 | 7.17 | -0.59
6934 | 00:01:55:33 | 115550 | 6933 | -0.9 | 3.14 | 10.89 | 6.72 | -0.59
6935 | 00:01:55:34 | 115567 | 6934 | -0.83 | 3.14 | 9.77 | 6.19 | -0.6
6936 | 00:01:55:35 | 115583 | 6935 | -0.73 | 3.13 | 8.7 | 5.7 | -0.6
6937 | 00:01:55:36 | 115600 | 6936 | -0.63 | 3.13 | 7.66 | 5.18 | -0.61
6938 | 00:01:55:37 | 115617 | 6937 | -0.49 | 3.13 | 6.51 | 4.62 | -0.61
6939 | 00:01:55:38 | 115633 | 6938 | -0.37 | 3.13 | 5.26 | 4.11 | -0.62
6940 | 00:01:55:39 | 115650 | 6939 | -0.24 | 3.13 | 4.01 | 3.55 | -0.63
6941 | 00:01:55:40 | 115667 | 6940 | -0.12 | 3.12 | 2.76 | 3.04 | -0.64
6942 | 00:01:55:41 | 115683 | 6941 | 0.03 | 3.12 | 1.61 | 2.49 | -0.65
6943 | 00:01:55:42 | 115700 | 6942 | 0.2 | 3.12 | 0.43 | 1.95 | -0.66
6944 | 00:01:55:43 | 115717 | 6943 | 0.27 | 3.12 | -0.75 | 1.38 | -0.66
6945 | 00:01:55:44 | 115733 | 6944 | 0.39 | 3.11 | -2.02 | 0.78 | -0.67
6946 | 00:01:55:45 | 115750 | 6945 | 0.54 | 3.11 | -3.27 | 0.21 | -0.68
6947 | 00:01:55:46 | 115767 | 6946 | 0.65 | 3.11 | -4.47 | -0.38 | -0.68
6948 | 00:01:55:47 | 115783 | 6947 | 0.71 | 3.11 | -5.71 | -0.95 | -0.69
6949 | 00:01:55:48 | 115800 | 6948 | 0.83 | 3.1 | -6.91 | -1.51 | -0.7
6950 | 00:01:55:49 | 115817 | 6949 | 0.88 | 3.1 | -8.16 | -2.02 | -0.72
6951 | 00:01:55:50 | 115833 | 6950 | 1.02 | 3.1 | -9.38 | -2.56 | -0.74
6952 | 00:01:55:51 | 115850 | 6951 | 1.22 | 3.09 | -10.58 | -3.06 | -0.76
6953 | 00:01:55:52 | 115867 | 6952 | 1.39 | 3.08 | -11.74 | -3.55 | -0.78
6954 | 00:01:55:53 | 115883 | 6953 | 1.65 | 3.07 | -12.86 | -4.07 | -0.79
6955 | 00:01:55:54 | 115900 | 6954 | 1.85 | 3.06 | -14.09 | -4.57 | -0.81
6956 | 00:01:55:55 | 115917 | 6955 | 2.09 | 3.06 | -15.32 | -5.12 | -0.83
6957 | 00:01:55:56 | 115933 | 6956 | 2.31 | 3.05 | -16.55 | -5.61 | -0.86
6958 | 00:01:55:57 | 115950 | 6957 | 2.56 | 3.04 | -17.65 | -6.14 | -0.87
6959 | 00:01:55:58 | 115967 | 6958 | 2.82 | 3.04 | -18.8 | -6.62 | -0.89
6960 | 00:01:55:59 | 115983 | 6959 | 3.18 | 3.03 | -19.91 | -7.03 | -0.91
6961 | 00:01:56:00 | 116000 | 6960 | 3.45 | 3.02 | -20.78 | -7.37 | -0.93
6962 | 00:01:56:01 | 116017 | 6961 | 3.57 | 3.01 | -21.32 | -7.58 | -0.94
6963 | 00:01:56:02 | 116033 | 6962 | 3.7 | 3.01 | -21.74 | -7.76 | -0.95
6964 | 00:01:56:03 | 116050 | 6963 | 3.87 | 3 | -22.18 | -7.93 | -0.96
6965 | 00:01:56:04 | 116067 | 6964 | 3.92 | 2.99 | -22.61 | -8.1 | -0.96
6966 | 00:01:56:05 | 116083 | 6965 | 4.06 | 2.99 | -23.06 | -8.28 | -0.97
6967 | 00:01:56:06 | 116100 | 6966 | 4.16 | 2.98 | -23.51 | -8.47 | -0.98
6968 | 00:01:56:07 | 116117 | 6967 | 4.26 | 2.98 | -23.94 | -8.66 | -0.99
6969 | 00:01:56:08 | 116133 | 6968 | 4.4 | 2.97 | -24.4 | -8.86 | -1
6970 | 00:01:56:09 | 116150 | 6969 | 4.57 | 2.97 | -24.93 | -9.09 | -1.01
6971 | 00:01:56:10 | 116167 | 6970 | 4.76 | 2.96 | -25.5 | -9.32 | -1.03
6972 | 00:01:56:11 | 116183 | 6971 | 4.93 | 2.96 | -26.04 | -9.55 | -1.04
6973 | 00:01:56:12 | 116200 | 6972 | 5.11 | 2.96 | -26.41 | -9.68 | -1.04
6974 | 00:01:56:13 | 116217 | 6973 | 5.42 | 2.96 | -26.88 | -9.87 | -1.06
6975 | 00:01:56:14 | 116233 | 6974 | 5.64 | 2.96 | -27.4 | -10.11 | -1.07
6976 | 00:01:56:15 | 116250 | 6975 | 5.88 | 2.96 | -27.95 | -10.34 | -1.08
6977 | 00:01:56:16 | 116267 | 6976 | 6.08 | 2.96 | -28.46 | -10.58 | -1.09
6978 | 00:01:56:17 | 116283 | 6977 | 6.35 | 2.96 | -28.97 | -10.81 | -1.1
6979 | 00:01:56:18 | 116300 | 6978 | 6.49 | 2.96 | -29.43 | -11 | -1.11
6980 | 00:01:56:19 | 116317 | 6979 | 6.69 | 2.96 | -29.82 | -11.18 | -1.12
6981 | 00:01:56:20 | 116333 | 6980 | 6.44 | 2.96 | -29.85 | -11.21 | -1.12
6982 | 00:01:56:21 | 116350 | 6981 | 6.35 | 2.96 | -29.85 | -11.22 | -1.12
6983 | 00:01:56:22 | 116367 | 6982 | 5.55 | 2.96 | -29.85 | -11.23 | -1.12
6984 | 00:01:56:23 | 116383 | 6983 | 5.08 | 2.96 | -29.85 | -11.23 | -1.12
6985 | 00:01:56:24 | 116400 | 6984 | 4.47 | 2.96 | -29.85 | -11.23 | -1.12
6986 | 00:01:56:25 | 116417 | 6985 | 3.77 | 2.96 | -29.85 | -11.23 | -1.12
6987 | 00:01:56:26 | 116433 | 6986 | 3.23 | 2.97 | -29.65 | -11.23 | -1.12
6988 | 00:01:56:27 | 116450 | 6987 | 2.79 | 2.98 | -29.24 | -11.23 | -1.12
6989 | 00:01:56:28 | 116467 | 6988 | 2.38 | 2.99 | -28.66 | -11.22 | -1.12
6990 | 00:01:56:29 | 116483 | 6989 | 1.8 | 3.01 | -27.77 | -10.83 | -1.09
6991 | 00:01:56:30 | 116500 | 6990 | 1.26 | 3.02 | -26.9 | -10.45 | -1.07
6992 | 00:01:56:31 | 116517 | 6991 | 0.8 | 3.03 | -25.9 | -10.06 | -1.05
6993 | 00:01:56:32 | 116533 | 6992 | 0.44 | 3.04 | -24.89 | -9.64 | -1.03
6994 | 00:01:56:33 | 116550 | 6993 | 0.19 | 3.05 | -23.96 | -9.26 | -1.02
6995 | 00:01:56:34 | 116567 | 6994 | -0.1 | 3.07 | -23.07 | -8.89 | -1
6996 | 00:01:56:35 | 116583 | 6995 | -0.37 | 3.08 | -22.23 | -8.55 | -0.99
6997 | 00:01:56:36 | 116600 | 6996 | -0.61 | 3.09 | -21.39 | -8.22 | -0.97
6998 | 00:01:56:37 | 116617 | 6997 | -0.83 | 3.1 | -20.63 | -7.93 | -0.96
6999 | 00:01:56:38 | 116633 | 6998 | -1.09 | 3.11 | -20 | -7.71 | -0.95
7000 | 00:01:56:39 | 116650 | 6999 | -1.22 | 3.11 | -19.4 | -7.49 | -0.94
7001 | 00:01:56:40 | 116667 | 7000 | -1.36 | 3.11 | -18.76 | -7.26 | -0.93
7002 | 00:01:56:41 | 116683 | 7001 | -1.46 | 3.11 | -18.3 | -7.08 | -0.93
7003 | 00:01:56:42 | 116700 | 7002 | -1.53 | 3.11 | -17.8 | -6.89 | -0.92
7004 | 00:01:56:43 | 116717 | 7003 | -1.61 | 3.11 | -17.17 | -6.64 | -0.91
7005 | 00:01:56:44 | 116733 | 7004 | -1.68 | 3.12 | -16.57 | -6.39 | -0.91
7006 | 00:01:56:45 | 116750 | 7005 | -1.77 | 3.12 | -15.87 | -6.11 | -0.9
7007 | 00:01:56:46 | 116767 | 7006 | -1.83 | 3.12 | -15.12 | -5.81 | -0.9
7008 | 00:01:56:47 | 116783 | 7007 | -1.92 | 3.12 | -14.58 | -5.58 | -0.89
7009 | 00:01:56:48 | 116800 | 7008 | -1.99 | 3.12 | -13.92 | -5.29 | -0.89
7010 | 00:01:56:49 | 116817 | 7009 | -2.09 | 3.12 | -13.32 | -5.03 | -0.89
7011 | 00:01:56:50 | 116833 | 7010 | -2.19 | 3.13 | -12.73 | -4.77 | -0.88
7012 | 00:01:56:51 | 116850 | 7011 | -2.28 | 3.13 | -12.19 | -4.5 | -0.88
7013 | 00:01:56:52 | 116867 | 7012 | -2.38 | 3.13 | -11.67 | -4.26 | -0.88
7014 | 00:01:56:53 | 116883 | 7013 | -2.45 | 3.13 | -11.21 | -4.03 | -0.87
7015 | 00:01:56:54 | 116900 | 7014 | -2.53 | 3.13 | -10.76 | -3.83 | -0.87
7016 | 00:01:56:55 | 116917 | 7015 | -2.62 | 3.13 | -10.26 | -3.6 | -0.87
7017 | 00:01:56:56 | 116933 | 7016 | -2.65 | 3.13 | -9.67 | -3.34 | -0.87
7018 | 00:01:56:57 | 116950 | 7017 | -2.68 | 3.13 | -9.01 | -3.06 | -0.86
7019 | 00:01:56:58 | 116967 | 7018 | -2.68 | 3.13 | -8.36 | -2.79 | -0.86
7020 | 00:01:56:59 | 116983 | 7019 | -2.72 | 3.13 | -7.69 | -2.51 | -0.85
7021 | 00:01:57:00 | 117000 | 7020 | -2.72 | 3.13 | -7.02 | -2.22 | -0.85
7022 | 00:01:57:01 | 117017 | 7021 | -2.75 | 3.13 | -6.43 | -1.97 | -0.84
7023 | 00:01:57:02 | 117033 | 7022 | -2.79 | 3.13 | -5.81 | -1.7 | -0.84
7024 | 00:01:57:03 | 117050 | 7023 | -2.77 | 3.13 | -5.2 | -1.42 | -0.84
7025 | 00:01:57:04 | 117067 | 7024 | -2.79 | 3.13 | -4.59 | -1.16 | -0.83
7026 | 00:01:57:05 | 117083 | 7025 | -2.85 | 3.12 | -4.02 | -0.9 | -0.83
7027 | 00:01:57:06 | 117100 | 7026 | -2.9 | 3.13 | -3.43 | -0.63 | -0.82
7028 | 00:01:57:07 | 117117 | 7027 | -2.96 | 3.13 | -2.84 | -0.38 | -0.82
7029 | 00:01:57:08 | 117133 | 7028 | -2.99 | 3.13 | -2.25 | -0.1 | -0.82
7030 | 00:01:57:09 | 117150 | 7029 | -3.02 | 3.13 | -1.64 | 0.19 | -0.82
7031 | 00:01:57:10 | 117167 | 7030 | -3.06 | 3.13 | -1.04 | 0.44 | -0.81
7032 | 00:01:57:11 | 117183 | 7031 | -3.09 | 3.13 | -0.43 | 0.73 | -0.81
7033 | 00:01:57:12 | 117200 | 7032 | -3.14 | 3.13 | 0.15 | 1 | -0.81
7034 | 00:01:57:13 | 117217 | 7033 | -3.19 | 3.13 | 0.72 | 1.25 | -0.8
7035 | 00:01:57:14 | 117233 | 7034 | -3.24 | 3.13 | 1.28 | 1.52 | -0.8
7036 | 00:01:57:15 | 117250 | 7035 | -3.33 | 3.13 | 1.82 | 1.79 | -0.8
7037 | 00:01:57:16 | 117267 | 7036 | -3.4 | 3.13 | 2.38 | 2.05 | -0.79
7038 | 00:01:57:17 | 117283 | 7037 | -3.45 | 3.14 | 2.91 | 2.29 | -0.79
7039 | 00:01:57:18 | 117300 | 7038 | -3.52 | 3.14 | 3.48 | 2.54 | -0.79
7040 | 00:01:57:19 | 117317 | 7039 | -3.57 | 3.14 | 4.03 | 2.75 | -0.79
7041 | 00:01:57:20 | 117333 | 7040 | -3.67 | 3.14 | 4.61 | 2.99 | -0.79
7042 | 00:01:57:21 | 117350 | 7041 | -3.75 | 3.14 | 5.19 | 3.21 | -0.78
7043 | 00:01:57:22 | 117367 | 7042 | -3.79 | 3.14 | 5.76 | 3.45 | -0.78
7044 | 00:01:57:23 | 117383 | 7043 | -3.82 | 3.14 | 6.33 | 3.69 | -0.78
7045 | 00:01:57:24 | 117400 | 7044 | -3.87 | 3.14 | 6.86 | 3.91 | -0.77
7046 | 00:01:57:25 | 117417 | 7045 | -3.91 | 3.14 | 7.41 | 4.16 | -0.77
7047 | 00:01:57:26 | 117433 | 7046 | -3.96 | 3.14 | 7.91 | 4.38 | -0.77
7048 | 00:01:57:27 | 117450 | 7047 | -4.02 | 3.14 | 8.41 | 4.63 | -0.77
7049 | 00:01:57:28 | 117467 | 7048 | -4.07 | 3.14 | 8.94 | 4.87 | -0.76
7050 | 00:01:57:29 | 117483 | 7049 | -4.13 | 3.14 | 9.44 | 5.12 | -0.76
7051 | 00:01:57:30 | 117500 | 7050 | -4.16 | 3.14 | 9.98 | 5.35 | -0.75
7052 | 00:01:57:31 | 117517 | 7051 | -4.19 | 3.14 | 10.5 | 5.59 | -0.75
7053 | 00:01:57:32 | 117533 | 7052 | -4.21 | 3.14 | 11.05 | 5.84 | -0.75
7054 | 00:01:57:33 | 117550 | 7053 | -4.26 | 3.14 | 11.58 | 6.06 | -0.74
7055 | 00:01:57:34 | 117567 | 7054 | -4.3 | 3.14 | 12.12 | 6.3 | -0.74
7056 | 00:01:57:35 | 117583 | 7055 | -4.33 | 3.15 | 12.62 | 6.54 | -0.74
7057 | 00:01:57:36 | 117600 | 7056 | -4.36 | 3.15 | 13.14 | 6.75 | -0.74
7058 | 00:01:57:37 | 117617 | 7057 | -4.4 | 3.16 | 13.64 | 6.98 | -0.74
7059 | 00:01:57:38 | 117633 | 7058 | -4.47 | 3.16 | 14.11 | 7.2 | -0.74
7060 | 00:01:57:39 | 117650 | 7059 | -4.52 | 3.16 | 14.59 | 7.41 | -0.74
7061 | 00:01:57:40 | 117667 | 7060 | -4.62 | 3.17 | 15.04 | 7.63 | -0.74
7062 | 00:01:57:41 | 117683 | 7061 | -4.7 | 3.2 | 15.53 | 7.83 | -0.73
7063 | 00:01:57:42 | 117700 | 7062 | -4.74 | 3.25 | 16 | 8.01 | -0.73
7064 | 00:01:57:43 | 117717 | 7063 | -4.8 | 3.35 | 16.54 | 8.22 | -0.72
7065 | 00:01:57:44 | 117733 | 7064 | -4.89 | 3.45 | 17.07 | 8.41 | -0.72
7066 | 00:01:57:45 | 117750 | 7065 | -4.97 | 3.53 | 17.58 | 8.61 | -0.71
7067 | 00:01:57:46 | 117767 | 7066 | -5.06 | 3.61 | 18.08 | 8.79 | -0.71
7068 | 00:01:57:47 | 117783 | 7067 | -5.13 | 3.67 | 18.58 | 8.98 | -0.7
7069 | 00:01:57:48 | 117800 | 7068 | -5.14 | 3.74 | 19.09 | 9.18 | -0.69
7070 | 00:01:57:49 | 117817 | 7069 | -5.21 | 3.79 | 19.55 | 9.37 | -0.69
7071 | 00:01:57:50 | 117833 | 7070 | -5.31 | 3.84 | 20 | 9.56 | -0.68
7072 | 00:01:57:51 | 117850 | 7071 | -5.38 | 3.88 | 20.43 | 9.74 | -0.67
7073 | 00:01:57:52 | 117867 | 7072 | -5.43 | 3.9 | 20.84 | 9.91 | -0.66
7074 | 00:01:57:53 | 117883 | 7073 | -5.53 | 3.93 | 21.26 | 10.1 | -0.66
7075 | 00:01:57:54 | 117900 | 7074 | -5.6 | 3.95 | 21.66 | 10.27 | -0.65
7076 | 00:01:57:55 | 117917 | 7075 | -5.72 | 3.97 | 22.08 | 10.44 | -0.64
7077 | 00:01:57:56 | 117933 | 7076 | -5.84 | 3.99 | 22.49 | 10.63 | -0.63
7078 | 00:01:57:57 | 117950 | 7077 | -5.91 | 4.01 | 22.93 | 10.82 | -0.62
7079 | 00:01:57:58 | 117967 | 7078 | -5.98 | 4.02 | 23.36 | 11.01 | -0.61
7080 | 00:01:57:59 | 117983 | 7079 | -6.04 | 4.03 | 23.78 | 11.18 | -0.61
7081 | 00:01:58:00 | 118000 | 7080 | -6.13 | 4.05 | 24.22 | 11.37 | -0.6
7082 | 00:01:58:01 | 118017 | 7081 | -6.21 | 4.05 | 24.65 | 11.57 | -0.59
7083 | 00:01:58:02 | 118033 | 7082 | -6.31 | 4.06 | 25.06 | 11.75 | -0.58
7084 | 00:01:58:03 | 118050 | 7083 | -6.4 | 4.07 | 25.47 | 11.91 | -0.57
7085 | 00:01:58:04 | 118067 | 7084 | -6.48 | 4.08 | 25.88 | 12.08 | -0.56
7086 | 00:01:58:05 | 118083 | 7085 | -6.6 | 4.09 | 26.27 | 12.26 | -0.56
7087 | 00:01:58:06 | 118100 | 7086 | -6.64 | 4.09 | 26.65 | 12.42 | -0.55
7088 | 00:01:58:07 | 118117 | 7087 | -6.74 | 4.1 | 27.04 | 12.55 | -0.54
7089 | 00:01:58:08 | 118133 | 7088 | -6.84 | 4.11 | 27.4 | 12.73 | -0.53
7090 | 00:01:58:09 | 118150 | 7089 | -6.91 | 4.12 | 27.77 | 12.9 | -0.52
7091 | 00:01:58:10 | 118167 | 7090 | -6.99 | 4.12 | 28.14 | 13.05 | -0.51
7092 | 00:01:58:11 | 118183 | 7091 | -7.01 | 4.13 | 28.5 | 13.18 | -0.51
7093 | 00:01:58:12 | 118200 | 7092 | -7.15 | 4.14 | 28.84 | 13.33 | -0.5
7094 | 00:01:58:13 | 118217 | 7093 | -7.26 | 4.14 | 29.19 | 13.47 | -0.5
7095 | 00:01:58:14 | 118233 | 7094 | -7.37 | 4.15 | 29.54 | 13.63 | -0.49
7096 | 00:01:58:15 | 118250 | 7095 | -7.48 | 4.16 | 29.89 | 13.79 | -0.48
7097 | 00:01:58:16 | 118267 | 7096 | -7.43 | 4.16 | 30.04 | 13.86 | -0.48
7098 | 00:01:58:17 | 118283 | 7097 | -7.37 | 4.17 | 30.05 | 13.87 | -0.48
7099 | 00:01:58:18 | 118300 | 7098 | -7.32 | 4.18 | 30.06 | 13.87 | -0.48
7100 | 00:01:58:19 | 118317 | 7099 | -7.13 | 4.26 | 30.09 | 13.88 | -0.48
7101 | 00:01:58:20 | 118333 | 7100 | -7.21 | 4.53 | 30.23 | 13.89 | -0.48
7102 | 00:01:58:21 | 118350 | 7101 | -7.25 | 5.14 | 30.57 | 13.96 | -0.48
7103 | 00:01:58:22 | 118367 | 7102 | -7.26 | 5.51 | 30.76 | 13.99 | -0.48
7104 | 00:01:58:23 | 118383 | 7103 | -7.33 | 5.54 | 30.79 | 14 | -0.48
7105 | 00:01:58:24 | 118400 | 7104 | -7.3 | 5.55 | 30.79 | 14 | -0.48
7106 | 00:01:58:25 | 118417 | 7105 | -5.4 | 5.55 | 30.79 | 14 | -0.48
7107 | 00:01:58:26 | 118433 | 7106 | -4.67 | 5.55 | 30.34 | 14 | -0.48
7108 | 00:01:58:27 | 118450 | 7107 | -4.6 | 5.55 | 30.29 | 14 | -0.48
7109 | 00:01:58:28 | 118467 | 7108 | -4.48 | 5.55 | 30.13 | 14.01 | -0.48
7110 | 00:01:58:29 | 118483 | 7109 | -4.36 | 5.55 | 29.98 | 14.01 | -0.48
7111 | 00:01:58:30 | 118500 | 7110 | -3.99 | 5.55 | 29.37 | 14.01 | -0.48
7112 | 00:01:58:31 | 118517 | 7111 | -3.62 | 5.54 | 28.62 | 14 | -0.48
7113 | 00:01:58:32 | 118533 | 7112 | -3.23 | 5.55 | 27.84 | 13.85 | -0.5
7114 | 00:01:58:33 | 118550 | 7113 | -2.96 | 5.55 | 27.04 | 13.53 | -0.52
7115 | 00:01:58:34 | 118567 | 7114 | -2.65 | 5.55 | 26.23 | 13.21 | -0.53
7116 | 00:01:58:35 | 118583 | 7115 | -2.39 | 5.55 | 25.48 | 12.93 | -0.54
7117 | 00:01:58:36 | 118600 | 7116 | -2.22 | 5.54 | 24.64 | 12.6 | -0.56
7118 | 00:01:58:37 | 118617 | 7117 | -2.02 | 5.53 | 23.72 | 12.27 | -0.56
7119 | 00:01:58:38 | 118633 | 7118 | -1.92 | 5.52 | 22.81 | 11.89 | -0.58
7120 | 00:01:58:39 | 118650 | 7119 | -1.75 | 5.52 | 21.74 | 11.45 | -0.59
7121 | 00:01:58:40 | 118667 | 7120 | -1.66 | 5.51 | 20.71 | 10.98 | -0.59
7122 | 00:01:58:41 | 118683 | 7121 | -1.55 | 5.51 | 19.73 | 10.55 | -0.6
7123 | 00:01:58:42 | 118700 | 7122 | -1.41 | 5.51 | 18.79 | 10.2 | -0.6
7124 | 00:01:58:43 | 118717 | 7123 | -1.29 | 5.51 | 17.93 | 9.85 | -0.61
7125 | 00:01:58:44 | 118733 | 7124 | -1.1 | 5.51 | 17.03 | 9.51 | -0.61
7126 | 00:01:58:45 | 118750 | 7125 | -0.9 | 5.51 | 16.1 | 9.13 | -0.61
7127 | 00:01:58:46 | 118767 | 7126 | -0.75 | 5.51 | 15 | 8.7 | -0.62
7128 | 00:01:58:47 | 118783 | 7127 | -0.63 | 5.51 | 13.99 | 8.24 | -0.62
7129 | 00:01:58:48 | 118800 | 7128 | -0.56 | 5.51 | 12.88 | 7.77 | -0.63
7130 | 00:01:58:49 | 118817 | 7129 | -0.53 | 5.51 | 11.74 | 7.28 | -0.64
7131 | 00:01:58:50 | 118833 | 7130 | -0.42 | 5.51 | 10.55 | 6.77 | -0.64
7132 | 00:01:58:51 | 118850 | 7131 | -0.31 | 5.51 | 9.37 | 6.24 | -0.65
7133 | 00:01:58:52 | 118867 | 7132 | -0.14 | 5.51 | 8.23 | 5.65 | -0.65
7134 | 00:01:58:53 | 118883 | 7133 | 0.08 | 5.51 | 7.02 | 5.07 | -0.65
7135 | 00:01:58:54 | 118900 | 7134 | 0.25 | 5.51 | 5.72 | 4.46 | -0.66
7136 | 00:01:58:55 | 118917 | 7135 | 0.44 | 5.51 | 4.32 | 3.85 | -0.66
7137 | 00:01:58:56 | 118933 | 7136 | 0.59 | 5.51 | 2.98 | 3.28 | -0.67
7138 | 00:01:58:57 | 118950 | 7137 | 0.78 | 5.51 | 1.77 | 2.72 | -0.68
7139 | 00:01:58:58 | 118967 | 7138 | 0.92 | 5.51 | 0.51 | 2.16 | -0.68
7140 | 00:01:58:59 | 118983 | 7139 | 1.07 | 5.51 | -0.74 | 1.55 | -0.69
7141 | 00:01:59:00 | 119000 | 7140 | 1.15 | 5.51 | -2.08 | 0.95 | -0.7
7142 | 00:01:59:01 | 119017 | 7141 | 1.24 | 5.51 | -3.35 | 0.33 | -0.71
7143 | 00:01:59:02 | 119033 | 7142 | 1.34 | 5.51 | -4.71 | -0.33 | -0.72
7144 | 00:01:59:03 | 119050 | 7143 | 1.39 | 5.51 | -6.04 | -0.95 | -0.73
7145 | 00:01:59:04 | 119067 | 7144 | 1.39 | 5.51 | -7.32 | -1.53 | -0.75
7146 | 00:01:59:05 | 119083 | 7145 | 1.56 | 5.51 | -8.69 | -2.1 | -0.77
7147 | 00:01:59:06 | 119100 | 7146 | 1.89 | 5.51 | -9.99 | -2.66 | -0.79
7148 | 00:01:59:07 | 119117 | 7147 | 2.19 | 5.51 | -11.25 | -3.17 | -0.8
7149 | 00:01:59:08 | 119133 | 7148 | 2.46 | 5.51 | -12.44 | -3.74 | -0.82
7150 | 00:01:59:09 | 119150 | 7149 | 2.68 | 5.51 | -13.73 | -4.29 | -0.85
7151 | 00:01:59:10 | 119167 | 7150 | 2.99 | 5.51 | -15.06 | -4.85 | -0.86
7152 | 00:01:59:11 | 119183 | 7151 | 3.19 | 5.51 | -16.32 | -5.41 | -0.88
7153 | 00:01:59:12 | 119200 | 7152 | 3.43 | 5.51 | -17.52 | -5.94 | -0.9
7154 | 00:01:59:13 | 119217 | 7153 | 4.03 | 5.5 | -18.67 | -6.46 | -0.92
7155 | 00:01:59:14 | 119233 | 7154 | 4.3 | 5.5 | -19.92 | -6.94 | -0.94
7156 | 00:01:59:15 | 119250 | 7155 | 4.62 | 5.49 | -21.1 | -7.4 | -0.96
7157 | 00:01:59:16 | 119267 | 7156 | 4.94 | 5.48 | -22.3 | -7.86 | -0.98
7158 | 00:01:59:17 | 119283 | 7157 | 5.2 | 5.48 | -23.44 | -8.34 | -1.01
7159 | 00:01:59:18 | 119300 | 7158 | 5.52 | 5.47 | -24.52 | -8.79 | -1.03
7160 | 00:01:59:19 | 119317 | 7159 | 6.22 | 5.47 | -25.67 | -9.26 | -1.05
7161 | 00:01:59:20 | 119333 | 7160 | 6.73 | 5.46 | -26.8 | -9.75 | -1.08
7162 | 00:01:59:21 | 119350 | 7161 | 7.22 | 5.46 | -27.97 | -10.22 | -1.09
7163 | 00:01:59:22 | 119367 | 7162 | 7.8 | 5.45 | -29.01 | -10.67 | -1.12
7164 | 00:01:59:23 | 119383 | 7163 | 8.25 | 5.44 | -30.04 | -11.13 | -1.13
7165 | 00:01:59:24 | 119400 | 7164 | 8.75 | 5.44 | -31.03 | -11.54 | -1.15
7166 | 00:01:59:25 | 119417 | 7165 | 8.92 | 5.44 | -32.05 | -11.95 | -1.17
7167 | 00:01:59:26 | 119433 | 7166 | 9.17 | 5.43 | -33.14 | -12.38 | -1.19
7168 | 00:01:59:27 | 119450 | 7167 | 9.43 | 5.42 | -34.12 | -12.8 | -1.21
7169 | 00:01:59:28 | 119467 | 7168 | 9.61 | 5.4 | -35.13 | -13.19 | -1.24
7170 | 00:01:59:29 | 119483 | 7169 | 9.66 | 5.4 | -36.05 | -13.57 | -1.25
7171 | 00:01:59:30 | 119500 | 7170 | 9.95 | 5.39 | -36.95 | -13.94 | -1.26
7172 | 00:01:59:31 | 119517 | 7171 | 10.07 | 5.38 | -37.87 | -14.34 | -1.28
7173 | 00:01:59:32 | 119533 | 7172 | 10.21 | 5.38 | -38.84 | -14.77 | -1.29
7174 | 00:01:59:33 | 119550 | 7173 | 10.29 | 5.38 | -39.89 | -15.27 | -1.31
7175 | 00:01:59:34 | 119567 | 7174 | 10.44 | 5.38 | -40.84 | -15.72 | -1.32
7176 | 00:01:59:35 | 119583 | 7175 | 10.5 | 5.38 | -41.7 | -16.14 | -1.33
7177 | 00:01:59:36 | 119600 | 7176 | 10.58 | 5.38 | -42.55 | -16.59 | -1.34
7178 | 00:01:59:37 | 119617 | 7177 | 10.58 | 5.38 | -43.44 | -17.04 | -1.36
7179 | 00:01:59:38 | 119633 | 7178 | 10.7 | 5.38 | -44.29 | -17.47 | -1.37
7180 | 00:01:59:39 | 119650 | 7179 | 10.85 | 5.38 | -45.19 | -17.89 | -1.38
7181 | 00:01:59:40 | 119667 | 7180 | 11.06 | 5.38 | -46.15 | -18.31 | -1.39
7182 | 00:01:59:41 | 119683 | 7181 | 11.26 | 5.38 | -47.06 | -18.71 | -1.39
7183 | 00:01:59:42 | 119700 | 7182 | 11.23 | 5.38 | -47.95 | -19.09 | -1.4
7184 | 00:01:59:43 | 119717 | 7183 | 11.24 | 5.38 | -48.76 | -19.48 | -1.4
7185 | 00:01:59:44 | 119733 | 7184 | 11.19 | 5.38 | -49.62 | -19.9 | -1.41
7186 | 00:01:59:45 | 119750 | 7185 | 11.23 | 5.38 | -50.5 | -20.34 | -1.42
7187 | 00:01:59:46 | 119767 | 7186 | 11.26 | 5.38 | -51.38 | -20.78 | -1.42
7188 | 00:01:59:47 | 119783 | 7187 | 11.24 | 5.38 | -52.3 | -21.24 | -1.43
7189 | 00:01:59:48 | 119800 | 7188 | 11.19 | 5.38 | -53.25 | -21.68 | -1.43
7190 | 00:01:59:49 | 119817 | 7189 | 11.19 | 5.38 | -54.2 | -22.14 | -1.43
7191 | 00:01:59:50 | 119833 | 7190 | 11.23 | 5.38 | -55.09 | -22.61 | -1.44
7192 | 00:01:59:51 | 119850 | 7191 | 11.11 | 5.38 | -56 | -23.08 | -1.44
7193 | 00:01:59:52 | 119867 | 7192 | 11.02 | 5.38 | -56.72 | -23.48 | -1.44
7194 | 00:01:59:53 | 119883 | 7193 | 10.95 | 5.38 | -57.29 | -23.78 | -1.45
7195 | 00:01:59:54 | 119900 | 7194 | 10.87 | 5.38 | -57.89 | -24.08 | -1.45
7196 | 00:01:59:55 | 119917 | 7195 | 10.84 | 5.38 | -58.45 | -24.37 | -1.45
7197 | 00:01:59:56 | 119933 | 7196 | 10.8 | 5.38 | -59.07 | -24.66 | -1.45
7198 | 00:01:59:57 | 119950 | 7197 | 10.61 | 5.38 | -59.62 | -24.92 | -1.46
7199 | 00:01:59:58 | 119967 | 7198 | 10.61 | 5.39 | -60.16 | -25.16 | -1.46
7200 | 00:01:59:59 | 119983 | 7199 | 10.5 | 5.39 | -60.55 | -25.35 | -1.46
7201 | 00:02:00:00 | 120000 | 7200 | 10.24 | 5.4 | -60.59 | -25.38 | -1.46
7202 | 00:02:00:01 | 120017 | 7201 | 10.12 | 5.4 | -60.62 | -25.41 | -1.46
7203 | 00:02:00:02 | 120033 | 7202 | 10 | 5.4 | -60.63 | -25.42 | -1.46
7204 | 00:02:00:03 | 120050 | 7203 | 9.83 | 5.4 | -60.65 | -25.43 | -1.46
7205 | 00:02:00:04 | 120067 | 7204 | 9.7 | 5.4 | -60.66 | -25.44 | -1.46
7206 | 00:02:00:05 | 120083 | 7205 | 9.56 | 5.41 | -60.67 | -25.45 | -1.46
7207 | 00:02:00:06 | 120100 | 7206 | 9.44 | 5.41 | -60.68 | -25.45 | -1.46
7208 | 00:02:00:07 | 120117 | 7207 | 9.36 | 5.41 | -60.68 | -25.46 | -1.46
7209 | 00:02:00:08 | 120133 | 7208 | 9.26 | 5.41 | -60.69 | -25.47 | -1.46
7210 | 00:02:00:09 | 120150 | 7209 | 9.21 | 5.41 | -60.69 | -25.47 | -1.46
7211 | 00:02:00:10 | 120167 | 7210 | 9.14 | 5.42 | -60.69 | -25.47 | -1.46
7212 | 00:02:00:11 | 120183 | 7211 | 9.05 | 5.41 | -60.7 | -25.47 | -1.46
7213 | 00:02:00:12 | 120200 | 7212 | 9 | 5.42 | -60.7 | -25.47 | -1.46
7214 | 00:02:00:13 | 120217 | 7213 | 8.95 | 5.41 | -60.7 | -25.48 | -1.46
7215 | 00:02:00:14 | 120233 | 7214 | 8.9 | 5.41 | -60.7 | -25.48 | -1.46
7216 | 00:02:00:15 | 120250 | 7215 | 8.85 | 5.42 | -60.7 | -25.48 | -1.46
7217 | 00:02:00:16 | 120267 | 7216 | 8.78 | 5.42 | -60.7 | -25.49 | -1.46
7218 | 00:02:00:17 | 120283 | 7217 | 8.75 | 5.42 | -60.71 | -25.49 | -1.46
7219 | 00:02:00:18 | 120300 | 7218 | 8.71 | 5.42 | -60.71 | -25.49 | -1.46
7220 | 00:02:00:19 | 120317 | 7219 | 8.68 | 5.42 | -60.71 | -25.49 | -1.46
7221 | 00:02:00:20 | 120333 | 7220 | 8.64 | 5.42 | -60.71 | -25.5 | -1.46
7222 | 00:02:00:21 | 120350 | 7221 | 8.59 | 5.42 | -60.71 | -25.5 | -1.46
7223 | 00:02:00:22 | 120367 | 7222 | 8.54 | 5.42 | -60.71 | -25.5 | -1.46
7224 | 00:02:00:23 | 120383 | 7223 | 8.51 | 5.42 | -60.71 | -25.5 | -1.46
7225 | 00:02:00:24 | 120400 | 7224 | 8.47 | 5.42 | -60.71 | -25.5 | -1.46
7226 | 00:02:00:25 | 120417 | 7225 | 8.46 | 5.42 | -60.71 | -25.51 | -1.46
7227 | 00:02:00:26 | 120433 | 7226 | 8.44 | 5.42 | -60.71 | -25.51 | -1.46
7228 | 00:02:00:27 | 120450 | 7227 | 8.41 | 5.42 | -60.71 | -25.51 | -1.46
7229 | 00:02:00:28 | 120467 | 7228 | 8.37 | 5.42 | -60.71 | -25.51 | -1.46
7230 | 00:02:00:29 | 120483 | 7229 | 8.34 | 5.42 | -60.71 | -25.51 | -1.46
7231 | 00:02:00:30 | 120500 | 7230 | 8.29 | 5.42 | -60.71 | -25.51 | -1.46
7232 | 00:02:00:31 | 120517 | 7231 | 8.27 | 5.42 | -60.71 | -25.51 | -1.46
7233 | 00:02:00:32 | 120533 | 7232 | 8.25 | 5.43 | -60.71 | -25.52 | -1.46
7234 | 00:02:00:33 | 120550 | 7233 | 8.24 | 5.43 | -60.71 | -25.52 | -1.46
7235 | 00:02:00:34 | 120567 | 7234 | 8.22 | 5.43 | -60.71 | -25.52 | -1.46
7236 | 00:02:00:35 | 120583 | 7235 | 8.19 | 5.43 | -60.71 | -25.52 | -1.46
7237 | 00:02:00:36 | 120600 | 7236 | 8.15 | 5.43 | -60.71 | -25.52 | -1.46
7238 | 00:02:00:37 | 120617 | 7237 | 8.12 | 5.42 | -60.71 | -25.52 | -1.46
7239 | 00:02:00:38 | 120633 | 7238 | 8.08 | 5.43 | -60.71 | -25.52 | -1.46
7240 | 00:02:00:39 | 120650 | 7239 | 8.08 | 5.43 | -60.71 | -25.52 | -1.46
7241 | 00:02:00:40 | 120667 | 7240 | 8.05 | 5.43 | -60.71 | -25.52 | -1.46
7242 | 00:02:00:41 | 120683 | 7241 | 8.03 | 5.43 | -60.71 | -25.52 | -1.46
7243 | 00:02:00:42 | 120700 | 7242 | 8.02 | 5.43 | -60.72 | -25.52 | -1.46
7244 | 00:02:00:43 | 120717 | 7243 | 8.02 | 5.43 | -60.71 | -25.53 | -1.46
7245 | 00:02:00:44 | 120733 | 7244 | 7.98 | 5.43 | -60.71 | -25.53 | -1.46
7246 | 00:02:00:45 | 120750 | 7245 | 7.95 | 5.43 | -60.71 | -25.53 | -1.46
7247 | 00:02:00:46 | 120767 | 7246 | 7.93 | 5.43 | -60.71 | -25.53 | -1.46
7248 | 00:02:00:47 | 120783 | 7247 | 7.91 | 5.43 | -60.71 | -25.53 | -1.46
7249 | 00:02:00:48 | 120800 | 7248 | 7.88 | 5.43 | -60.71 | -25.53 | -1.46
7250 | 00:02:00:49 | 120817 | 7249 | 7.88 | 5.44 | -60.71 | -25.53 | -1.46
7251 | 00:02:00:50 | 120833 | 7250 | 7.86 | 5.43 | -60.71 | -25.53 | -1.46
7252 | 00:02:00:51 | 120850 | 7251 | 7.83 | 5.43 | -60.71 | -25.53 | -1.46
7253 | 00:02:00:52 | 120867 | 7252 | 7.81 | 5.43 | -60.71 | -25.53 | -1.46
7254 | 00:02:00:53 | 120883 | 7253 | 7.78 | 5.44 | -60.71 | -25.53 | -1.46
7255 | 00:02:00:54 | 120900 | 7254 | 7.76 | 5.44 | -60.71 | -25.53 | -1.46
7256 | 00:02:00:55 | 120917 | 7255 | 7.74 | 5.44 | -60.72 | -25.53 | -1.46
7257 | 00:02:00:56 | 120933 | 7256 | 7.76 | 5.44 | -60.71 | -25.53 | -1.46
7258 | 00:02:00:57 | 120950 | 7257 | 7.74 | 5.44 | -60.72 | -25.53 | -1.46
7259 | 00:02:00:58 | 120967 | 7258 | 7.71 | 5.44 | -60.71 | -25.53 | -1.46
7260 | 00:02:00:59 | 120983 | 7259 | 7.69 | 5.44 | -60.71 | -25.54 | -1.46
7261 | 00:02:01:00 | 121000 | 7260 | 7.68 | 5.44 | -60.71 | -25.54 | -1.46
7262 | 00:02:01:01 | 121017 | 7261 | 7.64 | 5.43 | -60.71 | -25.54 | -1.46
7263 | 00:02:01:02 | 121033 | 7262 | 7.64 | 5.44 | -60.71 | -25.54 | -1.46
7264 | 00:02:01:03 | 121050 | 7263 | 7.63 | 5.44 | -60.71 | -25.54 | -1.46
7265 | 00:02:01:04 | 121067 | 7264 | 7.61 | 5.44 | -60.71 | -25.54 | -1.46
7266 | 00:02:01:05 | 121083 | 7265 | 7.59 | 5.44 | -60.71 | -25.54 | -1.46
7267 | 00:02:01:06 | 121100 | 7266 | 7.57 | 5.44 | -60.72 | -25.54 | -1.46
7268 | 00:02:01:07 | 121117 | 7267 | 7.56 | 5.44 | -60.71 | -25.54 | -1.46
7269 | 00:02:01:08 | 121133 | 7268 | 7.54 | 5.44 | -60.71 | -25.54 | -1.46
7270 | 00:02:01:09 | 121150 | 7269 | 7.54 | 5.44 | -60.71 | -25.54 | -1.46
7271 | 00:02:01:10 | 121167 | 7270 | 7.51 | 5.44 | -60.71 | -25.54 | -1.46
7272 | 00:02:01:11 | 121183 | 7271 | 7.49 | 5.44 | -60.71 | -25.54 | -1.46
7273 | 00:02:01:12 | 121200 | 7272 | 7.47 | 5.44 | -60.71 | -25.54 | -1.46
7274 | 00:02:01:13 | 121217 | 7273 | 7.46 | 5.44 | -60.71 | -25.54 | -1.46
7275 | 00:02:01:14 | 121233 | 7274 | 7.46 | 5.44 | -60.71 | -25.54 | -1.46
7276 | 00:02:01:15 | 121250 | 7275 | 7.44 | 5.44 | -60.71 | -25.54 | -1.46
7277 | 00:02:01:16 | 121267 | 7276 | 7.42 | 5.44 | -60.72 | -25.54 | -1.46
7278 | 00:02:01:17 | 121283 | 7277 | 7.4 | 5.44 | -60.71 | -25.54 | -1.46
7279 | 00:02:01:18 | 121300 | 7278 | 7.39 | 5.44 | -60.71 | -25.55 | -1.46
7280 | 00:02:01:19 | 121317 | 7279 | 7.37 | 5.44 | -60.71 | -25.55 | -1.46
7281 | 00:02:01:20 | 121333 | 7280 | 7.37 | 5.44 | -60.71 | -25.55 | -1.46
7282 | 00:02:01:21 | 121350 | 7281 | 7.34 | 5.44 | -60.71 | -25.55 | -1.46
7283 | 00:02:01:22 | 121367 | 7282 | 7.32 | 5.44 | -60.71 | -25.55 | -1.46
7284 | 00:02:01:23 | 121383 | 7283 | 7.3 | 5.44 | -60.71 | -25.55 | -1.46
7285 | 00:02:01:24 | 121400 | 7284 | 7.29 | 5.44 | -60.72 | -25.55 | -1.46
7286 | 00:02:01:25 | 121417 | 7285 | 7.29 | 5.44 | -60.71 | -25.55 | -1.46
7287 | 00:02:01:26 | 121433 | 7286 | 7.29 | 5.44 | -60.71 | -25.55 | -1.46
7288 | 00:02:01:27 | 121450 | 7287 | 7.27 | 5.44 | -60.71 | -25.55 | -1.46
7289 | 00:02:01:28 | 121467 | 7288 | 7.25 | 5.44 | -60.71 | -25.55 | -1.46
7290 | 00:02:01:29 | 121483 | 7289 | 7.24 | 5.44 | -60.71 | -25.55 | -1.46
7291 | 00:02:01:30 | 121500 | 7290 | 7.2 | 5.44 | -60.71 | -25.55 | -1.46
7292 | 00:02:01:31 | 121517 | 7291 | 7.18 | 5.44 | -60.71 | -25.55 | -1.46
7293 | 00:02:01:32 | 121533 | 7292 | 7.17 | 5.44 | -60.71 | -25.55 | -1.46
7294 | 00:02:01:33 | 121550 | 7293 | 7.17 | 5.44 | -60.71 | -25.55 | -1.46
7295 | 00:02:01:34 | 121567 | 7294 | 7.15 | 5.44 | -60.71 | -25.55 | -1.46
7296 | 00:02:01:35 | 121583 | 7295 | 7.15 | 5.44 | -60.71 | -25.55 | -1.46
7297 | 00:02:01:36 | 121600 | 7296 | 7.13 | 5.44 | -60.71 | -25.55 | -1.46
7298 | 00:02:01:37 | 121617 | 7297 | 7.12 | 5.44 | -60.71 | -25.55 | -1.46
7299 | 00:02:01:38 | 121633 | 7298 | 7.1 | 5.44 | -60.71 | -25.55 | -1.46
7300 | 00:02:01:39 | 121650 | 7299 | 7.08 | 5.44 | -60.71 | -25.55 | -1.46
7301 | 00:02:01:40 | 121667 | 7300 | 7.07 | 5.44 | -60.71 | -25.55 | -1.46
7302 | 00:02:01:41 | 121683 | 7301 | 7.05 | 5.44 | -60.71 | -25.55 | -1.46
7303 | 00:02:01:42 | 121700 | 7302 | 7.05 | 5.44 | -60.71 | -25.55 | -1.46
7304 | 00:02:01:43 | 121717 | 7303 | 7.03 | 5.44 | -60.72 | -25.55 | -1.46
7305 | 00:02:01:44 | 121733 | 7304 | 7.01 | 5.45 | -60.71 | -25.55 | -1.46
7306 | 00:02:01:45 | 121750 | 7305 | 7.01 | 5.44 | -60.71 | -25.55 | -1.46
7307 | 00:02:01:46 | 121767 | 7306 | 7 | 5.45 | -60.71 | -25.55 | -1.46
7308 | 00:02:01:47 | 121783 | 7307 | 6.96 | 5.44 | -60.71 | -25.55 | -1.46
7309 | 00:02:01:48 | 121800 | 7308 | 6.96 | 5.45 | -60.71 | -25.55 | -1.46
7310 | 00:02:01:49 | 121817 | 7309 | 6.95 | 5.45 | -60.71 | -25.55 | -1.46
7311 | 00:02:01:50 | 121833 | 7310 | 6.95 | 5.45 | -60.71 | -25.55 | -1.46
7312 | 00:02:01:51 | 121850 | 7311 | 6.93 | 5.45 | -60.71 | -25.55 | -1.46
7313 | 00:02:01:52 | 121867 | 7312 | 6.91 | 5.45 | -60.71 | -25.55 | -1.46
7314 | 00:02:01:53 | 121883 | 7313 | 6.91 | 5.45 | -60.71 | -25.55 | -1.46
7315 | 00:02:01:54 | 121900 | 7314 | 6.88 | 5.45 | -60.71 | -25.55 | -1.46
7316 | 00:02:01:55 | 121917 | 7315 | 6.86 | 5.45 | -60.71 | -25.55 | -1.46
7317 | 00:02:01:56 | 121933 | 7316 | 6.88 | 5.45 | -60.72 | -25.55 | -1.46
7318 | 00:02:01:57 | 121950 | 7317 | 6.86 | 5.45 | -60.71 | -25.55 | -1.46
7319 | 00:02:01:58 | 121967 | 7318 | 6.86 | 5.45 | -60.71 | -25.55 | -1.46
7320 | 00:02:01:59 | 121983 | 7319 | 6.84 | 5.45 | -60.71 | -25.55 | -1.46
7321 | 00:02:02:00 | 122000 | 7320 | 6.81 | 5.45 | -60.71 | -25.55 | -1.46
7322 | 00:02:02:01 | 122017 | 7321 | 6.78 | 5.45 | -60.72 | -25.55 | -1.46
7323 | 00:02:02:02 | 122033 | 7322 | 6.78 | 5.45 | -60.71 | -25.55 | -1.46
7324 | 00:02:02:03 | 122050 | 7323 | 6.78 | 5.45 | -60.71 | -25.55 | -1.46
7325 | 00:02:02:04 | 122067 | 7324 | 6.78 | 5.45 | -60.72 | -25.55 | -1.46
7326 | 00:02:02:05 | 122083 | 7325 | 6.78 | 5.45 | -60.71 | -25.55 | -1.46
7327 | 00:02:02:06 | 122100 | 7326 | 6.74 | 5.45 | -60.71 | -25.55 | -1.46
7328 | 00:02:02:07 | 122117 | 7327 | 6.73 | 5.45 | -60.71 | -25.55 | -1.46
7329 | 00:02:02:08 | 122133 | 7328 | 6.73 | 5.45 | -60.71 | -25.55 | -1.46
7330 | 00:02:02:09 | 122150 | 7329 | 6.71 | 5.45 | -60.71 | -25.55 | -1.46
7331 | 00:02:02:10 | 122167 | 7330 | 6.71 | 5.45 | -60.71 | -25.55 | -1.46
7332 | 00:02:02:11 | 122183 | 7331 | 6.67 | 5.45 | -60.72 | -25.55 | -1.46
7333 | 00:02:02:12 | 122200 | 7332 | 6.67 | 5.45 | -60.71 | -25.55 | -1.46
7334 | 00:02:02:13 | 122217 | 7333 | 6.66 | 5.45 | -60.71 | -25.55 | -1.46
7335 | 00:02:02:14 | 122233 | 7334 | 6.64 | 5.45 | -60.71 | -25.55 | -1.46
7336 | 00:02:02:15 | 122250 | 7335 | 6.66 | 5.45 | -60.72 | -25.55 | -1.46
7337 | 00:02:02:16 | 122267 | 7336 | 6.64 | 5.46 | -60.71 | -25.55 | -1.46
7338 | 00:02:02:17 | 122283 | 7337 | 6.61 | 5.46 | -60.71 | -25.55 | -1.46
7339 | 00:02:02:18 | 122300 | 7338 | 6.59 | 5.45 | -60.71 | -25.55 | -1.46
7340 | 00:02:02:19 | 122317 | 7339 | 6.59 | 5.45 | -60.71 | -25.55 | -1.46
7341 | 00:02:02:20 | 122333 | 7340 | 6.57 | 5.46 | -60.71 | -25.55 | -1.46
7342 | 00:02:02:21 | 122350 | 7341 | 6.59 | 5.45 | -60.71 | -25.55 | -1.46
7343 | 00:02:02:22 | 122367 | 7342 | 6.57 | 5.45 | -60.72 | -25.55 | -1.46
7344 | 00:02:02:23 | 122383 | 7343 | 6.56 | 5.45 | -60.71 | -25.55 | -1.46
7345 | 00:02:02:24 | 122400 | 7344 | 6.54 | 5.46 | -60.71 | -25.55 | -1.46
7346 | 00:02:02:25 | 122417 | 7345 | 6.52 | 5.45 | -60.71 | -25.55 | -1.46
7347 | 00:02:02:26 | 122433 | 7346 | 6.5 | 5.46 | -60.71 | -25.55 | -1.46
7348 | 00:02:02:27 | 122450 | 7347 | 6.52 | 5.46 | -60.72 | -25.55 | -1.46
7349 | 00:02:02:28 | 122467 | 7348 | 6.5 | 5.45 | -60.71 | -25.55 | -1.46
7350 | 00:02:02:29 | 122483 | 7349 | 6.5 | 5.46 | -60.71 | -25.55 | -1.46
7351 | 00:02:02:30 | 122500 | 7350 | 6.49 | 5.46 | -60.71 | -25.55 | -1.46
7352 | 00:02:02:31 | 122517 | 7351 | 6.45 | 5.46 | -60.71 | -25.55 | -1.46
7353 | 00:02:02:32 | 122533 | 7352 | 6.44 | 5.46 | -60.71 | -25.55 | -1.46
7354 | 00:02:02:33 | 122550 | 7353 | 6.44 | 5.46 | -60.72 | -25.55 | -1.46
7355 | 00:02:02:34 | 122567 | 7354 | 6.44 | 5.46 | -60.71 | -25.55 | -1.46
7356 | 00:02:02:35 | 122583 | 7355 | 6.42 | 5.46 | -60.71 | -25.55 | -1.46
7357 | 00:02:02:36 | 122600 | 7356 | 6.44 | 5.46 | -60.71 | -25.55 | -1.46
7358 | 00:02:02:37 | 122617 | 7357 | 6.44 | 5.46 | -60.71 | -25.55 | -1.46
7359 | 00:02:02:38 | 122633 | 7358 | 6.4 | 5.46 | -60.71 | -25.55 | -1.46
7360 | 00:02:02:39 | 122650 | 7359 | 6.39 | 5.46 | -60.71 | -25.55 | -1.46
7361 | 00:02:02:40 | 122667 | 7360 | 6.37 | 5.46 | -60.72 | -25.55 | -1.46
7362 | 00:02:02:41 | 122683 | 7361 | 6.35 | 5.46 | -60.72 | -25.55 | -1.46
7363 | 00:02:02:42 | 122700 | 7362 | 6.35 | 5.46 | -60.71 | -25.55 | -1.46
7364 | 00:02:02:43 | 122717 | 7363 | 6.37 | 5.46 | -60.71 | -25.55 | -1.46
7365 | 00:02:02:44 | 122733 | 7364 | 6.35 | 5.46 | -60.71 | -25.55 | -1.46
7366 | 00:02:02:45 | 122750 | 7365 | 6.33 | 5.46 | -60.71 | -25.55 | -1.46
7367 | 00:02:02:46 | 122767 | 7366 | 6.32 | 5.46 | -60.71 | -25.55 | -1.46
7368 | 00:02:02:47 | 122783 | 7367 | 6.3 | 5.46 | -60.71 | -25.55 | -1.46
7369 | 00:02:02:48 | 122800 | 7368 | 6.3 | 5.46 | -60.71 | -25.55 | -1.46
7370 | 00:02:02:49 | 122817 | 7369 | 6.28 | 5.46 | -60.72 | -25.55 | -1.46
7371 | 00:02:02:50 | 122833 | 7370 | 6.28 | 5.46 | -60.71 | -25.55 | -1.46
7372 | 00:02:02:51 | 122850 | 7371 | 6.28 | 5.46 | -60.72 | -25.55 | -1.46
7373 | 00:02:02:52 | 122867 | 7372 | 6.28 | 5.46 | -60.71 | -25.55 | -1.46
7374 | 00:02:02:53 | 122883 | 7373 | 6.27 | 5.46 | -60.71 | -25.55 | -1.46
7375 | 00:02:02:54 | 122900 | 7374 | 6.25 | 5.46 | -60.71 | -25.55 | -1.46
7376 | 00:02:02:55 | 122917 | 7375 | 6.23 | 5.46 | -60.71 | -25.55 | -1.46
7377 | 00:02:02:56 | 122933 | 7376 | 6.22 | 5.46 | -60.71 | -25.55 | -1.46
7378 | 00:02:02:57 | 122950 | 7377 | 6.23 | 5.46 | -60.71 | -25.55 | -1.46
7379 | 00:02:02:58 | 122967 | 7378 | 6.22 | 5.46 | -60.71 | -25.55 | -1.46
7380 | 00:02:02:59 | 122983 | 7379 | 6.23 | 5.46 | -60.71 | -25.55 | -1.46
7381 | 00:02:03:00 | 123000 | 7380 | 6.18 | 5.46 | -60.71 | -25.55 | -1.46
7382 | 00:02:03:01 | 123017 | 7381 | 6.18 | 5.46 | -60.71 | -25.55 | -1.46
7383 | 00:02:03:02 | 123033 | 7382 | 6.17 | 5.46 | -60.71 | -25.55 | -1.46
7384 | 00:02:03:03 | 123050 | 7383 | 6.17 | 5.46 | -60.71 | -25.55 | -1.46
7385 | 00:02:03:04 | 123067 | 7384 | 6.17 | 5.46 | -60.71 | -25.55 | -1.46
7386 | 00:02:03:05 | 123083 | 7385 | 6.17 | 5.46 | -60.71 | -25.55 | -1.46
7387 | 00:02:03:06 | 123100 | 7386 | 6.17 | 5.46 | -60.72 | -25.55 | -1.46
7388 | 00:02:03:07 | 123117 | 7387 | 6.17 | 5.46 | -60.72 | -25.55 | -1.46
7389 | 00:02:03:08 | 123133 | 7388 | 6.15 | 5.46 | -60.71 | -25.55 | -1.46
7390 | 00:02:03:09 | 123150 | 7389 | 6.11 | 5.46 | -60.71 | -25.55 | -1.46
7391 | 00:02:03:10 | 123167 | 7390 | 6.11 | 5.46 | -60.71 | -25.55 | -1.46
7392 | 00:02:03:11 | 123183 | 7391 | 6.1 | 5.46 | -60.71 | -25.55 | -1.46
7393 | 00:02:03:12 | 123200 | 7392 | 6.08 | 5.47 | -60.71 | -25.55 | -1.46
7394 | 00:02:03:13 | 123217 | 7393 | 6.08 | 5.47 | -60.71 | -25.55 | -1.46
7395 | 00:02:03:14 | 123233 | 7394 | 6.1 | 5.46 | -60.71 | -25.55 | -1.46
7396 | 00:02:03:15 | 123250 | 7395 | 6.08 | 5.47 | -60.71 | -25.55 | -1.46
7397 | 00:02:03:16 | 123267 | 7396 | 6.08 | 5.46 | -60.71 | -25.55 | -1.46
7398 | 00:02:03:17 | 123283 | 7397 | 6.05 | 5.47 | -60.71 | -25.55 | -1.46
7399 | 00:02:03:18 | 123300 | 7398 | 6.05 | 5.46 | -60.72 | -25.55 | -1.46
7400 | 00:02:03:19 | 123317 | 7399 | 6.05 | 5.46 | -60.71 | -25.55 | -1.46
7401 | 00:02:03:20 | 123333 | 7400 | 6.03 | 5.47 | -60.71 | -25.55 | -1.46
7402 | 00:02:03:21 | 123350 | 7401 | 6.05 | 5.46 | -60.71 | -25.55 | -1.46
7403 | 00:02:03:22 | 123367 | 7402 | 6.03 | 5.46 | -60.71 | -25.55 | -1.46
7404 | 00:02:03:23 | 123383 | 7403 | 6.03 | 5.47 | -60.71 | -25.55 | -1.46
7405 | 00:02:03:24 | 123400 | 7404 | 6 | 5.47 | -60.71 | -25.55 | -1.46
7406 | 00:02:03:25 | 123417 | 7405 | 6 | 5.46 | -60.71 | -25.55 | -1.46
7407 | 00:02:03:26 | 123433 | 7406 | 6 | 5.47 | -60.71 | -25.55 | -1.46
7408 | 00:02:03:27 | 123450 | 7407 | 6 | 5.47 | -60.71 | -25.55 | -1.46
7409 | 00:02:03:28 | 123467 | 7408 | 6 | 5.47 | -60.72 | -25.55 | -1.46
7410 | 00:02:03:29 | 123483 | 7409 | 5.98 | 5.47 | -60.71 | -25.55 | -1.46
7411 | 00:02:03:30 | 123500 | 7410 | 5.98 | 5.47 | -60.71 | -25.55 | -1.46
7412 | 00:02:03:31 | 123517 | 7411 | 5.96 | 5.47 | -60.71 | -25.55 | -1.46
7413 | 00:02:03:32 | 123533 | 7412 | 5.94 | 5.47 | -60.71 | -25.55 | -1.46
7414 | 00:02:03:33 | 123550 | 7413 | 5.94 | 5.47 | -60.72 | -25.55 | -1.46
7415 | 00:02:03:34 | 123567 | 7414 | 5.94 | 5.47 | -60.71 | -25.55 | -1.46
7416 | 00:02:03:35 | 123583 | 7415 | 5.94 | 5.47 | -60.71 | -25.55 | -1.46
7417 | 00:02:03:36 | 123600 | 7416 | 5.94 | 5.47 | -60.72 | -25.55 | -1.46
7418 | 00:02:03:37 | 123617 | 7417 | 5.91 | 5.47 | -60.71 | -25.55 | -1.46
7419 | 00:02:03:38 | 123633 | 7418 | 5.89 | 5.47 | -60.71 | -25.55 | -1.46
7420 | 00:02:03:39 | 123650 | 7419 | 5.89 | 5.47 | -60.71 | -25.55 | -1.46
7421 | 00:02:03:40 | 123667 | 7420 | 5.89 | 5.47 | -60.72 | -25.55 | -1.46
7422 | 00:02:03:41 | 123683 | 7421 | 5.89 | 5.47 | -60.71 | -25.55 | -1.46
7423 | 00:02:03:42 | 123700 | 7422 | 5.91 | 5.47 | -60.71 | -25.55 | -1.46
7424 | 00:02:03:43 | 123717 | 7423 | 5.91 | 5.47 | -60.72 | -25.55 | -1.46
7425 | 00:02:03:44 | 123733 | 7424 | 5.88 | 5.47 | -60.72 | -25.55 | -1.46
7426 | 00:02:03:45 | 123750 | 7425 | 5.86 | 5.47 | -60.71 | -25.55 | -1.46
7427 | 00:02:03:46 | 123767 | 7426 | 5.88 | 5.47 | -60.71 | -25.55 | -1.46
7428 | 00:02:03:47 | 123783 | 7427 | 5.86 | 5.47 | -60.71 | -25.55 | -1.46
7429 | 00:02:03:48 | 123800 | 7428 | 5.86 | 5.47 | -60.72 | -25.55 | -1.46
7430 | 00:02:03:49 | 123817 | 7429 | 5.84 | 5.47 | -60.71 | -25.55 | -1.46
7431 | 00:02:03:50 | 123833 | 7430 | 5.83 | 5.47 | -60.71 | -25.55 | -1.46
7432 | 00:02:03:51 | 123850 | 7431 | 5.83 | 5.47 | -60.71 | -25.55 | -1.46
7433 | 00:02:03:52 | 123867 | 7432 | 5.84 | 5.47 | -60.71 | -25.55 | -1.46
7434 | 00:02:03:53 | 123883 | 7433 | 5.83 | 5.47 | -60.72 | -25.55 | -1.46
7435 | 00:02:03:54 | 123900 | 7434 | 5.83 | 5.47 | -60.71 | -25.55 | -1.46
7436 | 00:02:03:55 | 123917 | 7435 | 5.81 | 5.47 | -60.71 | -25.55 | -1.46
7437 | 00:02:03:56 | 123933 | 7436 | 5.79 | 5.47 | -60.71 | -25.55 | -1.46
7438 | 00:02:03:57 | 123950 | 7437 | 5.79 | 5.47 | -60.71 | -25.55 | -1.46
7439 | 00:02:03:58 | 123967 | 7438 | 5.81 | 5.47 | -60.71 | -25.55 | -1.46
7440 | 00:02:03:59 | 123983 | 7439 | 5.81 | 5.47 | -60.71 | -25.55 | -1.46
7441 | 00:02:04:00 | 124000 | 7440 | 5.79 | 5.47 | -60.71 | -25.55 | -1.46
7442 | 00:02:04:01 | 124017 | 7441 | 5.79 | 5.47 | -60.71 | -25.55 | -1.46
7443 | 00:02:04:02 | 124033 | 7442 | 5.77 | 5.47 | -60.71 | -25.55 | -1.46
7444 | 00:02:04:03 | 124050 | 7443 | 5.76 | 5.47 | -60.71 | -25.55 | -1.46
7445 | 00:02:04:04 | 124067 | 7444 | 5.76 | 5.47 | -60.71 | -25.55 | -1.46
7446 | 00:02:04:05 | 124083 | 7445 | 5.77 | 5.47 | -60.71 | -25.55 | -1.46
7447 | 00:02:04:06 | 124100 | 7446 | 5.77 | 5.47 | -60.71 | -25.55 | -1.46
7448 | 00:02:04:07 | 124117 | 7447 | 5.76 | 5.47 | -60.71 | -25.55 | -1.46
7449 | 00:02:04:08 | 124133 | 7448 | 5.74 | 5.47 | -60.71 | -25.55 | -1.46
7450 | 00:02:04:09 | 124150 | 7449 | 5.74 | 5.47 | -60.71 | -25.55 | -1.46
7451 | 00:02:04:10 | 124167 | 7450 | 5.72 | 5.47 | -60.72 | -25.55 | -1.46
7452 | 00:02:04:11 | 124183 | 7451 | 5.72 | 5.47 | -60.71 | -25.55 | -1.46
7453 | 00:02:04:12 | 124200 | 7452 | 5.72 | 5.47 | -60.71 | -25.55 | -1.46
7454 | 00:02:04:13 | 124217 | 7453 | 5.74 | 5.47 | -60.71 | -25.55 | -1.46
7455 | 00:02:04:14 | 124233 | 7454 | 5.74 | 5.47 | -60.72 | -25.55 | -1.46
7456 | 00:02:04:15 | 124250 | 7455 | 5.72 | 5.47 | -60.71 | -25.55 | -1.46
7457 | 00:02:04:16 | 124267 | 7456 | 5.71 | 5.47 | -60.72 | -25.55 | -1.46
7458 | 00:02:04:17 | 124283 | 7457 | 5.69 | 5.47 | -60.72 | -25.55 | -1.46
7459 | 00:02:04:18 | 124300 | 7458 | 5.69 | 5.47 | -60.71 | -25.55 | -1.46
7460 | 00:02:04:19 | 124317 | 7459 | 5.71 | 5.47 | -60.71 | -25.55 | -1.46
7461 | 00:02:04:20 | 124333 | 7460 | 5.69 | 5.47 | -60.71 | -25.55 | -1.46
7462 | 00:02:04:21 | 124350 | 7461 | 5.67 | 5.47 | -60.71 | -25.55 | -1.46
7463 | 00:02:04:22 | 124367 | 7462 | 5.67 | 5.47 | -60.71 | -25.55 | -1.46
7464 | 00:02:04:23 | 124383 | 7463 | 5.67 | 5.47 | -60.71 | -25.55 | -1.46
7465 | 00:02:04:24 | 124400 | 7464 | 5.66 | 5.47 | -60.71 | -25.55 | -1.46
7466 | 00:02:04:25 | 124417 | 7465 | 5.66 | 5.47 | -60.71 | -25.55 | -1.46
7467 | 00:02:04:26 | 124433 | 7466 | 5.67 | 5.47 | -60.71 | -25.55 | -1.46
7468 | 00:02:04:27 | 124450 | 7467 | 5.66 | 5.47 | -60.71 | -25.55 | -1.46
7469 | 00:02:04:28 | 124467 | 7468 | 5.64 | 5.47 | -60.72 | -25.55 | -1.46
7470 | 00:02:04:29 | 124483 | 7469 | 5.64 | 5.47 | -60.71 | -25.55 | -1.46
7471 | 00:02:04:30 | 124500 | 7470 | 5.64 | 5.47 | -60.71 | -25.55 | -1.46
7472 | 00:02:04:31 | 124517 | 7471 | 5.66 | 5.47 | -60.71 | -25.55 | -1.46
7473 | 00:02:04:32 | 124533 | 7472 | 5.64 | 5.47 | -60.71 | -25.55 | -1.46
7474 | 00:02:04:33 | 124550 | 7473 | 5.62 | 5.47 | -60.71 | -25.55 | -1.46
7475 | 00:02:04:34 | 124567 | 7474 | 5.6 | 5.47 | -60.71 | -25.55 | -1.46
7476 | 00:02:04:35 | 124583 | 7475 | 5.62 | 5.47 | -60.72 | -25.55 | -1.46
7477 | 00:02:04:36 | 124600 | 7476 | 5.62 | 5.47 | -60.72 | -25.55 | -1.46
7478 | 00:02:04:37 | 124617 | 7477 | 5.62 | 5.47 | -60.72 | -25.55 | -1.46
7479 | 00:02:04:38 | 124633 | 7478 | 5.59 | 5.47 | -60.72 | -25.55 | -1.46
7480 | 00:02:04:39 | 124650 | 7479 | 5.59 | 5.47 | -60.72 | -25.55 | -1.46
7481 | 00:02:04:40 | 124667 | 7480 | 5.6 | 5.47 | -60.71 | -25.55 | -1.46
7482 | 00:02:04:41 | 124683 | 7481 | 5.59 | 5.47 | -60.71 | -25.55 | -1.46
7483 | 00:02:04:42 | 124700 | 7482 | 5.6 | 5.47 | -60.71 | -25.55 | -1.46
7484 | 00:02:04:43 | 124717 | 7483 | 5.6 | 5.47 | -60.72 | -25.55 | -1.46
7485 | 00:02:04:44 | 124733 | 7484 | 5.57 | 5.47 | -60.71 | -25.55 | -1.46
7486 | 00:02:04:45 | 124750 | 7485 | 5.55 | 5.47 | -60.71 | -25.55 | -1.46
7487 | 00:02:04:46 | 124767 | 7486 | 5.55 | 5.47 | -60.71 | -25.55 | -1.46
7488 | 00:02:04:47 | 124783 | 7487 | 5.57 | 5.47 | -60.71 | -25.55 | -1.46
7489 | 00:02:04:48 | 124800 | 7488 | 5.57 | 5.47 | -60.71 | -25.55 | -1.46
7490 | 00:02:04:49 | 124817 | 7489 | 5.55 | 5.47 | -60.71 | -25.55 | -1.46
7491 | 00:02:04:50 | 124833 | 7490 | 5.55 | 5.47 | -60.71 | -25.55 | -1.46
7492 | 00:02:04:51 | 124850 | 7491 | 5.54 | 5.47 | -60.72 | -25.55 | -1.46
7493 | 00:02:04:52 | 124867 | 7492 | 5.55 | 5.47 | -60.71 | -25.55 | -1.46
7494 | 00:02:04:53 | 124883 | 7493 | 5.54 | 5.47 | -60.72 | -25.55 | -1.46
7495 | 00:02:04:54 | 124900 | 7494 | 5.55 | 5.47 | -60.71 | -25.55 | -1.46
7496 | 00:02:04:55 | 124917 | 7495 | 5.54 | 5.47 | -60.71 | -25.55 | -1.46
7497 | 00:02:04:56 | 124933 | 7496 | 5.52 | 5.47 | -60.71 | -25.55 | -1.46
7498 | 00:02:04:57 | 124950 | 7497 | 5.52 | 5.47 | -60.71 | -25.56 | -1.46
7499 | 00:02:04:58 | 124967 | 7498 | 5.52 | 5.47 | -60.71 | -25.55 | -1.46
7500 | 00:02:04:59 | 124983 | 7499 | 5.5 | 5.47 | -60.71 | -25.55 | -1.46
7501 | 00:02:05:00 | 125000 | 7500 | 5.5 | 5.47 | -60.71 | -25.55 | -1.46
7502 | 00:02:05:01 | 125017 | 7501 | 5.52 | 5.47 | -60.72 | -25.55 | -1.46
7503 | 00:02:05:02 | 125033 | 7502 | 5.52 | 5.47 | -60.72 | -25.55 | -1.46
7504 | 00:02:05:03 | 125050 | 7503 | 5.49 | 5.47 | -60.71 | -25.55 | -1.46
7505 | 00:02:05:04 | 125067 | 7504 | 5.49 | 5.47 | -60.72 | -25.55 | -1.46
7506 | 00:02:05:05 | 125083 | 7505 | 5.49 | 5.47 | -60.71 | -25.55 | -1.46
7507 | 00:02:05:06 | 125100 | 7506 | 5.49 | 5.47 | -60.71 | -25.55 | -1.46
7508 | 00:02:05:07 | 125117 | 7507 | 5.5 | 5.47 | -60.71 | -25.55 | -1.46
7509 | 00:02:05:08 | 125133 | 7508 | 5.49 | 5.47 | -60.72 | -25.55 | -1.46
7510 | 00:02:05:09 | 125150 | 7509 | 5.49 | 5.47 | -60.71 | -25.55 | -1.46
7511 | 00:02:05:10 | 125167 | 7510 | 5.47 | 5.47 | -60.72 | -25.55 | -1.46
7512 | 00:02:05:11 | 125183 | 7511 | 5.47 | 5.47 | -60.72 | -25.55 | -1.46
7513 | 00:02:05:12 | 125200 | 7512 | 5.47 | 5.47 | -60.71 | -25.55 | -1.46
7514 | 00:02:05:13 | 125217 | 7513 | 5.49 | 5.47 | -60.71 | -25.55 | -1.46
7515 | 00:02:05:14 | 125233 | 7514 | 5.49 | 5.47 | -60.72 | -25.55 | -1.46
7516 | 00:02:05:15 | 125250 | 7515 | 5.47 | 5.47 | -60.71 | -25.55 | -1.46
7517 | 00:02:05:16 | 125267 | 7516 | 5.43 | 5.47 | -60.71 | -25.55 | -1.46
7518 | 00:02:05:17 | 125283 | 7517 | 5.43 | 5.47 | -60.72 | -25.55 | -1.46
7519 | 00:02:05:18 | 125300 | 7518 | 5.42 | 5.47 | -60.72 | -25.55 | -1.46
7520 | 00:02:05:19 | 125317 | 7519 | 5.42 | 5.47 | -60.71 | -25.55 | -1.46
7521 | 00:02:05:20 | 125333 | 7520 | 5.45 | 5.47 | -60.71 | -25.55 | -1.46
7522 | 00:02:05:21 | 125350 | 7521 | 5.45 | 5.47 | -60.71 | -25.55 | -1.46
7523 | 00:02:05:22 | 125367 | 7522 | 5.45 | 5.47 | -60.71 | -25.55 | -1.46
7524 | 00:02:05:23 | 125383 | 7523 | 5.43 | 5.47 | -60.71 | -25.55 | -1.46
7525 | 00:02:05:24 | 125400 | 7524 | 5.42 | 5.47 | -60.72 | -25.55 | -1.46
7526 | 00:02:05:25 | 125417 | 7525 | 5.42 | 5.47 | -60.71 | -25.55 | -1.46
7527 | 00:02:05:26 | 125433 | 7526 | 5.42 | 5.47 | -60.71 | -25.55 | -1.46
7528 | 00:02:05:27 | 125450 | 7527 | 5.42 | 5.47 | -60.72 | -25.55 | -1.46
7529 | 00:02:05:28 | 125467 | 7528 | 5.42 | 5.47 | -60.71 | -25.55 | -1.46
7530 | 00:02:05:29 | 125483 | 7529 | 5.42 | 5.47 | -60.71 | -25.55 | -1.46
7531 | 00:02:05:30 | 125500 | 7530 | 5.43 | 5.47 | -60.71 | -25.55 | -1.46
7532 | 00:02:05:31 | 125517 | 7531 | 5.42 | 5.47 | -60.71 | -25.55 | -1.46
7533 | 00:02:05:32 | 125533 | 7532 | 5.38 | 5.47 | -60.71 | -25.55 | -1.46
7534 | 00:02:05:33 | 125550 | 7533 | 5.38 | 5.47 | -60.71 | -25.55 | -1.46
7535 | 00:02:05:34 | 125567 | 7534 | 5.38 | 5.47 | -60.71 | -25.55 | -1.46
7536 | 00:02:05:35 | 125583 | 7535 | 5.4 | 5.47 | -60.71 | -25.55 | -1.46
7537 | 00:02:05:36 | 125600 | 7536 | 5.4 | 5.47 | -60.71 | -25.55 | -1.46
7538 | 00:02:05:37 | 125617 | 7537 | 5.4 | 5.47 | -60.71 | -25.55 | -1.46
7539 | 00:02:05:38 | 125633 | 7538 | 5.38 | 5.47 | -60.71 | -25.55 | -1.46
7540 | 00:02:05:39 | 125650 | 7539 | 5.38 | 5.47 | -60.71 | -25.55 | -1.46
7541 | 00:02:05:40 | 125667 | 7540 | 5.38 | 5.47 | -60.71 | -25.55 | -1.46
7542 | 00:02:05:41 | 125683 | 7541 | 5.37 | 5.47 | -60.72 | -25.55 | -1.46
7543 | 00:02:05:42 | 125700 | 7542 | 5.37 | 5.47 | -60.72 | -25.55 | -1.46
7544 | 00:02:05:43 | 125717 | 7543 | 5.37 | 5.47 | -60.72 | -25.55 | -1.46
7545 | 00:02:05:44 | 125733 | 7544 | 5.37 | 5.47 | -60.71 | -25.55 | -1.46
7546 | 00:02:05:45 | 125750 | 7545 | 5.37 | 5.47 | -60.71 | -25.55 | -1.46
7547 | 00:02:05:46 | 125767 | 7546 | 5.35 | 5.47 | -60.72 | -25.55 | -1.46
7548 | 00:02:05:47 | 125783 | 7547 | 5.33 | 5.47 | -60.71 | -25.55 | -1.46
7549 | 00:02:05:48 | 125800 | 7548 | 5.33 | 5.48 | -60.71 | -25.55 | -1.46
7550 | 00:02:05:49 | 125817 | 7549 | 5.33 | 5.47 | -60.72 | -25.55 | -1.46
7551 | 00:02:05:50 | 125833 | 7550 | 5.38 | 5.47 | -60.71 | -25.55 | -1.46
7552 | 00:02:05:51 | 125850 | 7551 | 5.37 | 5.48 | -60.72 | -25.55 | -1.46
7553 | 00:02:05:52 | 125867 | 7552 | 5.33 | 5.47 | -60.71 | -25.55 | -1.46
7554 | 00:02:05:53 | 125883 | 7553 | 5.32 | 5.47 | -60.71 | -25.55 | -1.46
7555 | 00:02:05:54 | 125900 | 7554 | 5.32 | 5.47 | -60.71 | -25.55 | -1.46
7556 | 00:02:05:55 | 125917 | 7555 | 5.33 | 5.47 | -60.71 | -25.55 | -1.46
7557 | 00:02:05:56 | 125933 | 7556 | 5.33 | 5.47 | -60.72 | -25.55 | -1.46
7558 | 00:02:05:57 | 125950 | 7557 | 5.32 | 5.48 | -60.72 | -25.55 | -1.46
7559 | 00:02:05:58 | 125967 | 7558 | 5.32 | 5.48 | -60.71 | -25.55 | -1.46
7560 | 00:02:05:59 | 125983 | 7559 | 5.3 | 5.48 | -60.71 | -25.55 | -1.46
7561 | 00:02:06:00 | 126000 | 7560 | 5.32 | 5.48 | -60.71 | -25.55 | -1.46
7562 | 00:02:06:01 | 126017 | 7561 | 5.32 | 5.48 | -60.71 | -25.55 | -1.46
7563 | 00:02:06:02 | 126033 | 7562 | 5.32 | 5.47 | -60.72 | -25.55 | -1.46
7564 | 00:02:06:03 | 126050 | 7563 | 5.32 | 5.47 | -60.72 | -25.55 | -1.46
7565 | 00:02:06:04 | 126067 | 7564 | 5.28 | 5.48 | -60.71 | -25.55 | -1.46
7566 | 00:02:06:05 | 126083 | 7565 | 5.3 | 5.47 | -60.72 | -25.55 | -1.46
7567 | 00:02:06:06 | 126100 | 7566 | 5.3 | 5.47 | -60.72 | -25.55 | -1.46
7568 | 00:02:06:07 | 126117 | 7567 | 5.3 | 5.47 | -60.71 | -25.55 | -1.46
7569 | 00:02:06:08 | 126133 | 7568 | 5.3 | 5.47 | -60.72 | -25.55 | -1.46
7570 | 00:02:06:09 | 126150 | 7569 | 5.3 | 5.47 | -60.71 | -25.55 | -1.46
7571 | 00:02:06:10 | 126167 | 7570 | 5.28 | 5.47 | -60.71 | -25.55 | -1.46
7572 | 00:02:06:11 | 126183 | 7571 | 5.28 | 5.48 | -60.72 | -25.55 | -1.46
7573 | 00:02:06:12 | 126200 | 7572 | 5.28 | 5.47 | -60.71 | -25.55 | -1.46
7574 | 00:02:06:13 | 126217 | 7573 | 5.26 | 5.47 | -60.71 | -25.55 | -1.46
7575 | 00:02:06:14 | 126233 | 7574 | 5.26 | 5.48 | -60.71 | -25.55 | -1.46
7576 | 00:02:06:15 | 126250 | 7575 | 5.26 | 5.48 | -60.72 | -25.55 | -1.46
7577 | 00:02:06:16 | 126267 | 7576 | 5.28 | 5.48 | -60.72 | -25.55 | -1.46
7578 | 00:02:06:17 | 126283 | 7577 | 5.28 | 5.47 | -60.72 | -25.55 | -1.46
7579 | 00:02:06:18 | 126300 | 7578 | 5.26 | 5.47 | -60.72 | -25.55 | -1.46
7580 | 00:02:06:19 | 126317 | 7579 | 5.25 | 5.47 | -60.72 | -25.55 | -1.46
7581 | 00:02:06:20 | 126333 | 7580 | 5.25 | 5.47 | -60.71 | -25.55 | -1.46
7582 | 00:02:06:21 | 126350 | 7581 | 5.23 | 5.48 | -60.71 | -25.55 | -1.46
7583 | 00:02:06:22 | 126367 | 7582 | 5.23 | 5.48 | -60.71 | -25.55 | -1.46
7584 | 00:02:06:23 | 126383 | 7583 | 5.25 | 5.48 | -60.72 | -25.55 | -1.46
7585 | 00:02:06:24 | 126400 | 7584 | 5.25 | 5.47 | -60.71 | -25.55 | -1.46
7586 | 00:02:06:25 | 126417 | 7585 | 5.26 | 5.47 | -60.71 | -25.55 | -1.46
7587 | 00:02:06:26 | 126433 | 7586 | 5.26 | 5.47 | -60.72 | -25.55 | -1.46
7588 | 00:02:06:27 | 126450 | 7587 | 5.23 | 5.48 | -60.71 | -25.55 | -1.46
7589 | 00:02:06:28 | 126467 | 7588 | 5.23 | 5.47 | -60.71 | -25.55 | -1.46
7590 | 00:02:06:29 | 126483 | 7589 | 5.23 | 5.48 | -60.71 | -25.55 | -1.46
7591 | 00:02:06:30 | 126500 | 7590 | 5.23 | 5.48 | -60.71 | -25.55 | -1.46
7592 | 00:02:06:31 | 126517 | 7591 | 5.23 | 5.47 | -60.71 | -25.55 | -1.46
7593 | 00:02:06:32 | 126533 | 7592 | 5.21 | 5.48 | -60.72 | -25.55 | -1.46
7594 | 00:02:06:33 | 126550 | 7593 | 5.23 | 5.47 | -60.71 | -25.55 | -1.46
7595 | 00:02:06:34 | 126567 | 7594 | 5.21 | 5.47 | -60.72 | -25.55 | -1.46
7596 | 00:02:06:35 | 126583 | 7595 | 5.21 | 5.47 | -60.71 | -25.55 | -1.46
7597 | 00:02:06:36 | 126600 | 7596 | 5.2 | 5.47 | -60.72 | -25.55 | -1.46
7598 | 00:02:06:37 | 126617 | 7597 | 5.21 | 5.47 | -60.71 | -25.55 | -1.46
7599 | 00:02:06:38 | 126633 | 7598 | 5.23 | 5.47 | -60.71 | -25.55 | -1.46
7600 | 00:02:06:39 | 126650 | 7599 | 5.21 | 5.47 | -60.71 | -25.55 | -1.46
7601 | 00:02:06:40 | 126667 | 7600 | 5.2 | 5.48 | -60.71 | -25.55 | -1.46
7602 | 00:02:06:41 | 126683 | 7601 | 5.2 | 5.47 | -60.71 | -25.55 | -1.46
7603 | 00:02:06:42 | 126700 | 7602 | 5.2 | 5.47 | -60.71 | -25.55 | -1.46
7604 | 00:02:06:43 | 126717 | 7603 | 5.2 | 5.47 | -60.71 | -25.55 | -1.46
7605 | 00:02:06:44 | 126733 | 7604 | 5.21 | 5.47 | -60.71 | -25.55 | -1.46
7606 | 00:02:06:45 | 126750 | 7605 | 5.2 | 5.48 | -60.71 | -25.55 | -1.46
7607 | 00:02:06:46 | 126767 | 7606 | 5.18 | 5.48 | -60.71 | -25.55 | -1.46
7608 | 00:02:06:47 | 126783 | 7607 | 5.18 | 5.48 | -60.72 | -25.55 | -1.46
7609 | 00:02:06:48 | 126800 | 7608 | 5.16 | 5.48 | -60.71 | -25.55 | -1.46
7610 | 00:02:06:49 | 126817 | 7609 | 5.18 | 5.48 | -60.71 | -25.55 | -1.46
7611 | 00:02:06:50 | 126833 | 7610 | 5.18 | 5.48 | -60.71 | -25.55 | -1.46
7612 | 00:02:06:51 | 126850 | 7611 | 5.2 | 5.48 | -60.72 | -25.55 | -1.46
7613 | 00:02:06:52 | 126867 | 7612 | 5.18 | 5.47 | -60.71 | -25.55 | -1.46
7614 | 00:02:06:53 | 126883 | 7613 | 5.15 | 5.48 | -60.71 | -25.55 | -1.46
7615 | 00:02:06:54 | 126900 | 7614 | 5.15 | 5.48 | -60.71 | -25.55 | -1.46
7616 | 00:02:06:55 | 126917 | 7615 | 5.16 | 5.48 | -60.71 | -25.55 | -1.46
7617 | 00:02:06:56 | 126933 | 7616 | 5.15 | 5.48 | -60.71 | -25.55 | -1.46
7618 | 00:02:06:57 | 126950 | 7617 | 5.15 | 5.47 | -60.71 | -25.55 | -1.46
7619 | 00:02:06:58 | 126967 | 7618 | 5.16 | 5.47 | -60.71 | -25.55 | -1.46
7620 | 00:02:06:59 | 126983 | 7619 | 5.16 | 5.47 | -60.72 | -25.55 | -1.46
7621 | 00:02:07:00 | 127000 | 7620 | 5.15 | 5.47 | -60.72 | -25.55 | -1.46
7622 | 00:02:07:01 | 127017 | 7621 | 5.16 | 5.48 | -60.71 | -25.55 | -1.46
7623 | 00:02:07:02 | 127033 | 7622 | 5.16 | 5.47 | -60.71 | -25.55 | -1.46
7624 | 00:02:07:03 | 127050 | 7623 | 5.15 | 5.47 | -60.72 | -25.55 | -1.46
7625 | 00:02:07:04 | 127067 | 7624 | 5.15 | 5.47 | -60.71 | -25.55 | -1.46
7626 | 00:02:07:05 | 127083 | 7625 | 5.15 | 5.47 | -60.71 | -25.55 | -1.46
7627 | 00:02:07:06 | 127100 | 7626 | 5.16 | 5.47 | -60.71 | -25.55 | -1.46
7628 | 00:02:07:07 | 127117 | 7627 | 5.15 | 5.47 | -60.71 | -25.55 | -1.46
7629 | 00:02:07:08 | 127133 | 7628 | 5.15 | 5.47 | -60.71 | -25.55 | -1.46
7630 | 00:02:07:09 | 127150 | 7629 | 5.13 | 5.47 | -60.71 | -25.55 | -1.46
7631 | 00:02:07:10 | 127167 | 7630 | 5.11 | 5.48 | -60.71 | -25.55 | -1.46
7632 | 00:02:07:11 | 127183 | 7631 | 5.13 | 5.47 | -60.71 | -25.55 | -1.46
7633 | 00:02:07:12 | 127200 | 7632 | 5.15 | 5.48 | -60.71 | -25.55 | -1.46
7634 | 00:02:07:13 | 127217 | 7633 | 5.15 | 5.47 | -60.72 | -25.55 | -1.46
7635 | 00:02:07:14 | 127233 | 7634 | 5.13 | 5.47 | -60.71 | -25.55 | -1.46
7636 | 00:02:07:15 | 127250 | 7635 | 5.11 | 5.47 | -60.72 | -25.55 | -1.46
7637 | 00:02:07:16 | 127267 | 7636 | 5.11 | 5.47 | -60.71 | -25.55 | -1.46
7638 | 00:02:07:17 | 127283 | 7637 | 5.1 | 5.47 | -60.71 | -25.55 | -1.46
7639 | 00:02:07:18 | 127300 | 7638 | 5.11 | 5.47 | -60.72 | -25.55 | -1.46
7640 | 00:02:07:19 | 127317 | 7639 | 5.13 | 5.47 | -60.71 | -25.55 | -1.46
7641 | 00:02:07:20 | 127333 | 7640 | 5.11 | 5.47 | -60.71 | -25.55 | -1.46
7642 | 00:02:07:21 | 127350 | 7641 | 5.1 | 5.48 | -60.71 | -25.55 | -1.46
7643 | 00:02:07:22 | 127367 | 7642 | 5.1 | 5.47 | -60.72 | -25.55 | -1.46
7644 | 00:02:07:23 | 127383 | 7643 | 5.1 | 5.48 | -60.71 | -25.55 | -1.46
7645 | 00:02:07:24 | 127400 | 7644 | 5.11 | 5.48 | -60.71 | -25.55 | -1.46
7646 | 00:02:07:25 | 127417 | 7645 | 5.11 | 5.47 | -60.71 | -25.55 | -1.46
7647 | 00:02:07:26 | 127433 | 7646 | 5.11 | 5.47 | -60.72 | -25.55 | -1.46
7648 | 00:02:07:27 | 127450 | 7647 | 5.1 | 5.47 | -60.71 | -25.55 | -1.46
7649 | 00:02:07:28 | 127467 | 7648 | 5.06 | 5.48 | -60.72 | -25.55 | -1.46
7650 | 00:02:07:29 | 127483 | 7649 | 5.08 | 5.47 | -60.71 | -25.55 | -1.46
7651 | 00:02:07:30 | 127500 | 7650 | 5.08 | 5.47 | -60.71 | -25.55 | -1.46
7652 | 00:02:07:31 | 127517 | 7651 | 5.1 | 5.48 | -60.71 | -25.55 | -1.46
7653 | 00:02:07:32 | 127533 | 7652 | 5.1 | 5.47 | -60.72 | -25.55 | -1.46
7654 | 00:02:07:33 | 127550 | 7653 | 5.1 | 5.48 | -60.71 | -25.55 | -1.46
7655 | 00:02:07:34 | 127567 | 7654 | 5.08 | 5.47 | -60.71 | -25.55 | -1.46
7656 | 00:02:07:35 | 127583 | 7655 | 5.08 | 5.48 | -60.71 | -25.55 | -1.46
7657 | 00:02:07:36 | 127600 | 7656 | 5.08 | 5.47 | -60.71 | -25.55 | -1.46
7658 | 00:02:07:37 | 127617 | 7657 | 5.08 | 5.48 | -60.71 | -25.55 | -1.46
7659 | 00:02:07:38 | 127633 | 7658 | 5.1 | 5.48 | -60.72 | -25.55 | -1.46
7660 | 00:02:07:39 | 127650 | 7659 | 5.08 | 5.48 | -60.71 | -25.55 | -1.46
7661 | 00:02:07:40 | 127667 | 7660 | 5.06 | 5.47 | -60.71 | -25.55 | -1.46
7662 | 00:02:07:41 | 127683 | 7661 | 5.08 | 5.47 | -60.71 | -25.55 | -1.46
7663 | 00:02:07:42 | 127700 | 7662 | 5.06 | 5.48 | -60.72 | -25.55 | -1.46
7664 | 00:02:07:43 | 127717 | 7663 | 5.06 | 5.48 | -60.72 | -25.55 | -1.46
7665 | 00:02:07:44 | 127733 | 7664 | 5.06 | 5.48 | -60.71 | -25.55 | -1.46
7666 | 00:02:07:45 | 127750 | 7665 | 5.06 | 5.48 | -60.71 | -25.55 | -1.46
7667 | 00:02:07:46 | 127767 | 7666 | 5.06 | 5.48 | -60.72 | -25.55 | -1.46
7668 | 00:02:07:47 | 127783 | 7667 | 5.08 | 5.47 | -60.71 | -25.55 | -1.46
7669 | 00:02:07:48 | 127800 | 7668 | 5.06 | 5.48 | -60.71 | -25.55 | -1.46
7670 | 00:02:07:49 | 127817 | 7669 | 5.06 | 5.48 | -60.71 | -25.55 | -1.46
7671 | 00:02:07:50 | 127833 | 7670 | 5.04 | 5.48 | -60.71 | -25.55 | -1.46
7672 | 00:02:07:51 | 127850 | 7671 | 5.04 | 5.48 | -60.71 | -25.55 | -1.46
7673 | 00:02:07:52 | 127867 | 7672 | 5.04 | 5.48 | -60.71 | -25.55 | -1.46
7674 | 00:02:07:53 | 127883 | 7673 | 5.04 | 5.48 | -60.72 | -25.55 | -1.46
7675 | 00:02:07:54 | 127900 | 7674 | 5.06 | 5.47 | -60.71 | -25.55 | -1.46
7676 | 00:02:07:55 | 127917 | 7675 | 5.06 | 5.48 | -60.71 | -25.55 | -1.46
7677 | 00:02:07:56 | 127933 | 7676 | 5.03 | 5.48 | -60.71 | -25.55 | -1.46
7678 | 00:02:07:57 | 127950 | 7677 | 5.03 | 5.48 | -60.71 | -25.55 | -1.46
7679 | 00:02:07:58 | 127967 | 7678 | 5.01 | 5.47 | -60.71 | -25.55 | -1.46
7680 | 00:02:07:59 | 127983 | 7679 | 5.04 | 5.47 | -60.71 | -25.55 | -1.46
7681 | 00:02:08:00 | 128000 | 7680 | 5.04 | 5.48 | -60.71 | -25.55 | -1.46
7682 | 00:02:08:01 | 128017 | 7681 | 5.04 | 5.48 | -60.71 | -25.55 | -1.46
7683 | 00:02:08:02 | 128033 | 7682 | 5.04 | 5.47 | -60.71 | -25.55 | -1.46
7684 | 00:02:08:03 | 128050 | 7683 | 5.03 | 5.48 | -60.71 | -25.55 | -1.46
7685 | 00:02:08:04 | 128067 | 7684 | 5.01 | 5.48 | -60.71 | -25.55 | -1.46
7686 | 00:02:08:05 | 128083 | 7685 | 5.03 | 5.48 | -60.72 | -25.55 | -1.46
7687 | 00:02:08:06 | 128100 | 7686 | 5.03 | 5.48 | -60.72 | -25.55 | -1.46
7688 | 00:02:08:07 | 128117 | 7687 | 5.01 | 5.48 | -60.72 | -25.55 | -1.46
7689 | 00:02:08:08 | 128133 | 7688 | 5.03 | 5.48 | -60.71 | -25.55 | -1.46
7690 | 00:02:08:09 | 128150 | 7689 | 5.03 | 5.48 | -60.71 | -25.55 | -1.46
7691 | 00:02:08:10 | 128167 | 7690 | 5.01 | 5.48 | -60.72 | -25.55 | -1.46
7692 | 00:02:08:11 | 128183 | 7691 | 5.03 | 5.47 | -60.71 | -25.55 | -1.46
7693 | 00:02:08:12 | 128200 | 7692 | 5.01 | 5.47 | -60.71 | -25.55 | -1.46
7694 | 00:02:08:13 | 128217 | 7693 | 5.01 | 5.48 | -60.71 | -25.55 | -1.46
7695 | 00:02:08:14 | 128233 | 7694 | 4.99 | 5.48 | -60.71 | -25.55 | -1.46
7696 | 00:02:08:15 | 128250 | 7695 | 5.01 | 5.47 | -60.71 | -25.55 | -1.46
7697 | 00:02:08:16 | 128267 | 7696 | 5.01 | 5.48 | -60.71 | -25.55 | -1.46
7698 | 00:02:08:17 | 128283 | 7697 | 5.01 | 5.48 | -60.71 | -25.55 | -1.46
7699 | 00:02:08:18 | 128300 | 7698 | 5.01 | 5.48 | -60.72 | -25.55 | -1.46
7700 | 00:02:08:19 | 128317 | 7699 | 5.01 | 5.48 | -60.71 | -25.55 | -1.46
7701 | 00:02:08:20 | 128333 | 7700 | 4.99 | 5.48 | -60.71 | -25.55 | -1.46
7702 | 00:02:08:21 | 128350 | 7701 | 4.98 | 5.48 | -60.71 | -25.55 | -1.46
7703 | 00:02:08:22 | 128367 | 7702 | 4.98 | 5.48 | -60.71 | -25.55 | -1.46
7704 | 00:02:08:23 | 128383 | 7703 | 4.99 | 5.48 | -60.71 | -25.55 | -1.46
7705 | 00:02:08:24 | 128400 | 7704 | 5.01 | 5.48 | -60.71 | -25.55 | -1.46
7706 | 00:02:08:25 | 128417 | 7705 | 5.01 | 5.48 | -60.72 | -25.55 | -1.46
7707 | 00:02:08:26 | 128433 | 7706 | 4.99 | 5.48 | -60.72 | -25.55 | -1.46
7708 | 00:02:08:27 | 128450 | 7707 | 4.98 | 5.47 | -60.72 | -25.55 | -1.46
7709 | 00:02:08:28 | 128467 | 7708 | 4.98 | 5.48 | -60.72 | -25.55 | -1.46
7710 | 00:02:08:29 | 128483 | 7709 | 4.98 | 5.48 | -60.71 | -25.55 | -1.46
7711 | 00:02:08:30 | 128500 | 7710 | 4.99 | 5.48 | -60.71 | -25.55 | -1.46
7712 | 00:02:08:31 | 128517 | 7711 | 4.99 | 5.48 | -60.71 | -25.55 | -1.46
7713 | 00:02:08:32 | 128533 | 7712 | 4.99 | 5.48 | -60.71 | -25.55 | -1.46
7714 | 00:02:08:33 | 128550 | 7713 | 4.99 | 5.48 | -60.71 | -25.55 | -1.46
7715 | 00:02:08:34 | 128567 | 7714 | 4.98 | 5.47 | -60.72 | -25.55 | -1.46
7716 | 00:02:08:35 | 128583 | 7715 | 4.96 | 5.48 | -60.72 | -25.55 | -1.46
7717 | 00:02:08:36 | 128600 | 7716 | 4.96 | 5.48 | -60.71 | -25.55 | -1.46
7718 | 00:02:08:37 | 128617 | 7717 | 4.96 | 5.48 | -60.72 | -25.55 | -1.46
7719 | 00:02:08:38 | 128633 | 7718 | 4.96 | 5.48 | -60.72 | -25.55 | -1.46
7720 | 00:02:08:39 | 128650 | 7719 | 4.98 | 5.48 | -60.71 | -25.55 | -1.46
7721 | 00:02:08:40 | 128667 | 7720 | 4.98 | 5.47 | -60.71 | -25.55 | -1.46
7722 | 00:02:08:41 | 128683 | 7721 | 4.96 | 5.48 | -60.71 | -25.55 | -1.46
7723 | 00:02:08:42 | 128700 | 7722 | 4.94 | 5.48 | -60.72 | -25.55 | -1.46
7724 | 00:02:08:43 | 128717 | 7723 | 4.96 | 5.48 | -60.71 | -25.55 | -1.46
7725 | 00:02:08:44 | 128733 | 7724 | 4.96 | 5.48 | -60.72 | -25.55 | -1.46
7726 | 00:02:08:45 | 128750 | 7725 | 4.96 | 5.48 | -60.72 | -25.55 | -1.46
7727 | 00:02:08:46 | 128767 | 7726 | 4.96 | 5.48 | -60.72 | -25.55 | -1.46
7728 | 00:02:08:47 | 128783 | 7727 | 4.96 | 5.48 | -60.71 | -25.55 | -1.46
7729 | 00:02:08:48 | 128800 | 7728 | 4.94 | 5.48 | -60.71 | -25.55 | -1.46
7730 | 00:02:08:49 | 128817 | 7729 | 4.94 | 5.48 | -60.72 | -25.55 | -1.46
7731 | 00:02:08:50 | 128833 | 7730 | 4.96 | 5.48 | -60.71 | -25.55 | -1.46
7732 | 00:02:08:51 | 128850 | 7731 | 4.94 | 5.47 | -60.71 | -25.55 | -1.46
7733 | 00:02:08:52 | 128867 | 7732 | 4.94 | 5.47 | -60.71 | -25.55 | -1.46
7734 | 00:02:08:53 | 128883 | 7733 | 4.94 | 5.47 | -60.71 | -25.55 | -1.46
7735 | 00:02:08:54 | 128900 | 7734 | 4.93 | 5.48 | -60.71 | -25.55 | -1.46
7736 | 00:02:08:55 | 128917 | 7735 | 4.93 | 5.48 | -60.71 | -25.55 | -1.46
7737 | 00:02:08:56 | 128933 | 7736 | 4.94 | 5.48 | -60.71 | -25.55 | -1.46
7738 | 00:02:08:57 | 128950 | 7737 | 4.96 | 5.48 | -60.71 | -25.55 | -1.46
7739 | 00:02:08:58 | 128967 | 7738 | 4.94 | 5.47 | -60.71 | -25.55 | -1.46
7740 | 00:02:08:59 | 128983 | 7739 | 4.93 | 5.48 | -60.71 | -25.55 | -1.46
7741 | 00:02:09:00 | 129000 | 7740 | 4.93 | 5.48 | -60.72 | -25.55 | -1.46
7742 | 00:02:09:01 | 129017 | 7741 | 4.91 | 5.48 | -60.72 | -25.55 | -1.46
7743 | 00:02:09:02 | 129033 | 7742 | 4.93 | 5.48 | -60.72 | -25.55 | -1.46
7744 | 00:02:09:03 | 129050 | 7743 | 4.94 | 5.48 | -60.72 | -25.55 | -1.46
7745 | 00:02:09:04 | 129067 | 7744 | 4.94 | 5.48 | -60.71 | -25.55 | -1.46
7746 | 00:02:09:05 | 129083 | 7745 | 4.94 | 5.48 | -60.71 | -25.55 | -1.46
7747 | 00:02:09:06 | 129100 | 7746 | 4.91 | 5.48 | -60.71 | -25.55 | -1.46
7748 | 00:02:09:07 | 129117 | 7747 | 4.89 | 5.48 | -60.71 | -25.55 | -1.46
7749 | 00:02:09:08 | 129133 | 7748 | 4.91 | 5.48 | -60.71 | -25.55 | -1.46
7750 | 00:02:09:09 | 129150 | 7749 | 4.93 | 5.48 | -60.71 | -25.55 | -1.46
7751 | 00:02:09:10 | 129167 | 7750 | 4.93 | 5.48 | -60.71 | -25.55 | -1.46
7752 | 00:02:09:11 | 129183 | 7751 | 4.93 | 5.48 | -60.71 | -25.55 | -1.46
7753 | 00:02:09:12 | 129200 | 7752 | 4.93 | 5.48 | -60.71 | -25.55 | -1.46
7754 | 00:02:09:13 | 129217 | 7753 | 4.91 | 5.48 | -60.71 | -25.55 | -1.46
7755 | 00:02:09:14 | 129233 | 7754 | 4.89 | 5.48 | -60.72 | -25.55 | -1.46
7756 | 00:02:09:15 | 129250 | 7755 | 4.91 | 5.48 | -60.71 | -25.55 | -1.46
7757 | 00:02:09:16 | 129267 | 7756 | 4.91 | 5.48 | -60.72 | -25.55 | -1.46
7758 | 00:02:09:17 | 129283 | 7757 | 4.93 | 5.48 | -60.71 | -25.55 | -1.46
7759 | 00:02:09:18 | 129300 | 7758 | 4.91 | 5.48 | -60.71 | -25.55 | -1.46
7760 | 00:02:09:19 | 129317 | 7759 | 4.91 | 5.48 | -60.71 | -25.55 | -1.46
7761 | 00:02:09:20 | 129333 | 7760 | 4.91 | 5.48 | -60.71 | -25.55 | -1.46
7762 | 00:02:09:21 | 129350 | 7761 | 4.91 | 5.48 | -60.71 | -25.55 | -1.46
7763 | 00:02:09:22 | 129367 | 7762 | 4.91 | 5.48 | -60.72 | -25.55 | -1.46
7764 | 00:02:09:23 | 129383 | 7763 | 4.89 | 5.48 | -60.71 | -25.55 | -1.46
7765 | 00:02:09:24 | 129400 | 7764 | 4.89 | 5.48 | -60.71 | -25.55 | -1.46
7766 | 00:02:09:25 | 129417 | 7765 | 4.89 | 5.48 | -60.72 | -25.55 | -1.46
7767 | 00:02:09:26 | 129433 | 7766 | 4.89 | 5.48 | -60.72 | -25.55 | -1.46
7768 | 00:02:09:27 | 129450 | 7767 | 4.89 | 5.48 | -60.71 | -25.55 | -1.46
7769 | 00:02:09:28 | 129467 | 7768 | 4.89 | 5.48 | -60.72 | -25.55 | -1.46
7770 | 00:02:09:29 | 129483 | 7769 | 4.87 | 5.48 | -60.72 | -25.55 | -1.46
7771 | 00:02:09:30 | 129500 | 7770 | 4.87 | 5.48 | -60.72 | -25.55 | -1.46
7772 | 00:02:09:31 | 129517 | 7771 | 4.89 | 5.48 | -60.72 | -25.55 | -1.46
7773 | 00:02:09:32 | 129533 | 7772 | 4.91 | 5.48 | -60.72 | -25.55 | -1.46
7774 | 00:02:09:33 | 129550 | 7773 | 4.89 | 5.48 | -60.72 | -25.55 | -1.46
7775 | 00:02:09:34 | 129567 | 7774 | 4.87 | 5.48 | -60.72 | -25.55 | -1.46
7776 | 00:02:09:35 | 129583 | 7775 | 4.87 | 5.48 | -60.71 | -25.55 | -1.46
7777 | 00:02:09:36 | 129600 | 7776 | 4.86 | 5.48 | -60.72 | -25.55 | -1.46
7778 | 00:02:09:37 | 129617 | 7777 | 4.86 | 5.48 | -60.71 | -25.55 | -1.46
7779 | 00:02:09:38 | 129633 | 7778 | 4.87 | 5.48 | -60.71 | -25.55 | -1.46
7780 | 00:02:09:39 | 129650 | 7779 | 4.91 | 5.48 | -60.71 | -25.55 | -1.46
7781 | 00:02:09:40 | 129667 | 7780 | 4.89 | 5.48 | -60.72 | -25.55 | -1.46
7782 | 00:02:09:41 | 129683 | 7781 | 4.86 | 5.48 | -60.71 | -25.55 | -1.46
7783 | 00:02:09:42 | 129700 | 7782 | 4.86 | 5.48 | -60.71 | -25.55 | -1.46
7784 | 00:02:09:43 | 129717 | 7783 | 4.86 | 5.48 | -60.72 | -25.55 | -1.46
7785 | 00:02:09:44 | 129733 | 7784 | 4.86 | 5.48 | -60.72 | -25.55 | -1.46
7786 | 00:02:09:45 | 129750 | 7785 | 4.86 | 5.48 | -60.71 | -25.55 | -1.46
7787 | 00:02:09:46 | 129767 | 7786 | 4.87 | 5.48 | -60.72 | -25.55 | -1.46
7788 | 00:02:09:47 | 129783 | 7787 | 4.86 | 5.48 | -60.71 | -25.55 | -1.46
7789 | 00:02:09:48 | 129800 | 7788 | 4.86 | 5.48 | -60.71 | -25.55 | -1.46
7790 | 00:02:09:49 | 129817 | 7789 | 4.86 | 5.48 | -60.72 | -25.55 | -1.46
7791 | 00:02:09:50 | 129833 | 7790 | 4.86 | 5.48 | -60.71 | -25.55 | -1.46
7792 | 00:02:09:51 | 129850 | 7791 | 4.86 | 5.48 | -60.71 | -25.55 | -1.46
7793 | 00:02:09:52 | 129867 | 7792 | 4.86 | 5.48 | -60.72 | -25.55 | -1.46
7794 | 00:02:09:53 | 129883 | 7793 | 4.86 | 5.48 | -60.71 | -25.55 | -1.46
7795 | 00:02:09:54 | 129900 | 7794 | 4.86 | 5.48 | -60.71 | -25.55 | -1.46
7796 | 00:02:09:55 | 129917 | 7795 | 4.84 | 5.48 | -60.72 | -25.55 | -1.46
7797 | 00:02:09:56 | 129933 | 7796 | 4.84 | 5.48 | -60.72 | -25.55 | -1.46
7798 | 00:02:09:57 | 129950 | 7797 | 4.84 | 5.48 | -60.72 | -25.55 | -1.46
7799 | 00:02:09:58 | 129967 | 7798 | 4.86 | 5.48 | -60.71 | -25.55 | -1.46
7800 | 00:02:09:59 | 129983 | 7799 | 4.86 | 5.48 | -60.72 | -25.55 | -1.46
7801 | 00:02:10:00 | 130000 | 7800 | 4.84 | 5.48 | -60.71 | -25.55 | -1.46
7802 | 00:02:10:01 | 130017 | 7801 | 4.86 | 5.48 | -60.71 | -25.55 | -1.46
7803 | 00:02:10:02 | 130033 | 7802 | 4.84 | 5.48 | -60.71 | -25.55 | -1.46
7804 | 00:02:10:03 | 130050 | 7803 | 4.84 | 5.48 | -60.72 | -25.55 | -1.46
7805 | 00:02:10:04 | 130067 | 7804 | 4.84 | 5.48 | -60.71 | -25.55 | -1.46
7806 | 00:02:10:05 | 130083 | 7805 | 4.84 | 5.48 | -60.72 | -25.55 | -1.46
7807 | 00:02:10:06 | 130100 | 7806 | 4.84 | 5.48 | -60.71 | -25.55 | -1.46
7808 | 00:02:10:07 | 130117 | 7807 | 4.82 | 5.48 | -60.71 | -25.55 | -1.46
7809 | 00:02:10:08 | 130133 | 7808 | 4.84 | 5.48 | -60.71 | -25.55 | -1.46
7810 | 00:02:10:09 | 130150 | 7809 | 4.82 | 5.48 | -60.71 | -25.55 | -1.46
7811 | 00:02:10:10 | 130167 | 7810 | 4.84 | 5.48 | -60.72 | -25.55 | -1.46
7812 | 00:02:10:11 | 130183 | 7811 | 4.84 | 5.48 | -60.71 | -25.55 | -1.46
7813 | 00:02:10:12 | 130200 | 7812 | 4.84 | 5.48 | -60.71 | -25.55 | -1.46
7814 | 00:02:10:13 | 130217 | 7813 | 4.84 | 5.48 | -60.71 | -25.55 | -1.46
7815 | 00:02:10:14 | 130233 | 7814 | 4.81 | 5.48 | -60.72 | -25.55 | -1.46
7816 | 00:02:10:15 | 130250 | 7815 | 4.81 | 5.48 | -60.71 | -25.55 | -1.46
7817 | 00:02:10:16 | 130267 | 7816 | 4.82 | 5.48 | -60.71 | -25.55 | -1.46
7818 | 00:02:10:17 | 130283 | 7817 | 4.84 | 5.48 | -60.71 | -25.55 | -1.46
7819 | 00:02:10:18 | 130300 | 7818 | 4.84 | 5.48 | -60.72 | -25.55 | -1.46
7820 | 00:02:10:19 | 130317 | 7819 | 4.81 | 5.48 | -60.72 | -25.55 | -1.46
7821 | 00:02:10:20 | 130333 | 7820 | 4.81 | 5.48 | -60.71 | -25.55 | -1.46
7822 | 00:02:10:21 | 130350 | 7821 | 4.82 | 5.48 | -60.71 | -25.55 | -1.46
7823 | 00:02:10:22 | 130367 | 7822 | 4.82 | 5.48 | -60.72 | -25.55 | -1.46
7824 | 00:02:10:23 | 130383 | 7823 | 4.82 | 5.48 | -60.71 | -25.55 | -1.46
7825 | 00:02:10:24 | 130400 | 7824 | 4.82 | 5.48 | -60.71 | -25.55 | -1.46
7826 | 00:02:10:25 | 130417 | 7825 | 4.81 | 5.47 | -60.71 | -25.55 | -1.46
7827 | 00:02:10:26 | 130433 | 7826 | 4.81 | 5.48 | -60.72 | -25.55 | -1.46
7828 | 00:02:10:27 | 130450 | 7827 | 4.81 | 5.48 | -60.71 | -25.55 | -1.46
7829 | 00:02:10:28 | 130467 | 7828 | 4.81 | 5.48 | -60.72 | -25.55 | -1.46
7830 | 00:02:10:29 | 130483 | 7829 | 4.81 | 5.48 | -60.71 | -25.55 | -1.46
7831 | 00:02:10:30 | 130500 | 7830 | 4.79 | 5.48 | -60.71 | -25.55 | -1.46
7832 | 00:02:10:31 | 130517 | 7831 | 4.79 | 5.48 | -60.71 | -25.55 | -1.46
7833 | 00:02:10:32 | 130533 | 7832 | 4.81 | 5.48 | -60.71 | -25.55 | -1.46
7834 | 00:02:10:33 | 130550 | 7833 | 4.81 | 5.48 | -60.71 | -25.55 | -1.46
7835 | 00:02:10:34 | 130567 | 7834 | 4.81 | 5.48 | -60.71 | -25.55 | -1.46
7836 | 00:02:10:35 | 130583 | 7835 | 4.81 | 5.48 | -60.72 | -25.55 | -1.46
7837 | 00:02:10:36 | 130600 | 7836 | 4.81 | 5.48 | -60.71 | -25.55 | -1.46
7838 | 00:02:10:37 | 130617 | 7837 | 4.79 | 5.48 | -60.72 | -25.55 | -1.46
7839 | 00:02:10:38 | 130633 | 7838 | 4.79 | 5.48 | -60.71 | -25.55 | -1.46
7840 | 00:02:10:39 | 130650 | 7839 | 4.77 | 5.48 | -60.71 | -25.55 | -1.46
7841 | 00:02:10:40 | 130667 | 7840 | 4.81 | 5.48 | -60.72 | -25.55 | -1.46
7842 | 00:02:10:41 | 130683 | 7841 | 4.82 | 5.48 | -60.71 | -25.55 | -1.46
7843 | 00:02:10:42 | 130700 | 7842 | 4.81 | 5.48 | -60.71 | -25.55 | -1.46
7844 | 00:02:10:43 | 130717 | 7843 | 4.79 | 5.48 | -60.71 | -25.55 | -1.46
7845 | 00:02:10:44 | 130733 | 7844 | 4.77 | 5.48 | -60.71 | -25.55 | -1.46
7846 | 00:02:10:45 | 130750 | 7845 | 4.77 | 5.48 | -60.72 | -25.55 | -1.46
7847 | 00:02:10:46 | 130767 | 7846 | 4.77 | 5.48 | -60.71 | -25.55 | -1.46
7848 | 00:02:10:47 | 130783 | 7847 | 4.79 | 5.48 | -60.72 | -25.55 | -1.46
7849 | 00:02:10:48 | 130800 | 7848 | 4.81 | 5.48 | -60.71 | -25.55 | -1.46
7850 | 00:02:10:49 | 130817 | 7849 | 4.79 | 5.48 | -60.71 | -25.55 | -1.46
7851 | 00:02:10:50 | 130833 | 7850 | 4.79 | 5.48 | -60.72 | -25.55 | -1.46
7852 | 00:02:10:51 | 130850 | 7851 | 4.77 | 5.48 | -60.72 | -25.55 | -1.46
7853 | 00:02:10:52 | 130867 | 7852 | 4.77 | 5.48 | -60.72 | -25.55 | -1.46
7854 | 00:02:10:53 | 130883 | 7853 | 4.77 | 5.48 | -60.72 | -25.55 | -1.46
7855 | 00:02:10:54 | 130900 | 7854 | 4.79 | 5.48 | -60.72 | -25.55 | -1.46
7856 | 00:02:10:55 | 130917 | 7855 | 4.79 | 5.48 | -60.72 | -25.55 | -1.46
7857 | 00:02:10:56 | 130933 | 7856 | 4.79 | 5.48 | -60.72 | -25.55 | -1.46
7858 | 00:02:10:57 | 130950 | 7857 | 4.79 | 5.48 | -60.72 | -25.55 | -1.46
7859 | 00:02:10:58 | 130967 | 7858 | 4.79 | 5.48 | -60.72 | -25.55 | -1.46
7860 | 00:02:10:59 | 130983 | 7859 | 4.77 | 5.48 | -60.72 | -25.55 | -1.46
7861 | 00:02:11:00 | 131000 | 7860 | 4.77 | 5.48 | -60.71 | -25.55 | -1.46
7862 | 00:02:11:01 | 131017 | 7861 | 4.77 | 5.48 | -60.72 | -25.55 | -1.46
7863 | 00:02:11:02 | 131033 | 7862 | 4.77 | 5.48 | -60.71 | -25.55 | -1.46
7864 | 00:02:11:03 | 131050 | 7863 | 4.77 | 5.48 | -60.72 | -25.55 | -1.46
7865 | 00:02:11:04 | 131067 | 7864 | 4.77 | 5.48 | -60.71 | -25.55 | -1.46
7866 | 00:02:11:05 | 131083 | 7865 | 4.77 | 5.48 | -60.72 | -25.55 | -1.46
7867 | 00:02:11:06 | 131100 | 7866 | 4.77 | 5.48 | -60.71 | -25.55 | -1.46
7868 | 00:02:11:07 | 131117 | 7867 | 4.76 | 5.48 | -60.72 | -25.55 | -1.46
7869 | 00:02:11:08 | 131133 | 7868 | 4.77 | 5.48 | -60.72 | -25.55 | -1.46
7870 | 00:02:11:09 | 131150 | 7869 | 4.76 | 5.48 | -60.71 | -25.55 | -1.46
7871 | 00:02:11:10 | 131167 | 7870 | 4.76 | 5.48 | -60.72 | -25.55 | -1.46
7872 | 00:02:11:11 | 131183 | 7871 | 4.76 | 5.48 | -60.72 | -25.55 | -1.46
7873 | 00:02:11:12 | 131200 | 7872 | 4.76 | 5.48 | -60.72 | -25.55 | -1.46
7874 | 00:02:11:13 | 131217 | 7873 | 4.77 | 5.48 | -60.72 | -25.55 | -1.46
7875 | 00:02:11:14 | 131233 | 7874 | 4.77 | 5.48 | -60.72 | -25.55 | -1.46
7876 | 00:02:11:15 | 131250 | 7875 | 4.77 | 5.48 | -60.72 | -25.55 | -1.46
7877 | 00:02:11:16 | 131267 | 7876 | 4.76 | 5.48 | -60.71 | -25.55 | -1.46
7878 | 00:02:11:17 | 131283 | 7877 | 4.74 | 5.48 | -60.72 | -25.55 | -1.46
7879 | 00:02:11:18 | 131300 | 7878 | 4.74 | 5.48 | -60.72 | -25.55 | -1.46
7880 | 00:02:11:19 | 131317 | 7879 | 4.76 | 5.48 | -60.72 | -25.55 | -1.46
7881 | 00:02:11:20 | 131333 | 7880 | 4.76 | 5.48 | -60.72 | -25.55 | -1.46
7882 | 00:02:11:21 | 131350 | 7881 | 4.76 | 5.48 | -60.71 | -25.55 | -1.46
7883 | 00:02:11:22 | 131367 | 7882 | 4.74 | 5.48 | -60.71 | -25.55 | -1.46
7884 | 00:02:11:23 | 131383 | 7883 | 4.74 | 5.48 | -60.72 | -25.55 | -1.46
7885 | 00:02:11:24 | 131400 | 7884 | 4.76 | 5.48 | -60.72 | -25.55 | -1.46
7886 | 00:02:11:25 | 131417 | 7885 | 4.76 | 5.48 | -60.72 | -25.55 | -1.46
7887 | 00:02:11:26 | 131433 | 7886 | 4.76 | 5.48 | -60.72 | -25.55 | -1.46
7888 | 00:02:11:27 | 131450 | 7887 | 4.74 | 5.48 | -60.72 | -25.55 | -1.46
7889 | 00:02:11:28 | 131467 | 7888 | 4.74 | 5.48 | -60.72 | -25.55 | -1.46
7890 | 00:02:11:29 | 131483 | 7889 | 4.74 | 5.48 | -60.72 | -25.55 | -1.46
7891 | 00:02:11:30 | 131500 | 7890 | 4.72 | 5.48 | -60.72 | -25.55 | -1.46
7892 | 00:02:11:31 | 131517 | 7891 | 4.74 | 5.48 | -60.71 | -25.55 | -1.46
7893 | 00:02:11:32 | 131533 | 7892 | 4.74 | 5.48 | -60.72 | -25.55 | -1.46
7894 | 00:02:11:33 | 131550 | 7893 | 4.74 | 5.48 | -60.71 | -25.55 | -1.46
7895 | 00:02:11:34 | 131567 | 7894 | 4.74 | 5.48 | -60.72 | -25.55 | -1.46
7896 | 00:02:11:35 | 131583 | 7895 | 4.74 | 5.48 | -60.72 | -25.55 | -1.46
7897 | 00:02:11:36 | 131600 | 7896 | 4.74 | 5.48 | -60.72 | -25.55 | -1.46
7898 | 00:02:11:37 | 131617 | 7897 | 4.74 | 5.48 | -60.72 | -25.55 | -1.46
7899 | 00:02:11:38 | 131633 | 7898 | 4.72 | 5.48 | -60.71 | -25.55 | -1.46
7900 | 00:02:11:39 | 131650 | 7899 | 4.7 | 5.48 | -60.71 | -25.55 | -1.46
7901 | 00:02:11:40 | 131667 | 7900 | 4.72 | 5.48 | -60.72 | -25.55 | -1.46
7902 | 00:02:11:41 | 131683 | 7901 | 4.72 | 5.48 | -60.72 | -25.55 | -1.46
7903 | 00:02:11:42 | 131700 | 7902 | 4.74 | 5.48 | -60.72 | -25.55 | -1.46
7904 | 00:02:11:43 | 131717 | 7903 | 4.74 | 5.48 | -60.72 | -25.55 | -1.46
7905 | 00:02:11:44 | 131733 | 7904 | 4.72 | 5.48 | -60.72 | -25.55 | -1.46
7906 | 00:02:11:45 | 131750 | 7905 | 4.72 | 5.48 | -60.71 | -25.55 | -1.46
7907 | 00:02:11:46 | 131767 | 7906 | 4.72 | 5.48 | -60.72 | -25.55 | -1.46
7908 | 00:02:11:47 | 131783 | 7907 | 4.72 | 5.48 | -60.72 | -25.55 | -1.46
7909 | 00:02:11:48 | 131800 | 7908 | 4.72 | 5.48 | -60.72 | -25.55 | -1.46
7910 | 00:02:11:49 | 131817 | 7909 | 4.72 | 5.48 | -60.72 | -25.55 | -1.46
7911 | 00:02:11:50 | 131833 | 7910 | 4.7 | 5.48 | -60.71 | -25.55 | -1.46
7912 | 00:02:11:51 | 131850 | 7911 | 4.7 | 5.48 | -60.72 | -25.55 | -1.46
7913 | 00:02:11:52 | 131867 | 7912 | 4.7 | 5.48 | -60.72 | -25.55 | -1.46
7914 | 00:02:11:53 | 131883 | 7913 | 4.7 | 5.48 | -60.72 | -25.55 | -1.46
7915 | 00:02:11:54 | 131900 | 7914 | 4.72 | 5.48 | -60.72 | -25.55 | -1.46
7916 | 00:02:11:55 | 131917 | 7915 | 4.72 | 5.48 | -60.72 | -25.55 | -1.46
7917 | 00:02:11:56 | 131933 | 7916 | 4.7 | 5.48 | -60.72 | -25.55 | -1.46
7918 | 00:02:11:57 | 131950 | 7917 | 4.7 | 5.48 | -60.72 | -25.55 | -1.46
7919 | 00:02:11:58 | 131967 | 7918 | 4.69 | 5.48 | -60.72 | -25.55 | -1.46
7920 | 00:02:11:59 | 131983 | 7919 | 4.69 | 5.48 | -60.72 | -25.55 | -1.46
7921 | 00:02:12:00 | 132000 | 7920 | 4.7 | 5.48 | -60.72 | -25.55 | -1.46
7922 | 00:02:12:01 | 132017 | 7921 | 4.7 | 5.48 | -60.72 | -25.55 | -1.46
7923 | 00:02:12:02 | 132033 | 7922 | 4.72 | 5.48 | -60.72 | -25.55 | -1.46
7924 | 00:02:12:03 | 132050 | 7923 | 4.7 | 5.48 | -60.72 | -25.55 | -1.46
7925 | 00:02:12:04 | 132067 | 7924 | 4.69 | 5.48 | -60.71 | -25.55 | -1.46
7926 | 00:02:12:05 | 132083 | 7925 | 4.69 | 5.48 | -60.71 | -25.55 | -1.46
7927 | 00:02:12:06 | 132100 | 7926 | 4.69 | 5.48 | -60.72 | -25.55 | -1.46
7928 | 00:02:12:07 | 132117 | 7927 | 4.7 | 5.48 | -60.71 | -25.55 | -1.46
7929 | 00:02:12:08 | 132133 | 7928 | 4.69 | 5.48 | -60.71 | -25.55 | -1.46
7930 | 00:02:12:09 | 132150 | 7929 | 4.69 | 5.48 | -60.72 | -25.55 | -1.46
7931 | 00:02:12:10 | 132167 | 7930 | 4.69 | 5.48 | -60.72 | -25.55 | -1.46
7932 | 00:02:12:11 | 132183 | 7931 | 4.69 | 5.48 | -60.72 | -25.55 | -1.46
7933 | 00:02:12:12 | 132200 | 7932 | 4.69 | 5.48 | -60.71 | -25.55 | -1.46
7934 | 00:02:12:13 | 132217 | 7933 | 4.7 | 5.48 | -60.72 | -25.55 | -1.46
7935 | 00:02:12:14 | 132233 | 7934 | 4.69 | 5.48 | -60.72 | -25.55 | -1.46
7936 | 00:02:12:15 | 132250 | 7935 | 4.69 | 5.48 | -60.72 | -25.55 | -1.46
7937 | 00:02:12:16 | 132267 | 7936 | 4.69 | 5.48 | -60.72 | -25.55 | -1.46
7938 | 00:02:12:17 | 132283 | 7937 | 4.67 | 5.48 | -60.72 | -25.55 | -1.46
7939 | 00:02:12:18 | 132300 | 7938 | 4.69 | 5.48 | -60.71 | -25.55 | -1.46
7940 | 00:02:12:19 | 132317 | 7939 | 4.69 | 5.48 | -60.71 | -25.55 | -1.46
7941 | 00:02:12:20 | 132333 | 7940 | 4.67 | 5.48 | -60.72 | -25.55 | -1.46
7942 | 00:02:12:21 | 132350 | 7941 | 4.67 | 5.48 | -60.72 | -25.55 | -1.46
7943 | 00:02:12:22 | 132367 | 7942 | 4.67 | 5.48 | -60.71 | -25.55 | -1.46
7944 | 00:02:12:23 | 132383 | 7943 | 4.69 | 5.48 | -60.71 | -25.55 | -1.46
7945 | 00:02:12:24 | 132400 | 7944 | 4.69 | 5.48 | -60.72 | -25.55 | -1.46
7946 | 00:02:12:25 | 132417 | 7945 | 4.69 | 5.48 | -60.72 | -25.55 | -1.46
7947 | 00:02:12:26 | 132433 | 7946 | 4.67 | 5.48 | -60.72 | -25.55 | -1.46
7948 | 00:02:12:27 | 132450 | 7947 | 4.67 | 5.48 | -60.72 | -25.56 | -1.46
7949 | 00:02:12:28 | 132467 | 7948 | 4.67 | 5.48 | -60.72 | -25.55 | -1.46
7950 | 00:02:12:29 | 132483 | 7949 | 4.67 | 5.48 | -60.71 | -25.55 | -1.46
7951 | 00:02:12:30 | 132500 | 7950 | 4.69 | 5.48 | -60.71 | -25.55 | -1.46
7952 | 00:02:12:31 | 132517 | 7951 | 4.69 | 5.48 | -60.72 | -25.55 | -1.46
7953 | 00:02:12:32 | 132533 | 7952 | 4.67 | 5.48 | -60.72 | -25.55 | -1.46
7954 | 00:02:12:33 | 132550 | 7953 | 4.65 | 5.48 | -60.71 | -25.55 | -1.46
7955 | 00:02:12:34 | 132567 | 7954 | 4.67 | 5.48 | -60.71 | -25.55 | -1.46
7956 | 00:02:12:35 | 132583 | 7955 | 4.67 | 5.48 | -60.72 | -25.55 | -1.46
7957 | 00:02:12:36 | 132600 | 7956 | 4.67 | 5.48 | -60.72 | -25.55 | -1.46
7958 | 00:02:12:37 | 132617 | 7957 | 4.67 | 5.48 | -60.72 | -25.55 | -1.46
7959 | 00:02:12:38 | 132633 | 7958 | 4.65 | 5.48 | -60.71 | -25.55 | -1.46
7960 | 00:02:12:39 | 132650 | 7959 | 4.65 | 5.48 | -60.71 | -25.55 | -1.46
7961 | 00:02:12:40 | 132667 | 7960 | 4.67 | 5.48 | -60.72 | -25.55 | -1.46
7962 | 00:02:12:41 | 132683 | 7961 | 4.69 | 5.48 | -60.72 | -25.55 | -1.46
7963 | 00:02:12:42 | 132700 | 7962 | 4.67 | 5.48 | -60.72 | -25.55 | -1.46
7964 | 00:02:12:43 | 132717 | 7963 | 4.65 | 5.48 | -60.72 | -25.55 | -1.46
7965 | 00:02:12:44 | 132733 | 7964 | 4.65 | 5.48 | -60.72 | -25.55 | -1.46
7966 | 00:02:12:45 | 132750 | 7965 | 4.65 | 5.48 | -60.72 | -25.55 | -1.46
7967 | 00:02:12:46 | 132767 | 7966 | 4.65 | 5.48 | -60.71 | -25.55 | -1.46
7968 | 00:02:12:47 | 132783 | 7967 | 4.65 | 5.48 | -60.72 | -25.55 | -1.46
7969 | 00:02:12:48 | 132800 | 7968 | 4.65 | 5.48 | -60.72 | -25.55 | -1.46
7970 | 00:02:12:49 | 132817 | 7969 | 4.65 | 5.48 | -60.72 | -25.55 | -1.46
7971 | 00:02:12:50 | 132833 | 7970 | 4.65 | 5.48 | -60.72 | -25.55 | -1.46
7972 | 00:02:12:51 | 132850 | 7971 | 4.64 | 5.48 | -60.71 | -25.55 | -1.46
7973 | 00:02:12:52 | 132867 | 7972 | 4.64 | 5.48 | -60.72 | -25.55 | -1.46
7974 | 00:02:12:53 | 132883 | 7973 | 4.65 | 5.48 | -60.72 | -25.55 | -1.46
7975 | 00:02:12:54 | 132900 | 7974 | 4.67 | 5.48 | -60.72 | -25.55 | -1.46
7976 | 00:02:12:55 | 132917 | 7975 | 4.65 | 5.48 | -60.72 | -25.55 | -1.46
7977 | 00:02:12:56 | 132933 | 7976 | 4.65 | 5.48 | -60.71 | -25.55 | -1.46
7978 | 00:02:12:57 | 132950 | 7977 | 4.64 | 5.48 | -60.72 | -25.55 | -1.46
7979 | 00:02:12:58 | 132967 | 7978 | 4.62 | 5.48 | -60.72 | -25.55 | -1.46
7980 | 00:02:12:59 | 132983 | 7979 | 4.62 | 5.48 | -60.71 | -25.55 | -1.46
7981 | 00:02:13:00 | 133000 | 7980 | 4.64 | 5.48 | -60.72 | -25.55 | -1.46
7982 | 00:02:13:01 | 133017 | 7981 | 4.64 | 5.48 | -60.72 | -25.55 | -1.46
7983 | 00:02:13:02 | 133033 | 7982 | 4.65 | 5.48 | -60.72 | -25.55 | -1.46
7984 | 00:02:13:03 | 133050 | 7983 | 4.64 | 5.48 | -60.72 | -25.55 | -1.46
7985 | 00:02:13:04 | 133067 | 7984 | 4.64 | 5.48 | -60.72 | -25.55 | -1.46
7986 | 00:02:13:05 | 133083 | 7985 | 4.62 | 5.48 | -60.72 | -25.55 | -1.46
7987 | 00:02:13:06 | 133100 | 7986 | 4.62 | 5.48 | -60.72 | -25.55 | -1.46
7988 | 00:02:13:07 | 133117 | 7987 | 4.62 | 5.48 | -60.71 | -25.55 | -1.46
7989 | 00:02:13:08 | 133133 | 7988 | 4.62 | 5.48 | -60.72 | -25.55 | -1.46
7990 | 00:02:13:09 | 133150 | 7989 | 4.64 | 5.48 | -60.71 | -25.55 | -1.46
7991 | 00:02:13:10 | 133167 | 7990 | 4.62 | 5.48 | -60.72 | -25.55 | -1.46
7992 | 00:02:13:11 | 133183 | 7991 | 4.65 | 5.48 | -60.72 | -25.55 | -1.46
7993 | 00:02:13:12 | 133200 | 7992 | 4.64 | 5.48 | -60.72 | -25.55 | -1.46
7994 | 00:02:13:13 | 133217 | 7993 | 4.64 | 5.48 | -60.72 | -25.55 | -1.46
7995 | 00:02:13:14 | 133233 | 7994 | 4.62 | 5.48 | -60.72 | -25.55 | -1.46
7996 | 00:02:13:15 | 133250 | 7995 | 4.62 | 5.48 | -60.72 | -25.55 | -1.46
7997 | 00:02:13:16 | 133267 | 7996 | 4.64 | 5.48 | -60.72 | -25.55 | -1.46
7998 | 00:02:13:17 | 133283 | 7997 | 4.64 | 5.48 | -60.72 | -25.55 | -1.46
7999 | 00:02:13:18 | 133300 | 7998 | 4.62 | 5.48 | -60.72 | -25.55 | -1.46
8000 | 00:02:13:19 | 133317 | 7999 | 4.64 | 5.48 | -60.72 | -25.55 | -1.46
8001 | 00:02:13:20 | 133333 | 8000 | 4.62 | 5.48 | -60.72 | -25.55 | -1.46
8002 | 00:02:13:21 | 133350 | 8001 | 4.6 | 5.48 | -60.72 | -25.55 | -1.46
8003 | 00:02:13:22 | 133367 | 8002 | 4.62 | 5.48 | -60.72 | -25.55 | -1.46
8004 | 00:02:13:23 | 133383 | 8003 | 4.64 | 5.48 | -60.72 | -25.55 | -1.46
8005 | 00:02:13:24 | 133400 | 8004 | 4.64 | 5.48 | -60.72 | -25.55 | -1.46
8006 | 00:02:13:25 | 133417 | 8005 | 4.64 | 5.48 | -60.72 | -25.55 | -1.46
8007 | 00:02:13:26 | 133433 | 8006 | 4.62 | 5.48 | -60.72 | -25.55 | -1.46
8008 | 00:02:13:27 | 133450 | 8007 | 4.62 | 5.48 | -60.72 | -25.55 | -1.46
8009 | 00:02:13:28 | 133467 | 8008 | 4.59 | 5.48 | -60.72 | -25.55 | -1.46
8010 | 00:02:13:29 | 133483 | 8009 | 4.6 | 5.48 | -60.72 | -25.55 | -1.46
8011 | 00:02:13:30 | 133500 | 8010 | 4.6 | 5.48 | -60.72 | -25.55 | -1.46
8012 | 00:02:13:31 | 133517 | 8011 | 4.62 | 5.48 | -60.72 | -25.55 | -1.46
8013 | 00:02:13:32 | 133533 | 8012 | 4.62 | 5.48 | -60.72 | -25.55 | -1.46
8014 | 00:02:13:33 | 133550 | 8013 | 4.62 | 5.48 | -60.72 | -25.55 | -1.46
8015 | 00:02:13:34 | 133567 | 8014 | 4.62 | 5.48 | -60.72 | -25.55 | -1.46
8016 | 00:02:13:35 | 133583 | 8015 | 4.62 | 5.48 | -60.72 | -25.55 | -1.46
8017 | 00:02:13:36 | 133600 | 8016 | 4.6 | 5.48 | -60.71 | -25.55 | -1.46
8018 | 00:02:13:37 | 133617 | 8017 | 4.62 | 5.48 | -60.72 | -25.55 | -1.46
8019 | 00:02:13:38 | 133633 | 8018 | 4.6 | 5.48 | -60.72 | -25.55 | -1.46
8020 | 00:02:13:39 | 133650 | 8019 | 4.62 | 5.48 | -60.72 | -25.55 | -1.46
8021 | 00:02:13:40 | 133667 | 8020 | 4.6 | 5.48 | -60.72 | -25.55 | -1.46
8022 | 00:02:13:41 | 133683 | 8021 | 4.6 | 5.48 | -60.72 | -25.55 | -1.46
8023 | 00:02:13:42 | 133700 | 8022 | 4.6 | 5.48 | -60.72 | -25.55 | -1.46
8024 | 00:02:13:43 | 133717 | 8023 | 4.6 | 5.48 | -60.72 | -25.55 | -1.46
8025 | 00:02:13:44 | 133733 | 8024 | 4.59 | 5.48 | -60.71 | -25.55 | -1.46
8026 | 00:02:13:45 | 133750 | 8025 | 4.6 | 5.48 | -60.72 | -25.55 | -1.46
8027 | 00:02:13:46 | 133767 | 8026 | 4.6 | 5.48 | -60.72 | -25.55 | -1.46
8028 | 00:02:13:47 | 133783 | 8027 | 4.6 | 5.48 | -60.72 | -25.55 | -1.46
8029 | 00:02:13:48 | 133800 | 8028 | 4.6 | 5.48 | -60.72 | -25.55 | -1.46
8030 | 00:02:13:49 | 133817 | 8029 | 4.6 | 5.48 | -60.72 | -25.56 | -1.46
8031 | 00:02:13:50 | 133833 | 8030 | 4.59 | 5.48 | -60.72 | -25.55 | -1.46
8032 | 00:02:13:51 | 133850 | 8031 | 4.59 | 5.48 | -60.72 | -25.55 | -1.46
8033 | 00:02:13:52 | 133867 | 8032 | 4.59 | 5.48 | -60.72 | -25.55 | -1.46
8034 | 00:02:13:53 | 133883 | 8033 | 4.59 | 5.48 | -60.72 | -25.55 | -1.46
8035 | 00:02:13:54 | 133900 | 8034 | 4.59 | 5.48 | -60.72 | -25.55 | -1.46
8036 | 00:02:13:55 | 133917 | 8035 | 4.59 | 5.48 | -60.72 | -25.55 | -1.46
8037 | 00:02:13:56 | 133933 | 8036 | 4.59 | 5.48 | -60.72 | -25.55 | -1.46
8038 | 00:02:13:57 | 133950 | 8037 | 4.59 | 5.48 | -60.72 | -25.55 | -1.46
8039 | 00:02:13:58 | 133967 | 8038 | 4.57 | 5.48 | -60.72 | -25.55 | -1.46
8040 | 00:02:13:59 | 133983 | 8039 | 4.57 | 5.48 | -60.72 | -25.55 | -1.46
8041 | 00:02:14:00 | 134000 | 8040 | 4.59 | 5.48 | -60.72 | -25.55 | -1.46
8042 | 00:02:14:01 | 134017 | 8041 | 4.6 | 5.48 | -60.72 | -25.55 | -1.46
8043 | 00:02:14:02 | 134033 | 8042 | 4.6 | 5.48 | -60.72 | -25.55 | -1.46
8044 | 00:02:14:03 | 134050 | 8043 | 4.6 | 5.48 | -60.72 | -25.55 | -1.46
8045 | 00:02:14:04 | 134067 | 8044 | 4.6 | 5.48 | -60.72 | -25.56 | -1.46
8046 | 00:02:14:05 | 134083 | 8045 | 4.57 | 5.48 | -60.72 | -25.55 | -1.46
8047 | 00:02:14:06 | 134100 | 8046 | 4.57 | 5.49 | -60.72 | -25.56 | -1.46
8048 | 00:02:14:07 | 134117 | 8047 | 4.57 | 5.48 | -60.71 | -25.55 | -1.46
8049 | 00:02:14:08 | 134133 | 8048 | 4.6 | 5.48 | -60.72 | -25.55 | -1.46
8050 | 00:02:14:09 | 134150 | 8049 | 4.6 | 5.48 | -60.72 | -25.55 | -1.46
8051 | 00:02:14:10 | 134167 | 8050 | 4.59 | 5.48 | -60.72 | -25.55 | -1.46
8052 | 00:02:14:11 | 134183 | 8051 | 4.62 | 5.49 | -60.72 | -25.55 | -1.46
8053 | 00:02:14:12 | 134200 | 8052 | 4.64 | 5.49 | -60.72 | -25.55 | -1.46
8054 | 00:02:14:13 | 134217 | 8053 | 4.64 | 5.49 | -60.72 | -25.55 | -1.46
8055 | 00:02:14:14 | 134233 | 8054 | 4.62 | 5.49 | -60.72 | -25.55 | -1.46
8056 | 00:02:14:15 | 134250 | 8055 | 4.62 | 5.49 | -60.72 | -25.55 | -1.46
8057 | 00:02:14:16 | 134267 | 8056 | 4.62 | 5.49 | -60.72 | -25.55 | -1.46
8058 | 00:02:14:17 | 134283 | 8057 | 4.6 | 5.49 | -60.72 | -25.55 | -1.46
8059 | 00:02:14:18 | 134300 | 8058 | 4.6 | 5.49 | -60.72 | -25.55 | -1.46
8060 | 00:02:14:19 | 134317 | 8059 | 4.59 | 5.49 | -60.72 | -25.55 | -1.46
8061 | 00:02:14:20 | 134333 | 8060 | 4.6 | 5.49 | -60.72 | -25.55 | -1.46
8062 | 00:02:14:21 | 134350 | 8061 | 4.6 | 5.5 | -60.72 | -25.55 | -1.46
8063 | 00:02:14:22 | 134367 | 8062 | 4.6 | 5.49 | -60.72 | -25.55 | -1.46
8064 | 00:02:14:23 | 134383 | 8063 | 4.59 | 5.49 | -60.72 | -25.55 | -1.46
8065 | 00:02:14:24 | 134400 | 8064 | 4.59 | 5.49 | -60.72 | -25.55 | -1.46
8066 | 00:02:14:25 | 134417 | 8065 | 4.57 | 5.49 | -60.72 | -25.55 | -1.46
8067 | 00:02:14:26 | 134433 | 8066 | 4.57 | 5.49 | -60.72 | -25.55 | -1.46
8068 | 00:02:14:27 | 134450 | 8067 | 4.62 | 5.49 | -60.72 | -25.55 | -1.46
8069 | 00:02:14:28 | 134467 | 8068 | 4.64 | 5.49 | -60.72 | -25.55 | -1.46
8070 | 00:02:14:29 | 134483 | 8069 | 4.64 | 5.49 | -60.72 | -25.55 | -1.46
8071 | 00:02:14:30 | 134500 | 8070 | 4.62 | 5.49 | -60.72 | -25.55 | -1.46
8072 | 00:02:14:31 | 134517 | 8071 | 4.59 | 5.49 | -60.72 | -25.55 | -1.46
8073 | 00:02:14:32 | 134533 | 8072 | 4.59 | 5.49 | -60.72 | -25.55 | -1.46
8074 | 00:02:14:33 | 134550 | 8073 | 4.59 | 5.49 | -60.72 | -25.55 | -1.46
8075 | 00:02:14:34 | 134567 | 8074 | 4.59 | 5.49 | -60.72 | -25.55 | -1.46
8076 | 00:02:14:35 | 134583 | 8075 | 4.59 | 5.49 | -60.72 | -25.55 | -1.46
8077 | 00:02:14:36 | 134600 | 8076 | 4.6 | 5.49 | -60.72 | -25.55 | -1.46
8078 | 00:02:14:37 | 134617 | 8077 | 4.59 | 5.49 | -60.72 | -25.55 | -1.46
8079 | 00:02:14:38 | 134633 | 8078 | 4.57 | 5.49 | -60.72 | -25.56 | -1.46
8080 | 00:02:14:39 | 134650 | 8079 | 4.55 | 5.49 | -60.72 | -25.55 | -1.46
8081 | 00:02:14:40 | 134667 | 8080 | 4.57 | 5.49 | -60.72 | -25.55 | -1.46
8082 | 00:02:14:41 | 134683 | 8081 | 4.57 | 5.49 | -60.72 | -25.55 | -1.46
8083 | 00:02:14:42 | 134700 | 8082 | 4.57 | 5.49 | -60.72 | -25.55 | -1.46
8084 | 00:02:14:43 | 134717 | 8083 | 4.57 | 5.49 | -60.72 | -25.55 | -1.46
8085 | 00:02:14:44 | 134733 | 8084 | 4.55 | 5.49 | -60.72 | -25.55 | -1.46
8086 | 00:02:14:45 | 134750 | 8085 | 4.53 | 5.49 | -60.72 | -25.55 | -1.46
8087 | 00:02:14:46 | 134767 | 8086 | 4.53 | 5.49 | -60.72 | -25.55 | -1.46
8088 | 00:02:14:47 | 134783 | 8087 | 4.57 | 5.49 | -60.71 | -25.55 | -1.46
8089 | 00:02:14:48 | 134800 | 8088 | 4.57 | 5.49 | -60.71 | -25.55 | -1.46
8090 | 00:02:14:49 | 134817 | 8089 | 4.57 | 5.5 | -60.72 | -25.55 | -1.46
8091 | 00:02:14:50 | 134833 | 8090 | 4.55 | 5.49 | -60.72 | -25.55 | -1.46
8092 | 00:02:14:51 | 134850 | 8091 | 4.55 | 5.5 | -60.72 | -25.55 | -1.46
8093 | 00:02:14:52 | 134867 | 8092 | 4.55 | 5.49 | -60.72 | -25.55 | -1.46
8094 | 00:02:14:53 | 134883 | 8093 | 4.55 | 5.49 | -60.72 | -25.55 | -1.46
8095 | 00:02:14:54 | 134900 | 8094 | 4.55 | 5.49 | -60.72 | -25.55 | -1.46
8096 | 00:02:14:55 | 134917 | 8095 | 4.55 | 5.49 | -60.72 | -25.55 | -1.46
8097 | 00:02:14:56 | 134933 | 8096 | 4.53 | 5.5 | -60.71 | -25.55 | -1.46
8098 | 00:02:14:57 | 134950 | 8097 | 4.53 | 5.49 | -60.72 | -25.55 | -1.46
8099 | 00:02:14:58 | 134967 | 8098 | 4.52 | 5.49 | -60.72 | -25.55 | -1.46
8100 | 00:02:14:59 | 134983 | 8099 | 4.53 | 5.5 | -60.72 | -25.55 | -1.46
8101 | 00:02:15:00 | 135000 | 8100 | 4.55 | 5.49 | -60.72 | -25.55 | -1.46
8102 | 00:02:15:01 | 135017 | 8101 | 4.55 | 5.49 | -60.72 | -25.55 | -1.46
8103 | 00:02:15:02 | 135033 | 8102 | 4.53 | 5.49 | -60.72 | -25.55 | -1.46
8104 | 00:02:15:03 | 135050 | 8103 | 4.53 | 5.49 | -60.72 | -25.55 | -1.46
8105 | 00:02:15:04 | 135067 | 8104 | 4.53 | 5.49 | -60.72 | -25.55 | -1.46
8106 | 00:02:15:05 | 135083 | 8105 | 4.52 | 5.49 | -60.72 | -25.55 | -1.46
8107 | 00:02:15:06 | 135100 | 8106 | 4.55 | 5.49 | -60.72 | -25.56 | -1.46
8108 | 00:02:15:07 | 135117 | 8107 | 4.55 | 5.49 | -60.72 | -25.56 | -1.46
8109 | 00:02:15:08 | 135133 | 8108 | 4.53 | 5.49 | -60.72 | -25.55 | -1.46
8110 | 00:02:15:09 | 135150 | 8109 | 4.53 | 5.49 | -60.72 | -25.55 | -1.46
8111 | 00:02:15:10 | 135167 | 8110 | 4.52 | 5.49 | -60.72 | -25.55 | -1.46
8112 | 00:02:15:11 | 135183 | 8111 | 4.52 | 5.49 | -60.72 | -25.55 | -1.46
8113 | 00:02:15:12 | 135200 | 8112 | 4.52 | 5.49 | -60.72 | -25.55 | -1.46
8114 | 00:02:15:13 | 135217 | 8113 | 4.55 | 5.49 | -60.72 | -25.55 | -1.46
8115 | 00:02:15:14 | 135233 | 8114 | 4.53 | 5.49 | -60.72 | -25.56 | -1.46
8116 | 00:02:15:15 | 135250 | 8115 | 4.53 | 5.49 | -60.72 | -25.55 | -1.46
8117 | 00:02:15:16 | 135267 | 8116 | 4.53 | 5.49 | -60.72 | -25.55 | -1.46
8118 | 00:02:15:17 | 135283 | 8117 | 4.53 | 5.49 | -60.72 | -25.56 | -1.46
8119 | 00:02:15:18 | 135300 | 8118 | 4.52 | 5.49 | -60.72 | -25.56 | -1.46
8120 | 00:02:15:19 | 135317 | 8119 | 4.52 | 5.49 | -60.72 | -25.55 | -1.46
8121 | 00:02:15:20 | 135333 | 8120 | 4.52 | 5.49 | -60.72 | -25.55 | -1.46
8122 | 00:02:15:21 | 135350 | 8121 | 4.52 | 5.49 | -60.72 | -25.56 | -1.46
8123 | 00:02:15:22 | 135367 | 8122 | 4.53 | 5.49 | -60.72 | -25.55 | -1.46
8124 | 00:02:15:23 | 135383 | 8123 | 4.52 | 5.49 | -60.72 | -25.55 | -1.46
8125 | 00:02:15:24 | 135400 | 8124 | 4.52 | 5.49 | -60.72 | -25.55 | -1.46
8126 | 00:02:15:25 | 135417 | 8125 | 4.5 | 5.49 | -60.72 | -25.55 | -1.46
8127 | 00:02:15:26 | 135433 | 8126 | 4.52 | 5.49 | -60.72 | -25.55 | -1.46
8128 | 00:02:15:27 | 135450 | 8127 | 4.52 | 5.49 | -60.72 | -25.55 | -1.46
8129 | 00:02:15:28 | 135467 | 8128 | 4.52 | 5.49 | -60.72 | -25.55 | -1.46
8130 | 00:02:15:29 | 135483 | 8129 | 4.52 | 5.49 | -60.72 | -25.55 | -1.46
8131 | 00:02:15:30 | 135500 | 8130 | 4.52 | 5.49 | -60.72 | -25.55 | -1.46
8132 | 00:02:15:31 | 135517 | 8131 | 4.52 | 5.49 | -60.72 | -25.56 | -1.46
8133 | 00:02:15:32 | 135533 | 8132 | 4.5 | 5.49 | -60.72 | -25.55 | -1.46
8134 | 00:02:15:33 | 135550 | 8133 | 4.5 | 5.49 | -60.72 | -25.55 | -1.46
8135 | 00:02:15:34 | 135567 | 8134 | 4.52 | 5.49 | -60.72 | -25.55 | -1.46
8136 | 00:02:15:35 | 135583 | 8135 | 4.52 | 5.49 | -60.72 | -25.56 | -1.46
8137 | 00:02:15:36 | 135600 | 8136 | 4.5 | 5.49 | -60.72 | -25.55 | -1.46
8138 | 00:02:15:37 | 135617 | 8137 | 4.5 | 5.49 | -60.72 | -25.56 | -1.46
8139 | 00:02:15:38 | 135633 | 8138 | 4.48 | 5.49 | -60.72 | -25.55 | -1.46
8140 | 00:02:15:39 | 135650 | 8139 | 4.5 | 5.49 | -60.72 | -25.55 | -1.46
8141 | 00:02:15:40 | 135667 | 8140 | 4.52 | 5.49 | -60.72 | -25.55 | -1.46
8142 | 00:02:15:41 | 135683 | 8141 | 4.52 | 5.49 | -60.72 | -25.55 | -1.46
8143 | 00:02:15:42 | 135700 | 8142 | 4.53 | 5.49 | -60.72 | -25.55 | -1.46
8144 | 00:02:15:43 | 135717 | 8143 | 4.5 | 5.49 | -60.72 | -25.55 | -1.46
8145 | 00:02:15:44 | 135733 | 8144 | 4.5 | 5.49 | -60.72 | -25.55 | -1.46
8146 | 00:02:15:45 | 135750 | 8145 | 4.5 | 5.49 | -60.72 | -25.56 | -1.46
8147 | 00:02:15:46 | 135767 | 8146 | 4.52 | 5.49 | -60.72 | -25.55 | -1.46
8148 | 00:02:15:47 | 135783 | 8147 | 4.5 | 5.49 | -60.72 | -25.55 | -1.46
8149 | 00:02:15:48 | 135800 | 8148 | 4.5 | 5.49 | -60.72 | -25.55 | -1.46
8150 | 00:02:15:49 | 135817 | 8149 | 4.5 | 5.49 | -60.72 | -25.55 | -1.46
8151 | 00:02:15:50 | 135833 | 8150 | 4.48 | 5.49 | -60.72 | -25.55 | -1.46
8152 | 00:02:15:51 | 135850 | 8151 | 4.48 | 5.49 | -60.72 | -25.55 | -1.46
8153 | 00:02:15:52 | 135867 | 8152 | 4.48 | 5.49 | -60.72 | -25.55 | -1.46
8154 | 00:02:15:53 | 135883 | 8153 | 4.5 | 5.49 | -60.72 | -25.55 | -1.46
8155 | 00:02:15:54 | 135900 | 8154 | 4.52 | 5.49 | -60.72 | -25.55 | -1.46
8156 | 00:02:15:55 | 135917 | 8155 | 4.5 | 5.49 | -60.72 | -25.55 | -1.46
8157 | 00:02:15:56 | 135933 | 8156 | 4.5 | 5.49 | -60.72 | -25.55 | -1.46
8158 | 00:02:15:57 | 135950 | 8157 | 4.48 | 5.49 | -60.72 | -25.55 | -1.46
8159 | 00:02:15:58 | 135967 | 8158 | 4.48 | 5.49 | -60.72 | -25.55 | -1.46
8160 | 00:02:15:59 | 135983 | 8159 | 4.48 | 5.49 | -60.72 | -25.55 | -1.46
8161 | 00:02:16:00 | 136000 | 8160 | 4.48 | 5.49 | -60.72 | -25.55 | -1.46
8162 | 00:02:16:01 | 136017 | 8161 | 4.48 | 5.49 | -60.72 | -25.55 | -1.46
8163 | 00:02:16:02 | 136033 | 8162 | 4.5 | 5.49 | -60.72 | -25.55 | -1.46
8164 | 00:02:16:03 | 136050 | 8163 | 4.5 | 5.49 | -60.72 | -25.55 | -1.46
8165 | 00:02:16:04 | 136067 | 8164 | 4.48 | 5.49 | -60.72 | -25.55 | -1.46
8166 | 00:02:16:05 | 136083 | 8165 | 4.47 | 5.49 | -60.72 | -25.55 | -1.46
8167 | 00:02:16:06 | 136100 | 8166 | 4.47 | 5.49 | -60.72 | -25.55 | -1.46
8168 | 00:02:16:07 | 136117 | 8167 | 4.48 | 5.49 | -60.72 | -25.55 | -1.46
8169 | 00:02:16:08 | 136133 | 8168 | 4.5 | 5.49 | -60.72 | -25.55 | -1.46
8170 | 00:02:16:09 | 136150 | 8169 | 4.5 | 5.49 | -60.72 | -25.55 | -1.46
8171 | 00:02:16:10 | 136167 | 8170 | 4.5 | 5.49 | -60.72 | -25.55 | -1.46
8172 | 00:02:16:11 | 136183 | 8171 | 4.5 | 5.49 | -60.72 | -25.55 | -1.46
8173 | 00:02:16:12 | 136200 | 8172 | 4.48 | 5.49 | -60.72 | -25.55 | -1.46
8174 | 00:02:16:13 | 136217 | 8173 | 4.48 | 5.49 | -60.72 | -25.55 | -1.46
8175 | 00:02:16:14 | 136233 | 8174 | 4.47 | 5.49 | -60.72 | -25.55 | -1.46
8176 | 00:02:16:15 | 136250 | 8175 | 4.47 | 5.49 | -60.72 | -25.55 | -1.46
8177 | 00:02:16:16 | 136267 | 8176 | 4.47 | 5.49 | -60.72 | -25.55 | -1.46
8178 | 00:02:16:17 | 136283 | 8177 | 4.47 | 5.49 | -60.72 | -25.55 | -1.46
8179 | 00:02:16:18 | 136300 | 8178 | 4.48 | 5.49 | -60.72 | -25.55 | -1.46
8180 | 00:02:16:19 | 136317 | 8179 | 4.47 | 5.49 | -60.72 | -25.55 | -1.46
8181 | 00:02:16:20 | 136333 | 8180 | 4.47 | 5.49 | -60.72 | -25.55 | -1.46
8182 | 00:02:16:21 | 136350 | 8181 | 4.48 | 5.49 | -60.72 | -25.55 | -1.46
8183 | 00:02:16:22 | 136367 | 8182 | 4.47 | 5.49 | -60.72 | -25.55 | -1.46
8184 | 00:02:16:23 | 136383 | 8183 | 4.48 | 5.49 | -60.72 | -25.55 | -1.46
8185 | 00:02:16:24 | 136400 | 8184 | 4.47 | 5.5 | -60.72 | -25.55 | -1.46
8186 | 00:02:16:25 | 136417 | 8185 | 4.48 | 5.49 | -60.72 | -25.55 | -1.46
8187 | 00:02:16:26 | 136433 | 8186 | 4.48 | 5.49 | -60.72 | -25.55 | -1.46
8188 | 00:02:16:27 | 136450 | 8187 | 4.48 | 5.5 | -60.72 | -25.56 | -1.46
8189 | 00:02:16:28 | 136467 | 8188 | 4.47 | 5.49 | -60.72 | -25.56 | -1.46
8190 | 00:02:16:29 | 136483 | 8189 | 4.47 | 5.49 | -60.72 | -25.55 | -1.46
8191 | 00:02:16:30 | 136500 | 8190 | 4.45 | 5.49 | -60.72 | -25.55 | -1.46
8192 | 00:02:16:31 | 136517 | 8191 | 4.47 | 5.49 | -60.72 | -25.55 | -1.46
8193 | 00:02:16:32 | 136533 | 8192 | 4.47 | 5.49 | -60.72 | -25.55 | -1.46
8194 | 00:02:16:33 | 136550 | 8193 | 4.47 | 5.49 | -60.72 | -25.56 | -1.46
8195 | 00:02:16:34 | 136567 | 8194 | 4.47 | 5.5 | -60.72 | -25.55 | -1.46
8196 | 00:02:16:35 | 136583 | 8195 | 4.47 | 5.49 | -60.72 | -25.55 | -1.46
8197 | 00:02:16:36 | 136600 | 8196 | 4.47 | 5.49 | -60.72 | -25.55 | -1.46
8198 | 00:02:16:37 | 136617 | 8197 | 4.47 | 5.49 | -60.72 | -25.55 | -1.46
8199 | 00:02:16:38 | 136633 | 8198 | 4.47 | 5.49 | -60.72 | -25.56 | -1.46
8200 | 00:02:16:39 | 136650 | 8199 | 4.48 | 5.49 | -60.72 | -25.55 | -1.46
8201 | 00:02:16:40 | 136667 | 8200 | 4.48 | 5.49 | -60.72 | -25.55 | -1.46
8202 | 00:02:16:41 | 136683 | 8201 | 4.48 | 5.49 | -60.72 | -25.55 | -1.46
8203 | 00:02:16:42 | 136700 | 8202 | 4.47 | 5.49 | -60.72 | -25.55 | -1.46
8204 | 00:02:16:43 | 136717 | 8203 | 4.45 | 5.49 | -60.72 | -25.55 | -1.46
8205 | 00:02:16:44 | 136733 | 8204 | 4.43 | 5.49 | -60.72 | -25.55 | -1.46
8206 | 00:02:16:45 | 136750 | 8205 | 4.43 | 5.49 | -60.72 | -25.55 | -1.46
8207 | 00:02:16:46 | 136767 | 8206 | 4.47 | 5.49 | -60.72 | -25.55 | -1.46
8208 | 00:02:16:47 | 136783 | 8207 | 4.45 | 5.49 | -60.72 | -25.55 | -1.46
8209 | 00:02:16:48 | 136800 | 8208 | 4.47 | 5.49 | -60.72 | -25.55 | -1.46
8210 | 00:02:16:49 | 136817 | 8209 | 4.45 | 5.49 | -60.72 | -25.55 | -1.46
8211 | 00:02:16:50 | 136833 | 8210 | 4.47 | 5.49 | -60.72 | -25.55 | -1.46
8212 | 00:02:16:51 | 136850 | 8211 | 4.47 | 5.49 | -60.72 | -25.55 | -1.46
8213 | 00:02:16:52 | 136867 | 8212 | 4.47 | 5.49 | -60.72 | -25.55 | -1.46
8214 | 00:02:16:53 | 136883 | 8213 | 4.47 | 5.49 | -60.72 | -25.55 | -1.46
8215 | 00:02:16:54 | 136900 | 8214 | 4.47 | 5.49 | -60.72 | -25.55 | -1.46
8216 | 00:02:16:55 | 136917 | 8215 | 4.47 | 5.49 | -60.72 | -25.55 | -1.46
8217 | 00:02:16:56 | 136933 | 8216 | 4.45 | 5.49 | -60.72 | -25.55 | -1.46
8218 | 00:02:16:57 | 136950 | 8217 | 4.45 | 5.49 | -60.72 | -25.56 | -1.46
8219 | 00:02:16:58 | 136967 | 8218 | 4.45 | 5.49 | -60.72 | -25.55 | -1.46
8220 | 00:02:16:59 | 136983 | 8219 | 4.45 | 5.49 | -60.72 | -25.55 | -1.46
8221 | 00:02:17:00 | 137000 | 8220 | 4.45 | 5.49 | -60.72 | -25.56 | -1.46
8222 | 00:02:17:01 | 137017 | 8221 | 4.45 | 5.49 | -60.72 | -25.55 | -1.46
8223 | 00:02:17:02 | 137033 | 8222 | 4.45 | 5.49 | -60.72 | -25.55 | -1.46
8224 | 00:02:17:03 | 137050 | 8223 | 4.43 | 5.49 | -60.72 | -25.55 | -1.46
8225 | 00:02:17:04 | 137067 | 8224 | 4.43 | 5.49 | -60.72 | -25.55 | -1.46
8226 | 00:02:17:05 | 137083 | 8225 | 4.45 | 5.49 | -60.72 | -25.56 | -1.46
8227 | 00:02:17:06 | 137100 | 8226 | 4.47 | 5.49 | -60.72 | -25.55 | -1.46
8228 | 00:02:17:07 | 137117 | 8227 | 4.47 | 5.49 | -60.72 | -25.55 | -1.46
8229 | 00:02:17:08 | 137133 | 8228 | 4.45 | 5.49 | -60.72 | -25.55 | -1.46
8230 | 00:02:17:09 | 137150 | 8229 | 4.45 | 5.49 | -60.72 | -25.55 | -1.46
8231 | 00:02:17:10 | 137167 | 8230 | 4.45 | 5.49 | -60.72 | -25.55 | -1.46
8232 | 00:02:17:11 | 137183 | 8231 | 4.45 | 5.49 | -60.72 | -25.55 | -1.46
8233 | 00:02:17:12 | 137200 | 8232 | 4.43 | 5.49 | -60.72 | -25.55 | -1.46
8234 | 00:02:17:13 | 137217 | 8233 | 4.43 | 5.5 | -60.72 | -25.56 | -1.46
8235 | 00:02:17:14 | 137233 | 8234 | 4.43 | 5.49 | -60.72 | -25.55 | -1.46
8236 | 00:02:17:15 | 137250 | 8235 | 4.43 | 5.49 | -60.72 | -25.55 | -1.46
8237 | 00:02:17:16 | 137267 | 8236 | 4.43 | 5.49 | -60.72 | -25.55 | -1.46
8238 | 00:02:17:17 | 137283 | 8237 | 4.45 | 5.49 | -60.72 | -25.56 | -1.46
8239 | 00:02:17:18 | 137300 | 8238 | 4.45 | 5.49 | -60.72 | -25.55 | -1.46
8240 | 00:02:17:19 | 137317 | 8239 | 4.43 | 5.49 | -60.72 | -25.55 | -1.46
8241 | 00:02:17:20 | 137333 | 8240 | 4.42 | 5.49 | -60.72 | -25.55 | -1.46
8242 | 00:02:17:21 | 137350 | 8241 | 4.43 | 5.49 | -60.72 | -25.56 | -1.46
8243 | 00:02:17:22 | 137367 | 8242 | 4.43 | 5.49 | -60.72 | -25.55 | -1.46
8244 | 00:02:17:23 | 137383 | 8243 | 4.43 | 5.49 | -60.72 | -25.55 | -1.46
8245 | 00:02:17:24 | 137400 | 8244 | 4.45 | 5.49 | -60.72 | -25.55 | -1.46
8246 | 00:02:17:25 | 137417 | 8245 | 4.45 | 5.49 | -60.72 | -25.55 | -1.46
8247 | 00:02:17:26 | 137433 | 8246 | 4.43 | 5.49 | -60.72 | -25.55 | -1.46
8248 | 00:02:17:27 | 137450 | 8247 | 4.43 | 5.49 | -60.72 | -25.55 | -1.46
8249 | 00:02:17:28 | 137467 | 8248 | 4.43 | 5.49 | -60.72 | -25.55 | -1.46
8250 | 00:02:17:29 | 137483 | 8249 | 4.43 | 5.49 | -60.72 | -25.55 | -1.46
8251 | 00:02:17:30 | 137500 | 8250 | 4.43 | 5.49 | -60.72 | -25.55 | -1.46
8252 | 00:02:17:31 | 137517 | 8251 | 4.43 | 5.49 | -60.72 | -25.55 | -1.46
8253 | 00:02:17:32 | 137533 | 8252 | 4.43 | 5.49 | -60.72 | -25.55 | -1.46
8254 | 00:02:17:33 | 137550 | 8253 | 4.42 | 5.49 | -60.72 | -25.55 | -1.46
8255 | 00:02:17:34 | 137567 | 8254 | 4.42 | 5.49 | -60.72 | -25.55 | -1.46
8256 | 00:02:17:35 | 137583 | 8255 | 4.43 | 5.49 | -60.72 | -25.55 | -1.46
8257 | 00:02:17:36 | 137600 | 8256 | 4.43 | 5.49 | -60.72 | -25.55 | -1.46
8258 | 00:02:17:37 | 137617 | 8257 | 4.43 | 5.49 | -60.72 | -25.55 | -1.46
8259 | 00:02:17:38 | 137633 | 8258 | 4.43 | 5.49 | -60.72 | -25.55 | -1.46
8260 | 00:02:17:39 | 137650 | 8259 | 4.43 | 5.49 | -60.72 | -25.55 | -1.46
8261 | 00:02:17:40 | 137667 | 8260 | 4.43 | 5.49 | -60.72 | -25.55 | -1.46
8262 | 00:02:17:41 | 137683 | 8261 | 4.43 | 5.49 | -60.72 | -25.55 | -1.46
8263 | 00:02:17:42 | 137700 | 8262 | 4.43 | 5.49 | -60.72 | -25.55 | -1.46
8264 | 00:02:17:43 | 137717 | 8263 | 4.43 | 5.49 | -60.72 | -25.55 | -1.46
8265 | 00:02:17:44 | 137733 | 8264 | 4.43 | 5.49 | -60.72 | -25.55 | -1.46
8266 | 00:02:17:45 | 137750 | 8265 | 4.42 | 5.49 | -60.72 | -25.55 | -1.46
8267 | 00:02:17:46 | 137767 | 8266 | 4.4 | 5.49 | -60.72 | -25.55 | -1.46
8268 | 00:02:17:47 | 137783 | 8267 | 4.4 | 5.49 | -60.72 | -25.55 | -1.46
8269 | 00:02:17:48 | 137800 | 8268 | 4.42 | 5.49 | -60.72 | -25.55 | -1.46
8270 | 00:02:17:49 | 137817 | 8269 | 4.43 | 5.49 | -60.72 | -25.55 | -1.46
8271 | 00:02:17:50 | 137833 | 8270 | 4.43 | 5.49 | -60.72 | -25.55 | -1.46
8272 | 00:02:17:51 | 137850 | 8271 | 4.42 | 5.49 | -60.72 | -25.56 | -1.46
8273 | 00:02:17:52 | 137867 | 8272 | 4.4 | 5.5 | -60.72 | -25.55 | -1.46
8274 | 00:02:17:53 | 137883 | 8273 | 4.4 | 5.49 | -60.72 | -25.55 | -1.46
8275 | 00:02:17:54 | 137900 | 8274 | 4.42 | 5.49 | -60.72 | -25.55 | -1.46
8276 | 00:02:17:55 | 137917 | 8275 | 4.43 | 5.49 | -60.72 | -25.55 | -1.46
8277 | 00:02:17:56 | 137933 | 8276 | 4.43 | 5.49 | -60.72 | -25.55 | -1.46
8278 | 00:02:17:57 | 137950 | 8277 | 4.42 | 5.49 | -60.72 | -25.55 | -1.46
8279 | 00:02:17:58 | 137967 | 8278 | 4.42 | 5.49 | -60.72 | -25.55 | -1.46
8280 | 00:02:17:59 | 137983 | 8279 | 4.42 | 5.49 | -60.72 | -25.55 | -1.46
8281 | 00:02:18:00 | 138000 | 8280 | 4.42 | 5.49 | -60.72 | -25.55 | -1.46
8282 | 00:02:18:01 | 138017 | 8281 | 4.43 | 5.49 | -60.72 | -25.55 | -1.46
8283 | 00:02:18:02 | 138033 | 8282 | 4.42 | 5.49 | -60.72 | -25.55 | -1.46
8284 | 00:02:18:03 | 138050 | 8283 | 4.42 | 5.49 | -60.72 | -25.55 | -1.46
8285 | 00:02:18:04 | 138067 | 8284 | 4.4 | 5.49 | -60.72 | -25.55 | -1.46
8286 | 00:02:18:05 | 138083 | 8285 | 4.4 | 5.49 | -60.72 | -25.55 | -1.46
8287 | 00:02:18:06 | 138100 | 8286 | 4.4 | 5.49 | -60.72 | -25.55 | -1.46
8288 | 00:02:18:07 | 138117 | 8287 | 4.4 | 5.49 | -60.72 | -25.55 | -1.46
8289 | 00:02:18:08 | 138133 | 8288 | 4.4 | 5.49 | -60.72 | -25.55 | -1.46
8290 | 00:02:18:09 | 138150 | 8289 | 4.4 | 5.5 | -60.72 | -25.55 | -1.46
8291 | 00:02:18:10 | 138167 | 8290 | 4.4 | 5.49 | -60.72 | -25.55 | -1.46
8292 | 00:02:18:11 | 138183 | 8291 | 4.42 | 5.49 | -60.72 | -25.55 | -1.46
8293 | 00:02:18:12 | 138200 | 8292 | 4.42 | 5.49 | -60.72 | -25.55 | -1.46
8294 | 00:02:18:13 | 138217 | 8293 | 4.42 | 5.49 | -60.72 | -25.55 | -1.46
8295 | 00:02:18:14 | 138233 | 8294 | 4.4 | 5.49 | -60.72 | -25.55 | -1.46
8296 | 00:02:18:15 | 138250 | 8295 | 4.42 | 5.49 | -60.72 | -25.55 | -1.46
8297 | 00:02:18:16 | 138267 | 8296 | 4.42 | 5.49 | -60.72 | -25.55 | -1.46
8298 | 00:02:18:17 | 138283 | 8297 | 4.42 | 5.49 | -60.72 | -25.55 | -1.46
8299 | 00:02:18:18 | 138300 | 8298 | 4.4 | 5.49 | -60.72 | -25.55 | -1.46
8300 | 00:02:18:19 | 138317 | 8299 | 4.4 | 5.5 | -60.72 | -25.55 | -1.46
8301 | 00:02:18:20 | 138333 | 8300 | 4.38 | 5.49 | -60.72 | -25.55 | -1.46
8302 | 00:02:18:21 | 138350 | 8301 | 4.4 | 5.49 | -60.72 | -25.55 | -1.46
8303 | 00:02:18:22 | 138367 | 8302 | 4.42 | 5.49 | -60.72 | -25.55 | -1.46
8304 | 00:02:18:23 | 138383 | 8303 | 4.42 | 5.49 | -60.72 | -25.56 | -1.46
8305 | 00:02:18:24 | 138400 | 8304 | 4.4 | 5.49 | -60.72 | -25.55 | -1.46
8306 | 00:02:18:25 | 138417 | 8305 | 4.38 | 5.49 | -60.72 | -25.55 | -1.46
8307 | 00:02:18:26 | 138433 | 8306 | 4.38 | 5.49 | -60.72 | -25.55 | -1.46
8308 | 00:02:18:27 | 138450 | 8307 | 4.4 | 5.49 | -60.72 | -25.55 | -1.46
8309 | 00:02:18:28 | 138467 | 8308 | 4.4 | 5.49 | -60.72 | -25.55 | -1.46
8310 | 00:02:18:29 | 138483 | 8309 | 4.42 | 5.49 | -60.72 | -25.55 | -1.46
8311 | 00:02:18:30 | 138500 | 8310 | 4.4 | 5.49 | -60.72 | -25.55 | -1.46
8312 | 00:02:18:31 | 138517 | 8311 | 4.4 | 5.49 | -60.72 | -25.55 | -1.46
8313 | 00:02:18:32 | 138533 | 8312 | 4.4 | 5.49 | -60.72 | -25.55 | -1.46
8314 | 00:02:18:33 | 138550 | 8313 | 4.4 | 5.49 | -60.72 | -25.55 | -1.46
8315 | 00:02:18:34 | 138567 | 8314 | 4.42 | 5.49 | -60.72 | -25.55 | -1.46
8316 | 00:02:18:35 | 138583 | 8315 | 4.42 | 5.49 | -60.72 | -25.55 | -1.46
8317 | 00:02:18:36 | 138600 | 8316 | 4.4 | 5.49 | -60.72 | -25.55 | -1.46
8318 | 00:02:18:37 | 138617 | 8317 | 4.38 | 5.49 | -60.72 | -25.55 | -1.46
8319 | 00:02:18:38 | 138633 | 8318 | 4.38 | 5.49 | -60.72 | -25.55 | -1.46
8320 | 00:02:18:39 | 138650 | 8319 | 4.4 | 5.49 | -60.72 | -25.55 | -1.46
8321 | 00:02:18:40 | 138667 | 8320 | 4.4 | 5.5 | -60.72 | -25.55 | -1.46
8322 | 00:02:18:41 | 138683 | 8321 | 4.4 | 5.49 | -60.72 | -25.55 | -1.46
8323 | 00:02:18:42 | 138700 | 8322 | 4.4 | 5.49 | -60.72 | -25.56 | -1.46
8324 | 00:02:18:43 | 138717 | 8323 | 4.38 | 5.49 | -60.72 | -25.56 | -1.46
8325 | 00:02:18:44 | 138733 | 8324 | 4.38 | 5.49 | -60.72 | -25.56 | -1.46
8326 | 00:02:18:45 | 138750 | 8325 | 4.36 | 5.49 | -60.72 | -25.56 | -1.46
8327 | 00:02:18:46 | 138767 | 8326 | 4.4 | 5.5 | -60.72 | -25.56 | -1.46
8328 | 00:02:18:47 | 138783 | 8327 | 4.38 | 5.49 | -60.72 | -25.55 | -1.46
8329 | 00:02:18:48 | 138800 | 8328 | 4.42 | 5.49 | -60.72 | -25.56 | -1.46
8330 | 00:02:18:49 | 138817 | 8329 | 4.4 | 5.49 | -60.72 | -25.55 | -1.46
8331 | 00:02:18:50 | 138833 | 8330 | 4.4 | 5.49 | -60.72 | -25.56 | -1.46
8332 | 00:02:18:51 | 138850 | 8331 | 4.38 | 5.49 | -60.72 | -25.56 | -1.46
8333 | 00:02:18:52 | 138867 | 8332 | 4.38 | 5.49 | -60.72 | -25.55 | -1.46
8334 | 00:02:18:53 | 138883 | 8333 | 4.38 | 5.49 | -60.72 | -25.55 | -1.46
8335 | 00:02:18:54 | 138900 | 8334 | 4.36 | 5.49 | -60.72 | -25.55 | -1.46
8336 | 00:02:18:55 | 138917 | 8335 | 4.38 | 5.49 | -60.72 | -25.55 | -1.46
8337 | 00:02:18:56 | 138933 | 8336 | 4.38 | 5.49 | -60.72 | -25.55 | -1.46
8338 | 00:02:18:57 | 138950 | 8337 | 4.4 | 5.49 | -60.72 | -25.56 | -1.46
8339 | 00:02:18:58 | 138967 | 8338 | 4.38 | 5.49 | -60.72 | -25.55 | -1.46
8340 | 00:02:18:59 | 138983 | 8339 | 4.38 | 5.49 | -60.72 | -25.55 | -1.46
8341 | 00:02:19:00 | 139000 | 8340 | 4.36 | 5.49 | -60.72 | -25.55 | -1.46
8342 | 00:02:19:01 | 139017 | 8341 | 4.36 | 5.49 | -60.72 | -25.55 | -1.46
8343 | 00:02:19:02 | 139033 | 8342 | 4.38 | 5.49 | -60.72 | -25.56 | -1.46
8344 | 00:02:19:03 | 139050 | 8343 | 4.38 | 5.49 | -60.72 | -25.55 | -1.46
8345 | 00:02:19:04 | 139067 | 8344 | 4.38 | 5.49 | -60.72 | -25.55 | -1.46
8346 | 00:02:19:05 | 139083 | 8345 | 4.38 | 5.49 | -60.72 | -25.55 | -1.46
8347 | 00:02:19:06 | 139100 | 8346 | 4.38 | 5.49 | -60.72 | -25.55 | -1.46
8348 | 00:02:19:07 | 139117 | 8347 | 4.38 | 5.49 | -60.72 | -25.55 | -1.46
8349 | 00:02:19:08 | 139133 | 8348 | 4.36 | 5.49 | -60.72 | -25.55 | -1.46
8350 | 00:02:19:09 | 139150 | 8349 | 4.38 | 5.49 | -60.72 | -25.55 | -1.46
8351 | 00:02:19:10 | 139167 | 8350 | 4.38 | 5.49 | -60.72 | -25.55 | -1.46
8352 | 00:02:19:11 | 139183 | 8351 | 4.4 | 5.49 | -60.72 | -25.55 | -1.46
8353 | 00:02:19:12 | 139200 | 8352 | 4.38 | 5.49 | -60.72 | -25.56 | -1.46
8354 | 00:02:19:13 | 139217 | 8353 | 4.38 | 5.49 | -60.72 | -25.55 | -1.46
8355 | 00:02:19:14 | 139233 | 8354 | 4.36 | 5.49 | -60.72 | -25.55 | -1.46
8356 | 00:02:19:15 | 139250 | 8355 | 4.36 | 5.49 | -60.72 | -25.55 | -1.46
8357 | 00:02:19:16 | 139267 | 8356 | 4.38 | 5.5 | -60.72 | -25.55 | -1.46
8358 | 00:02:19:17 | 139283 | 8357 | 4.36 | 5.49 | -60.72 | -25.56 | -1.46
8359 | 00:02:19:18 | 139300 | 8358 | 4.38 | 5.5 | -60.72 | -25.55 | -1.46
8360 | 00:02:19:19 | 139317 | 8359 | 4.38 | 5.49 | -60.72 | -25.55 | -1.46
8361 | 00:02:19:20 | 139333 | 8360 | 4.36 | 5.49 | -60.72 | -25.55 | -1.46
8362 | 00:02:19:21 | 139350 | 8361 | 4.36 | 5.5 | -60.72 | -25.55 | -1.46
8363 | 00:02:19:22 | 139367 | 8362 | 4.36 | 5.49 | -60.72 | -25.55 | -1.46
8364 | 00:02:19:23 | 139383 | 8363 | 4.35 | 5.49 | -60.72 | -25.55 | -1.46
8365 | 00:02:19:24 | 139400 | 8364 | 4.35 | 5.49 | -60.72 | -25.55 | -1.46
8366 | 00:02:19:25 | 139417 | 8365 | 4.38 | 5.49 | -60.72 | -25.55 | -1.46
8367 | 00:02:19:26 | 139433 | 8366 | 4.38 | 5.49 | -60.72 | -25.55 | -1.46
8368 | 00:02:19:27 | 139450 | 8367 | 4.4 | 5.49 | -60.72 | -25.55 | -1.46
8369 | 00:02:19:28 | 139467 | 8368 | 4.4 | 5.49 | -60.72 | -25.55 | -1.46
8370 | 00:02:19:29 | 139483 | 8369 | 4.38 | 5.49 | -60.72 | -25.55 | -1.46
8371 | 00:02:19:30 | 139500 | 8370 | 4.36 | 5.49 | -60.72 | -25.55 | -1.46
8372 | 00:02:19:31 | 139517 | 8371 | 4.35 | 5.49 | -60.71 | -25.56 | -1.46
8373 | 00:02:19:32 | 139533 | 8372 | 4.36 | 5.49 | -60.72 | -25.55 | -1.46
8374 | 00:02:19:33 | 139550 | 8373 | 4.36 | 5.49 | -60.72 | -25.56 | -1.46
8375 | 00:02:19:34 | 139567 | 8374 | 4.36 | 5.49 | -60.72 | -25.55 | -1.46
8376 | 00:02:19:35 | 139583 | 8375 | 4.36 | 5.49 | -60.72 | -25.55 | -1.46
8377 | 00:02:19:36 | 139600 | 8376 | 4.36 | 5.49 | -60.72 | -25.55 | -1.46
8378 | 00:02:19:37 | 139617 | 8377 | 4.36 | 5.49 | -60.72 | -25.55 | -1.46
8379 | 00:02:19:38 | 139633 | 8378 | 4.36 | 5.49 | -60.72 | -25.56 | -1.46
8380 | 00:02:19:39 | 139650 | 8379 | 4.35 | 5.49 | -60.72 | -25.55 | -1.46
8381 | 00:02:19:40 | 139667 | 8380 | 4.35 | 5.49 | -60.72 | -25.55 | -1.46
8382 | 00:02:19:41 | 139683 | 8381 | 4.36 | 5.49 | -60.72 | -25.55 | -1.46
8383 | 00:02:19:42 | 139700 | 8382 | 4.36 | 5.49 | -60.72 | -25.56 | -1.46
8384 | 00:02:19:43 | 139717 | 8383 | 4.36 | 5.49 | -60.72 | -25.56 | -1.46
8385 | 00:02:19:44 | 139733 | 8384 | 4.35 | 5.49 | -60.72 | -25.55 | -1.46
8386 | 00:02:19:45 | 139750 | 8385 | 4.35 | 5.49 | -60.72 | -25.55 | -1.46
8387 | 00:02:19:46 | 139767 | 8386 | 4.36 | 5.49 | -60.72 | -25.55 | -1.46
8388 | 00:02:19:47 | 139783 | 8387 | 4.36 | 5.49 | -60.72 | -25.55 | -1.46
8389 | 00:02:19:48 | 139800 | 8388 | 4.36 | 5.49 | -60.72 | -25.55 | -1.46
8390 | 00:02:19:49 | 139817 | 8389 | 4.36 | 5.49 | -60.72 | -25.55 | -1.46
8391 | 00:02:19:50 | 139833 | 8390 | 4.36 | 5.49 | -60.72 | -25.55 | -1.46
8392 | 00:02:19:51 | 139850 | 8391 | 4.35 | 5.49 | -60.72 | -25.56 | -1.46
8393 | 00:02:19:52 | 139867 | 8392 | 4.35 | 5.49 | -60.72 | -25.55 | -1.46
8394 | 00:02:19:53 | 139883 | 8393 | 4.36 | 5.49 | -60.72 | -25.55 | -1.46
8395 | 00:02:19:54 | 139900 | 8394 | 4.36 | 5.49 | -60.72 | -25.55 | -1.46
8396 | 00:02:19:55 | 139917 | 8395 | 4.35 | 5.49 | -60.72 | -25.55 | -1.46
8397 | 00:02:19:56 | 139933 | 8396 | 4.35 | 5.49 | -60.72 | -25.56 | -1.46
8398 | 00:02:19:57 | 139950 | 8397 | 4.33 | 5.49 | -60.72 | -25.55 | -1.46
8399 | 00:02:19:58 | 139967 | 8398 | 4.36 | 5.49 | -60.72 | -25.55 | -1.46
8400 | 00:02:19:59 | 139983 | 8399 | 4.36 | 5.49 | -60.72 | -25.55 | -1.46
8401 | 00:02:20:00 | 140000 | 8400 | 4.35 | 5.49 | -60.72 | -25.55 | -1.46
8402 | 00:02:20:01 | 140017 | 8401 | 4.35 | 5.49 | -60.72 | -25.56 | -1.46
8403 | 00:02:20:02 | 140033 | 8402 | 4.33 | 5.49 | -60.72 | -25.55 | -1.46
8404 | 00:02:20:03 | 140050 | 8403 | 4.33 | 5.49 | -60.72 | -25.55 | -1.46
8405 | 00:02:20:04 | 140067 | 8404 | 4.33 | 5.49 | -60.72 | -25.55 | -1.46
8406 | 00:02:20:05 | 140083 | 8405 | 4.35 | 5.49 | -60.72 | -25.55 | -1.46
8407 | 00:02:20:06 | 140100 | 8406 | 4.36 | 5.49 | -60.72 | -25.55 | -1.46
8408 | 00:02:20:07 | 140117 | 8407 | 4.35 | 5.49 | -60.72 | -25.55 | -1.46
8409 | 00:02:20:08 | 140133 | 8408 | 4.35 | 5.49 | -60.72 | -25.55 | -1.46
8410 | 00:02:20:09 | 140150 | 8409 | 4.35 | 5.49 | -60.72 | -25.55 | -1.46
8411 | 00:02:20:10 | 140167 | 8410 | 4.35 | 5.49 | -60.72 | -25.55 | -1.46
8412 | 00:02:20:11 | 140183 | 8411 | 4.35 | 5.49 | -60.72 | -25.55 | -1.46
8413 | 00:02:20:12 | 140200 | 8412 | 4.35 | 5.49 | -60.72 | -25.55 | -1.46
8414 | 00:02:20:13 | 140217 | 8413 | 4.35 | 5.49 | -60.72 | -25.55 | -1.46
8415 | 00:02:20:14 | 140233 | 8414 | 4.33 | 5.49 | -60.72 | -25.56 | -1.46
8416 | 00:02:20:15 | 140250 | 8415 | 4.35 | 5.49 | -60.72 | -25.55 | -1.46
8417 | 00:02:20:16 | 140267 | 8416 | 4.36 | 5.49 | -60.72 | -25.56 | -1.46
8418 | 00:02:20:17 | 140283 | 8417 | 4.36 | 5.49 | -60.72 | -25.56 | -1.46
8419 | 00:02:20:18 | 140300 | 8418 | 4.38 | 5.49 | -60.72 | -25.56 | -1.46
8420 | 00:02:20:19 | 140317 | 8419 | 4.4 | 5.49 | -60.72 | -25.56 | -1.46
8421 | 00:02:20:20 | 140333 | 8420 | 4.38 | 5.49 | -60.72 | -25.55 | -1.46
8422 | 00:02:20:21 | 140350 | 8421 | 4.35 | 5.49 | -60.72 | -25.56 | -1.46
8423 | 00:02:20:22 | 140367 | 8422 | 4.42 | 5.48 | -60.72 | -25.55 | -1.46
8424 | 00:02:20:23 | 140383 | 8423 | 4.53 | 5.47 | -60.72 | -25.55 | -1.46
8425 | 00:02:20:24 | 140400 | 8424 | 4.57 | 5.49 | -60.72 | -25.56 | -1.46
8426 | 00:02:20:25 | 140417 | 8425 | 4.57 | 5.49 | -60.72 | -25.56 | -1.46
8427 | 00:02:20:26 | 140433 | 8426 | 4.55 | 5.49 | -60.72 | -25.56 | -1.46
8428 | 00:02:20:27 | 140450 | 8427 | 4.57 | 5.49 | -60.72 | -25.56 | -1.46
8429 | 00:02:20:28 | 140467 | 8428 | 4.59 | 5.49 | -60.72 | -25.55 | -1.46
8430 | 00:02:20:29 | 140483 | 8429 | 4.57 | 5.49 | -60.72 | -25.55 | -1.46
8431 | 00:02:20:30 | 140500 | 8430 | 4.59 | 5.49 | -60.72 | -25.56 | -1.46
8432 | 00:02:20:31 | 140517 | 8431 | 4.62 | 5.49 | -60.72 | -25.56 | -1.46
8433 | 00:02:20:32 | 140533 | 8432 | 4.59 | 5.49 | -60.72 | -25.56 | -1.46
8434 | 00:02:20:33 | 140550 | 8433 | 4.55 | 5.49 | -60.72 | -25.56 | -1.46
8435 | 00:02:20:34 | 140567 | 8434 | 4.53 | 5.49 | -60.72 | -25.56 | -1.46
8436 | 00:02:20:35 | 140583 | 8435 | 4.55 | 5.49 | -60.72 | -25.56 | -1.46
8437 | 00:02:20:36 | 140600 | 8436 | 4.57 | 5.49 | -60.72 | -25.56 | -1.46
8438 | 00:02:20:37 | 140617 | 8437 | 4.57 | 5.49 | -60.72 | -25.56 | -1.46
8439 | 00:02:20:38 | 140633 | 8438 | 4.59 | 5.49 | -60.72 | -25.55 | -1.46
8440 | 00:02:20:39 | 140650 | 8439 | 4.57 | 5.49 | -60.72 | -25.55 | -1.46
8441 | 00:02:20:40 | 140667 | 8440 | 4.55 | 5.49 | -60.72 | -25.56 | -1.46
8442 | 00:02:20:41 | 140683 | 8441 | 4.53 | 5.49 | -60.72 | -25.56 | -1.46
8443 | 00:02:20:42 | 140700 | 8442 | 4.53 | 5.49 | -60.72 | -25.56 | -1.46
8444 | 00:02:20:43 | 140717 | 8443 | 4.53 | 5.49 | -60.72 | -25.55 | -1.46
8445 | 00:02:20:44 | 140733 | 8444 | 4.55 | 5.49 | -60.72 | -25.55 | -1.46
8446 | 00:02:20:45 | 140750 | 8445 | 4.55 | 5.49 | -60.72 | -25.56 | -1.46
8447 | 00:02:20:46 | 140767 | 8446 | 4.53 | 5.49 | -60.72 | -25.56 | -1.46
8448 | 00:02:20:47 | 140783 | 8447 | 4.53 | 5.49 | -60.72 | -25.55 | -1.46
8449 | 00:02:20:48 | 140800 | 8448 | 4.52 | 5.49 | -60.72 | -25.56 | -1.46
8450 | 00:02:20:49 | 140817 | 8449 | 4.55 | 5.49 | -60.72 | -25.56 | -1.46
8451 | 00:02:20:50 | 140833 | 8450 | 4.57 | 5.49 | -60.72 | -25.55 | -1.46
8452 | 00:02:20:51 | 140850 | 8451 | 4.55 | 5.49 | -60.72 | -25.56 | -1.46
8453 | 00:02:20:52 | 140867 | 8452 | 4.55 | 5.49 | -60.72 | -25.56 | -1.46
8454 | 00:02:20:53 | 140883 | 8453 | 4.57 | 5.49 | -60.72 | -25.56 | -1.46
8455 | 00:02:20:54 | 140900 | 8454 | 4.55 | 5.49 | -60.72 | -25.55 | -1.46
8456 | 00:02:20:55 | 140917 | 8455 | 4.53 | 5.49 | -60.72 | -25.56 | -1.46
8457 | 00:02:20:56 | 140933 | 8456 | 4.53 | 5.49 | -60.72 | -25.56 | -1.46
8458 | 00:02:20:57 | 140950 | 8457 | 4.53 | 5.49 | -60.72 | -25.55 | -1.46
8459 | 00:02:20:58 | 140967 | 8458 | 4.53 | 5.49 | -60.72 | -25.56 | -1.46
8460 | 00:02:20:59 | 140983 | 8459 | 4.53 | 5.49 | -60.72 | -25.56 | -1.46
8461 | 00:02:21:00 | 141000 | 8460 | 4.53 | 5.49 | -60.72 | -25.55 | -1.46
8462 | 00:02:21:01 | 141017 | 8461 | 4.52 | 5.49 | -60.72 | -25.55 | -1.46
8463 | 00:02:21:02 | 141033 | 8462 | 4.52 | 5.49 | -60.72 | -25.56 | -1.46
8464 | 00:02:21:03 | 141050 | 8463 | 4.5 | 5.49 | -60.72 | -25.56 | -1.46
8465 | 00:02:21:04 | 141067 | 8464 | 4.5 | 5.49 | -60.72 | -25.56 | -1.46
8466 | 00:02:21:05 | 141083 | 8465 | 4.5 | 5.49 | -60.72 | -25.56 | -1.46
8467 | 00:02:21:06 | 141100 | 8466 | 4.5 | 5.49 | -60.72 | -25.56 | -1.46
8468 | 00:02:21:07 | 141117 | 8467 | 4.52 | 5.49 | -60.72 | -25.56 | -1.46
8469 | 00:02:21:08 | 141133 | 8468 | 4.52 | 5.49 | -60.72 | -25.56 | -1.46
8470 | 00:02:21:09 | 141150 | 8469 | 4.52 | 5.49 | -60.72 | -25.56 | -1.46
8471 | 00:02:21:10 | 141167 | 8470 | 4.5 | 5.49 | -60.72 | -25.55 | -1.46
8472 | 00:02:21:11 | 141183 | 8471 | 4.48 | 5.49 | -60.72 | -25.55 | -1.46
8473 | 00:02:21:12 | 141200 | 8472 | 4.48 | 5.49 | -60.72 | -25.56 | -1.46
8474 | 00:02:21:13 | 141217 | 8473 | 4.48 | 5.49 | -60.72 | -25.55 | -1.46
8475 | 00:02:21:14 | 141233 | 8474 | 4.5 | 5.49 | -60.72 | -25.56 | -1.46
8476 | 00:02:21:15 | 141250 | 8475 | 4.48 | 5.49 | -60.72 | -25.55 | -1.46
8477 | 00:02:21:16 | 141267 | 8476 | 4.48 | 5.49 | -60.72 | -25.55 | -1.46
8478 | 00:02:21:17 | 141283 | 8477 | 4.47 | 5.49 | -60.72 | -25.56 | -1.46
8479 | 00:02:21:18 | 141300 | 8478 | 4.47 | 5.49 | -60.72 | -25.56 | -1.46
8480 | 00:02:21:19 | 141317 | 8479 | 4.47 | 5.49 | -60.72 | -25.56 | -1.46
8481 | 00:02:21:20 | 141333 | 8480 | 4.48 | 5.49 | -60.72 | -25.56 | -1.46
8482 | 00:02:21:21 | 141350 | 8481 | 4.48 | 5.49 | -60.72 | -25.56 | -1.46
8483 | 00:02:21:22 | 141367 | 8482 | 4.48 | 5.49 | -60.72 | -25.56 | -1.46
8484 | 00:02:21:23 | 141383 | 8483 | 4.48 | 5.49 | -60.72 | -25.55 | -1.46
8485 | 00:02:21:24 | 141400 | 8484 | 4.45 | 5.49 | -60.72 | -25.55 | -1.46
8486 | 00:02:21:25 | 141417 | 8485 | 4.45 | 5.49 | -60.72 | -25.55 | -1.46
8487 | 00:02:21:26 | 141433 | 8486 | 4.47 | 5.49 | -60.72 | -25.56 | -1.46
8488 | 00:02:21:27 | 141450 | 8487 | 4.47 | 5.49 | -60.72 | -25.56 | -1.46
8489 | 00:02:21:28 | 141467 | 8488 | 4.47 | 5.49 | -60.72 | -25.55 | -1.46
8490 | 00:02:21:29 | 141483 | 8489 | 4.47 | 5.49 | -60.72 | -25.55 | -1.46
8491 | 00:02:21:30 | 141500 | 8490 | 4.45 | 5.49 | -60.72 | -25.55 | -1.46
8492 | 00:02:21:31 | 141517 | 8491 | 4.43 | 5.49 | -60.72 | -25.55 | -1.46
8493 | 00:02:21:32 | 141533 | 8492 | 4.43 | 5.49 | -60.72 | -25.56 | -1.46
8494 | 00:02:21:33 | 141550 | 8493 | 4.45 | 5.49 | -60.72 | -25.56 | -1.46
8495 | 00:02:21:34 | 141567 | 8494 | 4.45 | 5.49 | -60.72 | -25.55 | -1.46
8496 | 00:02:21:35 | 141583 | 8495 | 4.45 | 5.49 | -60.72 | -25.56 | -1.46
8497 | 00:02:21:36 | 141600 | 8496 | 4.47 | 5.49 | -60.72 | -25.55 | -1.46
8498 | 00:02:21:37 | 141617 | 8497 | 4.47 | 5.49 | -60.72 | -25.55 | -1.46
8499 | 00:02:21:38 | 141633 | 8498 | 4.43 | 5.49 | -60.72 | -25.56 | -1.46
8500 | 00:02:21:39 | 141650 | 8499 | 4.43 | 5.49 | -60.72 | -25.56 | -1.46
8501 | 00:02:21:40 | 141667 | 8500 | 4.42 | 5.49 | -60.72 | -25.56 | -1.46
8502 | 00:02:21:41 | 141683 | 8501 | 4.43 | 5.49 | -60.72 | -25.56 | -1.46
8503 | 00:02:21:42 | 141700 | 8502 | 4.43 | 5.49 | -60.72 | -25.55 | -1.46
8504 | 00:02:21:43 | 141717 | 8503 | 4.43 | 5.49 | -60.72 | -25.56 | -1.46
8505 | 00:02:21:44 | 141733 | 8504 | 4.43 | 5.49 | -60.72 | -25.56 | -1.46
8506 | 00:02:21:45 | 141750 | 8505 | 4.42 | 5.49 | -60.72 | -25.56 | -1.46
8507 | 00:02:21:46 | 141767 | 8506 | 4.42 | 5.49 | -60.72 | -25.55 | -1.46
8508 | 00:02:21:47 | 141783 | 8507 | 4.43 | 5.49 | -60.72 | -25.55 | -1.46
8509 | 00:02:21:48 | 141800 | 8508 | 4.43 | 5.49 | -60.72 | -25.55 | -1.46
8510 | 00:02:21:49 | 141817 | 8509 | 4.42 | 5.49 | -60.72 | -25.56 | -1.46
8511 | 00:02:21:50 | 141833 | 8510 | 4.42 | 5.49 | -60.72 | -25.56 | -1.46
8512 | 00:02:21:51 | 141850 | 8511 | 4.4 | 5.49 | -60.72 | -25.56 | -1.46
8513 | 00:02:21:52 | 141867 | 8512 | 4.42 | 5.49 | -60.72 | -25.56 | -1.46
8514 | 00:02:21:53 | 141883 | 8513 | 4.42 | 5.49 | -60.72 | -25.55 | -1.46
8515 | 00:02:21:54 | 141900 | 8514 | 4.42 | 5.49 | -60.72 | -25.56 | -1.46
8516 | 00:02:21:55 | 141917 | 8515 | 4.42 | 5.49 | -60.72 | -25.55 | -1.46
8517 | 00:02:21:56 | 141933 | 8516 | 4.42 | 5.49 | -60.72 | -25.56 | -1.46
8518 | 00:02:21:57 | 141950 | 8517 | 4.4 | 5.49 | -60.72 | -25.56 | -1.46
8519 | 00:02:21:58 | 141967 | 8518 | 4.4 | 5.49 | -60.72 | -25.55 | -1.46
8520 | 00:02:21:59 | 141983 | 8519 | 4.42 | 5.49 | -60.72 | -25.55 | -1.46
8521 | 00:02:22:00 | 142000 | 8520 | 4.42 | 5.49 | -60.72 | -25.55 | -1.46
8522 | 00:02:22:01 | 142017 | 8521 | 4.42 | 5.49 | -60.72 | -25.55 | -1.46
8523 | 00:02:22:02 | 142033 | 8522 | 4.4 | 5.49 | -60.72 | -25.55 | -1.46
8524 | 00:02:22:03 | 142050 | 8523 | 4.38 | 5.49 | -60.72 | -25.56 | -1.46
8525 | 00:02:22:04 | 142067 | 8524 | 4.38 | 5.49 | -60.72 | -25.56 | -1.46
8526 | 00:02:22:05 | 142083 | 8525 | 4.38 | 5.49 | -60.72 | -25.56 | -1.46
8527 | 00:02:22:06 | 142100 | 8526 | 4.4 | 5.49 | -60.72 | -25.56 | -1.46
8528 | 00:02:22:07 | 142117 | 8527 | 4.42 | 5.49 | -60.72 | -25.55 | -1.46
8529 | 00:02:22:08 | 142133 | 8528 | 4.4 | 5.49 | -60.72 | -25.56 | -1.46
8530 | 00:02:22:09 | 142150 | 8529 | 4.38 | 5.49 | -60.72 | -25.56 | -1.46
8531 | 00:02:22:10 | 142167 | 8530 | 4.36 | 5.49 | -60.72 | -25.55 | -1.46
8532 | 00:02:22:11 | 142183 | 8531 | 4.36 | 5.49 | -60.72 | -25.55 | -1.46
8533 | 00:02:22:12 | 142200 | 8532 | 4.35 | 5.49 | -60.72 | -25.56 | -1.46
8534 | 00:02:22:13 | 142217 | 8533 | 4.36 | 5.49 | -60.72 | -25.55 | -1.46
8535 | 00:02:22:14 | 142233 | 8534 | 4.38 | 5.49 | -60.72 | -25.56 | -1.46
8536 | 00:02:22:15 | 142250 | 8535 | 4.38 | 5.49 | -60.72 | -25.56 | -1.46
8537 | 00:02:22:16 | 142267 | 8536 | 4.38 | 5.49 | -60.72 | -25.55 | -1.46
8538 | 00:02:22:17 | 142283 | 8537 | 4.38 | 5.49 | -60.72 | -25.55 | -1.46
8539 | 00:02:22:18 | 142300 | 8538 | 4.36 | 5.49 | -60.72 | -25.55 | -1.46
8540 | 00:02:22:19 | 142317 | 8539 | 4.36 | 5.49 | -60.72 | -25.56 | -1.46
8541 | 00:02:22:20 | 142333 | 8540 | 4.38 | 5.49 | -60.72 | -25.55 | -1.46
8542 | 00:02:22:21 | 142350 | 8541 | 4.36 | 5.49 | -60.72 | -25.56 | -1.46
8543 | 00:02:22:22 | 142367 | 8542 | 4.36 | 5.49 | -60.72 | -25.56 | -1.46
8544 | 00:02:22:23 | 142383 | 8543 | 4.36 | 5.49 | -60.72 | -25.55 | -1.46
8545 | 00:02:22:24 | 142400 | 8544 | 4.36 | 5.49 | -60.72 | -25.56 | -1.46
8546 | 00:02:22:25 | 142417 | 8545 | 4.35 | 5.49 | -60.72 | -25.55 | -1.46
8547 | 00:02:22:26 | 142433 | 8546 | 4.35 | 5.49 | -60.72 | -25.55 | -1.46
8548 | 00:02:22:27 | 142450 | 8547 | 4.36 | 5.49 | -60.72 | -25.56 | -1.46
8549 | 00:02:22:28 | 142467 | 8548 | 4.36 | 5.49 | -60.72 | -25.56 | -1.46
8550 | 00:02:22:29 | 142483 | 8549 | 4.35 | 5.49 | -60.72 | -25.55 | -1.46
8551 | 00:02:22:30 | 142500 | 8550 | 4.35 | 5.49 | -60.72 | -25.55 | -1.46
8552 | 00:02:22:31 | 142517 | 8551 | 4.35 | 5.49 | -60.72 | -25.56 | -1.46
8553 | 00:02:22:32 | 142533 | 8552 | 4.35 | 5.49 | -60.72 | -25.55 | -1.46
8554 | 00:02:22:33 | 142550 | 8553 | 4.35 | 5.49 | -60.72 | -25.55 | -1.46
8555 | 00:02:22:34 | 142567 | 8554 | 4.35 | 5.49 | -60.72 | -25.55 | -1.46
8556 | 00:02:22:35 | 142583 | 8555 | 4.35 | 5.49 | -60.72 | -25.56 | -1.46
8557 | 00:02:22:36 | 142600 | 8556 | 4.33 | 5.49 | -60.72 | -25.55 | -1.46
8558 | 00:02:22:37 | 142617 | 8557 | 4.33 | 5.49 | -60.72 | -25.55 | -1.46
8559 | 00:02:22:38 | 142633 | 8558 | 4.35 | 5.49 | -60.72 | -25.55 | -1.46
8560 | 00:02:22:39 | 142650 | 8559 | 4.35 | 5.49 | -60.72 | -25.56 | -1.46
8561 | 00:02:22:40 | 142667 | 8560 | 4.33 | 5.49 | -60.72 | -25.55 | -1.46
8562 | 00:02:22:41 | 142683 | 8561 | 4.33 | 5.49 | -60.72 | -25.55 | -1.46
8563 | 00:02:22:42 | 142700 | 8562 | 4.33 | 5.49 | -60.72 | -25.55 | -1.46
8564 | 00:02:22:43 | 142717 | 8563 | 4.35 | 5.49 | -60.72 | -25.55 | -1.46
8565 | 00:02:22:44 | 142733 | 8564 | 4.35 | 5.49 | -60.72 | -25.56 | -1.46
8566 | 00:02:22:45 | 142750 | 8565 | 4.35 | 5.49 | -60.72 | -25.55 | -1.46
8567 | 00:02:22:46 | 142767 | 8566 | 4.31 | 5.49 | -60.72 | -25.55 | -1.46
8568 | 00:02:22:47 | 142783 | 8567 | 4.31 | 5.49 | -60.72 | -25.56 | -1.46
8569 | 00:02:22:48 | 142800 | 8568 | 4.33 | 5.49 | -60.72 | -25.55 | -1.46
8570 | 00:02:22:49 | 142817 | 8569 | 4.33 | 5.49 | -60.72 | -25.55 | -1.46
8571 | 00:02:22:50 | 142833 | 8570 | 4.31 | 5.49 | -60.72 | -25.55 | -1.46
8572 | 00:02:22:51 | 142850 | 8571 | 4.31 | 5.49 | -60.72 | -25.55 | -1.46
8573 | 00:02:22:52 | 142867 | 8572 | 4.31 | 5.49 | -60.72 | -25.55 | -1.46
8574 | 00:02:22:53 | 142883 | 8573 | 4.33 | 5.49 | -60.72 | -25.55 | -1.46
8575 | 00:02:22:54 | 142900 | 8574 | 4.33 | 5.49 | -60.72 | -25.55 | -1.46
8576 | 00:02:22:55 | 142917 | 8575 | 4.31 | 5.49 | -60.72 | -25.55 | -1.46
8577 | 00:02:22:56 | 142933 | 8576 | 4.31 | 5.49 | -60.72 | -25.55 | -1.46
8578 | 00:02:22:57 | 142950 | 8577 | 4.33 | 5.49 | -60.72 | -25.55 | -1.46
8579 | 00:02:22:58 | 142967 | 8578 | 4.31 | 5.49 | -60.72 | -25.56 | -1.46
8580 | 00:02:22:59 | 142983 | 8579 | 4.33 | 5.49 | -60.72 | -25.55 | -1.46
8581 | 00:02:23:00 | 143000 | 8580 | 4.31 | 5.49 | -60.72 | -25.55 | -1.46
8582 | 00:02:23:01 | 143017 | 8581 | 4.31 | 5.49 | -60.72 | -25.55 | -1.46
8583 | 00:02:23:02 | 143033 | 8582 | 4.31 | 5.49 | -60.72 | -25.55 | -1.46
8584 | 00:02:23:03 | 143050 | 8583 | 4.31 | 5.49 | -60.72 | -25.56 | -1.46
8585 | 00:02:23:04 | 143067 | 8584 | 4.31 | 5.49 | -60.72 | -25.55 | -1.46
8586 | 00:02:23:05 | 143083 | 8585 | 4.31 | 5.49 | -60.72 | -25.55 | -1.46
8587 | 00:02:23:06 | 143100 | 8586 | 4.31 | 5.49 | -60.72 | -25.55 | -1.46
8588 | 00:02:23:07 | 143117 | 8587 | 4.28 | 5.49 | -60.72 | -25.55 | -1.46
8589 | 00:02:23:08 | 143133 | 8588 | 4.3 | 5.49 | -60.72 | -25.55 | -1.46
8590 | 00:02:23:09 | 143150 | 8589 | 4.31 | 5.49 | -60.72 | -25.56 | -1.46
8591 | 00:02:23:10 | 143167 | 8590 | 4.3 | 5.49 | -60.72 | -25.55 | -1.46
8592 | 00:02:23:11 | 143183 | 8591 | 4.28 | 5.49 | -60.72 | -25.55 | -1.46
8593 | 00:02:23:12 | 143200 | 8592 | 4.28 | 5.49 | -60.72 | -25.56 | -1.46
8594 | 00:02:23:13 | 143217 | 8593 | 4.28 | 5.49 | -60.72 | -25.56 | -1.46
8595 | 00:02:23:14 | 143233 | 8594 | 4.3 | 5.49 | -60.72 | -25.55 | -1.46
8596 | 00:02:23:15 | 143250 | 8595 | 4.31 | 5.49 | -60.72 | -25.56 | -1.46
8597 | 00:02:23:16 | 143267 | 8596 | 4.3 | 5.49 | -60.72 | -25.56 | -1.46
8598 | 00:02:23:17 | 143283 | 8597 | 4.28 | 5.49 | -60.72 | -25.55 | -1.46
8599 | 00:02:23:18 | 143300 | 8598 | 4.28 | 5.49 | -60.72 | -25.55 | -1.46
8600 | 00:02:23:19 | 143317 | 8599 | 4.28 | 5.49 | -60.72 | -25.56 | -1.46
8601 | 00:02:23:20 | 143333 | 8600 | 4.3 | 5.49 | -60.72 | -25.55 | -1.46
8602 | 00:02:23:21 | 143350 | 8601 | 4.3 | 5.49 | -60.72 | -25.55 | -1.46
8603 | 00:02:23:22 | 143367 | 8602 | 4.28 | 5.49 | -60.72 | -25.55 | -1.46
8604 | 00:02:23:23 | 143383 | 8603 | 4.28 | 5.49 | -60.72 | -25.55 | -1.46
8605 | 00:02:23:24 | 143400 | 8604 | 4.28 | 5.49 | -60.72 | -25.56 | -1.46
8606 | 00:02:23:25 | 143417 | 8605 | 4.28 | 5.49 | -60.72 | -25.55 | -1.46
8607 | 00:02:23:26 | 143433 | 8606 | 4.28 | 5.49 | -60.72 | -25.55 | -1.46
8608 | 00:02:23:27 | 143450 | 8607 | 4.28 | 5.49 | -60.72 | -25.55 | -1.46
8609 | 00:02:23:28 | 143467 | 8608 | 4.28 | 5.49 | -60.72 | -25.56 | -1.46
8610 | 00:02:23:29 | 143483 | 8609 | 4.28 | 5.49 | -60.72 | -25.55 | -1.46
8611 | 00:02:23:30 | 143500 | 8610 | 4.26 | 5.49 | -60.72 | -25.55 | -1.46
8612 | 00:02:23:31 | 143517 | 8611 | 4.28 | 5.49 | -60.72 | -25.56 | -1.46
8613 | 00:02:23:32 | 143533 | 8612 | 4.28 | 5.49 | -60.72 | -25.55 | -1.46
8614 | 00:02:23:33 | 143550 | 8613 | 4.28 | 5.49 | -60.72 | -25.55 | -1.46
8615 | 00:02:23:34 | 143567 | 8614 | 4.26 | 5.49 | -60.72 | -25.55 | -1.46
8616 | 00:02:23:35 | 143583 | 8615 | 4.26 | 5.49 | -60.72 | -25.55 | -1.46
8617 | 00:02:23:36 | 143600 | 8616 | 4.26 | 5.49 | -60.72 | -25.56 | -1.46
8618 | 00:02:23:37 | 143617 | 8617 | 4.28 | 5.49 | -60.72 | -25.55 | -1.46
8619 | 00:02:23:38 | 143633 | 8618 | 4.26 | 5.49 | -60.72 | -25.55 | -1.46
8620 | 00:02:23:39 | 143650 | 8619 | 4.26 | 5.49 | -60.72 | -25.55 | -1.46
8621 | 00:02:23:40 | 143667 | 8620 | 4.26 | 5.49 | -60.72 | -25.55 | -1.46
8622 | 00:02:23:41 | 143683 | 8621 | 4.26 | 5.49 | -60.72 | -25.55 | -1.46
8623 | 00:02:23:42 | 143700 | 8622 | 4.26 | 5.49 | -60.72 | -25.55 | -1.46
8624 | 00:02:23:43 | 143717 | 8623 | 4.26 | 5.49 | -60.72 | -25.55 | -1.46
8625 | 00:02:23:44 | 143733 | 8624 | 4.26 | 5.49 | -60.72 | -25.55 | -1.46
8626 | 00:02:23:45 | 143750 | 8625 | 4.25 | 5.49 | -60.72 | -25.55 | -1.46
8627 | 00:02:23:46 | 143767 | 8626 | 4.25 | 5.49 | -60.72 | -25.56 | -1.46
8628 | 00:02:23:47 | 143783 | 8627 | 4.28 | 5.49 | -60.72 | -25.56 | -1.46
8629 | 00:02:23:48 | 143800 | 8628 | 4.3 | 5.49 | -60.72 | -25.55 | -1.46
8630 | 00:02:23:49 | 143817 | 8629 | 4.28 | 5.49 | -60.72 | -25.55 | -1.46
8631 | 00:02:23:50 | 143833 | 8630 | 4.3 | 5.49 | -60.72 | -25.56 | -1.46
8632 | 00:02:23:51 | 143850 | 8631 | 4.28 | 5.49 | -60.72 | -25.55 | -1.46
8633 | 00:02:23:52 | 143867 | 8632 | 4.26 | 5.49 | -60.72 | -25.55 | -1.46
8634 | 00:02:23:53 | 143883 | 8633 | 4.28 | 5.49 | -60.72 | -25.56 | -1.46
8635 | 00:02:23:54 | 143900 | 8634 | 4.28 | 5.49 | -60.72 | -25.55 | -1.46
8636 | 00:02:23:55 | 143917 | 8635 | 4.28 | 5.49 | -60.72 | -25.56 | -1.46
8637 | 00:02:23:56 | 143933 | 8636 | 4.26 | 5.49 | -60.72 | -25.56 | -1.46
8638 | 00:02:23:57 | 143950 | 8637 | 4.26 | 5.49 | -60.72 | -25.55 | -1.46
8639 | 00:02:23:58 | 143967 | 8638 | 4.26 | 5.49 | -60.72 | -25.56 | -1.46
8640 | 00:02:23:59 | 143983 | 8639 | 4.26 | 5.49 | -60.72 | -25.55 | -1.46
8641 | 00:02:24:00 | 144000 | 8640 | 4.28 | 5.49 | -60.72 | -25.56 | -1.46
8642 | 00:02:24:01 | 144017 | 8641 | 4.28 | 5.49 | -60.72 | -25.55 | -1.46
8643 | 00:02:24:02 | 144033 | 8642 | 4.26 | 5.49 | -60.72 | -25.55 | -1.46
8644 | 00:02:24:03 | 144050 | 8643 | 4.26 | 5.49 | -60.72 | -25.56 | -1.46
8645 | 00:02:24:04 | 144067 | 8644 | 4.26 | 5.49 | -60.72 | -25.55 | -1.46
8646 | 00:02:24:05 | 144083 | 8645 | 4.28 | 5.49 | -60.72 | -25.56 | -1.46
8647 | 00:02:24:06 | 144100 | 8646 | 4.28 | 5.49 | -60.72 | -25.56 | -1.46
8648 | 00:02:24:07 | 144117 | 8647 | 4.26 | 5.49 | -60.72 | -25.55 | -1.46
8649 | 00:02:24:08 | 144133 | 8648 | 4.26 | 5.49 | -60.72 | -25.55 | -1.46
8650 | 00:02:24:09 | 144150 | 8649 | 4.25 | 5.49 | -60.72 | -25.55 | -1.46
8651 | 00:02:24:10 | 144167 | 8650 | 4.26 | 5.49 | -60.72 | -25.55 | -1.46
8652 | 00:02:24:11 | 144183 | 8651 | 4.26 | 5.49 | -60.72 | -25.55 | -1.46
8653 | 00:02:24:12 | 144200 | 8652 | 4.26 | 5.49 | -60.72 | -25.56 | -1.46
8654 | 00:02:24:13 | 144217 | 8653 | 4.26 | 5.49 | -60.72 | -25.55 | -1.46
8655 | 00:02:24:14 | 144233 | 8654 | 4.25 | 5.49 | -60.72 | -25.56 | -1.46
8656 | 00:02:24:15 | 144250 | 8655 | 4.25 | 5.49 | -60.72 | -25.56 | -1.46
8657 | 00:02:24:16 | 144267 | 8656 | 4.26 | 5.49 | -60.72 | -25.55 | -1.46
8658 | 00:02:24:17 | 144283 | 8657 | 4.25 | 5.49 | -60.72 | -25.55 | -1.46
8659 | 00:02:24:18 | 144300 | 8658 | 4.25 | 5.49 | -60.72 | -25.55 | -1.46
8660 | 00:02:24:19 | 144317 | 8659 | 4.23 | 5.49 | -60.72 | -25.55 | -1.46
8661 | 00:02:24:20 | 144333 | 8660 | 4.23 | 5.49 | -60.72 | -25.55 | -1.46
8662 | 00:02:24:21 | 144350 | 8661 | 4.26 | 5.49 | -60.72 | -25.55 | -1.46
8663 | 00:02:24:22 | 144367 | 8662 | 4.26 | 5.49 | -60.72 | -25.55 | -1.46
8664 | 00:02:24:23 | 144383 | 8663 | 4.26 | 5.49 | -60.72 | -25.55 | -1.46
8665 | 00:02:24:24 | 144400 | 8664 | 4.26 | 5.49 | -60.72 | -25.55 | -1.46
8666 | 00:02:24:25 | 144417 | 8665 | 4.25 | 5.49 | -60.72 | -25.55 | -1.46
8667 | 00:02:24:26 | 144433 | 8666 | 4.25 | 5.49 | -60.72 | -25.55 | -1.46
8668 | 00:02:24:27 | 144450 | 8667 | 4.26 | 5.49 | -60.72 | -25.55 | -1.46
8669 | 00:02:24:28 | 144467 | 8668 | 4.26 | 5.49 | -60.72 | -25.55 | -1.46
8670 | 00:02:24:29 | 144483 | 8669 | 4.26 | 5.49 | -60.72 | -25.55 | -1.46
8671 | 00:02:24:30 | 144500 | 8670 | 4.26 | 5.49 | -60.72 | -25.55 | -1.46
8672 | 00:02:24:31 | 144517 | 8671 | 4.25 | 5.49 | -60.72 | -25.55 | -1.46
8673 | 00:02:24:32 | 144533 | 8672 | 4.25 | 5.49 | -60.72 | -25.55 | -1.46
8674 | 00:02:24:33 | 144550 | 8673 | 4.26 | 5.49 | -60.72 | -25.55 | -1.46
8675 | 00:02:24:34 | 144567 | 8674 | 4.26 | 5.49 | -60.72 | -25.55 | -1.46
8676 | 00:02:24:35 | 144583 | 8675 | 4.26 | 5.49 | -60.72 | -25.55 | -1.46
8677 | 00:02:24:36 | 144600 | 8676 | 4.25 | 5.49 | -60.72 | -25.55 | -1.46
8678 | 00:02:24:37 | 144617 | 8677 | 4.25 | 5.49 | -60.72 | -25.55 | -1.46
8679 | 00:02:24:38 | 144633 | 8678 | 4.25 | 5.49 | -60.72 | -25.55 | -1.46
8680 | 00:02:24:39 | 144650 | 8679 | 4.25 | 5.49 | -60.72 | -25.55 | -1.46
8681 | 00:02:24:40 | 144667 | 8680 | 4.25 | 5.49 | -60.72 | -25.55 | -1.46
8682 | 00:02:24:41 | 144683 | 8681 | 4.26 | 5.49 | -60.72 | -25.55 | -1.46
8683 | 00:02:24:42 | 144700 | 8682 | 4.25 | 5.49 | -60.72 | -25.55 | -1.46
8684 | 00:02:24:43 | 144717 | 8683 | 4.25 | 5.49 | -60.72 | -25.55 | -1.46
8685 | 00:02:24:44 | 144733 | 8684 | 4.23 | 5.49 | -60.72 | -25.55 | -1.46
8686 | 00:02:24:45 | 144750 | 8685 | 4.23 | 5.49 | -60.72 | -25.55 | -1.46
8687 | 00:02:24:46 | 144767 | 8686 | 4.25 | 5.49 | -60.72 | -25.55 | -1.46
8688 | 00:02:24:47 | 144783 | 8687 | 4.25 | 5.49 | -60.72 | -25.55 | -1.46
8689 | 00:02:24:48 | 144800 | 8688 | 4.25 | 5.49 | -60.72 | -25.55 | -1.46
8690 | 00:02:24:49 | 144817 | 8689 | 4.23 | 5.49 | -60.72 | -25.56 | -1.46
8691 | 00:02:24:50 | 144833 | 8690 | 4.23 | 5.49 | -60.72 | -25.55 | -1.46
8692 | 00:02:24:51 | 144850 | 8691 | 4.23 | 5.49 | -60.72 | -25.55 | -1.46
8693 | 00:02:24:52 | 144867 | 8692 | 4.25 | 5.49 | -60.72 | -25.55 | -1.46
8694 | 00:02:24:53 | 144883 | 8693 | 4.25 | 5.49 | -60.72 | -25.56 | -1.46
8695 | 00:02:24:54 | 144900 | 8694 | 4.25 | 5.49 | -60.72 | -25.55 | -1.46
8696 | 00:02:24:55 | 144917 | 8695 | 4.25 | 5.49 | -60.72 | -25.55 | -1.46
8697 | 00:02:24:56 | 144933 | 8696 | 4.21 | 5.49 | -60.72 | -25.55 | -1.46
8698 | 00:02:24:57 | 144950 | 8697 | 4.21 | 5.49 | -60.72 | -25.55 | -1.46
8699 | 00:02:24:58 | 144967 | 8698 | 4.23 | 5.49 | -60.72 | -25.55 | -1.46
8700 | 00:02:24:59 | 144983 | 8699 | 4.25 | 5.49 | -60.72 | -25.55 | -1.46
8701 | 00:02:25:00 | 145000 | 8700 | 4.25 | 5.49 | -60.72 | -25.55 | -1.46
8702 | 00:02:25:01 | 145017 | 8701 | 4.25 | 5.49 | -60.72 | -25.55 | -1.46
8703 | 00:02:25:02 | 145033 | 8702 | 4.25 | 5.49 | -60.72 | -25.55 | -1.46
8704 | 00:02:25:03 | 145050 | 8703 | 4.25 | 5.49 | -60.72 | -25.55 | -1.46
8705 | 00:02:25:04 | 145067 | 8704 | 4.25 | 5.49 | -60.72 | -25.55 | -1.46
8706 | 00:02:25:05 | 145083 | 8705 | 4.25 | 5.49 | -60.72 | -25.55 | -1.46
8707 | 00:02:25:06 | 145100 | 8706 | 4.25 | 5.49 | -60.72 | -25.55 | -1.46
8708 | 00:02:25:07 | 145117 | 8707 | 4.25 | 5.49 | -60.72 | -25.55 | -1.46
8709 | 00:02:25:08 | 145133 | 8708 | 4.25 | 5.49 | -60.72 | -25.56 | -1.46
8710 | 00:02:25:09 | 145150 | 8709 | 4.23 | 5.49 | -60.72 | -25.55 | -1.46
8711 | 00:02:25:10 | 145167 | 8710 | 4.25 | 5.49 | -60.72 | -25.55 | -1.46
8712 | 00:02:25:11 | 145183 | 8711 | 4.23 | 5.49 | -60.72 | -25.55 | -1.46
8713 | 00:02:25:12 | 145200 | 8712 | 4.25 | 5.49 | -60.72 | -25.56 | -1.46
8714 | 00:02:25:13 | 145217 | 8713 | 4.25 | 5.49 | -60.72 | -25.56 | -1.46
8715 | 00:02:25:14 | 145233 | 8714 | 4.23 | 5.49 | -60.72 | -25.55 | -1.46
8716 | 00:02:25:15 | 145250 | 8715 | 4.23 | 5.49 | -60.72 | -25.56 | -1.46
8717 | 00:02:25:16 | 145267 | 8716 | 4.23 | 5.49 | -60.72 | -25.55 | -1.46
8718 | 00:02:25:17 | 145283 | 8717 | 4.25 | 5.49 | -60.72 | -25.55 | -1.46
8719 | 00:02:25:18 | 145300 | 8718 | 4.23 | 5.49 | -60.72 | -25.56 | -1.46
8720 | 00:02:25:19 | 145317 | 8719 | 4.23 | 5.49 | -60.72 | -25.55 | -1.46
8721 | 00:02:25:20 | 145333 | 8720 | 4.23 | 5.49 | -60.72 | -25.55 | -1.46
8722 | 00:02:25:21 | 145350 | 8721 | 4.23 | 5.49 | -60.72 | -25.56 | -1.46
8723 | 00:02:25:22 | 145367 | 8722 | 4.25 | 5.49 | -60.72 | -25.56 | -1.46
8724 | 00:02:25:23 | 145383 | 8723 | 4.25 | 5.49 | -60.72 | -25.55 | -1.46
8725 | 00:02:25:24 | 145400 | 8724 | 4.23 | 5.49 | -60.72 | -25.55 | -1.46
8726 | 00:02:25:25 | 145417 | 8725 | 4.21 | 5.49 | -60.72 | -25.55 | -1.46
8727 | 00:02:25:26 | 145433 | 8726 | 4.19 | 5.49 | -60.72 | -25.56 | -1.46
8728 | 00:02:25:27 | 145450 | 8727 | 4.21 | 5.49 | -60.72 | -25.56 | -1.46
8729 | 00:02:25:28 | 145467 | 8728 | 4.21 | 5.49 | -60.72 | -25.56 | -1.46
8730 | 00:02:25:29 | 145483 | 8729 | 4.23 | 5.49 | -60.72 | -25.56 | -1.46
8731 | 00:02:25:30 | 145500 | 8730 | 4.23 | 5.49 | -60.72 | -25.56 | -1.46
8732 | 00:02:25:31 | 145517 | 8731 | 4.23 | 5.49 | -60.72 | -25.56 | -1.46
8733 | 00:02:25:32 | 145533 | 8732 | 4.21 | 5.49 | -60.72 | -25.56 | -1.46
8734 | 00:02:25:33 | 145550 | 8733 | 4.21 | 5.49 | -60.72 | -25.55 | -1.46
8735 | 00:02:25:34 | 145567 | 8734 | 4.23 | 5.49 | -60.72 | -25.55 | -1.46
8736 | 00:02:25:35 | 145583 | 8735 | 4.25 | 5.49 | -60.72 | -25.55 | -1.46
8737 | 00:02:25:36 | 145600 | 8736 | 4.23 | 5.49 | -60.72 | -25.56 | -1.46
8738 | 00:02:25:37 | 145617 | 8737 | 4.23 | 5.49 | -60.72 | -25.56 | -1.46
8739 | 00:02:25:38 | 145633 | 8738 | 4.23 | 5.49 | -60.72 | -25.56 | -1.46
8740 | 00:02:25:39 | 145650 | 8739 | 4.23 | 5.49 | -60.72 | -25.56 | -1.46
8741 | 00:02:25:40 | 145667 | 8740 | 4.23 | 5.49 | -60.72 | -25.56 | -1.46
8742 | 00:02:25:41 | 145683 | 8741 | 4.23 | 5.49 | -60.72 | -25.56 | -1.46
8743 | 00:02:25:42 | 145700 | 8742 | 4.21 | 5.49 | -60.72 | -25.56 | -1.46
8744 | 00:02:25:43 | 145717 | 8743 | 4.19 | 5.49 | -60.72 | -25.55 | -1.46
8745 | 00:02:25:44 | 145733 | 8744 | 4.19 | 5.49 | -60.72 | -25.56 | -1.46
8746 | 00:02:25:45 | 145750 | 8745 | 4.19 | 5.49 | -60.72 | -25.56 | -1.46
8747 | 00:02:25:46 | 145767 | 8746 | 4.18 | 5.49 | -60.72 | -25.55 | -1.46
8748 | 00:02:25:47 | 145783 | 8747 | 4.16 | 5.49 | -60.72 | -25.56 | -1.46
8749 | 00:02:25:48 | 145800 | 8748 | 4.14 | 5.49 | -60.72 | -25.56 | -1.46
8750 | 00:02:25:49 | 145817 | 8749 | 4.14 | 5.49 | -60.72 | -25.56 | -1.46
8751 | 00:02:25:50 | 145833 | 8750 | 4.14 | 5.49 | -60.72 | -25.56 | -1.46
8752 | 00:02:25:51 | 145850 | 8751 | 4.13 | 5.49 | -60.72 | -25.56 | -1.46
8753 | 00:02:25:52 | 145867 | 8752 | 4.14 | 5.49 | -60.72 | -25.56 | -1.46
8754 | 00:02:25:53 | 145883 | 8753 | 4.14 | 5.49 | -60.72 | -25.56 | -1.46
8755 | 00:02:25:54 | 145900 | 8754 | 4.16 | 5.49 | -60.72 | -25.55 | -1.46
8756 | 00:02:25:55 | 145917 | 8755 | 4.16 | 5.49 | -60.72 | -25.55 | -1.46
8757 | 00:02:25:56 | 145933 | 8756 | 4.16 | 5.49 | -60.72 | -25.56 | -1.46
8758 | 00:02:25:57 | 145950 | 8757 | 4.14 | 5.49 | -60.72 | -25.56 | -1.46
8759 | 00:02:25:58 | 145967 | 8758 | 4.14 | 5.49 | -60.72 | -25.55 | -1.46
8760 | 00:02:25:59 | 145983 | 8759 | 4.13 | 5.49 | -60.72 | -25.56 | -1.46
8761 | 00:02:26:00 | 146000 | 8760 | 4.13 | 5.49 | -60.72 | -25.56 | -1.46
8762 | 00:02:26:01 | 146017 | 8761 | 4.13 | 5.49 | -60.72 | -25.56 | -1.46
8763 | 00:02:26:02 | 146033 | 8762 | 4.08 | 5.49 | -60.72 | -25.56 | -1.46
8764 | 00:02:26:03 | 146050 | 8763 | 4.03 | 5.49 | -60.72 | -25.56 | -1.46
8765 | 00:02:26:04 | 146067 | 8764 | 3.97 | 5.49 | -60.72 | -25.56 | -1.46
8766 | 00:02:26:05 | 146083 | 8765 | 3.96 | 5.49 | -60.72 | -25.56 | -1.46
8767 | 00:02:26:06 | 146100 | 8766 | 3.65 | 5.49 | -60.72 | -25.56 | -1.46
8768 | 00:02:26:07 | 146117 | 8767 | 3.23 | 5.5 | -60.36 | -25.56 | -1.44
8769 | 00:02:26:08 | 146133 | 8768 | 2.73 | 5.51 | -59.62 | -25.52 | -1.42
8770 | 00:02:26:09 | 146150 | 8769 | 2.29 | 5.51 | -58.97 | -25.28 | -1.4
8771 | 00:02:26:10 | 146167 | 8770 | 1.92 | 5.52 | -58.32 | -25.07 | -1.4
8772 | 00:02:26:11 | 146183 | 8771 | 1.63 | 5.53 | -57.69 | -24.86 | -1.39
8773 | 00:02:26:12 | 146200 | 8772 | 1.38 | 5.54 | -57.08 | -24.65 | -1.38
8774 | 00:02:26:13 | 146217 | 8773 | 1.12 | 5.54 | -56.51 | -24.45 | -1.37
8775 | 00:02:26:14 | 146233 | 8774 | 0.88 | 5.55 | -55.91 | -24.26 | -1.36
8776 | 00:02:26:15 | 146250 | 8775 | 0.66 | 5.55 | -55.31 | -24.07 | -1.35
8777 | 00:02:26:16 | 146267 | 8776 | 0.53 | 5.56 | -54.74 | -23.89 | -1.34
8778 | 00:02:26:17 | 146283 | 8777 | 0.39 | 5.56 | -54.14 | -23.7 | -1.34
8779 | 00:02:26:18 | 146300 | 8778 | 0.24 | 5.56 | -53.56 | -23.52 | -1.33
8780 | 00:02:26:19 | 146317 | 8779 | 0.03 | 5.56 | -52.96 | -23.33 | -1.32
8781 | 00:02:26:20 | 146333 | 8780 | -0.15 | 5.57 | -52.28 | -23.1 | -1.31
8782 | 00:02:26:21 | 146350 | 8781 | -0.29 | 5.57 | -51.6 | -22.87 | -1.31
8783 | 00:02:26:22 | 146367 | 8782 | -0.39 | 5.57 | -50.87 | -22.61 | -1.3
8784 | 00:02:26:23 | 146383 | 8783 | -0.51 | 5.57 | -50.28 | -22.38 | -1.29
8785 | 00:02:26:24 | 146400 | 8784 | -0.59 | 5.57 | -49.67 | -22.15 | -1.29
8786 | 00:02:26:25 | 146417 | 8785 | -0.71 | 5.57 | -49.1 | -21.92 | -1.28
8787 | 00:02:26:26 | 146433 | 8786 | -0.83 | 5.58 | -48.52 | -21.69 | -1.27
8788 | 00:02:26:27 | 146450 | 8787 | -0.92 | 5.57 | -47.96 | -21.48 | -1.27
8789 | 00:02:26:28 | 146467 | 8788 | -1.04 | 5.58 | -47.51 | -21.3 | -1.26
8790 | 00:02:26:29 | 146483 | 8789 | -1.21 | 5.58 | -46.92 | -21.09 | -1.26
8791 | 00:02:26:30 | 146500 | 8790 | -1.29 | 5.58 | -46.34 | -20.88 | -1.25
8792 | 00:02:26:31 | 146517 | 8791 | -1.38 | 5.58 | -45.86 | -20.7 | -1.25
8793 | 00:02:26:32 | 146533 | 8792 | -1.43 | 5.58 | -45.45 | -20.55 | -1.24
8794 | 00:02:26:33 | 146550 | 8793 | -1.48 | 5.58 | -45.02 | -20.41 | -1.24
8795 | 00:02:26:34 | 146567 | 8794 | -1.49 | 5.58 | -44.57 | -20.24 | -1.24
8796 | 00:02:26:35 | 146583 | 8795 | -1.55 | 5.58 | -44.08 | -20.05 | -1.23
8797 | 00:02:26:36 | 146600 | 8796 | -1.63 | 5.58 | -43.58 | -19.86 | -1.23
8798 | 00:02:26:37 | 146617 | 8797 | -1.72 | 5.58 | -43.09 | -19.66 | -1.22
8799 | 00:02:26:38 | 146633 | 8798 | -1.75 | 5.58 | -42.66 | -19.49 | -1.22
8800 | 00:02:26:39 | 146650 | 8799 | -1.78 | 5.58 | -42.22 | -19.32 | -1.22
8801 | 00:02:26:40 | 146667 | 8800 | -1.82 | 5.58 | -41.85 | -19.18 | -1.21
8802 | 00:02:26:41 | 146683 | 8801 | -1.87 | 5.58 | -41.45 | -19.02 | -1.21
8803 | 00:02:26:42 | 146700 | 8802 | -1.92 | 5.58 | -40.91 | -18.81 | -1.2
8804 | 00:02:26:43 | 146717 | 8803 | -2 | 5.58 | -40.36 | -18.61 | -1.2
8805 | 00:02:26:44 | 146733 | 8804 | -2.02 | 5.58 | -39.8 | -18.38 | -1.19
8806 | 00:02:26:45 | 146750 | 8805 | -2.09 | 5.58 | -39.25 | -18.16 | -1.19
8807 | 00:02:26:46 | 146767 | 8806 | -2.12 | 5.58 | -38.78 | -17.96 | -1.18
8808 | 00:02:26:47 | 146783 | 8807 | -2.16 | 5.58 | -38.22 | -17.74 | -1.18
8809 | 00:02:26:48 | 146800 | 8808 | -2.19 | 5.58 | -37.66 | -17.52 | -1.18
8810 | 00:02:26:49 | 146817 | 8809 | -2.29 | 5.58 | -37.17 | -17.31 | -1.17
8811 | 00:02:26:50 | 146833 | 8810 | -2.33 | 5.58 | -36.6 | -17.08 | -1.17
8812 | 00:02:26:51 | 146850 | 8811 | -2.33 | 5.58 | -35.94 | -16.77 | -1.17
8813 | 00:02:26:52 | 146867 | 8812 | -2.38 | 5.58 | -35.27 | -16.47 | -1.16
8814 | 00:02:26:53 | 146883 | 8813 | -2.41 | 5.58 | -34.71 | -16.23 | -1.16
8815 | 00:02:26:54 | 146900 | 8814 | -2.46 | 5.58 | -34.1 | -15.95 | -1.16
8816 | 00:02:26:55 | 146917 | 8815 | -2.5 | 5.58 | -33.5 | -15.69 | -1.16
8817 | 00:02:26:56 | 146933 | 8816 | -2.53 | 5.58 | -32.8 | -15.39 | -1.16
8818 | 00:02:26:57 | 146950 | 8817 | -2.53 | 5.58 | -32.06 | -15.08 | -1.15
8819 | 00:02:26:58 | 146967 | 8818 | -2.56 | 5.58 | -31.4 | -14.8 | -1.15
8820 | 00:02:26:59 | 146983 | 8819 | -2.58 | 5.58 | -30.69 | -14.49 | -1.15
8821 | 00:02:27:00 | 147000 | 8820 | -2.6 | 5.58 | -30.03 | -14.18 | -1.14
8822 | 00:02:27:01 | 147017 | 8821 | -2.63 | 5.58 | -29.37 | -13.89 | -1.14
8823 | 00:02:27:02 | 147033 | 8822 | -2.72 | 5.58 | -28.75 | -13.61 | -1.14
8824 | 00:02:27:03 | 147050 | 8823 | -2.84 | 5.58 | -28.12 | -13.34 | -1.14
8825 | 00:02:27:04 | 147067 | 8824 | -2.96 | 5.58 | -27.48 | -13.1 | -1.14
8826 | 00:02:27:05 | 147083 | 8825 | -3.06 | 5.58 | -26.82 | -12.81 | -1.13
8827 | 00:02:27:06 | 147100 | 8826 | -3.11 | 5.58 | -26.14 | -12.52 | -1.13
8828 | 00:02:27:07 | 147117 | 8827 | -3.16 | 5.58 | -25.49 | -12.23 | -1.13
8829 | 00:02:27:08 | 147133 | 8828 | -3.19 | 5.58 | -24.83 | -11.94 | -1.13
8830 | 00:02:27:09 | 147150 | 8829 | -3.31 | 5.59 | -24.22 | -11.66 | -1.13
8831 | 00:02:27:10 | 147167 | 8830 | -3.41 | 5.58 | -23.6 | -11.37 | -1.13
8832 | 00:02:27:11 | 147183 | 8831 | -3.43 | 5.58 | -22.98 | -11.08 | -1.12
8833 | 00:02:27:12 | 147200 | 8832 | -3.48 | 5.58 | -22.39 | -10.77 | -1.12
8834 | 00:02:27:13 | 147217 | 8833 | -3.48 | 5.58 | -21.76 | -10.45 | -1.12
8835 | 00:02:27:14 | 147233 | 8834 | -3.52 | 5.58 | -21.14 | -10.14 | -1.12
8836 | 00:02:27:15 | 147250 | 8835 | -3.53 | 5.58 | -20.47 | -9.82 | -1.12
8837 | 00:02:27:16 | 147267 | 8836 | -3.5 | 5.58 | -19.82 | -9.5 | -1.12
8838 | 00:02:27:17 | 147283 | 8837 | -3.57 | 5.58 | -19.17 | -9.19 | -1.11
8839 | 00:02:27:18 | 147300 | 8838 | -3.6 | 5.58 | -18.53 | -8.9 | -1.11
8840 | 00:02:27:19 | 147317 | 8839 | -3.62 | 5.58 | -17.93 | -8.61 | -1.11
8841 | 00:02:27:20 | 147333 | 8840 | -3.7 | 5.58 | -17.33 | -8.34 | -1.11
8842 | 00:02:27:21 | 147350 | 8841 | -3.8 | 5.59 | -16.78 | -8.06 | -1.11
8843 | 00:02:27:22 | 147367 | 8842 | -3.91 | 5.59 | -16.18 | -7.8 | -1.1
8844 | 00:02:27:23 | 147383 | 8843 | -4.01 | 5.59 | -15.58 | -7.55 | -1.1
8845 | 00:02:27:24 | 147400 | 8844 | -4.06 | 5.59 | -14.95 | -7.28 | -1.1
8846 | 00:02:27:25 | 147417 | 8845 | -4.07 | 5.59 | -14.3 | -7.02 | -1.1
8847 | 00:02:27:26 | 147433 | 8846 | -4.11 | 5.59 | -13.71 | -6.74 | -1.1
8848 | 00:02:27:27 | 147450 | 8847 | -4.13 | 5.59 | -13.1 | -6.49 | -1.1
8849 | 00:02:27:28 | 147467 | 8848 | -4.11 | 5.59 | -12.53 | -6.21 | -1.09
8850 | 00:02:27:29 | 147483 | 8849 | -4.11 | 5.59 | -11.94 | -5.92 | -1.09
8851 | 00:02:27:30 | 147500 | 8850 | -4.09 | 5.59 | -11.38 | -5.64 | -1.09
8852 | 00:02:27:31 | 147517 | 8851 | -4.13 | 5.6 | -10.81 | -5.35 | -1.09
8853 | 00:02:27:32 | 147533 | 8852 | -4.19 | 5.6 | -10.22 | -5.07 | -1.08
8854 | 00:02:27:33 | 147550 | 8853 | -4.3 | 5.6 | -9.43 | -4.69 | -1.08
8855 | 00:02:27:34 | 147567 | 8854 | -4.38 | 5.6 | -8.61 | -4.3 | -1.08
8856 | 00:02:27:35 | 147583 | 8855 | -4.52 | 5.61 | -7.82 | -3.94 | -1.08
8857 | 00:02:27:36 | 147600 | 8856 | -4.6 | 5.6 | -7.02 | -3.58 | -1.07
8858 | 00:02:27:37 | 147617 | 8857 | -4.6 | 5.61 | -6.26 | -3.2 | -1.07
8859 | 00:02:27:38 | 147633 | 8858 | -4.55 | 5.61 | -5.47 | -2.82 | -1.07
8860 | 00:02:27:39 | 147650 | 8859 | -4.52 | 5.61 | -4.71 | -2.49 | -1.06
8861 | 00:02:27:40 | 147667 | 8860 | -4.53 | 5.61 | -3.91 | -2.13 | -1.06
8862 | 00:02:27:41 | 147683 | 8861 | -4.53 | 5.61 | -3.08 | -1.78 | -1.06
8863 | 00:02:27:42 | 147700 | 8862 | -4.53 | 5.61 | -2.27 | -1.41 | -1.06
8864 | 00:02:27:43 | 147717 | 8863 | -4.55 | 5.61 | -1.53 | -1.09 | -1.05
8865 | 00:02:27:44 | 147733 | 8864 | -4.53 | 5.61 | -1.22 | -0.94 | -1.05
8866 | 00:02:27:45 | 147750 | 8865 | -4.48 | 5.61 | -1.12 | -0.88 | -1.05
8867 | 00:02:27:46 | 147767 | 8866 | -4.52 | 5.61 | -1.06 | -0.85 | -1.05
8868 | 00:02:27:47 | 147783 | 8867 | -4.57 | 5.61 | -0.74 | -0.71 | -1.05
8869 | 00:02:27:48 | 147800 | 8868 | -4.58 | 5.61 | -0.32 | -0.51 | -1.05
8870 | 00:02:27:49 | 147817 | 8869 | -4.57 | 5.61 | 0.12 | -0.31 | -1.05
8871 | 00:02:27:50 | 147833 | 8870 | -4.55 | 5.61 | 0.51 | -0.12 | -1.05
8872 | 00:02:27:51 | 147850 | 8871 | -4.43 | 5.61 | 0.54 | -0.1 | -1.05
8873 | 00:02:27:52 | 147867 | 8872 | -4.4 | 5.61 | 0.55 | -0.09 | -1.05
8874 | 00:02:27:53 | 147883 | 8873 | -4.38 | 5.61 | 0.55 | -0.08 | -1.04
8875 | 00:02:27:54 | 147900 | 8874 | -4.36 | 5.61 | 0.55 | -0.08 | -1.05
8876 | 00:02:27:55 | 147917 | 8875 | -4.36 | 5.61 | 0.56 | -0.08 | -1.04
8877 | 00:02:27:56 | 147933 | 8876 | -4.35 | 5.61 | 0.56 | -0.07 | -1.04
8878 | 00:02:27:57 | 147950 | 8877 | -4.33 | 5.61 | 0.56 | -0.07 | -1.05
8879 | 00:02:27:58 | 147967 | 8878 | -4.31 | 5.61 | 0.56 | -0.07 | -1.05
8880 | 00:02:27:59 | 147983 | 8879 | -4.3 | 5.61 | 0.56 | -0.06 | -1.05
8881 | 00:02:28:00 | 148000 | 8880 | -4.24 | 5.61 | 0.57 | -0.06 | -1.05
8882 | 00:02:28:01 | 148017 | 8881 | -4.21 | 5.61 | 0.57 | -0.06 | -1.05
8883 | 00:02:28:02 | 148033 | 8882 | -4.18 | 5.61 | 0.57 | -0.06 | -1.05
8884 | 00:02:28:03 | 148050 | 8883 | -4.16 | 5.61 | 0.57 | -0.06 | -1.05
8885 | 00:02:28:04 | 148067 | 8884 | -4.14 | 5.61 | 0.57 | -0.05 | -1.05
8886 | 00:02:28:05 | 148083 | 8885 | -4.13 | 5.61 | 0.57 | -0.05 | -1.05
8887 | 00:02:28:06 | 148100 | 8886 | -4.13 | 5.61 | 0.58 | -0.05 | -1.05
8888 | 00:02:28:07 | 148117 | 8887 | -4.11 | 5.61 | 0.58 | -0.05 | -1.05
8889 | 00:02:28:08 | 148133 | 8888 | -4.09 | 5.61 | 0.58 | -0.05 | -1.05
8890 | 00:02:28:09 | 148150 | 8889 | -4.06 | 5.61 | 0.58 | -0.05 | -1.05
8891 | 00:02:28:10 | 148167 | 8890 | -4.04 | 5.61 | 0.58 | -0.05 | -1.05
8892 | 00:02:28:11 | 148183 | 8891 | -4.01 | 5.61 | 0.58 | -0.05 | -1.05
8893 | 00:02:28:12 | 148200 | 8892 | -4.01 | 5.61 | 0.58 | -0.05 | -1.05
8894 | 00:02:28:13 | 148217 | 8893 | -3.99 | 5.61 | 0.58 | -0.04 | -1.05
8895 | 00:02:28:14 | 148233 | 8894 | -3.99 | 5.61 | 0.58 | -0.04 | -1.05
8896 | 00:02:28:15 | 148250 | 8895 | -3.97 | 5.61 | 0.58 | -0.04 | -1.04
8897 | 00:02:28:16 | 148267 | 8896 | -3.96 | 5.61 | 0.58 | -0.04 | -1.04
8898 | 00:02:28:17 | 148283 | 8897 | -3.94 | 5.61 | 0.58 | -0.04 | -1.04
8899 | 00:02:28:18 | 148300 | 8898 | -3.92 | 5.61 | 0.58 | -0.04 | -1.05
8900 | 00:02:28:19 | 148317 | 8899 | -3.94 | 5.61 | 0.58 | -0.03 | -1.05
8901 | 00:02:28:20 | 148333 | 8900 | -3.92 | 5.61 | 0.58 | -0.04 | -1.05
8902 | 00:02:28:21 | 148350 | 8901 | -3.92 | 5.61 | 0.58 | -0.04 | -1.04
8903 | 00:02:28:22 | 148367 | 8902 | -3.91 | 5.61 | 0.58 | -0.03 | -1.05
8904 | 00:02:28:23 | 148383 | 8903 | -3.87 | 5.61 | 0.58 | -0.04 | -1.05
8905 | 00:02:28:24 | 148400 | 8904 | -3.87 | 5.61 | 0.58 | -0.03 | -1.04
8906 | 00:02:28:25 | 148417 | 8905 | -3.87 | 5.61 | 0.58 | -0.04 | -1.05
8907 | 00:02:28:26 | 148433 | 8906 | -3.85 | 5.61 | 0.58 | -0.03 | -1.05
8908 | 00:02:28:27 | 148450 | 8907 | -3.87 | 5.61 | 0.58 | -0.03 | -1.05
8909 | 00:02:28:28 | 148467 | 8908 | -3.85 | 5.61 | 0.58 | -0.03 | -1.04
8910 | 00:02:28:29 | 148483 | 8909 | -3.84 | 5.61 | 0.58 | -0.03 | -1.05
8911 | 00:02:28:30 | 148500 | 8910 | -3.84 | 5.61 | 0.58 | -0.03 | -1.04
8912 | 00:02:28:31 | 148517 | 8911 | -3.82 | 5.61 | 0.58 | -0.03 | -1.04
8913 | 00:02:28:32 | 148533 | 8912 | -3.82 | 5.61 | 0.58 | -0.03 | -1.05
8914 | 00:02:28:33 | 148550 | 8913 | -3.8 | 5.61 | 0.58 | -0.03 | -1.05
8915 | 00:02:28:34 | 148567 | 8914 | -3.8 | 5.61 | 0.58 | -0.03 | -1.04
8916 | 00:02:28:35 | 148583 | 8915 | -3.8 | 5.61 | 0.58 | -0.03 | -1.04
8917 | 00:02:28:36 | 148600 | 8916 | -3.8 | 5.61 | 0.58 | -0.03 | -1.04
8918 | 00:02:28:37 | 148617 | 8917 | -3.79 | 5.61 | 0.58 | -0.03 | -1.04
8919 | 00:02:28:38 | 148633 | 8918 | -3.79 | 5.61 | 0.58 | -0.03 | -1.05
8920 | 00:02:28:39 | 148650 | 8919 | -3.77 | 5.61 | 0.58 | -0.03 | -1.04
8921 | 00:02:28:40 | 148667 | 8920 | -3.77 | 5.61 | 0.58 | -0.03 | -1.04
8922 | 00:02:28:41 | 148683 | 8921 | -3.77 | 5.61 | 0.58 | -0.03 | -1.04
8923 | 00:02:28:42 | 148700 | 8922 | -3.77 | 5.61 | 0.58 | -0.03 | -1.05
8924 | 00:02:28:42 | 148711 | 8922 | -3.77 | 5.61 | 0.58 | -0.03 | -1.05 | <User Log>
8925 | 00:02:28:43 | 148717 | 8923 | -3.79 | 5.61 | 0.58 | -0.03 | -1.04
8926 | 00:02:28:44 | 148733 | 8924 | -3.75 | 5.61 | 0.58 | -0.03 | -1.05
8927 | 00:02:28:45 | 148750 | 8925 | -3.75 | 5.61 | 0.58 | -0.02 | -1.05
8928 | 00:02:28:46 | 148767 | 8926 | -3.74 | 5.61 | 0.58 | -0.03 | -1.05
8929 | 00:02:28:47 | 148783 | 8927 | -3.74 | 5.61 | 0.58 | -0.02 | -1.04
8930 | 00:02:28:48 | 148800 | 8928 | -3.74 | 5.61 | 0.58 | -0.02 | -1.05
8931 | 00:02:28:49 | 148817 | 8929 | -3.74 | 5.61 | 0.58 | -0.02 | -1.05
8932 | 00:02:28:50 | 148833 | 8930 | -3.74 | 5.61 | 0.58 | -0.03 | -1.05
8933 | 00:02:28:50 | 148835 | 8930 | -3.72 | 5.61 | 0.58 | -0.02 | -1.05

## MURO 3 (2) CR UEES
ENSAYOS DE MUROS DE BAHAREQUE
| FECHA : | 07 de octubre 2024
| Proyecto: | UEES - ESPOL
| Dirección: | Guayaquil
| Espécimen: | Con relleno [con ventana] (3 de 8) / Ensayo Cíclico - Segundo intento ya agotado | [6 empty] | Carga Vertical: | 1500 kg
7/10/2024 15:39 - DATASOIL - CH1: 2019AFB006 CH2: LTD 500mm CH3: LTD 500mm CH4: LTD 300mm CH5: LTD 300mm
Nr. | Time | Time | Time | 1 | 3 | 5 | 11 | 15
| mins | mins | seg | kN | mm | mm | mm | mm
1 | 00:00:00:00 | 0.000 | 0 | -0.02 | 0 | 0 | 0 | 0
2 | 00:00:00:01 | 0.017 | 1 | -0.02 | 0 | 0 | 0 | 0
3 | 00:00:00:02 | 0.033 | 2 | -0.02 | 0 | 0 | 0 | 0
4 | 00:00:00:03 | 0.050 | 3 | 0 | 0 | 0 | 0 | 0
5 | 00:00:00:04 | 0.067 | 4 | 0 | 0 | 0 | 0 | 0
6 | 00:00:00:05 | 0.083 | 5 | 0 | 0 | 0 | 0 | 0
7 | 00:00:00:06 | 0.100 | 6 | 0 | 0 | 0 | 0 | 0
8 | 00:00:00:07 | 0.117 | 7 | 0 | 0 | 0 | 0 | 0
9 | 00:00:00:08 | 0.133 | 8 | 0 | 0 | 0 | -0.01 | 0
10 | 00:00:00:09 | 0.150 | 9 | 0 | 0 | 0 | -0.01 | 0
11 | 00:00:00:10 | 0.167 | 10 | -0.02 | 0 | 0 | -0.01 | 0
12 | 00:00:00:11 | 0.183 | 11 | 0 | 0 | 0 | -0.01 | 0
13 | 00:00:00:12 | 0.200 | 12 | 0.02 | 0 | 0 | -0.01 | 0
14 | 00:00:00:13 | 0.217 | 13 | 0 | 0 | 0 | -0.01 | 0
15 | 00:00:00:14 | 0.233 | 14 | 0 | 0 | 0 | -0.01 | 0
16 | 00:00:00:15 | 0.250 | 15 | -0.02 | 0 | 0 | -0.01 | 0
17 | 00:00:00:16 | 0.267 | 16 | 0 | 0 | 0 | -0.01 | 0
18 | 00:00:00:17 | 0.283 | 17 | 0 | 0 | 0 | -0.01 | 0
19 | 00:00:00:18 | 0.300 | 18 | 0 | 0 | 0 | -0.01 | 0
20 | 00:00:00:19 | 0.317 | 19 | 0 | 0 | 0 | -0.01 | 0
21 | 00:00:00:20 | 0.333 | 20 | 0 | 0 | 0 | -0.01 | 0
22 | 00:00:00:21 | 0.350 | 21 | 0 | 0 | 0 | -0.01 | 0
23 | 00:00:00:22 | 0.367 | 22 | 0 | 0 | 0 | -0.01 | 0
24 | 00:00:00:23 | 0.383 | 23 | 0.02 | 0 | 0 | -0.01 | 0
25 | 00:00:00:24 | 0.400 | 24 | 0 | 0 | 0 | -0.01 | 0
26 | 00:00:00:25 | 0.417 | 25 | -0.02 | 0 | 0 | -0.01 | 0
27 | 00:00:00:26 | 0.433 | 26 | -0.02 | 0 | 0 | -0.01 | 0
28 | 00:00:00:27 | 0.450 | 27 | 0 | 0 | 0 | -0.01 | 0
29 | 00:00:00:28 | 0.467 | 28 | 0.02 | 0 | 0 | -0.01 | 0
30 | 00:00:00:29 | 0.483 | 29 | 0 | 0 | 0 | -0.01 | 0
31 | 00:00:00:30 | 0.500 | 30 | 0 | 0 | 0 | -0.02 | 0
32 | 00:00:00:31 | 0.517 | 31 | 0 | 0 | 0 | -0.02 | 0
33 | 00:00:00:32 | 0.533 | 32 | 0 | 0 | 0 | -0.02 | 0
34 | 00:00:00:33 | 0.550 | 33 | 0 | 0 | 0 | -0.02 | 0
35 | 00:00:00:34 | 0.567 | 34 | 0 | 0 | 0 | -0.02 | 0
36 | 00:00:00:35 | 0.583 | 35 | -0.02 | 0 | 0 | -0.02 | 0
37 | 00:00:00:36 | 0.600 | 36 | 0 | 0 | 0 | -0.02 | 0
38 | 00:00:00:37 | 0.617 | 37 | 0 | 0 | 0 | -0.02 | 0
39 | 00:00:00:38 | 0.633 | 38 | 0 | 0 | 0 | -0.02 | 0
40 | 00:00:00:39 | 0.650 | 39 | 0 | 0 | 0 | -0.02 | 0
41 | 00:00:00:40 | 0.667 | 40 | 0 | 0 | 0 | -0.02 | 0
42 | 00:00:00:41 | 0.683 | 41 | 0 | 0 | 0 | -0.02 | 0
43 | 00:00:00:42 | 0.700 | 42 | 0 | 0 | 0 | -0.02 | 0
44 | 00:00:00:43 | 0.717 | 43 | 0 | 0 | 0 | -0.02 | 0
45 | 00:00:00:44 | 0.733 | 44 | 0 | 0 | 0 | -0.02 | 0
46 | 00:00:00:45 | 0.750 | 45 | 0 | 0 | 0 | -0.02 | 0
47 | 00:00:00:46 | 0.767 | 46 | 0 | 0 | 0 | -0.02 | 0
48 | 00:00:00:47 | 0.783 | 47 | 0 | 0 | 0 | -0.02 | 0
49 | 00:00:00:48 | 0.800 | 48 | 0 | 0 | 0 | -0.02 | 0
50 | 00:00:00:49 | 0.817 | 49 | 0 | 0 | 0 | -0.02 | 0
51 | 00:00:00:50 | 0.833 | 50 | 0 | 0 | 0 | -0.02 | 0
52 | 00:00:00:51 | 0.850 | 51 | 0 | 0 | 0 | -0.02 | 0
53 | 00:00:00:52 | 0.867 | 52 | 0 | 0 | 0 | -0.02 | 0
54 | 00:00:00:53 | 0.883 | 53 | 0 | 0 | 0 | -0.02 | 0
55 | 00:00:00:54 | 0.900 | 54 | 0 | 0 | 0 | -0.02 | 0
56 | 00:00:00:55 | 0.917 | 55 | 0 | 0 | 0 | -0.02 | 0
57 | 00:00:00:56 | 0.933 | 56 | 0.02 | 0 | 0 | -0.02 | 0
58 | 00:00:00:57 | 0.950 | 57 | 0.02 | 0 | 0 | -0.02 | -0.01
59 | 00:00:00:58 | 0.967 | 58 | 0 | 0 | 0 | -0.03 | 0
60 | 00:00:00:59 | 0.983 | 59 | -0.02 | 0 | 0 | -0.02 | 0
61 | 00:00:01:00 | 1000 | 60 | -0.02 | 0 | 0 | -0.03 | -0.01
62 | 00:00:01:01 | 1017 | 61 | 0 | 0 | 0 | -0.02 | 0
63 | 00:00:01:02 | 1033 | 62 | 0 | 0 | 0 | -0.03 | -0.01
64 | 00:00:01:03 | 1050 | 63 | 0 | 0 | 0 | -0.03 | -0.01
65 | 00:00:01:04 | 1067 | 64 | 0.02 | 0 | 0 | -0.03 | -0.01
66 | 00:00:01:05 | 1083 | 65 | 0 | 0 | 0 | -0.03 | -0.01
67 | 00:00:01:06 | 1100 | 66 | -0.02 | 0 | 0 | -0.03 | 0
68 | 00:00:01:07 | 1117 | 67 | 0 | 0 | 0 | -0.03 | 0
69 | 00:00:01:08 | 1133 | 68 | 0 | 0 | 0 | -0.03 | 0
70 | 00:00:01:09 | 1150 | 69 | 0 | 0 | -0.01 | -0.03 | -0.01
71 | 00:00:01:10 | 1167 | 70 | 0 | 0 | 0 | -0.03 | -0.01
72 | 00:00:01:11 | 1183 | 71 | -0.03 | 0 | 0 | -0.03 | -0.01
73 | 00:00:01:12 | 1200 | 72 | -0.08 | 0 | 0 | -0.03 | -0.01
74 | 00:00:01:13 | 1217 | 73 | -0.1 | 0 | 0 | -0.03 | -0.01
75 | 00:00:01:14 | 1233 | 74 | -0.17 | 0 | 0 | -0.03 | -0.01
76 | 00:00:01:15 | 1250 | 75 | -0.22 | 0 | 0 | -0.03 | -0.01
77 | 00:00:01:16 | 1267 | 76 | -0.29 | 0 | 0 | -0.03 | -0.01
78 | 00:00:01:17 | 1283 | 77 | -0.53 | 0 | 0 | -0.03 | -0.01
79 | 00:00:01:18 | 1300 | 78 | -0.65 | 0 | 0 | -0.02 | -0.01
80 | 00:00:01:19 | 1317 | 79 | -0.78 | 0 | 0 | 0 | -0.01
81 | 00:00:01:20 | 1333 | 80 | -0.93 | 0 | 0 | 0.02 | 0
82 | 00:00:01:21 | 1350 | 81 | -1.1 | 0 | 0.09 | 0.06 | -0.01
83 | 00:00:01:22 | 1367 | 82 | -1.29 | 0 | 0.32 | 0.16 | -0.01
84 | 00:00:01:23 | 1383 | 83 | -1.46 | 0 | 0.59 | 0.27 | 0
85 | 00:00:01:24 | 1400 | 84 | -1.55 | 0 | 0.86 | 0.38 | -0.01
86 | 00:00:01:25 | 1417 | 85 | -1.56 | 0 | 1 | 0.43 | 0
87 | 00:00:01:26 | 1433 | 86 | -1.58 | 0 | 1.1 | 0.48 | -0.01
88 | 00:00:01:27 | 1450 | 87 | -1.58 | 0 | 1.19 | 0.51 | -0.01
89 | 00:00:01:28 | 1467 | 88 | -1.6 | 0 | 1.26 | 0.54 | -0.01
90 | 00:00:01:29 | 1483 | 89 | -1.6 | 0 | 1.32 | 0.57 | -0.01
91 | 00:00:01:30 | 1500 | 90 | -1.61 | 0 | 1.39 | 0.59 | -0.01
92 | 00:00:01:31 | 1517 | 91 | -1.65 | 0 | 1.45 | 0.62 | -0.01
93 | 00:00:01:32 | 1533 | 92 | -1.65 | 0 | 1.52 | 0.65 | -0.01
94 | 00:00:01:33 | 1550 | 93 | -1.66 | 0 | 1.59 | 0.67 | -0.01
95 | 00:00:01:34 | 1567 | 94 | -1.66 | 0 | 1.65 | 0.7 | -0.01
96 | 00:00:01:35 | 1583 | 95 | -1.68 | 0 | 1.73 | 0.73 | 0
97 | 00:00:01:36 | 1600 | 96 | -1.7 | 0 | 1.82 | 0.77 | -0.01
98 | 00:00:01:37 | 1617 | 97 | -1.73 | 0 | 1.91 | 0.81 | -0.01
99 | 00:00:01:38 | 1633 | 98 | -1.75 | 0 | 1.99 | 0.84 | -0.01
100 | 00:00:01:39 | 1650 | 99 | -1.78 | 0 | 2.08 | 0.88 | -0.01
101 | 00:00:01:40 | 1667 | 100 | -1.8 | 0 | 2.17 | 0.92 | -0.01
102 | 00:00:01:41 | 1683 | 101 | -1.82 | 0 | 2.26 | 0.96 | -0.01
103 | 00:00:01:42 | 1700 | 102 | -1.83 | 0 | 2.35 | 1 | -0.01
104 | 00:00:01:43 | 1717 | 103 | -1.87 | 0 | 2.44 | 1.04 | -0.01
105 | 00:00:01:44 | 1733 | 104 | -1.9 | 0 | 2.55 | 1.08 | -0.01
106 | 00:00:01:45 | 1750 | 105 | -1.94 | 0 | 2.65 | 1.13 | -0.01
107 | 00:00:01:46 | 1767 | 106 | -1.97 | 0 | 2.78 | 1.18 | -0.01
108 | 00:00:01:47 | 1783 | 107 | -2.02 | 0 | 2.9 | 1.24 | -0.01
109 | 00:00:01:48 | 1800 | 108 | -2.04 | 0 | 3.03 | 1.29 | -0.01
110 | 00:00:01:49 | 1817 | 109 | -2.09 | 0 | 3.15 | 1.35 | -0.01
111 | 00:00:01:50 | 1833 | 110 | -2.12 | 0 | 3.27 | 1.4 | -0.01
112 | 00:00:01:51 | 1850 | 111 | -2.14 | 0 | 3.4 | 1.46 | -0.01
113 | 00:00:01:52 | 1867 | 112 | -2.16 | 0 | 3.51 | 1.52 | -0.01
114 | 00:00:01:53 | 1883 | 113 | -2.19 | 0 | 3.64 | 1.57 | -0.01
115 | 00:00:01:54 | 1900 | 114 | -2.21 | 0 | 3.76 | 1.63 | -0.01
116 | 00:00:01:55 | 1917 | 115 | -2.22 | 0 | 3.88 | 1.69 | -0.01
117 | 00:00:01:56 | 1933 | 116 | -2.26 | 0 | 4.01 | 1.74 | -0.01
118 | 00:00:01:57 | 1950 | 117 | -2.29 | 0 | 4.13 | 1.81 | -0.01
119 | 00:00:01:58 | 1967 | 118 | -2.31 | 0 | 4.26 | 1.86 | -0.01
120 | 00:00:01:59 | 1983 | 119 | -2.33 | 0 | 4.38 | 1.92 | -0.01
121 | 00:00:02:00 | 2000 | 120 | -2.38 | 0 | 4.51 | 1.98 | -0.01
122 | 00:00:02:01 | 2017 | 121 | -2.38 | 0 | 4.65 | 2.05 | -0.01
123 | 00:00:02:02 | 2033 | 122 | -2.41 | 0 | 4.81 | 2.12 | -0.01
124 | 00:00:02:03 | 2050 | 123 | -2.46 | 0 | 4.99 | 2.21 | -0.01
125 | 00:00:02:04 | 2067 | 124 | -2.5 | 0 | 5.15 | 2.28 | -0.01
126 | 00:00:02:05 | 2083 | 125 | -2.55 | 0 | 5.31 | 2.36 | -0.01
127 | 00:00:02:06 | 2100 | 126 | -2.56 | 0 | 5.49 | 2.45 | -0.01
128 | 00:00:02:07 | 2117 | 127 | -2.61 | 0 | 5.65 | 2.53 | -0.01
129 | 00:00:02:08 | 2133 | 128 | -2.63 | 0 | 5.82 | 2.61 | -0.01
130 | 00:00:02:09 | 2150 | 129 | -2.65 | 0 | 5.99 | 2.69 | -0.01
131 | 00:00:02:10 | 2167 | 130 | -2.67 | 0 | 6.17 | 2.77 | -0.01
132 | 00:00:02:11 | 2183 | 131 | -2.67 | 0 | 6.35 | 2.85 | -0.01
133 | 00:00:02:12 | 2200 | 132 | -2.67 | 0 | 6.53 | 2.93 | -0.01
134 | 00:00:02:13 | 2217 | 133 | -2.67 | 0 | 6.72 | 3.03 | -0.01
135 | 00:00:02:14 | 2233 | 134 | -2.67 | 0 | 6.92 | 3.12 | -0.01
136 | 00:00:02:15 | 2250 | 135 | -2.68 | 0 | 7.12 | 3.21 | -0.01
137 | 00:00:02:16 | 2267 | 136 | -2.68 | 0 | 7.32 | 3.29 | -0.01
138 | 00:00:02:17 | 2283 | 137 | -2.7 | 0 | 7.53 | 3.39 | -0.01
139 | 00:00:02:18 | 2300 | 138 | -2.72 | 0 | 7.74 | 3.48 | -0.01
140 | 00:00:02:19 | 2317 | 139 | -2.75 | 0 | 7.95 | 3.57 | -0.01
141 | 00:00:02:20 | 2333 | 140 | -2.78 | 0 | 8.15 | 3.66 | -0.01
142 | 00:00:02:21 | 2350 | 141 | -2.82 | 0 | 8.37 | 3.76 | -0.01
143 | 00:00:02:22 | 2367 | 142 | -2.87 | 0 | 8.57 | 3.84 | -0.01
144 | 00:00:02:23 | 2383 | 143 | -2.92 | 0 | 8.77 | 3.92 | -0.01
145 | 00:00:02:24 | 2400 | 144 | -2.99 | 0 | 8.97 | 4.01 | -0.01
146 | 00:00:02:25 | 2417 | 145 | -3.02 | 0 | 9.17 | 4.1 | -0.01
147 | 00:00:02:26 | 2433 | 146 | -3.06 | 0 | 9.38 | 4.18 | -0.01
148 | 00:00:02:27 | 2450 | 147 | -3.09 | 0 | 9.57 | 4.27 | -0.01
149 | 00:00:02:28 | 2467 | 148 | -3.14 | 0 | 9.78 | 4.36 | -0.01
150 | 00:00:02:29 | 2483 | 149 | -3.17 | 0 | 9.99 | 4.46 | -0.01
151 | 00:00:02:30 | 2500 | 150 | -3.21 | 0 | 10.23 | 4.56 | -0.01
152 | 00:00:02:31 | 2517 | 151 | -3.21 | 0 | 10.46 | 4.66 | -0.01
153 | 00:00:02:32 | 2533 | 152 | -3.23 | 0 | 10.67 | 4.76 | -0.01
154 | 00:00:02:33 | 2550 | 153 | -3.23 | 0 | 10.89 | 4.87 | -0.01
155 | 00:00:02:34 | 2567 | 154 | -3.24 | 0 | 11.12 | 4.97 | -0.01
156 | 00:00:02:35 | 2583 | 155 | -3.26 | 0 | 11.34 | 5.07 | -0.01
157 | 00:00:02:36 | 2600 | 156 | -3.28 | 0 | 11.56 | 5.18 | -0.01
158 | 00:00:02:37 | 2617 | 157 | -3.26 | 0 | 11.8 | 5.29 | -0.01
159 | 00:00:02:38 | 2633 | 158 | -3.28 | 0 | 12.03 | 5.4 | -0.01
160 | 00:00:02:39 | 2650 | 159 | -3.28 | 0 | 12.27 | 5.5 | -0.01
161 | 00:00:02:40 | 2667 | 160 | -3.28 | 0 | 12.54 | 5.63 | -0.01
162 | 00:00:02:41 | 2683 | 161 | -3.28 | 0 | 12.79 | 5.75 | -0.01
163 | 00:00:02:42 | 2700 | 162 | -3.31 | 0 | 13.07 | 5.88 | -0.01
164 | 00:00:02:43 | 2717 | 163 | -3.31 | 0 | 13.35 | 6 | -0.01
165 | 00:00:02:44 | 2733 | 164 | -3.33 | 0 | 13.62 | 6.12 | -0.01
166 | 00:00:02:45 | 2750 | 165 | -3.36 | 0 | 13.91 | 6.25 | -0.01
167 | 00:00:02:46 | 2767 | 166 | -3.36 | 0 | 14.18 | 6.38 | -0.01
168 | 00:00:02:47 | 2783 | 167 | -3.39 | 0 | 14.46 | 6.51 | -0.01
169 | 00:00:02:48 | 2800 | 168 | -3.41 | 0 | 14.75 | 6.65 | 0
170 | 00:00:02:49 | 2817 | 169 | -3.39 | 0 | 15.03 | 6.78 | 0
171 | 00:00:02:50 | 2833 | 170 | -3.39 | 0 | 15.3 | 6.91 | 0
172 | 00:00:02:51 | 2850 | 171 | -3.39 | 0 | 15.57 | 7.03 | 0
173 | 00:00:02:52 | 2867 | 172 | -3.41 | 0 | 15.85 | 7.17 | 0.01
174 | 00:00:02:53 | 2883 | 173 | -3.41 | 0 | 16.12 | 7.31 | 0.01
175 | 00:00:02:54 | 2900 | 174 | -3.45 | 0 | 16.39 | 7.44 | 0.01
176 | 00:00:02:55 | 2917 | 175 | -3.46 | 0 | 16.65 | 7.58 | 0.02
177 | 00:00:02:56 | 2933 | 176 | -3.51 | 0 | 16.94 | 7.71 | 0.02
178 | 00:00:02:57 | 2950 | 177 | -3.53 | 0 | 17.24 | 7.87 | 0.03
179 | 00:00:02:58 | 2967 | 178 | -3.55 | 0 | 17.55 | 8.02 | 0.03
180 | 00:00:02:59 | 2983 | 179 | -3.58 | 0 | 17.85 | 8.17 | 0.03
181 | 00:00:03:00 | 3000 | 180 | -3.62 | 0 | 18.14 | 8.32 | 0.04
182 | 00:00:03:01 | 3017 | 181 | -3.67 | 0 | 18.49 | 8.49 | 0.04
183 | 00:00:03:02 | 3033 | 182 | -3.7 | 0 | 18.86 | 8.66 | 0.05
184 | 00:00:03:03 | 3050 | 183 | -3.75 | 0 | 19.27 | 8.84 | 0.05
185 | 00:00:03:04 | 3067 | 184 | -3.82 | 0 | 19.68 | 9.03 | 0.06
186 | 00:00:03:05 | 3083 | 185 | -3.9 | 0 | 20.13 | 9.22 | 0.06
187 | 00:00:03:06 | 3100 | 186 | -3.97 | 0 | 20.59 | 9.43 | 0.07
188 | 00:00:03:07 | 3117 | 187 | -4.04 | 0 | 21.07 | 9.63 | 0.07
189 | 00:00:03:08 | 3133 | 188 | -4.11 | 0 | 21.57 | 9.85 | 0.08
190 | 00:00:03:09 | 3150 | 189 | -4.19 | 0 | 22.05 | 10.05 | 0.08
191 | 00:00:03:10 | 3167 | 190 | -4.28 | 0 | 22.52 | 10.25 | 0.09
192 | 00:00:03:11 | 3183 | 191 | -4.34 | 0 | 22.97 | 10.46 | 0.09
193 | 00:00:03:12 | 3200 | 192 | -4.4 | 0 | 23.42 | 10.66 | 0.1
194 | 00:00:03:13 | 3217 | 193 | -4.43 | 0 | 23.87 | 10.86 | 0.11
195 | 00:00:03:14 | 3233 | 194 | -4.45 | 0 | 24.29 | 11.07 | 0.11
196 | 00:00:03:15 | 3250 | 195 | -4.5 | 0 | 24.74 | 11.27 | 0.11
197 | 00:00:03:16 | 3267 | 196 | -4.51 | 0 | 25.18 | 11.46 | 0.12
198 | 00:00:03:17 | 3283 | 197 | -4.55 | 0 | 25.64 | 11.67 | 0.11
199 | 00:00:03:18 | 3300 | 198 | -4.58 | 0 | 26.12 | 11.89 | 0.12
200 | 00:00:03:19 | 3317 | 199 | -4.62 | 0 | 26.62 | 12.1 | 0.13
201 | 00:00:03:20 | 3333 | 200 | -4.62 | 0 | 27.14 | 12.35 | 0.14
202 | 00:00:03:21 | 3350 | 201 | -4.68 | 0 | 27.67 | 12.58 | 0.15
203 | 00:00:03:22 | 3367 | 202 | -4.77 | 0 | 28.19 | 12.82 | 0.15
204 | 00:00:03:23 | 3383 | 203 | -4.87 | 0 | 28.7 | 13.06 | 0.16
205 | 00:00:03:24 | 3400 | 204 | -4.9 | 0 | 29.21 | 13.3 | 0.17
206 | 00:00:03:25 | 3417 | 205 | -4.9 | 0 | 29.71 | 13.54 | 0.17
207 | 00:00:03:26 | 3433 | 206 | -4.87 | 0 | 30.22 | 13.78 | 0.18
208 | 00:00:03:27 | 3450 | 207 | -4.85 | 0 | 30.71 | 14.02 | 0.18
209 | 00:00:03:28 | 3467 | 208 | -4.89 | 0 | 31.21 | 14.26 | 0.19
210 | 00:00:03:29 | 3483 | 209 | -4.97 | 0 | 31.7 | 14.5 | 0.2
211 | 00:00:03:30 | 3500 | 210 | -5.11 | 0 | 32.19 | 14.73 | 0.2
212 | 00:00:03:31 | 3517 | 211 | -5.21 | 0 | 32.7 | 14.96 | 0.21
213 | 00:00:03:32 | 3533 | 212 | -5.26 | 0 | 33.2 | 15.2 | 0.21
214 | 00:00:03:33 | 3550 | 213 | -5.3 | 0 | 33.73 | 15.43 | 0.22
215 | 00:00:03:34 | 3567 | 214 | -5.36 | 0 | 34.25 | 15.66 | 0.22
216 | 00:00:03:35 | 3583 | 215 | -5.43 | 0 | 34.79 | 15.87 | 0.23
217 | 00:00:03:36 | 3600 | 216 | -5.53 | 0 | 35.31 | 16.09 | 0.23
218 | 00:00:03:37 | 3617 | 217 | -5.58 | 0 | 35.85 | 16.31 | 0.24
219 | 00:00:03:38 | 3633 | 218 | -5.65 | 0 | 36.38 | 16.54 | 0.24
220 | 00:00:03:39 | 3650 | 219 | -5.72 | 0 | 36.89 | 16.77 | 0.25
221 | 00:00:03:40 | 3667 | 220 | -5.82 | 0 | 37.42 | 16.99 | 0.25
222 | 00:00:03:41 | 3683 | 221 | -5.87 | 0 | 37.91 | 17.22 | 0.28
223 | 00:00:03:42 | 3700 | 222 | -5.89 | 0 | 38.41 | 17.45 | 0.28
224 | 00:00:03:43 | 3717 | 223 | -5.99 | 0 | 38.9 | 17.69 | 0.28
225 | 00:00:03:44 | 3733 | 224 | -6.09 | 0 | 39.38 | 17.92 | 0.28
226 | 00:00:03:45 | 3750 | 225 | -6.21 | 0 | 39.89 | 18.16 | 0.28
227 | 00:00:03:46 | 3767 | 226 | -6.31 | 0 | 40.39 | 18.39 | 0.28
228 | 00:00:03:47 | 3783 | 227 | -6.43 | 0 | 40.92 | 18.61 | 0.28
229 | 00:00:03:48 | 3800 | 228 | -6.45 | 0 | 41.43 | 18.86 | 0.28
230 | 00:00:03:49 | 3817 | 229 | -6.47 | 0 | 41.96 | 19.1 | 0.28
231 | 00:00:03:50 | 3833 | 230 | -6.47 | 0 | 42.49 | 19.35 | 0.28
232 | 00:00:03:51 | 3850 | 231 | -6.55 | 0 | 42.98 | 19.58 | 0.28
233 | 00:00:03:52 | 3867 | 232 | -6.67 | 0 | 43.5 | 19.81 | 0.28
234 | 00:00:03:53 | 3883 | 233 | -6.77 | 0 | 44 | 20.05 | 0.28
235 | 00:00:03:54 | 3900 | 234 | -6.82 | 0 | 44.51 | 20.27 | 0.29
236 | 00:00:03:55 | 3917 | 235 | -6.87 | 0 | 44.98 | 20.5 | 0.29
237 | 00:00:03:56 | 3933 | 236 | -6.92 | 0 | 45.48 | 20.72 | 0.3
238 | 00:00:03:57 | 3950 | 237 | -7.01 | 0 | 45.97 | 20.94 | 0.3
239 | 00:00:03:58 | 3967 | 238 | -7.09 | 0 | 46.46 | 21.16 | 0.3
240 | 00:00:03:59 | 3983 | 239 | -7.18 | 0 | 46.97 | 21.37 | 0.31
241 | 00:00:04:00 | 4000 | 240 | -7.28 | -0.01 | 47.46 | 21.59 | 0.31
242 | 00:00:04:01 | 4017 | 241 | -7.38 | 0 | 47.96 | 21.8 | 0.31
243 | 00:00:04:02 | 4033 | 242 | -7.5 | 0 | 48.47 | 22.03 | 0.32
244 | 00:00:04:03 | 4050 | 243 | -7.64 | -0.01 | 49.01 | 22.24 | 0.32
245 | 00:00:04:04 | 4067 | 244 | -7.74 | -0.01 | 49.53 | 22.47 | 0.33
246 | 00:00:04:05 | 4083 | 245 | -7.81 | -0.01 | 50.03 | 22.7 | 0.33
247 | 00:00:04:06 | 4100 | 246 | -7.86 | -0.01 | 50.53 | 22.93 | 0.33
248 | 00:00:04:07 | 4117 | 247 | -7.82 | -0.02 | 51.01 | 23.18 | 0.33
249 | 00:00:04:08 | 4133 | 248 | -7.84 | -0.01 | 51.53 | 23.42 | 0.34
250 | 00:00:04:09 | 4150 | 249 | -7.91 | -0.01 | 52.02 | 23.66 | 0.34
251 | 00:00:04:10 | 4167 | 250 | -7.92 | -0.02 | 52.55 | 23.91 | 0.34
252 | 00:00:04:11 | 4183 | 251 | -7.92 | -0.02 | 53.06 | 24.16 | 0.34
253 | 00:00:04:12 | 4200 | 252 | -7.96 | -0.02 | 53.6 | 24.4 | 0.35
254 | 00:00:04:13 | 4217 | 253 | -7.99 | -0.02 | 54.13 | 24.64 | 0.35
255 | 00:00:04:14 | 4233 | 254 | -8.03 | -0.02 | 54.64 | 24.88 | 0.35
256 | 00:00:04:15 | 4250 | 255 | -8.08 | -0.02 | 55.18 | 25.12 | 0.35
257 | 00:00:04:16 | 4267 | 256 | -8.13 | -0.02 | 55.67 | 25.35 | 0.36
258 | 00:00:04:17 | 4283 | 257 | -8.16 | -0.02 | 56.08 | 25.53 | 0.36
259 | 00:00:04:18 | 4300 | 258 | -8.23 | -0.02 | 56.43 | 25.7 | 0.36
260 | 00:00:04:19 | 4317 | 259 | -8.28 | -0.02 | 56.79 | 25.86 | 0.37
261 | 00:00:04:20 | 4333 | 260 | -8.35 | -0.02 | 57.18 | 26.04 | 0.37
262 | 00:00:04:21 | 4350 | 261 | -8.38 | -0.02 | 57.57 | 26.22 | 0.37
263 | 00:00:04:22 | 4367 | 262 | -8.42 | -0.02 | 57.97 | 26.42 | 0.37
264 | 00:00:04:23 | 4383 | 263 | -8.48 | -0.03 | 58.35 | 26.61 | 0.38
265 | 00:00:04:24 | 4400 | 264 | -8.59 | -0.03 | 58.75 | 26.78 | 0.38
266 | 00:00:04:25 | 4417 | 265 | -8.62 | -0.03 | 59.13 | 26.96 | 0.38
267 | 00:00:04:26 | 4433 | 266 | -8.67 | -0.03 | 59.49 | 27.13 | 0.38
268 | 00:00:04:27 | 4450 | 267 | -8.67 | -0.03 | 59.72 | 27.23 | 0.38
269 | 00:00:04:28 | 4467 | 268 | -8.71 | -0.03 | 60 | 27.36 | 0.38
270 | 00:00:04:29 | 4483 | 269 | -8.76 | -0.03 | 60.26 | 27.47 | 0.39
271 | 00:00:04:30 | 4500 | 270 | -8.62 | -0.03 | 60.33 | 27.5 | 0.39
272 | 00:00:04:31 | 4517 | 271 | -8.54 | -0.03 | 60.34 | 27.51 | 0.39
273 | 00:00:04:32 | 4533 | 272 | -8.48 | -0.03 | 60.35 | 27.51 | 0.39
274 | 00:00:04:33 | 4550 | 273 | -8.43 | -0.03 | 60.35 | 27.52 | 0.39
275 | 00:00:04:34 | 4567 | 274 | -8.42 | -0.03 | 60.36 | 27.52 | 0.39
276 | 00:00:04:35 | 4583 | 275 | -8.38 | -0.03 | 60.36 | 27.53 | 0.39
277 | 00:00:04:36 | 4600 | 276 | -8.35 | -0.03 | 60.36 | 27.53 | 0.39
278 | 00:00:04:37 | 4617 | 277 | -8.33 | -0.03 | 60.36 | 27.53 | 0.38
279 | 00:00:04:38 | 4633 | 278 | -8.31 | -0.03 | 60.36 | 27.53 | 0.39
280 | 00:00:04:39 | 4650 | 279 | -8.3 | -0.03 | 60.36 | 27.54 | 0.38
281 | 00:00:04:40 | 4667 | 280 | -8.28 | -0.03 | 60.36 | 27.54 | 0.39
282 | 00:00:04:41 | 4683 | 281 | -8.26 | -0.03 | 60.36 | 27.54 | 0.38
283 | 00:00:04:42 | 4700 | 282 | -8.26 | -0.03 | 60.36 | 27.54 | 0.38
284 | 00:00:04:43 | 4717 | 283 | -8.25 | -0.03 | 60.37 | 27.54 | 0.38
285 | 00:00:04:44 | 4733 | 284 | -8.21 | -0.03 | 60.37 | 27.54 | 0.38
286 | 00:00:04:45 | 4750 | 285 | -8.21 | -0.03 | 60.37 | 27.54 | 0.38
287 | 00:00:04:46 | 4767 | 286 | -8.21 | -0.03 | 60.37 | 27.55 | 0.38
288 | 00:00:04:47 | 4783 | 287 | -8.2 | -0.03 | 60.37 | 27.54 | 0.38
289 | 00:00:04:48 | 4800 | 288 | -8.2 | -0.03 | 60.37 | 27.55 | 0.38
290 | 00:00:04:49 | 4817 | 289 | -8.2 | -0.03 | 60.37 | 27.55 | 0.38
291 | 00:00:04:50 | 4833 | 290 | -8.18 | -0.03 | 60.37 | 27.55 | 0.38
292 | 00:00:04:51 | 4850 | 291 | -8.18 | -0.02 | 60.37 | 27.55 | 0.38
293 | 00:00:04:52 | 4867 | 292 | -8.15 | -0.03 | 60.37 | 27.55 | 0.38
294 | 00:00:04:53 | 4883 | 293 | -8.15 | -0.03 | 60.37 | 27.55 | 0.38
295 | 00:00:04:54 | 4900 | 294 | -8.13 | -0.02 | 60.37 | 27.55 | 0.38
296 | 00:00:04:55 | 4917 | 295 | -8.11 | -0.03 | 60.37 | 27.55 | 0.38
297 | 00:00:04:56 | 4933 | 296 | -8.09 | -0.03 | 60.37 | 27.56 | 0.38
298 | 00:00:04:57 | 4950 | 297 | -8.09 | -0.03 | 60.37 | 27.55 | 0.38
299 | 00:00:04:58 | 4967 | 298 | -8.09 | -0.03 | 60.38 | 27.55 | 0.38
300 | 00:00:04:59 | 4983 | 299 | -8.08 | -0.03 | 60.37 | 27.56 | 0.38
301 | 00:00:05:00 | 5000 | 300 | -8.06 | -0.03 | 60.37 | 27.56 | 0.38
302 | 00:00:05:01 | 5017 | 301 | -8.04 | -0.03 | 60.37 | 27.56 | 0.38
303 | 00:00:05:02 | 5033 | 302 | -8.04 | -0.03 | 60.37 | 27.56 | 0.38
304 | 00:00:05:03 | 5050 | 303 | -8.01 | -0.03 | 60.37 | 27.56 | 0.38
305 | 00:00:05:04 | 5067 | 304 | -8.01 | -0.03 | 60.37 | 27.56 | 0.38
306 | 00:00:05:05 | 5083 | 305 | -8.01 | -0.03 | 60.37 | 27.56 | 0.38
307 | 00:00:05:06 | 5100 | 306 | -8.01 | -0.03 | 60.37 | 27.56 | 0.38
308 | 00:00:05:07 | 5117 | 307 | -8.01 | -0.03 | 60.38 | 27.56 | 0.38
309 | 00:00:05:08 | 5133 | 308 | -7.99 | -0.03 | 60.38 | 27.56 | 0.38
310 | 00:00:05:09 | 5150 | 309 | -7.98 | -0.03 | 60.37 | 27.56 | 0.38
311 | 00:00:05:10 | 5167 | 310 | -7.96 | -0.03 | 60.37 | 27.56 | 0.38
312 | 00:00:05:11 | 5183 | 311 | -7.96 | -0.03 | 60.38 | 27.56 | 0.38
313 | 00:00:05:12 | 5200 | 312 | -7.94 | -0.03 | 60.37 | 27.56 | 0.38
314 | 00:00:05:13 | 5217 | 313 | -7.96 | -0.03 | 60.37 | 27.56 | 0.38
315 | 00:00:05:14 | 5233 | 314 | -7.94 | -0.03 | 60.37 | 27.56 | 0.38
316 | 00:00:05:15 | 5250 | 315 | -7.94 | -0.03 | 60.37 | 27.57 | 0.38
317 | 00:00:05:16 | 5267 | 316 | -7.92 | -0.03 | 60.37 | 27.57 | 0.38
318 | 00:00:05:17 | 5283 | 317 | -7.91 | -0.03 | 60.38 | 27.56 | 0.38
319 | 00:00:05:18 | 5300 | 318 | -7.91 | -0.03 | 60.38 | 27.57 | 0.38
320 | 00:00:05:19 | 5317 | 319 | -7.91 | -0.03 | 60.37 | 27.57 | 0.38
321 | 00:00:05:20 | 5333 | 320 | -7.91 | -0.03 | 60.37 | 27.57 | 0.38
322 | 00:00:05:21 | 5350 | 321 | -7.91 | -0.03 | 60.37 | 27.57 | 0.38
323 | 00:00:05:22 | 5367 | 322 | -7.89 | -0.03 | 60.38 | 27.57 | 0.38
324 | 00:00:05:23 | 5383 | 323 | -7.87 | -0.03 | 60.38 | 27.57 | 0.38
325 | 00:00:05:24 | 5400 | 324 | -7.87 | -0.03 | 60.37 | 27.57 | 0.38
326 | 00:00:05:25 | 5417 | 325 | -7.87 | -0.03 | 60.38 | 27.57 | 0.38
327 | 00:00:05:26 | 5433 | 326 | -7.87 | -0.03 | 60.38 | 27.57 | 0.38
328 | 00:00:05:27 | 5450 | 327 | -7.86 | -0.03 | 60.37 | 27.57 | 0.38
329 | 00:00:05:28 | 5467 | 328 | -7.86 | -0.03 | 60.38 | 27.57 | 0.38
330 | 00:00:05:29 | 5483 | 329 | -7.86 | -0.03 | 60.37 | 27.57 | 0.38
331 | 00:00:05:30 | 5500 | 330 | -7.84 | -0.03 | 60.37 | 27.57 | 0.38
332 | 00:00:05:31 | 5517 | 331 | -7.84 | -0.03 | 60.37 | 27.57 | 0.38
333 | 00:00:05:32 | 5533 | 332 | -7.84 | -0.03 | 60.38 | 27.57 | 0.38
334 | 00:00:05:33 | 5550 | 333 | -7.82 | -0.03 | 60.37 | 27.57 | 0.38
335 | 00:00:05:34 | 5567 | 334 | -7.82 | -0.03 | 60.38 | 27.57 | 0.38
336 | 00:00:05:35 | 5583 | 335 | -7.82 | -0.03 | 60.37 | 27.57 | 0.38
337 | 00:00:05:36 | 5600 | 336 | -7.82 | -0.03 | 60.37 | 27.57 | 0.38
338 | 00:00:05:37 | 5617 | 337 | -7.82 | -0.03 | 60.37 | 27.57 | 0.38
339 | 00:00:05:38 | 5633 | 338 | -7.81 | -0.03 | 60.37 | 27.57 | 0.38
340 | 00:00:05:39 | 5650 | 339 | -7.81 | -0.03 | 60.37 | 27.57 | 0.38
341 | 00:00:05:40 | 5667 | 340 | -7.81 | -0.03 | 60.38 | 27.57 | 0.38
342 | 00:00:05:41 | 5683 | 341 | -7.79 | -0.03 | 60.37 | 27.57 | 0.38
343 | 00:00:05:42 | 5700 | 342 | -7.79 | -0.03 | 60.38 | 27.57 | 0.38
344 | 00:00:05:43 | 5717 | 343 | -7.79 | -0.03 | 60.37 | 27.57 | 0.38
345 | 00:00:05:44 | 5733 | 344 | -7.79 | -0.03 | 60.37 | 27.57 | 0.38
346 | 00:00:05:45 | 5750 | 345 | -7.77 | -0.03 | 60.37 | 27.57 | 0.38
347 | 00:00:05:46 | 5767 | 346 | -7.77 | -0.03 | 60.38 | 27.57 | 0.38
348 | 00:00:05:47 | 5783 | 347 | -7.77 | -0.03 | 60.38 | 27.57 | 0.38
349 | 00:00:05:48 | 5800 | 348 | -7.77 | -0.03 | 60.37 | 27.57 | 0.38
350 | 00:00:05:49 | 5817 | 349 | -7.77 | -0.03 | 60.37 | 27.57 | 0.38
351 | 00:00:05:50 | 5833 | 350 | -7.75 | -0.03 | 60.37 | 27.57 | 0.38
352 | 00:00:05:51 | 5850 | 351 | -7.75 | -0.03 | 60.38 | 27.57 | 0.38
353 | 00:00:05:52 | 5867 | 352 | -7.75 | -0.03 | 60.38 | 27.57 | 0.38
354 | 00:00:05:53 | 5883 | 353 | -7.75 | -0.03 | 60.37 | 27.57 | 0.38
355 | 00:00:05:54 | 5900 | 354 | -7.75 | -0.03 | 60.37 | 27.57 | 0.38
356 | 00:00:05:55 | 5917 | 355 | -7.75 | -0.03 | 60.37 | 27.57 | 0.38
357 | 00:00:05:56 | 5933 | 356 | -7.74 | -0.03 | 60.37 | 27.57 | 0.38
358 | 00:00:05:57 | 5950 | 357 | -7.74 | -0.03 | 60.37 | 27.57 | 0.38
359 | 00:00:05:58 | 5967 | 358 | -7.74 | -0.03 | 60.38 | 27.57 | 0.38
360 | 00:00:05:59 | 5983 | 359 | -7.72 | -0.03 | 60.37 | 27.57 | 0.38
361 | 00:00:06:00 | 6000 | 360 | -7.72 | -0.03 | 60.37 | 27.57 | 0.38
362 | 00:00:06:01 | 6017 | 361 | -7.72 | -0.03 | 60.37 | 27.57 | 0.38
363 | 00:00:06:02 | 6033 | 362 | -7.72 | -0.03 | 60.37 | 27.57 | 0.38
364 | 00:00:06:03 | 6050 | 363 | -7.72 | -0.03 | 60.37 | 27.57 | 0.38
365 | 00:00:06:04 | 6067 | 364 | -7.7 | -0.03 | 60.37 | 27.57 | 0.38
366 | 00:00:06:05 | 6083 | 365 | -7.72 | -0.03 | 60.37 | 27.57 | 0.38
367 | 00:00:06:06 | 6100 | 366 | -7.7 | -0.03 | 60.37 | 27.57 | 0.38
368 | 00:00:06:07 | 6117 | 367 | -7.7 | -0.03 | 60.38 | 27.57 | 0.38
369 | 00:00:06:08 | 6133 | 368 | -7.7 | -0.03 | 60.37 | 27.57 | 0.38
370 | 00:00:06:09 | 6150 | 369 | -7.69 | -0.03 | 60.37 | 27.57 | 0.38
371 | 00:00:06:10 | 6167 | 370 | -7.7 | -0.03 | 60.37 | 27.57 | 0.38
372 | 00:00:06:11 | 6183 | 371 | -7.69 | -0.03 | 60.38 | 27.57 | 0.38
373 | 00:00:06:12 | 6200 | 372 | -7.69 | -0.03 | 60.37 | 27.57 | 0.38
374 | 00:00:06:13 | 6217 | 373 | -7.69 | -0.03 | 60.37 | 27.57 | 0.38
375 | 00:00:06:14 | 6233 | 374 | -7.69 | -0.03 | 60.37 | 27.57 | 0.38
376 | 00:00:06:15 | 6250 | 375 | -7.69 | -0.03 | 60.38 | 27.57 | 0.38
377 | 00:00:06:16 | 6267 | 376 | -7.67 | -0.03 | 60.37 | 27.58 | 0.38
378 | 00:00:06:17 | 6283 | 377 | -7.67 | -0.03 | 60.38 | 27.58 | 0.38
379 | 00:00:06:18 | 6300 | 378 | -7.67 | -0.03 | 60.37 | 27.57 | 0.38
380 | 00:00:06:19 | 6317 | 379 | -7.67 | -0.03 | 60.38 | 27.57 | 0.38
381 | 00:00:06:20 | 6333 | 380 | -7.67 | -0.03 | 60.37 | 27.57 | 0.38
382 | 00:00:06:21 | 6350 | 381 | -7.67 | -0.03 | 60.37 | 27.57 | 0.38
383 | 00:00:06:22 | 6367 | 382 | -7.67 | -0.03 | 60.37 | 27.58 | 0.38
384 | 00:00:06:23 | 6383 | 383 | -7.65 | -0.03 | 60.37 | 27.57 | 0.38
385 | 00:00:06:24 | 6400 | 384 | -7.65 | -0.03 | 60.38 | 27.58 | 0.38
386 | 00:00:06:25 | 6417 | 385 | -7.64 | -0.03 | 60.37 | 27.57 | 0.38
387 | 00:00:06:26 | 6433 | 386 | -7.64 | -0.03 | 60.38 | 27.57 | 0.38
388 | 00:00:06:27 | 6450 | 387 | -7.64 | -0.03 | 60.38 | 27.57 | 0.38
389 | 00:00:06:28 | 6467 | 388 | -7.64 | -0.03 | 60.38 | 27.57 | 0.38
390 | 00:00:06:29 | 6483 | 389 | -7.64 | -0.03 | 60.38 | 27.57 | 0.38
391 | 00:00:06:30 | 6500 | 390 | -7.64 | -0.03 | 60.37 | 27.58 | 0.38
392 | 00:00:06:31 | 6517 | 391 | -7.64 | -0.03 | 60.37 | 27.58 | 0.38
393 | 00:00:06:32 | 6533 | 392 | -7.64 | -0.03 | 60.37 | 27.58 | 0.38
394 | 00:00:06:33 | 6550 | 393 | -7.64 | -0.03 | 60.37 | 27.57 | 0.38
395 | 00:00:06:34 | 6567 | 394 | -7.62 | -0.03 | 60.37 | 27.58 | 0.38
396 | 00:00:06:35 | 6583 | 395 | -7.62 | -0.03 | 60.37 | 27.58 | 0.38
397 | 00:00:06:36 | 6600 | 396 | -7.62 | -0.03 | 60.38 | 27.58 | 0.38
398 | 00:00:06:37 | 6617 | 397 | -7.64 | -0.03 | 60.37 | 27.58 | 0.38
399 | 00:00:06:38 | 6633 | 398 | -7.64 | -0.03 | 60.37 | 27.57 | 0.38
400 | 00:00:06:39 | 6650 | 399 | -7.62 | -0.03 | 60.37 | 27.58 | 0.38
401 | 00:00:06:40 | 6667 | 400 | -7.62 | -0.03 | 60.37 | 27.58 | 0.38
402 | 00:00:06:41 | 6683 | 401 | -7.62 | -0.03 | 60.37 | 27.58 | 0.38
403 | 00:00:06:42 | 6700 | 402 | -7.62 | -0.03 | 60.37 | 27.58 | 0.38
404 | 00:00:06:43 | 6717 | 403 | -7.62 | -0.03 | 60.37 | 27.58 | 0.38
405 | 00:00:06:44 | 6733 | 404 | -7.62 | -0.03 | 60.38 | 27.58 | 0.38
406 | 00:00:06:45 | 6750 | 405 | -7.6 | -0.03 | 60.37 | 27.58 | 0.38
407 | 00:00:06:46 | 6767 | 406 | -7.6 | -0.03 | 60.37 | 27.58 | 0.38
408 | 00:00:06:47 | 6783 | 407 | -7.6 | -0.03 | 60.38 | 27.58 | 0.38
409 | 00:00:06:48 | 6800 | 408 | -7.6 | -0.03 | 60.37 | 27.58 | 0.38
410 | 00:00:06:49 | 6817 | 409 | -7.6 | -0.03 | 60.37 | 27.58 | 0.38
411 | 00:00:06:50 | 6833 | 410 | -7.6 | -0.03 | 60.37 | 27.58 | 0.38
412 | 00:00:06:51 | 6850 | 411 | -7.59 | -0.03 | 60.38 | 27.58 | 0.38
413 | 00:00:06:52 | 6867 | 412 | -7.59 | -0.03 | 60.37 | 27.58 | 0.38
414 | 00:00:06:53 | 6883 | 413 | -7.59 | -0.03 | 60.38 | 27.58 | 0.38
415 | 00:00:06:54 | 6900 | 414 | -7.59 | -0.03 | 60.37 | 27.58 | 0.38
416 | 00:00:06:55 | 6917 | 415 | -7.59 | -0.03 | 60.37 | 27.58 | 0.38
417 | 00:00:06:56 | 6933 | 416 | -7.59 | -0.03 | 60.37 | 27.58 | 0.38
418 | 00:00:06:57 | 6950 | 417 | -7.59 | -0.03 | 60.37 | 27.58 | 0.38
419 | 00:00:06:58 | 6967 | 418 | -7.57 | -0.03 | 60.38 | 27.58 | 0.38
420 | 00:00:06:59 | 6983 | 419 | -7.57 | -0.03 | 60.37 | 27.58 | 0.38
421 | 00:00:07:00 | 7000 | 420 | -7.57 | -0.03 | 60.37 | 27.58 | 0.38
422 | 00:00:07:01 | 7017 | 421 | -7.55 | -0.03 | 60.37 | 27.58 | 0.38
423 | 00:00:07:02 | 7033 | 422 | -7.55 | -0.03 | 60.37 | 27.58 | 0.38
424 | 00:00:07:03 | 7050 | 423 | -7.57 | -0.03 | 60.38 | 27.58 | 0.38
425 | 00:00:07:04 | 7067 | 424 | -7.57 | -0.03 | 60.37 | 27.58 | 0.38
426 | 00:00:07:05 | 7083 | 425 | -7.57 | -0.03 | 60.37 | 27.58 | 0.38
427 | 00:00:07:06 | 7100 | 426 | -7.55 | -0.03 | 60.37 | 27.58 | 0.38
428 | 00:00:07:07 | 7117 | 427 | -7.55 | -0.03 | 60.37 | 27.58 | 0.38
429 | 00:00:07:08 | 7133 | 428 | -7.55 | -0.03 | 60.37 | 27.58 | 0.38
430 | 00:00:07:09 | 7150 | 429 | -7.53 | -0.03 | 60.37 | 27.58 | 0.38
431 | 00:00:07:10 | 7167 | 430 | -7.53 | -0.03 | 60.37 | 27.58 | 0.38
432 | 00:00:07:11 | 7183 | 431 | -7.53 | -0.03 | 60.37 | 27.58 | 0.38
433 | 00:00:07:12 | 7200 | 432 | -7.55 | -0.03 | 60.38 | 27.58 | 0.38
434 | 00:00:07:13 | 7217 | 433 | -7.55 | -0.04 | 60.37 | 27.58 | 0.38
435 | 00:00:07:14 | 7233 | 434 | -7.55 | -0.03 | 60.38 | 27.58 | 0.38
436 | 00:00:07:15 | 7250 | 435 | -7.55 | -0.03 | 60.37 | 27.58 | 0.38
437 | 00:00:07:16 | 7267 | 436 | -7.53 | -0.03 | 60.37 | 27.58 | 0.38
438 | 00:00:07:17 | 7283 | 437 | -7.53 | -0.03 | 60.37 | 27.58 | 0.38
439 | 00:00:07:18 | 7300 | 438 | -7.52 | -0.03 | 60.37 | 27.58 | 0.38
440 | 00:00:07:19 | 7317 | 439 | -7.52 | -0.03 | 60.37 | 27.58 | 0.38
441 | 00:00:07:20 | 7333 | 440 | -7.53 | -0.03 | 60.37 | 27.58 | 0.38
442 | 00:00:07:21 | 7350 | 441 | -7.53 | -0.03 | 60.37 | 27.58 | 0.38
443 | 00:00:07:22 | 7367 | 442 | -7.53 | -0.03 | 60.37 | 27.58 | 0.38
444 | 00:00:07:23 | 7383 | 443 | -7.52 | -0.03 | 60.38 | 27.58 | 0.38
445 | 00:00:07:24 | 7400 | 444 | -7.52 | -0.03 | 60.37 | 27.58 | 0.38
446 | 00:00:07:25 | 7417 | 445 | -7.52 | -0.03 | 60.37 | 27.58 | 0.38
447 | 00:00:07:26 | 7433 | 446 | -7.52 | -0.03 | 60.38 | 27.58 | 0.38
448 | 00:00:07:27 | 7450 | 447 | -7.52 | -0.03 | 60.38 | 27.58 | 0.38
449 | 00:00:07:28 | 7467 | 448 | -7.52 | -0.03 | 60.37 | 27.58 | 0.38
450 | 00:00:07:29 | 7483 | 449 | -7.52 | -0.03 | 60.37 | 27.58 | 0.38
451 | 00:00:07:30 | 7500 | 450 | -7.52 | -0.03 | 60.37 | 27.58 | 0.38
452 | 00:00:07:31 | 7517 | 451 | -7.48 | -0.03 | 60.38 | 27.58 | 0.38
453 | 00:00:07:32 | 7533 | 452 | -7.48 | -0.03 | 60.37 | 27.58 | 0.38
454 | 00:00:07:33 | 7550 | 453 | -7.5 | -0.03 | 60.37 | 27.58 | 0.38
455 | 00:00:07:34 | 7567 | 454 | -7.5 | -0.03 | 60.37 | 27.57 | 0.38
456 | 00:00:07:35 | 7583 | 455 | -7.48 | -0.03 | 60.37 | 27.57 | 0.38
457 | 00:00:07:36 | 7600 | 456 | -7.5 | -0.03 | 60.37 | 27.57 | 0.38
458 | 00:00:07:37 | 7617 | 457 | -7.5 | -0.03 | 60.37 | 27.58 | 0.38
459 | 00:00:07:38 | 7633 | 458 | -7.48 | -0.03 | 60.37 | 27.58 | 0.38
460 | 00:00:07:39 | 7650 | 459 | -7.48 | -0.03 | 60.37 | 27.58 | 0.38
461 | 00:00:07:40 | 7667 | 460 | -7.48 | -0.03 | 60.37 | 27.58 | 0.38
462 | 00:00:07:41 | 7683 | 461 | -7.48 | -0.03 | 60.37 | 27.58 | 0.38
463 | 00:00:07:42 | 7700 | 462 | -7.5 | -0.03 | 60.38 | 27.58 | 0.38
464 | 00:00:07:43 | 7717 | 463 | -7.48 | -0.03 | 60.37 | 27.58 | 0.38
465 | 00:00:07:44 | 7733 | 464 | -7.48 | -0.03 | 60.37 | 27.58 | 0.38
466 | 00:00:07:45 | 7750 | 465 | -7.48 | -0.03 | 60.38 | 27.58 | 0.38
467 | 00:00:07:46 | 7767 | 466 | -7.48 | -0.03 | 60.37 | 27.58 | 0.38
468 | 00:00:07:47 | 7783 | 467 | -7.48 | -0.03 | 60.37 | 27.58 | 0.38
469 | 00:00:07:48 | 7800 | 468 | -7.47 | -0.03 | 60.37 | 27.58 | 0.38
470 | 00:00:07:49 | 7817 | 469 | -7.47 | -0.03 | 60.37 | 27.58 | 0.38
471 | 00:00:07:50 | 7833 | 470 | -7.47 | -0.03 | 60.37 | 27.58 | 0.38
472 | 00:00:07:51 | 7850 | 471 | -7.47 | -0.03 | 60.37 | 27.58 | 0.38
473 | 00:00:07:52 | 7867 | 472 | -7.47 | -0.03 | 60.37 | 27.58 | 0.38
474 | 00:00:07:53 | 7883 | 473 | -7.47 | -0.03 | 60.37 | 27.58 | 0.38
475 | 00:00:07:54 | 7900 | 474 | -7.47 | -0.03 | 60.37 | 27.58 | 0.38
476 | 00:00:07:55 | 7917 | 475 | -7.47 | -0.03 | 60.37 | 27.58 | 0.38
477 | 00:00:07:56 | 7933 | 476 | -7.45 | -0.03 | 60.37 | 27.58 | 0.38
478 | 00:00:07:57 | 7950 | 477 | -7.47 | -0.03 | 60.38 | 27.58 | 0.38
479 | 00:00:07:58 | 7967 | 478 | -7.47 | -0.03 | 60.37 | 27.58 | 0.38
480 | 00:00:07:59 | 7983 | 479 | -7.47 | -0.03 | 60.37 | 27.58 | 0.38
481 | 00:00:08:00 | 8000 | 480 | -7.45 | -0.03 | 60.37 | 27.58 | 0.38
482 | 00:00:08:01 | 8017 | 481 | -7.45 | -0.03 | 60.37 | 27.58 | 0.38
483 | 00:00:08:02 | 8033 | 482 | -7.43 | -0.03 | 60.37 | 27.58 | 0.38
484 | 00:00:08:03 | 8050 | 483 | -7.45 | -0.03 | 60.37 | 27.58 | 0.38
485 | 00:00:08:04 | 8067 | 484 | -7.45 | -0.03 | 60.37 | 27.58 | 0.38
486 | 00:00:08:05 | 8083 | 485 | -7.45 | -0.03 | 60.37 | 27.58 | 0.38
487 | 00:00:08:06 | 8100 | 486 | -7.45 | -0.03 | 60.37 | 27.58 | 0.38
488 | 00:00:08:07 | 8117 | 487 | -7.45 | -0.03 | 60.37 | 27.58 | 0.38
489 | 00:00:08:08 | 8133 | 488 | -7.43 | -0.03 | 60.37 | 27.58 | 0.38
490 | 00:00:08:09 | 8150 | 489 | -7.43 | -0.03 | 60.37 | 27.58 | 0.38
491 | 00:00:08:10 | 8167 | 490 | -7.43 | -0.03 | 60.37 | 27.58 | 0.38
492 | 00:00:08:11 | 8183 | 491 | -7.45 | -0.03 | 60.37 | 27.58 | 0.38
493 | 00:00:08:12 | 8200 | 492 | -7.45 | -0.03 | 60.37 | 27.58 | 0.38
494 | 00:00:08:13 | 8217 | 493 | -7.43 | -0.03 | 60.37 | 27.58 | 0.38
495 | 00:00:08:14 | 8233 | 494 | -7.43 | -0.03 | 60.37 | 27.58 | 0.38
496 | 00:00:08:15 | 8250 | 495 | -7.43 | -0.03 | 60.37 | 27.58 | 0.38
497 | 00:00:08:16 | 8267 | 496 | -7.43 | -0.03 | 60.37 | 27.58 | 0.38
498 | 00:00:08:17 | 8283 | 497 | -7.43 | -0.03 | 60.37 | 27.58 | 0.38
499 | 00:00:08:18 | 8300 | 498 | -7.43 | -0.03 | 60.37 | 27.58 | 0.38
500 | 00:00:08:19 | 8317 | 499 | -7.43 | -0.03 | 60.37 | 27.58 | 0.38
501 | 00:00:08:20 | 8333 | 500 | -7.43 | -0.03 | 60.37 | 27.58 | 0.38
502 | 00:00:08:21 | 8350 | 501 | -7.42 | -0.03 | 60.37 | 27.58 | 0.38
503 | 00:00:08:22 | 8367 | 502 | -7.42 | -0.03 | 60.37 | 27.58 | 0.38
504 | 00:00:08:23 | 8383 | 503 | -7.42 | -0.03 | 60.37 | 27.58 | 0.38
505 | 00:00:08:24 | 8400 | 504 | -7.42 | -0.03 | 60.37 | 27.58 | 0.38
506 | 00:00:08:25 | 8417 | 505 | -7.42 | -0.03 | 60.37 | 27.58 | 0.38
507 | 00:00:08:26 | 8433 | 506 | -7.42 | -0.03 | 60.37 | 27.58 | 0.38
508 | 00:00:08:27 | 8450 | 507 | -7.42 | -0.03 | 60.37 | 27.58 | 0.38
509 | 00:00:08:28 | 8467 | 508 | -7.42 | -0.03 | 60.37 | 27.58 | 0.38
510 | 00:00:08:29 | 8483 | 509 | -7.42 | -0.03 | 60.37 | 27.58 | 0.38
511 | 00:00:08:30 | 8500 | 510 | -7.42 | -0.03 | 60.37 | 27.58 | 0.38
512 | 00:00:08:31 | 8517 | 511 | -7.4 | -0.03 | 60.37 | 27.58 | 0.38
513 | 00:00:08:32 | 8533 | 512 | -7.4 | -0.03 | 60.37 | 27.58 | 0.38
514 | 00:00:08:33 | 8550 | 513 | -7.4 | -0.03 | 60.37 | 27.58 | 0.38
515 | 00:00:08:34 | 8567 | 514 | -7.42 | -0.03 | 60.37 | 27.58 | 0.38
516 | 00:00:08:35 | 8583 | 515 | -7.42 | -0.03 | 60.37 | 27.58 | 0.38
517 | 00:00:08:36 | 8600 | 516 | -7.42 | -0.03 | 60.37 | 27.58 | 0.38
518 | 00:00:08:37 | 8617 | 517 | -7.4 | -0.03 | 60.37 | 27.58 | 0.38
519 | 00:00:08:38 | 8633 | 518 | -7.4 | -0.03 | 60.37 | 27.58 | 0.38
520 | 00:00:08:39 | 8650 | 519 | -7.38 | -0.03 | 60.37 | 27.58 | 0.38
521 | 00:00:08:40 | 8667 | 520 | -7.38 | -0.03 | 60.37 | 27.58 | 0.38
522 | 00:00:08:41 | 8683 | 521 | -7.4 | -0.03 | 60.37 | 27.58 | 0.38
523 | 00:00:08:42 | 8700 | 522 | -7.4 | -0.03 | 60.37 | 27.58 | 0.38
524 | 00:00:08:43 | 8717 | 523 | -7.38 | -0.03 | 60.37 | 27.58 | 0.38
525 | 00:00:08:44 | 8733 | 524 | -7.4 | -0.03 | 60.36 | 27.58 | 0.38
526 | 00:00:08:45 | 8750 | 525 | -7.4 | -0.03 | 60.37 | 27.58 | 0.38
527 | 00:00:08:46 | 8767 | 526 | -7.38 | -0.03 | 60.37 | 27.58 | 0.38
528 | 00:00:08:47 | 8783 | 527 | -7.4 | -0.03 | 60.37 | 27.58 | 0.38
529 | 00:00:08:48 | 8800 | 528 | -7.38 | -0.03 | 60.37 | 27.58 | 0.38
530 | 00:00:08:49 | 8817 | 529 | -7.38 | -0.03 | 60.37 | 27.58 | 0.38
531 | 00:00:08:50 | 8833 | 530 | -7.38 | -0.04 | 60.37 | 27.58 | 0.38
532 | 00:00:08:51 | 8850 | 531 | -7.38 | -0.03 | 60.37 | 27.58 | 0.38
533 | 00:00:08:52 | 8867 | 532 | -7.4 | -0.03 | 60.37 | 27.58 | 0.38
534 | 00:00:08:53 | 8883 | 533 | -7.38 | -0.03 | 60.37 | 27.58 | 0.38
535 | 00:00:08:54 | 8900 | 534 | -7.38 | -0.03 | 60.37 | 27.58 | 0.37
536 | 00:00:08:55 | 8917 | 535 | -7.36 | -0.03 | 60.37 | 27.58 | 0.38
537 | 00:00:08:56 | 8933 | 536 | -7.38 | -0.03 | 60.37 | 27.58 | 0.38
538 | 00:00:08:57 | 8950 | 537 | -7.36 | -0.03 | 60.37 | 27.58 | 0.38
539 | 00:00:08:58 | 8967 | 538 | -7.36 | -0.03 | 60.37 | 27.58 | 0.38
540 | 00:00:08:59 | 8983 | 539 | -7.36 | -0.03 | 60.37 | 27.58 | 0.38
541 | 00:00:09:00 | 9000 | 540 | -7.36 | -0.03 | 60.37 | 27.58 | 0.38
542 | 00:00:09:01 | 9017 | 541 | -7.36 | -0.03 | 60.37 | 27.58 | 0.38
543 | 00:00:09:02 | 9033 | 542 | -7.36 | -0.03 | 60.37 | 27.58 | 0.38
544 | 00:00:09:03 | 9050 | 543 | -7.36 | -0.03 | 60.37 | 27.58 | 0.38
545 | 00:00:09:04 | 9067 | 544 | -7.36 | -0.03 | 60.37 | 27.58 | 0.38
546 | 00:00:09:05 | 9083 | 545 | -7.35 | -0.04 | 60.37 | 27.58 | 0.38
547 | 00:00:09:06 | 9100 | 546 | -7.35 | -0.03 | 60.37 | 27.58 | 0.38
548 | 00:00:09:07 | 9117 | 547 | -7.35 | -0.03 | 60.37 | 27.58 | 0.38
549 | 00:00:09:08 | 9133 | 548 | -7.35 | -0.03 | 60.37 | 27.58 | 0.38
550 | 00:00:09:09 | 9150 | 549 | -7.35 | -0.03 | 60.37 | 27.58 | 0.38
551 | 00:00:09:10 | 9167 | 550 | -7.36 | -0.03 | 60.37 | 27.58 | 0.38
552 | 00:00:09:11 | 9183 | 551 | -7.36 | -0.03 | 60.37 | 27.58 | 0.38
553 | 00:00:09:12 | 9200 | 552 | -7.36 | -0.03 | 60.37 | 27.58 | 0.37
554 | 00:00:09:13 | 9217 | 553 | -7.35 | -0.03 | 60.37 | 27.58 | 0.38
555 | 00:00:09:14 | 9233 | 554 | -7.35 | -0.03 | 60.37 | 27.58 | 0.38
556 | 00:00:09:15 | 9250 | 555 | -7.35 | -0.03 | 60.37 | 27.58 | 0.38
557 | 00:00:09:16 | 9267 | 556 | -7.33 | -0.03 | 60.37 | 27.58 | 0.38
558 | 00:00:09:17 | 9283 | 557 | -7.35 | -0.03 | 60.37 | 27.58 | 0.38
559 | 00:00:09:18 | 9300 | 558 | -7.35 | -0.03 | 60.37 | 27.58 | 0.37
560 | 00:00:09:19 | 9317 | 559 | -7.33 | -0.03 | 60.37 | 27.58 | 0.38
561 | 00:00:09:20 | 9333 | 560 | -7.35 | -0.03 | 60.37 | 27.58 | 0.38
562 | 00:00:09:21 | 9350 | 561 | -7.35 | -0.03 | 60.37 | 27.58 | 0.38
563 | 00:00:09:22 | 9367 | 562 | -7.33 | -0.03 | 60.37 | 27.58 | 0.38
564 | 00:00:09:23 | 9383 | 563 | -7.33 | -0.03 | 60.37 | 27.58 | 0.38
565 | 00:00:09:24 | 9400 | 564 | -7.33 | -0.03 | 60.37 | 27.58 | 0.38
566 | 00:00:09:25 | 9417 | 565 | -7.33 | -0.03 | 60.36 | 27.58 | 0.37
567 | 00:00:09:26 | 9433 | 566 | -7.33 | -0.03 | 60.37 | 27.58 | 0.38
568 | 00:00:09:27 | 9450 | 567 | -7.35 | -0.03 | 60.37 | 27.58 | 0.38
569 | 00:00:09:28 | 9467 | 568 | -7.33 | -0.03 | 60.37 | 27.58 | 0.38
570 | 00:00:09:29 | 9483 | 569 | -7.33 | -0.03 | 60.37 | 27.58 | 0.38
571 | 00:00:09:30 | 9500 | 570 | -7.33 | -0.03 | 60.36 | 27.58 | 0.38
572 | 00:00:09:31 | 9517 | 571 | -7.33 | -0.03 | 60.36 | 27.57 | 0.37
573 | 00:00:09:32 | 9533 | 572 | -7.33 | -0.03 | 60.37 | 27.58 | 0.37
574 | 00:00:09:33 | 9550 | 573 | -7.31 | -0.03 | 60.37 | 27.58 | 0.38
575 | 00:00:09:34 | 9567 | 574 | -7.31 | -0.03 | 60.37 | 27.58 | 0.37
576 | 00:00:09:35 | 9583 | 575 | -7.33 | -0.03 | 60.37 | 27.58 | 0.38
577 | 00:00:09:36 | 9600 | 576 | -7.31 | -0.03 | 60.37 | 27.58 | 0.38
578 | 00:00:09:37 | 9617 | 577 | -7.31 | -0.03 | 60.37 | 27.58 | 0.38
579 | 00:00:09:38 | 9633 | 578 | -7.31 | -0.04 | 60.37 | 27.58 | 0.38
580 | 00:00:09:39 | 9650 | 579 | -7.33 | -0.03 | 60.37 | 27.58 | 0.37
581 | 00:00:09:40 | 9667 | 580 | -7.33 | -0.03 | 60.36 | 27.58 | 0.37
582 | 00:00:09:41 | 9683 | 581 | -7.31 | -0.03 | 60.37 | 27.58 | 0.38
583 | 00:00:09:42 | 9700 | 582 | -7.3 | -0.03 | 60.37 | 27.58 | 0.38
584 | 00:00:09:43 | 9717 | 583 | -7.3 | -0.03 | 60.37 | 27.58 | 0.37
585 | 00:00:09:44 | 9733 | 584 | -7.3 | -0.03 | 60.37 | 27.58 | 0.38
586 | 00:00:09:45 | 9750 | 585 | -7.31 | -0.03 | 60.37 | 27.58 | 0.38
587 | 00:00:09:46 | 9767 | 586 | -7.31 | -0.03 | 60.37 | 27.58 | 0.38
588 | 00:00:09:47 | 9783 | 587 | -7.31 | -0.03 | 60.36 | 27.58 | 0.37
589 | 00:00:09:48 | 9800 | 588 | -7.3 | -0.03 | 60.36 | 27.58 | 0.38
590 | 00:00:09:49 | 9817 | 589 | -7.3 | -0.03 | 60.37 | 27.58 | 0.37
591 | 00:00:09:50 | 9833 | 590 | -7.31 | -0.03 | 60.37 | 27.58 | 0.38
592 | 00:00:09:51 | 9850 | 591 | -7.31 | -0.03 | 60.37 | 27.58 | 0.37
593 | 00:00:09:52 | 9867 | 592 | -7.3 | -0.03 | 60.37 | 27.58 | 0.37
594 | 00:00:09:53 | 9883 | 593 | -7.3 | -0.03 | 60.37 | 27.58 | 0.38
595 | 00:00:09:54 | 9900 | 594 | -7.3 | -0.04 | 60.37 | 27.58 | 0.37
596 | 00:00:09:55 | 9917 | 595 | -7.3 | -0.03 | 60.37 | 27.58 | 0.38
597 | 00:00:09:56 | 9933 | 596 | -7.28 | -0.03 | 60.37 | 27.58 | 0.37
598 | 00:00:09:57 | 9950 | 597 | -7.3 | -0.04 | 60.37 | 27.58 | 0.38
599 | 00:00:09:58 | 9967 | 598 | -7.3 | -0.04 | 60.37 | 27.58 | 0.38
600 | 00:00:09:59 | 9983 | 599 | -7.3 | -0.03 | 60.36 | 27.58 | 0.38
601 | 00:00:10:00 | 10000 | 600 | -7.3 | -0.03 | 60.36 | 27.58 | 0.38
602 | 00:00:10:01 | 10017 | 601 | -7.3 | -0.03 | 60.37 | 27.58 | 0.37
603 | 00:00:10:02 | 10033 | 602 | -7.28 | -0.03 | 60.36 | 27.58 | 0.38
604 | 00:00:10:03 | 10050 | 603 | -7.28 | -0.03 | 60.36 | 27.58 | 0.38
605 | 00:00:10:04 | 10067 | 604 | -7.3 | -0.03 | 60.36 | 27.58 | 0.37
606 | 00:00:10:05 | 10083 | 605 | -7.28 | -0.03 | 60.36 | 27.58 | 0.37
607 | 00:00:10:06 | 10100 | 606 | -7.28 | -0.04 | 60.36 | 27.58 | 0.38
608 | 00:00:10:07 | 10117 | 607 | -7.28 | -0.03 | 60.37 | 27.58 | 0.37
609 | 00:00:10:08 | 10133 | 608 | -7.28 | -0.03 | 60.37 | 27.58 | 0.37
610 | 00:00:10:09 | 10150 | 609 | -7.26 | -0.03 | 60.36 | 27.58 | 0.37
611 | 00:00:10:10 | 10167 | 610 | -7.28 | -0.04 | 60.36 | 27.58 | 0.38
612 | 00:00:10:11 | 10183 | 611 | -7.28 | -0.03 | 60.36 | 27.58 | 0.37
613 | 00:00:10:12 | 10200 | 612 | -7.28 | -0.04 | 60.37 | 27.57 | 0.37
614 | 00:00:10:13 | 10217 | 613 | -7.28 | -0.03 | 60.37 | 27.58 | 0.38
615 | 00:00:10:14 | 10233 | 614 | -7.28 | -0.03 | 60.36 | 27.58 | 0.37
616 | 00:00:10:15 | 10250 | 615 | -7.28 | -0.03 | 60.37 | 27.58 | 0.37
617 | 00:00:10:16 | 10267 | 616 | -7.26 | -0.03 | 60.37 | 27.57 | 0.37
618 | 00:00:10:17 | 10283 | 617 | -7.26 | -0.03 | 60.36 | 27.58 | 0.37
619 | 00:00:10:18 | 10300 | 618 | -7.28 | -0.03 | 60.36 | 27.57 | 0.37
620 | 00:00:10:19 | 10317 | 619 | -7.26 | -0.03 | 60.37 | 27.58 | 0.37
621 | 00:00:10:20 | 10333 | 620 | -7.26 | -0.03 | 60.37 | 27.58 | 0.37
622 | 00:00:10:21 | 10350 | 621 | -7.26 | -0.03 | 60.37 | 27.58 | 0.37
623 | 00:00:10:22 | 10367 | 622 | -7.26 | -0.03 | 60.37 | 27.58 | 0.37
624 | 00:00:10:23 | 10383 | 623 | -7.26 | -0.03 | 60.37 | 27.58 | 0.37
625 | 00:00:10:24 | 10400 | 624 | -7.26 | -0.04 | 60.36 | 27.58 | 0.37
626 | 00:00:10:25 | 10417 | 625 | -7.26 | -0.03 | 60.36 | 27.58 | 0.37
627 | 00:00:10:26 | 10433 | 626 | -7.26 | -0.03 | 60.37 | 27.58 | 0.37
628 | 00:00:10:27 | 10450 | 627 | -7.26 | -0.03 | 60.37 | 27.58 | 0.38
629 | 00:00:10:28 | 10467 | 628 | -7.26 | -0.03 | 60.36 | 27.58 | 0.37
630 | 00:00:10:29 | 10483 | 629 | -7.26 | -0.03 | 60.36 | 27.58 | 0.37
631 | 00:00:10:30 | 10500 | 630 | -7.25 | -0.03 | 60.37 | 27.58 | 0.37
632 | 00:00:10:31 | 10517 | 631 | -7.25 | -0.03 | 60.37 | 27.57 | 0.37
633 | 00:00:10:32 | 10533 | 632 | -7.26 | -0.03 | 60.37 | 27.58 | 0.37
634 | 00:00:10:33 | 10550 | 633 | -7.25 | -0.04 | 60.36 | 27.58 | 0.37
635 | 00:00:10:34 | 10567 | 634 | -7.25 | -0.04 | 60.37 | 27.57 | 0.37
636 | 00:00:10:35 | 10583 | 635 | -7.26 | -0.03 | 60.37 | 27.58 | 0.37
637 | 00:00:10:36 | 10600 | 636 | -7.25 | -0.03 | 60.37 | 27.58 | 0.37
638 | 00:00:10:37 | 10617 | 637 | -7.25 | -0.03 | 60.36 | 27.58 | 0.37
639 | 00:00:10:38 | 10633 | 638 | -7.25 | -0.03 | 60.36 | 27.58 | 0.37
640 | 00:00:10:39 | 10650 | 639 | -7.25 | -0.03 | 60.37 | 27.58 | 0.37
641 | 00:00:10:40 | 10667 | 640 | -7.25 | -0.03 | 60.37 | 27.58 | 0.37
642 | 00:00:10:41 | 10683 | 641 | -7.25 | -0.03 | 60.36 | 27.58 | 0.37
643 | 00:00:10:42 | 10700 | 642 | -7.25 | -0.03 | 60.37 | 27.58 | 0.37
644 | 00:00:10:43 | 10717 | 643 | -7.23 | -0.03 | 60.37 | 27.58 | 0.37
645 | 00:00:10:44 | 10733 | 644 | -7.23 | -0.03 | 60.36 | 27.58 | 0.37
646 | 00:00:10:45 | 10750 | 645 | -7.23 | -0.03 | 60.37 | 27.58 | 0.37
647 | 00:00:10:46 | 10767 | 646 | -7.25 | -0.04 | 60.36 | 27.58 | 0.37
648 | 00:00:10:47 | 10783 | 647 | -7.25 | -0.03 | 60.37 | 27.58 | 0.37
649 | 00:00:10:48 | 10800 | 648 | -7.25 | -0.03 | 60.37 | 27.58 | 0.37
650 | 00:00:10:49 | 10817 | 649 | -7.25 | -0.03 | 60.37 | 27.58 | 0.37
651 | 00:00:10:50 | 10833 | 650 | -7.23 | -0.04 | 60.37 | 27.58 | 0.37
652 | 00:00:10:51 | 10850 | 651 | -7.23 | -0.03 | 60.36 | 27.58 | 0.37
653 | 00:00:10:52 | 10867 | 652 | -7.23 | -0.04 | 60.36 | 27.57 | 0.37
654 | 00:00:10:53 | 10883 | 653 | -7.23 | -0.03 | 60.37 | 27.58 | 0.37
655 | 00:00:10:54 | 10900 | 654 | -7.25 | -0.04 | 60.36 | 27.58 | 0.37
656 | 00:00:10:55 | 10917 | 655 | -7.25 | -0.03 | 60.37 | 27.58 | 0.37
657 | 00:00:10:56 | 10933 | 656 | -7.23 | -0.03 | 60.37 | 27.58 | 0.37
658 | 00:00:10:57 | 10950 | 657 | -7.23 | -0.03 | 60.37 | 27.58 | 0.37
659 | 00:00:10:58 | 10967 | 658 | -7.23 | -0.03 | 60.37 | 27.58 | 0.37
660 | 00:00:10:59 | 10983 | 659 | -7.23 | -0.03 | 60.37 | 27.58 | 0.37
661 | 00:00:11:00 | 11000 | 660 | -7.23 | -0.03 | 60.36 | 27.57 | 0.37
662 | 00:00:11:01 | 11017 | 661 | -7.21 | -0.03 | 60.37 | 27.57 | 0.37
663 | 00:00:11:02 | 11033 | 662 | -7.23 | -0.03 | 60.37 | 27.58 | 0.37
664 | 00:00:11:03 | 11050 | 663 | -7.23 | -0.03 | 60.37 | 27.58 | 0.37
665 | 00:00:11:04 | 11067 | 664 | -7.23 | -0.03 | 60.37 | 27.57 | 0.37
666 | 00:00:11:05 | 11083 | 665 | -7.23 | -0.03 | 60.37 | 27.58 | 0.37
667 | 00:00:11:06 | 11100 | 666 | -7.23 | -0.03 | 60.37 | 27.58 | 0.37
668 | 00:00:11:07 | 11117 | 667 | -7.23 | -0.03 | 60.36 | 27.57 | 0.37
669 | 00:00:11:08 | 11133 | 668 | -7.23 | -0.03 | 60.37 | 27.58 | 0.37
670 | 00:00:11:09 | 11150 | 669 | -7.21 | -0.03 | 60.36 | 27.57 | 0.37
671 | 00:00:11:10 | 11167 | 670 | -7.21 | -0.03 | 60.36 | 27.58 | 0.37
672 | 00:00:11:11 | 11183 | 671 | -7.21 | -0.03 | 60.37 | 27.58 | 0.37
673 | 00:00:11:12 | 11200 | 672 | -7.23 | -0.03 | 60.36 | 27.58 | 0.37
674 | 00:00:11:13 | 11217 | 673 | -7.21 | -0.03 | 60.36 | 27.58 | 0.37
675 | 00:00:11:14 | 11233 | 674 | -7.21 | -0.03 | 60.37 | 27.58 | 0.37
676 | 00:00:11:15 | 11250 | 675 | -7.21 | -0.03 | 60.36 | 27.57 | 0.37
677 | 00:00:11:16 | 11267 | 676 | -7.21 | -0.03 | 60.37 | 27.58 | 0.37
678 | 00:00:11:17 | 11283 | 677 | -7.21 | -0.03 | 60.37 | 27.58 | 0.37
679 | 00:00:11:18 | 11300 | 678 | -7.2 | -0.03 | 60.37 | 27.58 | 0.37
680 | 00:00:11:19 | 11317 | 679 | -7.2 | -0.03 | 60.37 | 27.58 | 0.37
681 | 00:00:11:20 | 11333 | 680 | -7.21 | -0.03 | 60.37 | 27.58 | 0.37
682 | 00:00:11:21 | 11350 | 681 | -7.21 | -0.03 | 60.37 | 27.58 | 0.37
683 | 00:00:11:22 | 11367 | 682 | -7.21 | -0.03 | 60.37 | 27.58 | 0.37
684 | 00:00:11:23 | 11383 | 683 | -7.21 | -0.03 | 60.37 | 27.58 | 0.37
685 | 00:00:11:24 | 11400 | 684 | -7.21 | -0.03 | 60.37 | 27.58 | 0.37
686 | 00:00:11:25 | 11417 | 685 | -7.2 | -0.03 | 60.36 | 27.58 | 0.37
687 | 00:00:11:26 | 11433 | 686 | -7.2 | -0.04 | 60.37 | 27.58 | 0.37
688 | 00:00:11:27 | 11450 | 687 | -7.2 | -0.03 | 60.36 | 27.58 | 0.37
689 | 00:00:11:28 | 11467 | 688 | -7.2 | -0.03 | 60.37 | 27.58 | 0.37
690 | 00:00:11:29 | 11483 | 689 | -7.2 | -0.03 | 60.36 | 27.58 | 0.37
691 | 00:00:11:30 | 11500 | 690 | -7.21 | -0.03 | 60.36 | 27.58 | 0.37
692 | 00:00:11:31 | 11517 | 691 | -7.2 | -0.03 | 60.37 | 27.58 | 0.37
693 | 00:00:11:32 | 11533 | 692 | -7.2 | -0.03 | 60.37 | 27.58 | 0.37
694 | 00:00:11:33 | 11550 | 693 | -7.2 | -0.04 | 60.36 | 27.58 | 0.37
695 | 00:00:11:34 | 11567 | 694 | -7.2 | -0.03 | 60.36 | 27.58 | 0.37
696 | 00:00:11:35 | 11583 | 695 | -7.2 | -0.03 | 60.36 | 27.58 | 0.37
697 | 00:00:11:36 | 11600 | 696 | -7.2 | -0.03 | 60.37 | 27.58 | 0.37
698 | 00:00:11:37 | 11617 | 697 | -7.18 | -0.03 | 60.37 | 27.58 | 0.37
699 | 00:00:11:38 | 11633 | 698 | -7.2 | -0.03 | 60.36 | 27.58 | 0.37
700 | 00:00:11:39 | 11650 | 699 | -7.2 | -0.03 | 60.36 | 27.58 | 0.37
701 | 00:00:11:40 | 11667 | 700 | -7.18 | -0.03 | 60.36 | 27.58 | 0.37
702 | 00:00:11:41 | 11683 | 701 | -7.18 | -0.03 | 60.36 | 27.58 | 0.37
703 | 00:00:11:42 | 11700 | 702 | -7.18 | -0.03 | 60.36 | 27.58 | 0.37
704 | 00:00:11:43 | 11717 | 703 | -7.2 | -0.03 | 60.37 | 27.58 | 0.37
705 | 00:00:11:44 | 11733 | 704 | -7.2 | -0.04 | 60.36 | 27.58 | 0.37
706 | 00:00:11:45 | 11750 | 705 | -7.18 | -0.03 | 60.37 | 27.58 | 0.37
707 | 00:00:11:46 | 11767 | 706 | -7.18 | -0.03 | 60.37 | 27.58 | 0.37
708 | 00:00:11:47 | 11783 | 707 | -7.2 | -0.03 | 60.37 | 27.58 | 0.37
709 | 00:00:11:48 | 11800 | 708 | -7.2 | -0.03 | 60.36 | 27.58 | 0.37
710 | 00:00:11:49 | 11817 | 709 | -7.2 | -0.04 | 60.36 | 27.58 | 0.37
711 | 00:00:11:50 | 11833 | 710 | -7.2 | -0.03 | 60.36 | 27.58 | 0.37
712 | 00:00:11:51 | 11850 | 711 | -7.18 | -0.03 | 60.36 | 27.58 | 0.37
713 | 00:00:11:52 | 11867 | 712 | -7.16 | -0.03 | 60.37 | 27.58 | 0.37
714 | 00:00:11:53 | 11883 | 713 | -7.18 | -0.03 | 60.37 | 27.58 | 0.37
715 | 00:00:11:54 | 11900 | 714 | -7.18 | -0.03 | 60.36 | 27.58 | 0.37
716 | 00:00:11:55 | 11917 | 715 | -7.18 | -0.03 | 60.37 | 27.58 | 0.37
717 | 00:00:11:56 | 11933 | 716 | -7.18 | -0.03 | 60.36 | 27.58 | 0.37
718 | 00:00:11:57 | 11950 | 717 | -7.18 | -0.03 | 60.36 | 27.58 | 0.37
719 | 00:00:11:58 | 11967 | 718 | -7.16 | -0.03 | 60.36 | 27.58 | 0.37
720 | 00:00:11:59 | 11983 | 719 | -7.16 | -0.03 | 60.37 | 27.58 | 0.37
721 | 00:00:12:00 | 12000 | 720 | -7.16 | -0.03 | 60.37 | 27.58 | 0.37
722 | 00:00:12:01 | 12017 | 721 | -7.18 | -0.03 | 60.36 | 27.58 | 0.37
723 | 00:00:12:02 | 12033 | 722 | -7.18 | -0.03 | 60.36 | 27.58 | 0.37
724 | 00:00:12:03 | 12050 | 723 | -7.18 | -0.04 | 60.37 | 27.58 | 0.37
725 | 00:00:12:04 | 12067 | 724 | -7.16 | -0.03 | 60.37 | 27.58 | 0.37
726 | 00:00:12:05 | 12083 | 725 | -7.16 | -0.03 | 60.36 | 27.58 | 0.37
727 | 00:00:12:06 | 12100 | 726 | -7.16 | -0.03 | 60.36 | 27.58 | 0.37
728 | 00:00:12:07 | 12117 | 727 | -7.16 | -0.03 | 60.36 | 27.58 | 0.37
729 | 00:00:12:08 | 12133 | 728 | -7.16 | -0.03 | 60.36 | 27.58 | 0.37
730 | 00:00:12:09 | 12150 | 729 | -7.16 | -0.03 | 60.36 | 27.58 | 0.37
731 | 00:00:12:10 | 12167 | 730 | -7.16 | -0.03 | 60.37 | 27.58 | 0.37
732 | 00:00:12:11 | 12183 | 731 | -7.16 | -0.03 | 60.36 | 27.58 | 0.37
733 | 00:00:12:12 | 12200 | 732 | -7.16 | -0.04 | 60.36 | 27.58 | 0.37
734 | 00:00:12:13 | 12217 | 733 | -7.14 | -0.03 | 60.36 | 27.58 | 0.37
735 | 00:00:12:14 | 12233 | 734 | -7.14 | -0.03 | 60.36 | 27.58 | 0.37
736 | 00:00:12:15 | 12250 | 735 | -7.16 | -0.03 | 60.36 | 27.58 | 0.37
737 | 00:00:12:16 | 12267 | 736 | -7.16 | -0.03 | 60.36 | 27.58 | 0.37
738 | 00:00:12:17 | 12283 | 737 | -7.16 | -0.03 | 60.37 | 27.58 | 0.37
739 | 00:00:12:18 | 12300 | 738 | -7.14 | -0.03 | 60.36 | 27.58 | 0.37
740 | 00:00:12:19 | 12317 | 739 | -7.14 | -0.04 | 60.36 | 27.58 | 0.37
741 | 00:00:12:20 | 12333 | 740 | -7.14 | -0.03 | 60.36 | 27.58 | 0.37
742 | 00:00:12:21 | 12350 | 741 | -7.16 | -0.04 | 60.36 | 27.58 | 0.37
743 | 00:00:12:22 | 12367 | 742 | -7.16 | -0.03 | 60.36 | 27.58 | 0.37
744 | 00:00:12:23 | 12383 | 743 | -7.16 | -0.03 | 60.37 | 27.58 | 0.37
745 | 00:00:12:24 | 12400 | 744 | -7.14 | -0.03 | 60.36 | 27.58 | 0.37
746 | 00:00:12:25 | 12417 | 745 | -7.14 | -0.03 | 60.36 | 27.58 | 0.37
747 | 00:00:12:26 | 12433 | 746 | -7.14 | -0.04 | 60.36 | 27.58 | 0.37
748 | 00:00:12:27 | 12450 | 747 | -7.13 | -0.04 | 60.36 | 27.58 | 0.37
749 | 00:00:12:28 | 12467 | 748 | -7.14 | -0.03 | 60.37 | 27.58 | 0.37
750 | 00:00:12:29 | 12483 | 749 | -7.14 | -0.03 | 60.37 | 27.58 | 0.37
751 | 00:00:12:30 | 12500 | 750 | -7.16 | -0.04 | 60.36 | 27.58 | 0.37
752 | 00:00:12:31 | 12517 | 751 | -7.14 | -0.04 | 60.37 | 27.58 | 0.37
753 | 00:00:12:32 | 12533 | 752 | -7.14 | -0.03 | 60.36 | 27.58 | 0.37
754 | 00:00:12:33 | 12550 | 753 | -7.16 | -0.03 | 60.36 | 27.58 | 0.37
755 | 00:00:12:34 | 12567 | 754 | -7.14 | -0.04 | 60.36 | 27.58 | 0.37
756 | 00:00:12:35 | 12583 | 755 | -7.14 | -0.03 | 60.36 | 27.58 | 0.37
757 | 00:00:12:36 | 12600 | 756 | -7.13 | -0.03 | 60.36 | 27.58 | 0.37
758 | 00:00:12:37 | 12617 | 757 | -7.14 | -0.04 | 60.36 | 27.58 | 0.37
759 | 00:00:12:38 | 12633 | 758 | -7.13 | -0.03 | 60.36 | 27.58 | 0.37
760 | 00:00:12:39 | 12650 | 759 | -7.13 | -0.03 | 60.36 | 27.58 | 0.37
761 | 00:00:12:40 | 12667 | 760 | -7.14 | -0.03 | 60.36 | 27.58 | 0.37
762 | 00:00:12:41 | 12683 | 761 | -7.14 | -0.03 | 60.36 | 27.58 | 0.37
763 | 00:00:12:42 | 12700 | 762 | -7.14 | -0.04 | 60.37 | 27.58 | 0.37
764 | 00:00:12:43 | 12717 | 763 | -7.13 | -0.03 | 60.37 | 27.58 | 0.37
765 | 00:00:12:44 | 12733 | 764 | -7.13 | -0.04 | 60.36 | 27.58 | 0.37
766 | 00:00:12:45 | 12750 | 765 | -7.13 | -0.03 | 60.36 | 27.58 | 0.37
767 | 00:00:12:46 | 12767 | 766 | -7.13 | -0.04 | 60.36 | 27.58 | 0.37
768 | 00:00:12:47 | 12783 | 767 | -7.13 | -0.03 | 60.36 | 27.58 | 0.37
769 | 00:00:12:48 | 12800 | 768 | -7.13 | -0.03 | 60.36 | 27.58 | 0.37
770 | 00:00:12:49 | 12817 | 769 | -7.13 | -0.04 | 60.37 | 27.58 | 0.37
771 | 00:00:12:50 | 12833 | 770 | -7.13 | -0.03 | 60.36 | 27.58 | 0.37
772 | 00:00:12:51 | 12850 | 771 | -7.13 | -0.04 | 60.36 | 27.58 | 0.37
773 | 00:00:12:52 | 12867 | 772 | -7.11 | -0.03 | 60.36 | 27.58 | 0.37
774 | 00:00:12:53 | 12883 | 773 | -7.11 | -0.04 | 60.36 | 27.57 | 0.37
775 | 00:00:12:54 | 12900 | 774 | -7.11 | -0.03 | 60.36 | 27.58 | 0.37
776 | 00:00:12:55 | 12917 | 775 | -7.11 | -0.03 | 60.36 | 27.58 | 0.37
777 | 00:00:12:56 | 12933 | 776 | -7.11 | -0.03 | 60.36 | 27.58 | 0.37
778 | 00:00:12:57 | 12950 | 777 | -7.13 | -0.04 | 60.36 | 27.58 | 0.37
779 | 00:00:12:58 | 12967 | 778 | -7.13 | -0.03 | 60.36 | 27.58 | 0.37
780 | 00:00:12:59 | 12983 | 779 | -7.13 | -0.04 | 60.36 | 27.58 | 0.37
781 | 00:00:13:00 | 13000 | 780 | -7.11 | -0.04 | 60.36 | 27.58 | 0.37
782 | 00:00:13:01 | 13017 | 781 | -7.11 | -0.03 | 60.36 | 27.58 | 0.37
783 | 00:00:13:02 | 13033 | 782 | -7.13 | -0.04 | 60.36 | 27.58 | 0.37
784 | 00:00:13:03 | 13050 | 783 | -7.11 | -0.04 | 60.36 | 27.58 | 0.37
785 | 00:00:13:04 | 13067 | 784 | -7.11 | -0.03 | 60.36 | 27.58 | 0.37
786 | 00:00:13:05 | 13083 | 785 | -7.11 | -0.04 | 60.36 | 27.58 | 0.37
787 | 00:00:13:06 | 13100 | 786 | -7.13 | -0.03 | 60.36 | 27.58 | 0.37
788 | 00:00:13:07 | 13117 | 787 | -7.11 | -0.04 | 60.36 | 27.58 | 0.37
789 | 00:00:13:08 | 13133 | 788 | -7.11 | -0.04 | 60.36 | 27.58 | 0.37
790 | 00:00:13:09 | 13150 | 789 | -7.11 | -0.04 | 60.36 | 27.58 | 0.37
791 | 00:00:13:10 | 13167 | 790 | -7.11 | -0.04 | 60.36 | 27.58 | 0.37
792 | 00:00:13:11 | 13183 | 791 | -7.11 | -0.03 | 60.36 | 27.58 | 0.37
793 | 00:00:13:12 | 13200 | 792 | -7.11 | -0.04 | 60.36 | 27.58 | 0.37
794 | 00:00:13:13 | 13217 | 793 | -7.11 | -0.04 | 60.36 | 27.58 | 0.37
795 | 00:00:13:14 | 13233 | 794 | -7.09 | -0.03 | 60.36 | 27.58 | 0.37
796 | 00:00:13:15 | 13250 | 795 | -7.09 | -0.04 | 60.36 | 27.58 | 0.37
797 | 00:00:13:16 | 13267 | 796 | -7.09 | -0.04 | 60.36 | 27.58 | 0.37
798 | 00:00:13:17 | 13283 | 797 | -7.11 | -0.03 | 60.36 | 27.58 | 0.37
799 | 00:00:13:18 | 13300 | 798 | -7.11 | -0.04 | 60.36 | 27.58 | 0.37
800 | 00:00:13:19 | 13317 | 799 | -7.09 | -0.03 | 60.36 | 27.58 | 0.37
801 | 00:00:13:20 | 13333 | 800 | -7.09 | -0.03 | 60.36 | 27.58 | 0.37
802 | 00:00:13:21 | 13350 | 801 | -7.09 | -0.03 | 60.36 | 27.58 | 0.37
803 | 00:00:13:22 | 13367 | 802 | -7.09 | -0.03 | 60.36 | 27.58 | 0.37
804 | 00:00:13:23 | 13383 | 803 | -7.11 | -0.03 | 60.36 | 27.58 | 0.37
805 | 00:00:13:24 | 13400 | 804 | -7.11 | -0.03 | 60.36 | 27.58 | 0.37
806 | 00:00:13:25 | 13417 | 805 | -7.09 | -0.04 | 60.36 | 27.58 | 0.37
807 | 00:00:13:26 | 13433 | 806 | -7.09 | -0.04 | 60.36 | 27.58 | 0.37
808 | 00:00:13:27 | 13450 | 807 | -7.08 | -0.03 | 60.36 | 27.57 | 0.37
809 | 00:00:13:28 | 13467 | 808 | -7.08 | -0.04 | 60.36 | 27.58 | 0.37
810 | 00:00:13:29 | 13483 | 809 | -7.09 | -0.04 | 60.36 | 27.57 | 0.37
811 | 00:00:13:30 | 13500 | 810 | -7.09 | -0.03 | 60.36 | 27.58 | 0.37
812 | 00:00:13:31 | 13517 | 811 | -7.09 | -0.04 | 60.36 | 27.58 | 0.37
813 | 00:00:13:32 | 13533 | 812 | -7.09 | -0.04 | 60.36 | 27.57 | 0.37
814 | 00:00:13:33 | 13550 | 813 | -7.09 | -0.04 | 60.36 | 27.58 | 0.37
815 | 00:00:13:34 | 13567 | 814 | -7.08 | -0.03 | 60.36 | 27.57 | 0.37
816 | 00:00:13:35 | 13583 | 815 | -7.09 | -0.04 | 60.36 | 27.57 | 0.37
817 | 00:00:13:36 | 13600 | 816 | -7.09 | -0.03 | 60.36 | 27.58 | 0.37
818 | 00:00:13:37 | 13617 | 817 | -7.09 | -0.03 | 60.36 | 27.58 | 0.37
819 | 00:00:13:38 | 13633 | 818 | -7.09 | -0.03 | 60.36 | 27.58 | 0.37
820 | 00:00:13:39 | 13650 | 819 | -7.09 | -0.03 | 60.36 | 27.58 | 0.37
821 | 00:00:13:40 | 13667 | 820 | -7.09 | -0.04 | 60.36 | 27.58 | 0.37
822 | 00:00:13:41 | 13683 | 821 | -7.09 | -0.04 | 60.36 | 27.58 | 0.37
823 | 00:00:13:42 | 13700 | 822 | -7.08 | -0.03 | 60.36 | 27.58 | 0.37
824 | 00:00:13:43 | 13717 | 823 | -7.08 | -0.04 | 60.36 | 27.57 | 0.37
825 | 00:00:13:44 | 13733 | 824 | -7.08 | -0.03 | 60.36 | 27.57 | 0.37
826 | 00:00:13:45 | 13750 | 825 | -7.08 | -0.04 | 60.36 | 27.58 | 0.37
827 | 00:00:13:46 | 13767 | 826 | -7.08 | -0.04 | 60.36 | 27.58 | 0.37
828 | 00:00:13:47 | 13783 | 827 | -7.09 | -0.04 | 60.36 | 27.58 | 0.37
829 | 00:00:13:48 | 13800 | 828 | -7.08 | -0.04 | 60.36 | 27.58 | 0.37
830 | 00:00:13:49 | 13817 | 829 | -7.08 | -0.03 | 60.36 | 27.57 | 0.37
831 | 00:00:13:50 | 13833 | 830 | -7.08 | -0.03 | 60.36 | 27.58 | 0.37
832 | 00:00:13:51 | 13850 | 831 | -7.08 | -0.03 | 60.36 | 27.58 | 0.37
833 | 00:00:13:52 | 13867 | 832 | -7.08 | -0.03 | 60.36 | 27.57 | 0.37
834 | 00:00:13:53 | 13883 | 833 | -7.08 | -0.04 | 60.36 | 27.57 | 0.37
835 | 00:00:13:54 | 13900 | 834 | -7.08 | -0.04 | 60.37 | 27.58 | 0.37
836 | 00:00:13:55 | 13917 | 835 | -7.08 | -0.03 | 60.36 | 27.57 | 0.37
837 | 00:00:13:56 | 13933 | 836 | -7.06 | -0.03 | 60.36 | 27.58 | 0.37
838 | 00:00:13:57 | 13950 | 837 | -7.08 | -0.03 | 60.36 | 27.58 | 0.37
839 | 00:00:13:58 | 13967 | 838 | -7.08 | -0.03 | 60.36 | 27.58 | 0.37
840 | 00:00:13:59 | 13983 | 839 | -7.08 | -0.04 | 60.36 | 27.57 | 0.37
841 | 00:00:14:00 | 14000 | 840 | -7.08 | -0.04 | 60.36 | 27.58 | 0.37
842 | 00:00:14:01 | 14017 | 841 | -7.08 | -0.04 | 60.36 | 27.58 | 0.37
843 | 00:00:14:02 | 14033 | 842 | -7.06 | -0.04 | 60.36 | 27.57 | 0.37
844 | 00:00:14:03 | 14050 | 843 | -7.06 | -0.04 | 60.36 | 27.58 | 0.37
845 | 00:00:14:04 | 14067 | 844 | -7.06 | -0.03 | 60.36 | 27.58 | 0.37
846 | 00:00:14:05 | 14083 | 845 | -7.08 | -0.04 | 60.36 | 27.58 | 0.37
847 | 00:00:14:06 | 14100 | 846 | -7.08 | -0.04 | 60.36 | 27.58 | 0.37
848 | 00:00:14:07 | 14117 | 847 | -7.08 | -0.04 | 60.36 | 27.58 | 0.37
849 | 00:00:14:08 | 14133 | 848 | -7.06 | -0.04 | 60.36 | 27.58 | 0.37
850 | 00:00:14:09 | 14150 | 849 | -7.06 | -0.03 | 60.36 | 27.58 | 0.37
851 | 00:00:14:10 | 14167 | 850 | -7.06 | -0.04 | 60.36 | 27.57 | 0.37
852 | 00:00:14:11 | 14183 | 851 | -7.08 | -0.03 | 60.36 | 27.57 | 0.37
853 | 00:00:14:12 | 14200 | 852 | -7.06 | -0.04 | 60.37 | 27.57 | 0.37
854 | 00:00:14:13 | 14217 | 853 | -7.08 | -0.03 | 60.36 | 27.58 | 0.37
855 | 00:00:14:14 | 14233 | 854 | -7.06 | -0.04 | 60.36 | 27.57 | 0.37
856 | 00:00:14:15 | 14250 | 855 | -7.06 | -0.04 | 60.36 | 27.58 | 0.37
857 | 00:00:14:16 | 14267 | 856 | -7.06 | -0.04 | 60.36 | 27.57 | 0.37
858 | 00:00:14:17 | 14283 | 857 | -7.06 | -0.04 | 60.36 | 27.58 | 0.37
859 | 00:00:14:18 | 14300 | 858 | -7.06 | -0.04 | 60.36 | 27.57 | 0.37
860 | 00:00:14:19 | 14317 | 859 | -7.06 | -0.04 | 60.36 | 27.57 | 0.37
861 | 00:00:14:20 | 14333 | 860 | -7.06 | -0.04 | 60.36 | 27.57 | 0.37
862 | 00:00:14:21 | 14350 | 861 | -7.06 | -0.04 | 60.36 | 27.57 | 0.37
863 | 00:00:14:22 | 14367 | 862 | -7.06 | -0.04 | 60.36 | 27.58 | 0.37
864 | 00:00:14:23 | 14383 | 863 | -7.06 | -0.04 | 60.36 | 27.58 | 0.37
865 | 00:00:14:24 | 14400 | 864 | -7.04 | -0.03 | 60.36 | 27.58 | 0.37
866 | 00:00:14:25 | 14417 | 865 | -7.04 | -0.03 | 60.36 | 27.58 | 0.37
867 | 00:00:14:26 | 14433 | 866 | -7.06 | -0.04 | 60.36 | 27.58 | 0.37
868 | 00:00:14:27 | 14450 | 867 | -7.06 | -0.04 | 60.36 | 27.57 | 0.37
869 | 00:00:14:28 | 14467 | 868 | -7.04 | -0.04 | 60.36 | 27.58 | 0.37
870 | 00:00:14:29 | 14483 | 869 | -7.04 | -0.04 | 60.36 | 27.57 | 0.37
871 | 00:00:14:30 | 14500 | 870 | -7.04 | -0.03 | 60.36 | 27.57 | 0.37
872 | 00:00:14:31 | 14517 | 871 | -7.06 | -0.03 | 60.36 | 27.57 | 0.37
873 | 00:00:14:32 | 14533 | 872 | -7.06 | -0.03 | 60.36 | 27.58 | 0.37
874 | 00:00:14:33 | 14550 | 873 | -7.06 | -0.04 | 60.36 | 27.57 | 0.37
875 | 00:00:14:34 | 14567 | 874 | -7.06 | -0.03 | 60.36 | 27.57 | 0.37
876 | 00:00:14:35 | 14583 | 875 | -7.04 | -0.03 | 60.36 | 27.58 | 0.37
877 | 00:00:14:36 | 14600 | 876 | -7.04 | -0.03 | 60.36 | 27.57 | 0.37
878 | 00:00:14:37 | 14617 | 877 | -7.04 | -0.03 | 60.36 | 27.58 | 0.37
879 | 00:00:14:38 | 14633 | 878 | -7.04 | -0.03 | 60.36 | 27.57 | 0.37
880 | 00:00:14:39 | 14650 | 879 | -7.06 | -0.04 | 60.36 | 27.57 | 0.37
881 | 00:00:14:40 | 14667 | 880 | -7.04 | -0.03 | 60.36 | 27.57 | 0.37
882 | 00:00:14:41 | 14683 | 881 | -7.04 | -0.03 | 60.36 | 27.58 | 0.37
883 | 00:00:14:42 | 14700 | 882 | -7.04 | -0.03 | 60.36 | 27.58 | 0.37
884 | 00:00:14:43 | 14717 | 883 | -7.04 | -0.03 | 60.36 | 27.57 | 0.37
885 | 00:00:14:44 | 14733 | 884 | -7.04 | -0.03 | 60.36 | 27.58 | 0.37
886 | 00:00:14:45 | 14750 | 885 | -7.04 | -0.04 | 60.36 | 27.57 | 0.37
887 | 00:00:14:46 | 14767 | 886 | -7.04 | -0.03 | 60.36 | 27.57 | 0.37
888 | 00:00:14:47 | 14783 | 887 | -7.04 | -0.04 | 60.36 | 27.57 | 0.37
889 | 00:00:14:48 | 14800 | 888 | -7.04 | -0.04 | 60.36 | 27.57 | 0.37
890 | 00:00:14:49 | 14817 | 889 | -7.04 | -0.04 | 60.36 | 27.57 | 0.37
891 | 00:00:14:50 | 14833 | 890 | -7.04 | -0.04 | 60.36 | 27.57 | 0.37
892 | 00:00:14:51 | 14850 | 891 | -7.04 | -0.04 | 60.36 | 27.57 | 0.37
893 | 00:00:14:52 | 14867 | 892 | -7.04 | -0.04 | 60.36 | 27.57 | 0.37
894 | 00:00:14:53 | 14883 | 893 | -7.04 | -0.03 | 60.36 | 27.57 | 0.37
895 | 00:00:14:54 | 14900 | 894 | -7.04 | -0.03 | 60.36 | 27.57 | 0.37
896 | 00:00:14:55 | 14917 | 895 | -7.04 | -0.03 | 60.36 | 27.58 | 0.37
897 | 00:00:14:56 | 14933 | 896 | -7.03 | -0.04 | 60.36 | 27.57 | 0.37
898 | 00:00:14:57 | 14950 | 897 | -7.03 | -0.03 | 60.36 | 27.57 | 0.37
899 | 00:00:14:58 | 14967 | 898 | -7.04 | -0.03 | 60.36 | 27.57 | 0.37
900 | 00:00:14:59 | 14983 | 899 | -7.04 | -0.03 | 60.36 | 27.57 | 0.37
901 | 00:00:15:00 | 15000 | 900 | -7.03 | -0.03 | 60.36 | 27.58 | 0.37
902 | 00:00:15:01 | 15017 | 901 | -7.03 | -0.03 | 60.36 | 27.57 | 0.37
903 | 00:00:15:02 | 15033 | 902 | -7.03 | -0.03 | 60.36 | 27.58 | 0.37
904 | 00:00:15:03 | 15050 | 903 | -7.03 | -0.03 | 60.36 | 27.58 | 0.37
905 | 00:00:15:04 | 15067 | 904 | -7.03 | -0.03 | 60.36 | 27.58 | 0.37
906 | 00:00:15:05 | 15083 | 905 | -7.03 | -0.03 | 60.36 | 27.57 | 0.37
907 | 00:00:15:06 | 15100 | 906 | -7.04 | -0.03 | 60.36 | 27.57 | 0.37
908 | 00:00:15:07 | 15117 | 907 | -7.04 | -0.04 | 60.36 | 27.57 | 0.37
909 | 00:00:15:08 | 15133 | 908 | -7.04 | -0.03 | 60.36 | 27.57 | 0.37
910 | 00:00:15:09 | 15150 | 909 | -7.03 | -0.03 | 60.36 | 27.58 | 0.37
911 | 00:00:15:10 | 15167 | 910 | -7.03 | -0.03 | 60.36 | 27.57 | 0.37
912 | 00:00:15:11 | 15183 | 911 | -7.03 | -0.03 | 60.36 | 27.57 | 0.37
913 | 00:00:15:12 | 15200 | 912 | -7.03 | -0.04 | 60.36 | 27.57 | 0.37
914 | 00:00:15:13 | 15217 | 913 | -7.04 | -0.04 | 60.36 | 27.57 | 0.37
915 | 00:00:15:14 | 15233 | 914 | -7.03 | -0.04 | 60.36 | 27.58 | 0.37
916 | 00:00:15:15 | 15250 | 915 | -7.03 | -0.03 | 60.36 | 27.58 | 0.37
917 | 00:00:15:16 | 15267 | 916 | -7.03 | -0.04 | 60.36 | 27.57 | 0.37
918 | 00:00:15:17 | 15283 | 917 | -7.03 | -0.03 | 60.36 | 27.58 | 0.37
919 | 00:00:15:18 | 15300 | 918 | -7.03 | -0.04 | 60.36 | 27.57 | 0.37
920 | 00:00:15:19 | 15317 | 919 | -7.03 | -0.03 | 60.36 | 27.57 | 0.37
921 | 00:00:15:20 | 15333 | 920 | -7.03 | -0.03 | 60.36 | 27.57 | 0.37
922 | 00:00:15:21 | 15350 | 921 | -7.03 | -0.04 | 60.36 | 27.57 | 0.37
923 | 00:00:15:22 | 15367 | 922 | -7.03 | -0.03 | 60.36 | 27.57 | 0.37
924 | 00:00:15:23 | 15383 | 923 | -7.03 | -0.03 | 60.36 | 27.58 | 0.37
925 | 00:00:15:24 | 15400 | 924 | -7.03 | -0.03 | 60.36 | 27.57 | 0.37
926 | 00:00:15:25 | 15417 | 925 | -7.03 | -0.03 | 60.36 | 27.57 | 0.37
927 | 00:00:15:26 | 15433 | 926 | -7.01 | -0.04 | 60.36 | 27.57 | 0.37
928 | 00:00:15:27 | 15450 | 927 | -7.01 | -0.03 | 60.36 | 27.57 | 0.37
929 | 00:00:15:28 | 15467 | 928 | -7.01 | -0.04 | 60.36 | 27.57 | 0.37
930 | 00:00:15:29 | 15483 | 929 | -7.03 | -0.03 | 60.36 | 27.58 | 0.37
931 | 00:00:15:30 | 15500 | 930 | -7.03 | -0.03 | 60.36 | 27.58 | 0.37
932 | 00:00:15:31 | 15517 | 931 | -7.01 | -0.04 | 60.36 | 27.57 | 0.37
933 | 00:00:15:32 | 15533 | 932 | -7.01 | -0.04 | 60.36 | 27.57 | 0.37
934 | 00:00:15:33 | 15550 | 933 | -7.01 | -0.03 | 60.36 | 27.57 | 0.37
935 | 00:00:15:34 | 15567 | 934 | -7.03 | -0.04 | 60.36 | 27.58 | 0.37
936 | 00:00:15:35 | 15583 | 935 | -7.04 | -0.03 | 60.36 | 27.57 | 0.37
937 | 00:00:15:36 | 15600 | 936 | -7.03 | -0.03 | 60.36 | 27.58 | 0.37
938 | 00:00:15:37 | 15617 | 937 | -7.03 | -0.03 | 60.36 | 27.57 | 0.37
939 | 00:00:15:38 | 15633 | 938 | -7.01 | -0.04 | 60.36 | 27.57 | 0.37
940 | 00:00:15:39 | 15650 | 939 | -7.03 | -0.04 | 60.36 | 27.58 | 0.37
941 | 00:00:15:40 | 15667 | 940 | -7.01 | -0.03 | 60.36 | 27.57 | 0.37
942 | 00:00:15:41 | 15683 | 941 | -7.01 | -0.04 | 60.36 | 27.58 | 0.37
943 | 00:00:15:42 | 15700 | 942 | -7.03 | -0.03 | 60.36 | 27.57 | 0.37
944 | 00:00:15:43 | 15717 | 943 | -7.01 | -0.04 | 60.36 | 27.57 | 0.37
945 | 00:00:15:44 | 15733 | 944 | -7.03 | -0.04 | 60.36 | 27.58 | 0.37
946 | 00:00:15:45 | 15750 | 945 | -7.01 | -0.03 | 60.36 | 27.58 | 0.37
947 | 00:00:15:46 | 15767 | 946 | -7.01 | -0.04 | 60.36 | 27.57 | 0.37
948 | 00:00:15:47 | 15783 | 947 | -7.01 | -0.03 | 60.36 | 27.57 | 0.37
949 | 00:00:15:48 | 15800 | 948 | -7.01 | -0.03 | 60.36 | 27.57 | 0.37
950 | 00:00:15:49 | 15817 | 949 | -7.01 | -0.04 | 60.36 | 27.57 | 0.37
951 | 00:00:15:50 | 15833 | 950 | -7.01 | -0.04 | 60.36 | 27.58 | 0.37
952 | 00:00:15:51 | 15850 | 951 | -7.01 | -0.03 | 60.36 | 27.58 | 0.37
953 | 00:00:15:52 | 15867 | 952 | -7.01 | -0.04 | 60.36 | 27.57 | 0.37
954 | 00:00:15:53 | 15883 | 953 | -7.01 | -0.04 | 60.36 | 27.57 | 0.37
955 | 00:00:15:54 | 15900 | 954 | -7.01 | -0.04 | 60.36 | 27.57 | 0.37
956 | 00:00:15:55 | 15917 | 955 | -7.01 | -0.04 | 60.36 | 27.57 | 0.37
957 | 00:00:15:56 | 15933 | 956 | -7.01 | -0.04 | 60.36 | 27.57 | 0.37
958 | 00:00:15:57 | 15950 | 957 | -7.01 | -0.04 | 60.36 | 27.57 | 0.37
959 | 00:00:15:58 | 15967 | 958 | -7.01 | -0.03 | 60.36 | 27.57 | 0.37
960 | 00:00:15:59 | 15983 | 959 | -7.01 | -0.03 | 60.36 | 27.57 | 0.37
961 | 00:00:16:00 | 16000 | 960 | -7.01 | -0.04 | 60.36 | 27.57 | 0.37
962 | 00:00:16:01 | 16017 | 961 | -7.01 | -0.03 | 60.36 | 27.57 | 0.37
963 | 00:00:16:02 | 16033 | 962 | -7.01 | -0.04 | 60.36 | 27.57 | 0.37
964 | 00:00:16:03 | 16050 | 963 | -7.01 | -0.03 | 60.36 | 27.57 | 0.37
965 | 00:00:16:04 | 16067 | 964 | -6.99 | -0.04 | 60.36 | 27.57 | 0.37
966 | 00:00:16:05 | 16083 | 965 | -7.01 | -0.03 | 60.36 | 27.57 | 0.37
967 | 00:00:16:06 | 16100 | 966 | -7.01 | -0.04 | 60.36 | 27.57 | 0.37
968 | 00:00:16:07 | 16117 | 967 | -7.03 | -0.04 | 60.36 | 27.57 | 0.37
969 | 00:00:16:08 | 16133 | 968 | -7.01 | -0.04 | 60.36 | 27.57 | 0.37
970 | 00:00:16:09 | 16150 | 969 | -7.01 | -0.03 | 60.36 | 27.57 | 0.37
971 | 00:00:16:10 | 16167 | 970 | -6.99 | -0.04 | 60.36 | 27.57 | 0.37
972 | 00:00:16:11 | 16183 | 971 | -6.99 | -0.04 | 60.36 | 27.58 | 0.37
973 | 00:00:16:12 | 16200 | 972 | -7.01 | -0.04 | 60.36 | 27.57 | 0.37
974 | 00:00:16:13 | 16217 | 973 | -7.01 | -0.04 | 60.36 | 27.57 | 0.37
975 | 00:00:16:14 | 16233 | 974 | -6.99 | -0.03 | 60.36 | 27.58 | 0.37
976 | 00:00:16:15 | 16250 | 975 | -7.01 | -0.04 | 60.36 | 27.58 | 0.37
977 | 00:00:16:16 | 16267 | 976 | -7.01 | -0.04 | 60.36 | 27.57 | 0.37
978 | 00:00:16:17 | 16283 | 977 | -6.99 | -0.04 | 60.36 | 27.58 | 0.37
979 | 00:00:16:18 | 16300 | 978 | -6.99 | -0.04 | 60.36 | 27.57 | 0.37
980 | 00:00:16:19 | 16317 | 979 | -7.01 | -0.03 | 60.36 | 27.58 | 0.37
981 | 00:00:16:20 | 16333 | 980 | -6.99 | -0.04 | 60.36 | 27.58 | 0.37
982 | 00:00:16:21 | 16350 | 981 | -6.99 | -0.03 | 60.36 | 27.58 | 0.37
983 | 00:00:16:22 | 16367 | 982 | -6.99 | -0.03 | 60.36 | 27.58 | 0.37
984 | 00:00:16:23 | 16383 | 983 | -6.99 | -0.03 | 60.36 | 27.58 | 0.37
985 | 00:00:16:24 | 16400 | 984 | -6.99 | -0.03 | 60.36 | 27.58 | 0.37
986 | 00:00:16:25 | 16417 | 985 | -6.99 | -0.04 | 60.36 | 27.58 | 0.37
987 | 00:00:16:26 | 16433 | 986 | -6.99 | -0.04 | 60.36 | 27.58 | 0.37
988 | 00:00:16:27 | 16450 | 987 | -7.01 | -0.04 | 60.36 | 27.58 | 0.37
989 | 00:00:16:28 | 16467 | 988 | -6.99 | -0.04 | 60.36 | 27.58 | 0.37
990 | 00:00:16:29 | 16483 | 989 | -6.99 | -0.04 | 60.36 | 27.57 | 0.37
991 | 00:00:16:30 | 16500 | 990 | -7.01 | -0.03 | 60.36 | 27.57 | 0.37
992 | 00:00:16:31 | 16517 | 991 | -6.97 | -0.04 | 60.36 | 27.57 | 0.37
993 | 00:00:16:32 | 16533 | 992 | -6.97 | -0.04 | 60.36 | 27.57 | 0.37
994 | 00:00:16:33 | 16550 | 993 | -6.99 | -0.04 | 60.36 | 27.57 | 0.37
995 | 00:00:16:34 | 16567 | 994 | -6.99 | -0.04 | 60.36 | 27.57 | 0.37
996 | 00:00:16:35 | 16583 | 995 | -6.99 | -0.03 | 60.36 | 27.58 | 0.37
997 | 00:00:16:36 | 16600 | 996 | -6.99 | -0.04 | 60.36 | 27.58 | 0.37
998 | 00:00:16:37 | 16617 | 997 | -6.97 | -0.04 | 60.35 | 27.57 | 0.37
999 | 00:00:16:38 | 16633 | 998 | -6.97 | -0.03 | 60.36 | 27.57 | 0.37
1000 | 00:00:16:39 | 16650 | 999 | -6.97 | -0.03 | 60.36 | 27.57 | 0.37
1001 | 00:00:16:40 | 16667 | 1000 | -6.97 | -0.04 | 60.36 | 27.57 | 0.37
1002 | 00:00:16:41 | 16683 | 1001 | -6.99 | -0.04 | 60.36 | 27.57 | 0.37
1003 | 00:00:16:42 | 16700 | 1002 | -6.99 | -0.04 | 60.36 | 27.57 | 0.37
1004 | 00:00:16:43 | 16717 | 1003 | -6.99 | -0.04 | 60.36 | 27.57 | 0.37
1005 | 00:00:16:44 | 16733 | 1004 | -6.99 | -0.04 | 60.36 | 27.57 | 0.37
1006 | 00:00:16:45 | 16750 | 1005 | -6.97 | -0.04 | 60.36 | 27.57 | 0.37
1007 | 00:00:16:46 | 16767 | 1006 | -6.96 | -0.04 | 60.36 | 27.57 | 0.37
1008 | 00:00:16:47 | 16783 | 1007 | -6.97 | -0.04 | 60.36 | 27.57 | 0.37
1009 | 00:00:16:48 | 16800 | 1008 | -6.99 | -0.04 | 60.36 | 27.57 | 0.37
1010 | 00:00:16:49 | 16817 | 1009 | -6.99 | -0.03 | 60.36 | 27.57 | 0.37
1011 | 00:00:16:50 | 16833 | 1010 | -6.99 | -0.04 | 60.36 | 27.57 | 0.37
1012 | 00:00:16:51 | 16850 | 1011 | -6.97 | -0.04 | 60.36 | 27.57 | 0.37
1013 | 00:00:16:52 | 16867 | 1012 | -6.97 | -0.03 | 60.36 | 27.57 | 0.37
1014 | 00:00:16:53 | 16883 | 1013 | -6.97 | -0.04 | 60.36 | 27.57 | 0.37
1015 | 00:00:16:54 | 16900 | 1014 | -6.97 | -0.04 | 60.36 | 27.57 | 0.37
1016 | 00:00:16:55 | 16917 | 1015 | -6.97 | -0.04 | 60.36 | 27.58 | 0.37
1017 | 00:00:16:56 | 16933 | 1016 | -6.97 | -0.04 | 60.36 | 27.57 | 0.37
1018 | 00:00:16:57 | 16950 | 1017 | -6.99 | -0.04 | 60.36 | 27.57 | 0.37
1019 | 00:00:16:58 | 16967 | 1018 | -6.97 | -0.04 | 60.36 | 27.58 | 0.37
1020 | 00:00:16:59 | 16983 | 1019 | -6.97 | -0.04 | 60.36 | 27.57 | 0.37
1021 | 00:00:17:00 | 17000 | 1020 | -6.97 | -0.04 | 60.36 | 27.57 | 0.37
1022 | 00:00:17:01 | 17017 | 1021 | -6.97 | -0.04 | 60.36 | 27.57 | 0.37
1023 | 00:00:17:02 | 17033 | 1022 | -6.97 | -0.04 | 60.36 | 27.58 | 0.37
1024 | 00:00:17:03 | 17050 | 1023 | -6.97 | -0.03 | 60.36 | 27.57 | 0.37
1025 | 00:00:17:04 | 17067 | 1024 | -6.97 | -0.04 | 60.36 | 27.57 | 0.37
1026 | 00:00:17:05 | 17083 | 1025 | -6.97 | -0.04 | 60.36 | 27.57 | 0.37
1027 | 00:00:17:06 | 17100 | 1026 | -6.97 | -0.04 | 60.36 | 27.57 | 0.37
1028 | 00:00:17:07 | 17117 | 1027 | -6.97 | -0.03 | 60.36 | 27.57 | 0.37
1029 | 00:00:17:08 | 17133 | 1028 | -6.97 | -0.03 | 60.36 | 27.57 | 0.37
1030 | 00:00:17:09 | 17150 | 1029 | -6.97 | -0.03 | 60.36 | 27.58 | 0.37
1031 | 00:00:17:10 | 17167 | 1030 | -6.97 | -0.04 | 60.36 | 27.57 | 0.37
1032 | 00:00:17:11 | 17183 | 1031 | -6.96 | -0.04 | 60.36 | 27.57 | 0.37
1033 | 00:00:17:12 | 17200 | 1032 | -6.96 | -0.03 | 60.36 | 27.57 | 0.37
1034 | 00:00:17:13 | 17217 | 1033 | -6.96 | -0.04 | 60.36 | 27.57 | 0.37
1035 | 00:00:17:14 | 17233 | 1034 | -6.96 | -0.04 | 60.36 | 27.57 | 0.37
1036 | 00:00:17:15 | 17250 | 1035 | -6.96 | -0.04 | 60.36 | 27.57 | 0.37
1037 | 00:00:17:16 | 17267 | 1036 | -6.97 | -0.04 | 60.36 | 27.57 | 0.37
1038 | 00:00:17:17 | 17283 | 1037 | -6.97 | -0.03 | 60.36 | 27.57 | 0.37
1039 | 00:00:17:18 | 17300 | 1038 | -6.97 | -0.03 | 60.36 | 27.57 | 0.37
1040 | 00:00:17:19 | 17317 | 1039 | -6.96 | -0.04 | 60.36 | 27.57 | 0.37
1041 | 00:00:17:20 | 17333 | 1040 | -6.96 | -0.04 | 60.36 | 27.57 | 0.37
1042 | 00:00:17:21 | 17350 | 1041 | -6.96 | -0.04 | 60.36 | 27.57 | 0.37
1043 | 00:00:17:22 | 17367 | 1042 | -6.97 | -0.04 | 60.36 | 27.57 | 0.37
1044 | 00:00:17:23 | 17383 | 1043 | -6.97 | -0.04 | 60.36 | 27.57 | 0.37
1045 | 00:00:17:24 | 17400 | 1044 | -6.97 | -0.03 | 60.36 | 27.57 | 0.37
1046 | 00:00:17:25 | 17417 | 1045 | -6.96 | -0.04 | 60.36 | 27.57 | 0.37
1047 | 00:00:17:26 | 17433 | 1046 | -6.96 | -0.04 | 60.36 | 27.57 | 0.37
1048 | 00:00:17:27 | 17450 | 1047 | -6.96 | -0.04 | 60.36 | 27.57 | 0.37
1049 | 00:00:17:28 | 17467 | 1048 | -6.96 | -0.04 | 60.36 | 27.57 | 0.37
1050 | 00:00:17:29 | 17483 | 1049 | -6.96 | -0.03 | 60.36 | 27.57 | 0.37
1051 | 00:00:17:30 | 17500 | 1050 | -6.96 | -0.04 | 60.36 | 27.57 | 0.37
1052 | 00:00:17:31 | 17517 | 1051 | -6.96 | -0.04 | 60.36 | 27.57 | 0.37
1053 | 00:00:17:32 | 17533 | 1052 | -6.94 | -0.04 | 60.36 | 27.57 | 0.37
1054 | 00:00:17:33 | 17550 | 1053 | -6.96 | -0.04 | 60.36 | 27.57 | 0.37
1055 | 00:00:17:34 | 17567 | 1054 | -6.96 | -0.04 | 60.36 | 27.57 | 0.37
1056 | 00:00:17:35 | 17583 | 1055 | -6.96 | -0.04 | 60.36 | 27.57 | 0.37
1057 | 00:00:17:36 | 17600 | 1056 | -6.96 | -0.04 | 60.36 | 27.57 | 0.37
1058 | 00:00:17:37 | 17617 | 1057 | -6.96 | -0.04 | 60.36 | 27.57 | 0.37
1059 | 00:00:17:38 | 17633 | 1058 | -6.94 | -0.04 | 60.36 | 27.57 | 0.37
1060 | 00:00:17:39 | 17650 | 1059 | -6.94 | -0.04 | 60.36 | 27.57 | 0.37
1061 | 00:00:17:40 | 17667 | 1060 | -6.96 | -0.04 | 60.36 | 27.57 | 0.37
1062 | 00:00:17:41 | 17683 | 1061 | -6.96 | -0.04 | 60.36 | 27.57 | 0.37
1063 | 00:00:17:42 | 17700 | 1062 | -6.96 | -0.04 | 60.36 | 27.57 | 0.37
1064 | 00:00:17:43 | 17717 | 1063 | -6.96 | -0.03 | 60.36 | 27.57 | 0.37
1065 | 00:00:17:44 | 17733 | 1064 | -6.96 | -0.04 | 60.36 | 27.57 | 0.37
1066 | 00:00:17:45 | 17750 | 1065 | -6.94 | -0.03 | 60.36 | 27.57 | 0.37
1067 | 00:00:17:46 | 17767 | 1066 | -6.94 | -0.04 | 60.36 | 27.57 | 0.37
1068 | 00:00:17:47 | 17783 | 1067 | -6.94 | -0.04 | 60.36 | 27.57 | 0.37
1069 | 00:00:17:48 | 17800 | 1068 | -6.94 | -0.04 | 60.36 | 27.57 | 0.37
1070 | 00:00:17:49 | 17817 | 1069 | -6.94 | -0.04 | 60.36 | 27.57 | 0.37
1071 | 00:00:17:50 | 17833 | 1070 | -6.94 | -0.04 | 60.36 | 27.57 | 0.37
1072 | 00:00:17:51 | 17850 | 1071 | -6.96 | -0.04 | 60.36 | 27.57 | 0.37
1073 | 00:00:17:52 | 17867 | 1072 | -6.94 | -0.04 | 60.36 | 27.57 | 0.37
1074 | 00:00:17:53 | 17883 | 1073 | -6.96 | -0.04 | 60.36 | 27.57 | 0.37
1075 | 00:00:17:54 | 17900 | 1074 | -6.94 | -0.04 | 60.36 | 27.57 | 0.37
1076 | 00:00:17:55 | 17917 | 1075 | -6.94 | -0.04 | 60.36 | 27.57 | 0.37
1077 | 00:00:17:56 | 17933 | 1076 | -6.94 | -0.04 | 60.36 | 27.57 | 0.37
1078 | 00:00:17:57 | 17950 | 1077 | -6.94 | -0.03 | 60.36 | 27.57 | 0.37
1079 | 00:00:17:58 | 17967 | 1078 | -6.94 | -0.04 | 60.36 | 27.57 | 0.37
1080 | 00:00:17:59 | 17983 | 1079 | -6.96 | -0.04 | 60.36 | 27.57 | 0.37
1081 | 00:00:18:00 | 18000 | 1080 | -6.96 | -0.04 | 60.36 | 27.57 | 0.37
1082 | 00:00:18:01 | 18017 | 1081 | -6.94 | -0.04 | 60.36 | 27.57 | 0.37
1083 | 00:00:18:02 | 18033 | 1082 | -6.94 | -0.04 | 60.36 | 27.57 | 0.37
1084 | 00:00:18:03 | 18050 | 1083 | -6.92 | -0.04 | 60.36 | 27.57 | 0.37
1085 | 00:00:18:04 | 18067 | 1084 | -6.94 | -0.04 | 60.36 | 27.57 | 0.37
1086 | 00:00:18:05 | 18083 | 1085 | -6.94 | -0.04 | 60.36 | 27.57 | 0.37
1087 | 00:00:18:06 | 18100 | 1086 | -6.94 | -0.04 | 60.36 | 27.57 | 0.37
1088 | 00:00:18:07 | 18117 | 1087 | -6.94 | -0.04 | 60.36 | 27.57 | 0.37
1089 | 00:00:18:08 | 18133 | 1088 | -6.94 | -0.04 | 60.36 | 27.57 | 0.37
1090 | 00:00:18:09 | 18150 | 1089 | -6.94 | -0.04 | 60.36 | 27.57 | 0.37
1091 | 00:00:18:10 | 18167 | 1090 | -6.94 | -0.04 | 60.36 | 27.57 | 0.37
1092 | 00:00:18:11 | 18183 | 1091 | -6.94 | -0.04 | 60.36 | 27.57 | 0.37
1093 | 00:00:18:12 | 18200 | 1092 | -6.92 | -0.04 | 60.36 | 27.57 | 0.37
1094 | 00:00:18:13 | 18217 | 1093 | -6.92 | -0.03 | 60.36 | 27.57 | 0.37
1095 | 00:00:18:14 | 18233 | 1094 | -6.92 | -0.04 | 60.36 | 27.57 | 0.37
1096 | 00:00:18:15 | 18250 | 1095 | -6.92 | -0.04 | 60.36 | 27.57 | 0.37
1097 | 00:00:18:16 | 18267 | 1096 | -6.94 | -0.04 | 60.36 | 27.57 | 0.37
1098 | 00:00:18:17 | 18283 | 1097 | -6.94 | -0.03 | 60.36 | 27.57 | 0.37
1099 | 00:00:18:18 | 18300 | 1098 | -6.96 | -0.03 | 60.36 | 27.57 | 0.37
1100 | 00:00:18:19 | 18317 | 1099 | -6.96 | -0.04 | 60.36 | 27.57 | 0.37
1101 | 00:00:18:20 | 18333 | 1100 | -6.94 | -0.04 | 60.36 | 27.57 | 0.37
1102 | 00:00:18:21 | 18350 | 1101 | -6.92 | -0.04 | 60.36 | 27.57 | 0.37
1103 | 00:00:18:22 | 18367 | 1102 | -6.92 | -0.04 | 60.36 | 27.57 | 0.37
1104 | 00:00:18:23 | 18383 | 1103 | -6.92 | -0.04 | 60.36 | 27.57 | 0.37
1105 | 00:00:18:24 | 18400 | 1104 | -6.92 | -0.04 | 60.36 | 27.57 | 0.37
1106 | 00:00:18:25 | 18417 | 1105 | -6.94 | -0.04 | 60.36 | 27.57 | 0.37
1107 | 00:00:18:26 | 18433 | 1106 | -6.92 | -0.04 | 60.36 | 27.57 | 0.37
1108 | 00:00:18:27 | 18450 | 1107 | -6.92 | -0.04 | 60.36 | 27.57 | 0.37
1109 | 00:00:18:28 | 18467 | 1108 | -6.92 | -0.04 | 60.36 | 27.57 | 0.37
1110 | 00:00:18:29 | 18483 | 1109 | -6.92 | -0.04 | 60.36 | 27.57 | 0.37
1111 | 00:00:18:30 | 18500 | 1110 | -6.92 | -0.04 | 60.36 | 27.57 | 0.37
1112 | 00:00:18:31 | 18517 | 1111 | -6.94 | -0.04 | 60.36 | 27.57 | 0.37
1113 | 00:00:18:32 | 18533 | 1112 | -6.92 | -0.04 | 60.36 | 27.57 | 0.37
1114 | 00:00:18:33 | 18550 | 1113 | -6.94 | -0.04 | 60.36 | 27.57 | 0.37
1115 | 00:00:18:34 | 18567 | 1114 | -6.92 | -0.04 | 60.36 | 27.57 | 0.37
1116 | 00:00:18:35 | 18583 | 1115 | -6.92 | -0.04 | 60.36 | 27.57 | 0.37
1117 | 00:00:18:36 | 18600 | 1116 | -6.92 | -0.04 | 60.36 | 27.57 | 0.37
1118 | 00:00:18:37 | 18617 | 1117 | -6.91 | -0.04 | 60.36 | 27.57 | 0.37
1119 | 00:00:18:38 | 18633 | 1118 | -6.92 | -0.04 | 60.36 | 27.57 | 0.37
1120 | 00:00:18:39 | 18650 | 1119 | -6.92 | -0.04 | 60.36 | 27.57 | 0.36
1121 | 00:00:18:40 | 18667 | 1120 | -6.92 | -0.04 | 60.36 | 27.57 | 0.37
1122 | 00:00:18:41 | 18683 | 1121 | -6.92 | -0.04 | 60.36 | 27.57 | 0.36
1123 | 00:00:18:42 | 18700 | 1122 | -6.91 | -0.04 | 60.36 | 27.57 | 0.37
1124 | 00:00:18:43 | 18717 | 1123 | -6.92 | -0.04 | 60.36 | 27.57 | 0.37
1125 | 00:00:18:44 | 18733 | 1124 | -6.92 | -0.04 | 60.35 | 27.57 | 0.36
1126 | 00:00:18:45 | 18750 | 1125 | -6.92 | -0.04 | 60.36 | 27.57 | 0.37
1127 | 00:00:18:46 | 18767 | 1126 | -6.92 | -0.04 | 60.36 | 27.57 | 0.37
1128 | 00:00:18:47 | 18783 | 1127 | -6.91 | -0.04 | 60.36 | 27.57 | 0.37
1129 | 00:00:18:48 | 18800 | 1128 | -6.91 | -0.04 | 60.36 | 27.57 | 0.37
1130 | 00:00:18:49 | 18817 | 1129 | -6.92 | -0.04 | 60.36 | 27.57 | 0.36
1131 | 00:00:18:50 | 18833 | 1130 | -6.92 | -0.04 | 60.36 | 27.57 | 0.37
1132 | 00:00:18:51 | 18850 | 1131 | -6.92 | -0.04 | 60.36 | 27.57 | 0.37
1133 | 00:00:18:52 | 18867 | 1132 | -6.92 | -0.03 | 60.36 | 27.57 | 0.37
1134 | 00:00:18:53 | 18883 | 1133 | -6.92 | -0.04 | 60.36 | 27.57 | 0.37
1135 | 00:00:18:54 | 18900 | 1134 | -6.91 | -0.04 | 60.36 | 27.57 | 0.37
1136 | 00:00:18:55 | 18917 | 1135 | -6.91 | -0.04 | 60.36 | 27.57 | 0.37
1137 | 00:00:18:56 | 18933 | 1136 | -6.92 | -0.04 | 60.36 | 27.57 | 0.36
1138 | 00:00:18:57 | 18950 | 1137 | -6.91 | -0.04 | 60.36 | 27.57 | 0.37
1139 | 00:00:18:58 | 18967 | 1138 | -6.92 | -0.04 | 60.36 | 27.57 | 0.37
1140 | 00:00:18:59 | 18983 | 1139 | -6.91 | -0.04 | 60.36 | 27.57 | 0.37
1141 | 00:00:19:00 | 19000 | 1140 | -6.91 | -0.04 | 60.36 | 27.57 | 0.37
1142 | 00:00:19:01 | 19017 | 1141 | -6.91 | -0.04 | 60.36 | 27.57 | 0.37
1143 | 00:00:19:02 | 19033 | 1142 | -6.92 | -0.04 | 60.36 | 27.57 | 0.37
1144 | 00:00:19:03 | 19050 | 1143 | -6.92 | -0.04 | 60.36 | 27.57 | 0.37
1145 | 00:00:19:04 | 19067 | 1144 | -6.91 | -0.04 | 60.36 | 27.57 | 0.37
1146 | 00:00:19:05 | 19083 | 1145 | -6.91 | -0.04 | 60.36 | 27.57 | 0.37
1147 | 00:00:19:06 | 19100 | 1146 | -6.91 | -0.04 | 60.36 | 27.57 | 0.37
1148 | 00:00:19:07 | 19117 | 1147 | -6.91 | -0.04 | 60.36 | 27.57 | 0.37
1149 | 00:00:19:08 | 19133 | 1148 | -6.91 | -0.04 | 60.36 | 27.57 | 0.36
1150 | 00:00:19:09 | 19150 | 1149 | -6.91 | -0.04 | 60.36 | 27.57 | 0.37
1151 | 00:00:19:10 | 19167 | 1150 | -6.92 | -0.04 | 60.36 | 27.57 | 0.37
1152 | 00:00:19:11 | 19183 | 1151 | -6.92 | -0.04 | 60.36 | 27.57 | 0.37
1153 | 00:00:19:12 | 19200 | 1152 | -6.91 | -0.04 | 60.36 | 27.57 | 0.37
1154 | 00:00:19:13 | 19217 | 1153 | -6.91 | -0.04 | 60.36 | 27.57 | 0.37
1155 | 00:00:19:14 | 19233 | 1154 | -6.91 | -0.04 | 60.36 | 27.57 | 0.37
1156 | 00:00:19:15 | 19250 | 1155 | -6.91 | -0.04 | 60.36 | 27.57 | 0.36
1157 | 00:00:19:16 | 19267 | 1156 | -6.91 | -0.04 | 60.36 | 27.57 | 0.37
1158 | 00:00:19:17 | 19283 | 1157 | -6.91 | -0.04 | 60.36 | 27.57 | 0.36
1159 | 00:00:19:18 | 19300 | 1158 | -6.91 | -0.03 | 60.36 | 27.57 | 0.36
1160 | 00:00:19:19 | 19317 | 1159 | -6.89 | -0.04 | 60.36 | 27.57 | 0.36
1161 | 00:00:19:20 | 19333 | 1160 | -6.89 | -0.04 | 60.36 | 27.57 | 0.36
1162 | 00:00:19:21 | 19350 | 1161 | -6.91 | -0.04 | 60.36 | 27.57 | 0.37
1163 | 00:00:19:22 | 19367 | 1162 | -6.91 | -0.04 | 60.36 | 27.57 | 0.36
1164 | 00:00:19:23 | 19383 | 1163 | -6.91 | -0.04 | 60.36 | 27.57 | 0.37
1165 | 00:00:19:24 | 19400 | 1164 | -6.91 | -0.04 | 60.36 | 27.57 | 0.37
1166 | 00:00:19:25 | 19417 | 1165 | -6.91 | -0.04 | 60.36 | 27.57 | 0.37
1167 | 00:00:19:26 | 19433 | 1166 | -6.89 | -0.04 | 60.36 | 27.57 | 0.36
1168 | 00:00:19:27 | 19450 | 1167 | -6.89 | -0.04 | 60.36 | 27.57 | 0.37
1169 | 00:00:19:28 | 19467 | 1168 | -6.91 | -0.04 | 60.36 | 27.57 | 0.37
1170 | 00:00:19:29 | 19483 | 1169 | -6.91 | -0.04 | 60.36 | 27.57 | 0.36
1171 | 00:00:19:30 | 19500 | 1170 | -6.91 | -0.04 | 60.36 | 27.57 | 0.37
1172 | 00:00:19:31 | 19517 | 1171 | -6.91 | -0.04 | 60.36 | 27.57 | 0.36
1173 | 00:00:19:32 | 19533 | 1172 | -6.91 | -0.04 | 60.36 | 27.57 | 0.37
1174 | 00:00:19:33 | 19550 | 1173 | -6.89 | -0.04 | 60.36 | 27.57 | 0.37
1175 | 00:00:19:34 | 19567 | 1174 | -6.89 | -0.04 | 60.36 | 27.57 | 0.36
1176 | 00:00:19:35 | 19583 | 1175 | -6.89 | -0.04 | 60.36 | 27.57 | 0.37
1177 | 00:00:19:36 | 19600 | 1176 | -6.91 | -0.04 | 60.36 | 27.57 | 0.37
1178 | 00:00:19:37 | 19617 | 1177 | -6.89 | -0.04 | 60.36 | 27.57 | 0.37
1179 | 00:00:19:38 | 19633 | 1178 | -6.91 | -0.04 | 60.36 | 27.57 | 0.36
1180 | 00:00:19:39 | 19650 | 1179 | -6.89 | -0.04 | 60.36 | 27.57 | 0.36
1181 | 00:00:19:40 | 19667 | 1180 | -6.89 | -0.03 | 60.36 | 27.57 | 0.36
1182 | 00:00:19:41 | 19683 | 1181 | -6.89 | -0.03 | 60.36 | 27.57 | 0.36
1183 | 00:00:19:42 | 19700 | 1182 | -6.89 | -0.04 | 60.36 | 27.57 | 0.37
1184 | 00:00:19:43 | 19717 | 1183 | -6.89 | -0.04 | 60.36 | 27.57 | 0.37
1185 | 00:00:19:44 | 19733 | 1184 | -6.89 | -0.04 | 60.36 | 27.57 | 0.36
1186 | 00:00:19:45 | 19750 | 1185 | -6.91 | -0.04 | 60.36 | 27.57 | 0.36
1187 | 00:00:19:46 | 19767 | 1186 | -6.89 | -0.04 | 60.36 | 27.57 | 0.37
1188 | 00:00:19:47 | 19783 | 1187 | -6.89 | -0.04 | 60.36 | 27.57 | 0.37
1189 | 00:00:19:48 | 19800 | 1188 | -6.89 | -0.04 | 60.36 | 27.57 | 0.37
1190 | 00:00:19:49 | 19817 | 1189 | -6.89 | -0.04 | 60.36 | 27.57 | 0.37
1191 | 00:00:19:50 | 19833 | 1190 | -6.89 | -0.04 | 60.36 | 27.57 | 0.37
1192 | 00:00:19:51 | 19850 | 1191 | -6.89 | -0.04 | 60.36 | 27.57 | 0.37
1193 | 00:00:19:52 | 19867 | 1192 | -6.89 | -0.04 | 60.36 | 27.57 | 0.36
1194 | 00:00:19:53 | 19883 | 1193 | -6.89 | -0.04 | 60.36 | 27.57 | 0.36
1195 | 00:00:19:54 | 19900 | 1194 | -6.89 | -0.04 | 60.36 | 27.57 | 0.37
1196 | 00:00:19:55 | 19917 | 1195 | -6.87 | -0.04 | 60.36 | 27.57 | 0.37
1197 | 00:00:19:56 | 19933 | 1196 | -6.89 | -0.04 | 60.36 | 27.57 | 0.37
1198 | 00:00:19:57 | 19950 | 1197 | -6.89 | -0.04 | 60.36 | 27.57 | 0.36
1199 | 00:00:19:58 | 19967 | 1198 | -6.91 | -0.04 | 60.36 | 27.57 | 0.36
1200 | 00:00:19:59 | 19983 | 1199 | -6.91 | -0.04 | 60.35 | 27.57 | 0.36
1201 | 00:00:20:00 | 20000 | 1200 | -6.89 | -0.04 | 60.36 | 27.57 | 0.36
1202 | 00:00:20:01 | 20017 | 1201 | -6.89 | -0.04 | 60.36 | 27.57 | 0.37
1203 | 00:00:20:02 | 20033 | 1202 | -6.87 | -0.04 | 60.36 | 27.57 | 0.37
1204 | 00:00:20:03 | 20050 | 1203 | -6.89 | -0.04 | 60.36 | 27.57 | 0.37
1205 | 00:00:20:04 | 20067 | 1204 | -6.89 | -0.04 | 60.36 | 27.57 | 0.36
1206 | 00:00:20:05 | 20083 | 1205 | -6.89 | -0.04 | 60.36 | 27.57 | 0.36
1207 | 00:00:20:06 | 20100 | 1206 | -6.89 | -0.04 | 60.36 | 27.57 | 0.36
1208 | 00:00:20:07 | 20117 | 1207 | -6.89 | -0.04 | 60.36 | 27.57 | 0.37
1209 | 00:00:20:08 | 20133 | 1208 | -6.87 | -0.04 | 60.35 | 27.57 | 0.36
1210 | 00:00:20:09 | 20150 | 1209 | -6.89 | -0.04 | 60.36 | 27.57 | 0.36
1211 | 00:00:20:10 | 20167 | 1210 | -6.89 | -0.04 | 60.36 | 27.57 | 0.36
1212 | 00:00:20:11 | 20183 | 1211 | -6.89 | -0.04 | 60.36 | 27.57 | 0.37
1213 | 00:00:20:12 | 20200 | 1212 | -6.89 | -0.04 | 60.36 | 27.57 | 0.37
1214 | 00:00:20:13 | 20217 | 1213 | -6.87 | -0.04 | 60.36 | 27.57 | 0.37
1215 | 00:00:20:14 | 20233 | 1214 | -6.89 | -0.04 | 60.36 | 27.57 | 0.36
1216 | 00:00:20:15 | 20250 | 1215 | -6.87 | -0.04 | 60.36 | 27.57 | 0.37
1217 | 00:00:20:16 | 20267 | 1216 | -6.87 | -0.04 | 60.36 | 27.57 | 0.37
1218 | 00:00:20:17 | 20283 | 1217 | -6.87 | -0.04 | 60.36 | 27.57 | 0.36
1219 | 00:00:20:18 | 20300 | 1218 | -6.89 | -0.04 | 60.36 | 27.57 | 0.36
1220 | 00:00:20:19 | 20317 | 1219 | -6.89 | -0.04 | 60.36 | 27.57 | 0.36
1221 | 00:00:20:20 | 20333 | 1220 | -6.87 | -0.04 | 60.36 | 27.57 | 0.36
1222 | 00:00:20:21 | 20350 | 1221 | -6.89 | -0.04 | 60.36 | 27.57 | 0.37
1223 | 00:00:20:22 | 20367 | 1222 | -6.87 | -0.04 | 60.36 | 27.57 | 0.36
1224 | 00:00:20:23 | 20383 | 1223 | -6.87 | -0.04 | 60.36 | 27.57 | 0.37
1225 | 00:00:20:24 | 20400 | 1224 | -6.89 | -0.04 | 60.36 | 27.57 | 0.36
1226 | 00:00:20:25 | 20417 | 1225 | -6.89 | -0.04 | 60.35 | 27.57 | 0.36
1227 | 00:00:20:26 | 20433 | 1226 | -6.89 | -0.04 | 60.35 | 27.57 | 0.36
1228 | 00:00:20:27 | 20450 | 1227 | -6.89 | -0.04 | 60.36 | 27.57 | 0.36
1229 | 00:00:20:28 | 20467 | 1228 | -6.89 | -0.04 | 60.36 | 27.57 | 0.36
1230 | 00:00:20:29 | 20483 | 1229 | -6.87 | -0.04 | 60.36 | 27.57 | 0.36
1231 | 00:00:20:30 | 20500 | 1230 | -6.86 | -0.04 | 60.36 | 27.57 | 0.36
1232 | 00:00:20:31 | 20517 | 1231 | -6.87 | -0.04 | 60.35 | 27.57 | 0.36
1233 | 00:00:20:32 | 20533 | 1232 | -6.86 | -0.04 | 60.36 | 27.57 | 0.37
1234 | 00:00:20:33 | 20550 | 1233 | -6.87 | -0.04 | 60.36 | 27.57 | 0.36
1235 | 00:00:20:34 | 20567 | 1234 | -6.87 | -0.04 | 60.36 | 27.57 | 0.36
1236 | 00:00:20:35 | 20583 | 1235 | -6.87 | -0.04 | 60.36 | 27.57 | 0.36
1237 | 00:00:20:36 | 20600 | 1236 | -6.87 | -0.04 | 60.36 | 27.57 | 0.36
1238 | 00:00:20:37 | 20617 | 1237 | -6.87 | -0.04 | 60.36 | 27.57 | 0.36
1239 | 00:00:20:38 | 20633 | 1238 | -6.87 | -0.04 | 60.36 | 27.57 | 0.37
1240 | 00:00:20:39 | 20650 | 1239 | -6.87 | -0.04 | 60.36 | 27.57 | 0.36
1241 | 00:00:20:40 | 20667 | 1240 | -6.86 | -0.04 | 60.36 | 27.57 | 0.36
1242 | 00:00:20:41 | 20683 | 1241 | -6.86 | -0.04 | 60.36 | 27.57 | 0.36
1243 | 00:00:20:42 | 20700 | 1242 | -6.86 | -0.04 | 60.36 | 27.57 | 0.37
1244 | 00:00:20:43 | 20717 | 1243 | -6.87 | -0.04 | 60.36 | 27.57 | 0.37
1245 | 00:00:20:44 | 20733 | 1244 | -6.87 | -0.04 | 60.36 | 27.57 | 0.36
1246 | 00:00:20:45 | 20750 | 1245 | -6.87 | -0.04 | 60.36 | 27.57 | 0.36
1247 | 00:00:20:46 | 20767 | 1246 | -6.87 | -0.04 | 60.36 | 27.57 | 0.37
1248 | 00:00:20:47 | 20783 | 1247 | -6.87 | -0.04 | 60.35 | 27.56 | 0.36
1249 | 00:00:20:48 | 20800 | 1248 | -6.87 | -0.04 | 60.36 | 27.57 | 0.36
1250 | 00:00:20:49 | 20817 | 1249 | -6.87 | -0.04 | 60.35 | 27.57 | 0.37
1251 | 00:00:20:50 | 20833 | 1250 | -6.86 | -0.04 | 60.35 | 27.57 | 0.36
1252 | 00:00:20:51 | 20850 | 1251 | -6.86 | -0.04 | 60.36 | 27.57 | 0.36
1253 | 00:00:20:52 | 20867 | 1252 | -6.86 | -0.04 | 60.36 | 27.57 | 0.37
1254 | 00:00:20:53 | 20883 | 1253 | -6.87 | -0.04 | 60.36 | 27.57 | 0.36
1255 | 00:00:20:54 | 20900 | 1254 | -6.87 | -0.04 | 60.36 | 27.57 | 0.36
1256 | 00:00:20:55 | 20917 | 1255 | -6.87 | -0.04 | 60.36 | 27.57 | 0.36
1257 | 00:00:20:56 | 20933 | 1256 | -6.86 | -0.04 | 60.36 | 27.57 | 0.36
1258 | 00:00:20:57 | 20950 | 1257 | -6.86 | -0.04 | 60.36 | 27.56 | 0.36
1259 | 00:00:20:58 | 20967 | 1258 | -6.86 | -0.04 | 60.35 | 27.57 | 0.36
1260 | 00:00:20:59 | 20983 | 1259 | -6.86 | -0.04 | 60.35 | 27.57 | 0.36
1261 | 00:00:21:00 | 21000 | 1260 | -6.86 | -0.04 | 60.35 | 27.57 | 0.36
1262 | 00:00:21:01 | 21017 | 1261 | -6.86 | -0.04 | 60.35 | 27.56 | 0.36
1263 | 00:00:21:02 | 21033 | 1262 | -6.87 | -0.04 | 60.36 | 27.57 | 0.36
1264 | 00:00:21:03 | 21050 | 1263 | -6.87 | -0.04 | 60.36 | 27.57 | 0.37
1265 | 00:00:21:04 | 21067 | 1264 | -6.86 | -0.04 | 60.36 | 27.56 | 0.36
1266 | 00:00:21:05 | 21083 | 1265 | -6.86 | -0.04 | 60.36 | 27.56 | 0.36
1267 | 00:00:21:06 | 21100 | 1266 | -6.86 | -0.04 | 60.36 | 27.57 | 0.37
1268 | 00:00:21:07 | 21117 | 1267 | -6.86 | -0.04 | 60.36 | 27.56 | 0.36
1269 | 00:00:21:08 | 21133 | 1268 | -6.86 | -0.04 | 60.35 | 27.56 | 0.36
1270 | 00:00:21:09 | 21150 | 1269 | -6.87 | -0.04 | 60.35 | 27.57 | 0.36
1271 | 00:00:21:10 | 21167 | 1270 | -6.86 | -0.04 | 60.36 | 27.57 | 0.36
1272 | 00:00:21:11 | 21183 | 1271 | -6.86 | -0.04 | 60.36 | 27.56 | 0.36
1273 | 00:00:21:12 | 21200 | 1272 | -6.86 | -0.04 | 60.35 | 27.56 | 0.36
1274 | 00:00:21:13 | 21217 | 1273 | -6.86 | -0.04 | 60.35 | 27.57 | 0.37
1275 | 00:00:21:14 | 21233 | 1274 | -6.86 | -0.04 | 60.35 | 27.57 | 0.36
1276 | 00:00:21:15 | 21250 | 1275 | -6.86 | -0.04 | 60.36 | 27.57 | 0.36
1277 | 00:00:21:16 | 21267 | 1276 | -6.86 | -0.04 | 60.36 | 27.57 | 0.36
1278 | 00:00:21:17 | 21283 | 1277 | -6.86 | -0.04 | 60.36 | 27.56 | 0.36
1279 | 00:00:21:18 | 21300 | 1278 | -6.86 | -0.04 | 60.35 | 27.56 | 0.36
1280 | 00:00:21:19 | 21317 | 1279 | -6.86 | -0.04 | 60.36 | 27.57 | 0.36
1281 | 00:00:21:20 | 21333 | 1280 | -6.84 | -0.04 | 60.35 | 27.57 | 0.37
1282 | 00:00:21:21 | 21350 | 1281 | -6.86 | -0.04 | 60.36 | 27.56 | 0.36
1283 | 00:00:21:22 | 21367 | 1282 | -6.86 | -0.04 | 60.35 | 27.57 | 0.36
1284 | 00:00:21:23 | 21383 | 1283 | -6.86 | -0.04 | 60.36 | 27.56 | 0.36
1285 | 00:00:21:24 | 21400 | 1284 | -6.86 | -0.04 | 60.35 | 27.57 | 0.36
1286 | 00:00:21:25 | 21417 | 1285 | -6.86 | -0.04 | 60.35 | 27.57 | 0.36
1287 | 00:00:21:26 | 21433 | 1286 | -6.84 | -0.04 | 60.36 | 27.57 | 0.36
1288 | 00:00:21:27 | 21450 | 1287 | -6.84 | -0.04 | 60.35 | 27.57 | 0.36
1289 | 00:00:21:28 | 21467 | 1288 | -6.86 | -0.04 | 60.36 | 27.57 | 0.36
1290 | 00:00:21:29 | 21483 | 1289 | -6.86 | -0.04 | 60.36 | 27.57 | 0.36
1291 | 00:00:21:30 | 21500 | 1290 | -6.86 | -0.04 | 60.35 | 27.57 | 0.36
1292 | 00:00:21:31 | 21517 | 1291 | -6.84 | -0.04 | 60.35 | 27.57 | 0.36
1293 | 00:00:21:32 | 21533 | 1292 | -6.84 | -0.04 | 60.35 | 27.57 | 0.36
1294 | 00:00:21:33 | 21550 | 1293 | -6.86 | -0.04 | 60.35 | 27.56 | 0.36
1295 | 00:00:21:34 | 21567 | 1294 | -6.84 | -0.04 | 60.36 | 27.57 | 0.36
1296 | 00:00:21:35 | 21583 | 1295 | -6.86 | -0.04 | 60.36 | 27.56 | 0.36
1297 | 00:00:21:36 | 21600 | 1296 | -6.86 | -0.04 | 60.36 | 27.57 | 0.36
1298 | 00:00:21:37 | 21617 | 1297 | -6.86 | -0.04 | 60.36 | 27.57 | 0.36
1299 | 00:00:21:38 | 21633 | 1298 | -6.84 | -0.04 | 60.36 | 27.57 | 0.36
1300 | 00:00:21:39 | 21650 | 1299 | -6.84 | -0.04 | 60.36 | 27.57 | 0.36
1301 | 00:00:21:40 | 21667 | 1300 | -6.86 | -0.04 | 60.36 | 27.57 | 0.36
1302 | 00:00:21:41 | 21683 | 1301 | -6.86 | -0.04 | 60.36 | 27.56 | 0.36
1303 | 00:00:21:42 | 21700 | 1302 | -6.86 | -0.04 | 60.35 | 27.56 | 0.36
1304 | 00:00:21:43 | 21717 | 1303 | -6.84 | -0.04 | 60.36 | 27.56 | 0.36
1305 | 00:00:21:44 | 21733 | 1304 | -6.84 | -0.04 | 60.35 | 27.57 | 0.36
1306 | 00:00:21:45 | 21750 | 1305 | -6.84 | -0.04 | 60.36 | 27.57 | 0.36
1307 | 00:00:21:46 | 21767 | 1306 | -6.86 | -0.04 | 60.36 | 27.56 | 0.36
1308 | 00:00:21:47 | 21783 | 1307 | -6.86 | -0.04 | 60.35 | 27.57 | 0.36
1309 | 00:00:21:48 | 21800 | 1308 | -6.86 | -0.04 | 60.35 | 27.57 | 0.36
1310 | 00:00:21:49 | 21817 | 1309 | -6.84 | -0.04 | 60.36 | 27.56 | 0.36
1311 | 00:00:21:50 | 21833 | 1310 | -6.84 | -0.04 | 60.35 | 27.57 | 0.36
1312 | 00:00:21:51 | 21850 | 1311 | -6.84 | -0.04 | 60.36 | 27.56 | 0.36
1313 | 00:00:21:52 | 21867 | 1312 | -6.86 | -0.04 | 60.35 | 27.57 | 0.36
1314 | 00:00:21:53 | 21883 | 1313 | -6.86 | -0.04 | 60.35 | 27.57 | 0.36
1315 | 00:00:21:54 | 21900 | 1314 | -6.86 | -0.04 | 60.36 | 27.56 | 0.37
1316 | 00:00:21:55 | 21917 | 1315 | -6.86 | -0.04 | 60.36 | 27.56 | 0.36
1317 | 00:00:21:56 | 21933 | 1316 | -6.84 | -0.04 | 60.36 | 27.56 | 0.36
1318 | 00:00:21:57 | 21950 | 1317 | -6.84 | -0.04 | 60.35 | 27.56 | 0.36
1319 | 00:00:21:58 | 21967 | 1318 | -6.84 | -0.04 | 60.36 | 27.56 | 0.36
1320 | 00:00:21:59 | 21983 | 1319 | -6.84 | -0.04 | 60.35 | 27.56 | 0.36
1321 | 00:00:22:00 | 22000 | 1320 | -6.86 | -0.04 | 60.36 | 27.56 | 0.36
1322 | 00:00:22:01 | 22017 | 1321 | -6.86 | -0.04 | 60.36 | 27.56 | 0.36
1323 | 00:00:22:02 | 22033 | 1322 | -6.84 | -0.04 | 60.35 | 27.57 | 0.36
1324 | 00:00:22:03 | 22050 | 1323 | -6.84 | -0.04 | 60.36 | 27.57 | 0.36
1325 | 00:00:22:04 | 22067 | 1324 | -6.84 | -0.04 | 60.35 | 27.56 | 0.36
1326 | 00:00:22:05 | 22083 | 1325 | -6.84 | -0.04 | 60.35 | 27.57 | 0.36
1327 | 00:00:22:06 | 22100 | 1326 | -6.82 | -0.04 | 60.35 | 27.57 | 0.36
1328 | 00:00:22:07 | 22117 | 1327 | -6.82 | -0.04 | 60.36 | 27.57 | 0.36
1329 | 00:00:22:08 | 22133 | 1328 | -6.84 | -0.04 | 60.36 | 27.56 | 0.36
1330 | 00:00:22:09 | 22150 | 1329 | -6.84 | -0.04 | 60.36 | 27.56 | 0.36
1331 | 00:00:22:10 | 22167 | 1330 | -6.84 | -0.04 | 60.35 | 27.56 | 0.36
1332 | 00:00:22:11 | 22183 | 1331 | -6.84 | -0.04 | 60.36 | 27.56 | 0.36
1333 | 00:00:22:12 | 22200 | 1332 | -6.84 | -0.04 | 60.35 | 27.57 | 0.36
1334 | 00:00:22:13 | 22217 | 1333 | -6.84 | -0.04 | 60.36 | 27.57 | 0.36
1335 | 00:00:22:14 | 22233 | 1334 | -6.84 | -0.04 | 60.36 | 27.56 | 0.36
1336 | 00:00:22:15 | 22250 | 1335 | -6.82 | -0.04 | 60.35 | 27.56 | 0.36
1337 | 00:00:22:16 | 22267 | 1336 | -6.84 | -0.04 | 60.35 | 27.57 | 0.36
1338 | 00:00:22:17 | 22283 | 1337 | -6.84 | -0.04 | 60.35 | 27.56 | 0.36
1339 | 00:00:22:18 | 22300 | 1338 | -6.84 | -0.04 | 60.35 | 27.57 | 0.36
1340 | 00:00:22:19 | 22317 | 1339 | -6.84 | -0.04 | 60.35 | 27.56 | 0.36
1341 | 00:00:22:20 | 22333 | 1340 | -6.84 | -0.04 | 60.36 | 27.56 | 0.36
1342 | 00:00:22:21 | 22350 | 1341 | -6.84 | -0.04 | 60.36 | 27.56 | 0.36
1343 | 00:00:22:22 | 22367 | 1342 | -6.82 | -0.04 | 60.35 | 27.57 | 0.36
1344 | 00:00:22:23 | 22383 | 1343 | -6.82 | -0.04 | 60.35 | 27.57 | 0.36
1345 | 00:00:22:24 | 22400 | 1344 | -6.82 | -0.04 | 60.36 | 27.57 | 0.36
1346 | 00:00:22:25 | 22417 | 1345 | -6.84 | -0.04 | 60.36 | 27.56 | 0.36
1347 | 00:00:22:26 | 22433 | 1346 | -6.82 | -0.04 | 60.36 | 27.57 | 0.36
1348 | 00:00:22:27 | 22450 | 1347 | -6.84 | -0.04 | 60.36 | 27.56 | 0.36
1349 | 00:00:22:28 | 22467 | 1348 | -6.84 | -0.04 | 60.35 | 27.56 | 0.36
1350 | 00:00:22:29 | 22483 | 1349 | -6.84 | -0.04 | 60.36 | 27.56 | 0.36
1351 | 00:00:22:30 | 22500 | 1350 | -6.84 | -0.04 | 60.35 | 27.56 | 0.36
1352 | 00:00:22:31 | 22517 | 1351 | -6.82 | -0.04 | 60.36 | 27.57 | 0.36
1353 | 00:00:22:32 | 22533 | 1352 | -6.84 | -0.04 | 60.35 | 27.56 | 0.36
1354 | 00:00:22:33 | 22550 | 1353 | -6.82 | -0.04 | 60.35 | 27.56 | 0.36
1355 | 00:00:22:34 | 22567 | 1354 | -6.84 | -0.04 | 60.36 | 27.56 | 0.36
1356 | 00:00:22:35 | 22583 | 1355 | -6.84 | -0.04 | 60.36 | 27.56 | 0.36
1357 | 00:00:22:36 | 22600 | 1356 | -6.84 | -0.04 | 60.36 | 27.56 | 0.36
1358 | 00:00:22:37 | 22617 | 1357 | -6.84 | -0.04 | 60.35 | 27.56 | 0.36
1359 | 00:00:22:38 | 22633 | 1358 | -6.82 | -0.04 | 60.35 | 27.56 | 0.36
1360 | 00:00:22:39 | 22650 | 1359 | -6.82 | -0.04 | 60.35 | 27.56 | 0.36
1361 | 00:00:22:40 | 22667 | 1360 | -6.8 | -0.04 | 60.36 | 27.56 | 0.36
1362 | 00:00:22:41 | 22683 | 1361 | -6.82 | -0.04 | 60.35 | 27.56 | 0.36
1363 | 00:00:22:42 | 22700 | 1362 | -6.82 | -0.04 | 60.36 | 27.56 | 0.36
1364 | 00:00:22:43 | 22717 | 1363 | -6.82 | -0.04 | 60.35 | 27.57 | 0.36
1365 | 00:00:22:44 | 22733 | 1364 | -6.82 | -0.04 | 60.36 | 27.56 | 0.36
1366 | 00:00:22:45 | 22750 | 1365 | -6.82 | -0.04 | 60.35 | 27.56 | 0.36
1367 | 00:00:22:46 | 22767 | 1366 | -6.82 | -0.04 | 60.35 | 27.56 | 0.36
1368 | 00:00:22:47 | 22783 | 1367 | -6.82 | -0.04 | 60.35 | 27.56 | 0.36
1369 | 00:00:22:48 | 22800 | 1368 | -6.82 | -0.04 | 60.35 | 27.56 | 0.36
1370 | 00:00:22:49 | 22817 | 1369 | -6.84 | -0.04 | 60.36 | 27.56 | 0.36
1371 | 00:00:22:50 | 22833 | 1370 | -6.84 | -0.04 | 60.35 | 27.56 | 0.36
1372 | 00:00:22:51 | 22850 | 1371 | -6.82 | -0.04 | 60.36 | 27.56 | 0.36
1373 | 00:00:22:52 | 22867 | 1372 | -6.82 | -0.04 | 60.36 | 27.56 | 0.36
1374 | 00:00:22:53 | 22883 | 1373 | -6.82 | -0.04 | 60.35 | 27.56 | 0.36
1375 | 00:00:22:54 | 22900 | 1374 | -6.82 | -0.04 | 60.35 | 27.56 | 0.36
1376 | 00:00:22:55 | 22917 | 1375 | -6.82 | -0.04 | 60.36 | 27.56 | 0.36
1377 | 00:00:22:56 | 22933 | 1376 | -6.82 | -0.04 | 60.35 | 27.56 | 0.36
1378 | 00:00:22:57 | 22950 | 1377 | -6.82 | -0.04 | 60.35 | 27.57 | 0.36
1379 | 00:00:22:58 | 22967 | 1378 | -6.82 | -0.04 | 60.36 | 27.56 | 0.36
1380 | 00:00:22:59 | 22983 | 1379 | -6.8 | -0.04 | 60.35 | 27.56 | 0.36
1381 | 00:00:23:00 | 23000 | 1380 | -6.82 | -0.04 | 60.36 | 27.56 | 0.36
1382 | 00:00:23:01 | 23017 | 1381 | -6.82 | -0.04 | 60.35 | 27.56 | 0.36
1383 | 00:00:23:02 | 23033 | 1382 | -6.82 | -0.04 | 60.35 | 27.56 | 0.36
1384 | 00:00:23:03 | 23050 | 1383 | -6.82 | -0.04 | 60.35 | 27.56 | 0.36
1385 | 00:00:23:04 | 23067 | 1384 | -6.82 | -0.04 | 60.35 | 27.56 | 0.36
1386 | 00:00:23:05 | 23083 | 1385 | -6.82 | -0.04 | 60.35 | 27.56 | 0.36
1387 | 00:00:23:06 | 23100 | 1386 | -6.82 | -0.04 | 60.35 | 27.56 | 0.36
1388 | 00:00:23:07 | 23117 | 1387 | -6.8 | -0.04 | 60.35 | 27.56 | 0.36
1389 | 00:00:23:08 | 23133 | 1388 | -6.82 | -0.04 | 60.35 | 27.56 | 0.36
1390 | 00:00:23:09 | 23150 | 1389 | -6.82 | -0.04 | 60.36 | 27.56 | 0.36
1391 | 00:00:23:10 | 23167 | 1390 | -6.82 | -0.04 | 60.35 | 27.56 | 0.36
1392 | 00:00:23:11 | 23183 | 1391 | -6.82 | -0.04 | 60.36 | 27.56 | 0.36
1393 | 00:00:23:12 | 23200 | 1392 | -6.82 | -0.04 | 60.36 | 27.56 | 0.36
1394 | 00:00:23:13 | 23217 | 1393 | -6.82 | -0.04 | 60.35 | 27.56 | 0.36
1395 | 00:00:23:14 | 23233 | 1394 | -6.8 | -0.04 | 60.35 | 27.56 | 0.36
1396 | 00:00:23:15 | 23250 | 1395 | -6.8 | -0.04 | 60.35 | 27.56 | 0.36
1397 | 00:00:23:16 | 23267 | 1396 | -6.8 | -0.04 | 60.36 | 27.56 | 0.36
1398 | 00:00:23:17 | 23283 | 1397 | -6.8 | -0.04 | 60.35 | 27.56 | 0.36
1399 | 00:00:23:18 | 23300 | 1398 | -6.82 | -0.04 | 60.35 | 27.56 | 0.36
1400 | 00:00:23:19 | 23317 | 1399 | -6.82 | -0.04 | 60.35 | 27.56 | 0.36
1401 | 00:00:23:20 | 23333 | 1400 | -6.8 | -0.04 | 60.35 | 27.56 | 0.36
1402 | 00:00:23:21 | 23350 | 1401 | -6.8 | -0.04 | 60.35 | 27.56 | 0.36
1403 | 00:00:23:22 | 23367 | 1402 | -6.82 | -0.04 | 60.35 | 27.56 | 0.36
1404 | 00:00:23:23 | 23383 | 1403 | -6.82 | -0.04 | 60.35 | 27.56 | 0.36
1405 | 00:00:23:24 | 23400 | 1404 | -6.8 | -0.04 | 60.36 | 27.56 | 0.36
1406 | 00:00:23:25 | 23417 | 1405 | -6.8 | -0.04 | 60.35 | 27.56 | 0.36
1407 | 00:00:23:26 | 23433 | 1406 | -6.8 | -0.04 | 60.36 | 27.56 | 0.36
1408 | 00:00:23:27 | 23450 | 1407 | -6.8 | -0.04 | 60.35 | 27.56 | 0.36
1409 | 00:00:23:28 | 23467 | 1408 | -6.8 | -0.04 | 60.35 | 27.56 | 0.36
1410 | 00:00:23:29 | 23483 | 1409 | -6.82 | -0.04 | 60.35 | 27.56 | 0.36
1411 | 00:00:23:30 | 23500 | 1410 | -6.82 | -0.04 | 60.35 | 27.56 | 0.36
1412 | 00:00:23:31 | 23517 | 1411 | -6.8 | -0.04 | 60.36 | 27.56 | 0.36
1413 | 00:00:23:32 | 23533 | 1412 | -6.8 | -0.04 | 60.35 | 27.56 | 0.36
1414 | 00:00:23:33 | 23550 | 1413 | -6.8 | -0.04 | 60.35 | 27.56 | 0.36
1415 | 00:00:23:34 | 23567 | 1414 | -6.8 | -0.04 | 60.35 | 27.56 | 0.36
1416 | 00:00:23:35 | 23583 | 1415 | -6.8 | -0.04 | 60.35 | 27.56 | 0.36
1417 | 00:00:23:36 | 23600 | 1416 | -6.82 | -0.04 | 60.35 | 27.56 | 0.36
1418 | 00:00:23:37 | 23617 | 1417 | -6.8 | -0.04 | 60.35 | 27.56 | 0.36
1419 | 00:00:23:38 | 23633 | 1418 | -6.8 | -0.04 | 60.35 | 27.56 | 0.36
1420 | 00:00:23:39 | 23650 | 1419 | -6.8 | -0.04 | 60.35 | 27.56 | 0.36
1421 | 00:00:23:40 | 23667 | 1420 | -6.8 | -0.04 | 60.35 | 27.56 | 0.36
1422 | 00:00:23:41 | 23683 | 1421 | -6.8 | -0.04 | 60.35 | 27.56 | 0.36
1423 | 00:00:23:42 | 23700 | 1422 | -6.8 | -0.04 | 60.35 | 27.56 | 0.36
1424 | 00:00:23:43 | 23717 | 1423 | -6.8 | -0.04 | 60.35 | 27.56 | 0.36
1425 | 00:00:23:44 | 23733 | 1424 | -6.8 | -0.04 | 60.35 | 27.56 | 0.36
1426 | 00:00:23:45 | 23750 | 1425 | -6.82 | -0.04 | 60.35 | 27.56 | 0.36
1427 | 00:00:23:46 | 23767 | 1426 | -6.8 | -0.04 | 60.35 | 27.56 | 0.36
1428 | 00:00:23:47 | 23783 | 1427 | -6.8 | -0.04 | 60.36 | 27.56 | 0.36
1429 | 00:00:23:48 | 23800 | 1428 | -6.79 | -0.04 | 60.35 | 27.56 | 0.36
1430 | 00:00:23:49 | 23817 | 1429 | -6.8 | -0.04 | 60.35 | 27.56 | 0.36
1431 | 00:00:23:50 | 23833 | 1430 | -6.8 | -0.04 | 60.36 | 27.56 | 0.36
1432 | 00:00:23:51 | 23850 | 1431 | -6.8 | -0.04 | 60.35 | 27.56 | 0.36
1433 | 00:00:23:52 | 23867 | 1432 | -6.8 | -0.04 | 60.35 | 27.56 | 0.36
1434 | 00:00:23:53 | 23883 | 1433 | -6.8 | -0.04 | 60.36 | 27.56 | 0.36
1435 | 00:00:23:54 | 23900 | 1434 | -6.79 | -0.04 | 60.35 | 27.56 | 0.36
1436 | 00:00:23:55 | 23917 | 1435 | -6.8 | -0.04 | 60.36 | 27.56 | 0.36
1437 | 00:00:23:56 | 23933 | 1436 | -6.8 | -0.04 | 60.35 | 27.56 | 0.36
1438 | 00:00:23:57 | 23950 | 1437 | -6.8 | -0.04 | 60.35 | 27.56 | 0.36
1439 | 00:00:23:58 | 23967 | 1438 | -6.8 | -0.04 | 60.35 | 27.56 | 0.36
1440 | 00:00:23:59 | 23983 | 1439 | -6.8 | -0.04 | 60.35 | 27.56 | 0.36
1441 | 00:00:24:00 | 24000 | 1440 | -6.8 | -0.04 | 60.35 | 27.56 | 0.36
1442 | 00:00:24:01 | 24017 | 1441 | -6.8 | -0.04 | 60.35 | 27.56 | 0.36
1443 | 00:00:24:02 | 24033 | 1442 | -6.79 | -0.04 | 60.35 | 27.56 | 0.36
1444 | 00:00:24:03 | 24050 | 1443 | -6.79 | -0.04 | 60.35 | 27.56 | 0.36
1445 | 00:00:24:04 | 24067 | 1444 | -6.8 | -0.04 | 60.35 | 27.56 | 0.36
1446 | 00:00:24:05 | 24083 | 1445 | -6.8 | -0.04 | 60.35 | 27.56 | 0.36
1447 | 00:00:24:06 | 24100 | 1446 | -6.8 | -0.04 | 60.35 | 27.56 | 0.36
1448 | 00:00:24:07 | 24117 | 1447 | -6.8 | -0.04 | 60.35 | 27.56 | 0.36
1449 | 00:00:24:08 | 24133 | 1448 | -6.79 | -0.04 | 60.36 | 27.56 | 0.36
1450 | 00:00:24:09 | 24150 | 1449 | -6.79 | -0.04 | 60.35 | 27.56 | 0.36
1451 | 00:00:24:10 | 24167 | 1450 | -6.79 | -0.04 | 60.35 | 27.56 | 0.36
1452 | 00:00:24:11 | 24183 | 1451 | -6.8 | -0.04 | 60.35 | 27.56 | 0.36
1453 | 00:00:24:12 | 24200 | 1452 | -6.8 | -0.04 | 60.36 | 27.56 | 0.36
1454 | 00:00:24:13 | 24217 | 1453 | -6.79 | -0.04 | 60.36 | 27.56 | 0.36
1455 | 00:00:24:14 | 24233 | 1454 | -6.77 | -0.04 | 60.35 | 27.56 | 0.36
1456 | 00:00:24:15 | 24250 | 1455 | -6.79 | -0.04 | 60.36 | 27.56 | 0.36
1457 | 00:00:24:16 | 24267 | 1456 | -6.79 | -0.04 | 60.35 | 27.56 | 0.36
1458 | 00:00:24:17 | 24283 | 1457 | -6.79 | -0.04 | 60.35 | 27.56 | 0.36
1459 | 00:00:24:18 | 24300 | 1458 | -6.8 | -0.04 | 60.35 | 27.56 | 0.36
1460 | 00:00:24:19 | 24317 | 1459 | -6.79 | -0.04 | 60.35 | 27.56 | 0.36
1461 | 00:00:24:20 | 24333 | 1460 | -6.79 | -0.04 | 60.35 | 27.56 | 0.36
1462 | 00:00:24:21 | 24350 | 1461 | -6.79 | -0.04 | 60.35 | 27.56 | 0.36
1463 | 00:00:24:22 | 24367 | 1462 | -6.79 | -0.04 | 60.35 | 27.56 | 0.36
1464 | 00:00:24:23 | 24383 | 1463 | -6.79 | -0.04 | 60.35 | 27.56 | 0.36
1465 | 00:00:24:24 | 24400 | 1464 | -6.8 | -0.04 | 60.36 | 27.56 | 0.36
1466 | 00:00:24:25 | 24417 | 1465 | -6.79 | -0.04 | 60.35 | 27.56 | 0.36
1467 | 00:00:24:26 | 24433 | 1466 | -6.79 | -0.04 | 60.35 | 27.56 | 0.36
1468 | 00:00:24:27 | 24450 | 1467 | -6.79 | -0.04 | 60.35 | 27.56 | 0.36
1469 | 00:00:24:28 | 24467 | 1468 | -6.79 | -0.04 | 60.35 | 27.56 | 0.36
1470 | 00:00:24:29 | 24483 | 1469 | -6.79 | -0.04 | 60.35 | 27.56 | 0.36
1471 | 00:00:24:30 | 24500 | 1470 | -6.79 | -0.04 | 60.35 | 27.56 | 0.36
1472 | 00:00:24:31 | 24517 | 1471 | -6.79 | -0.04 | 60.35 | 27.56 | 0.36
1473 | 00:00:24:32 | 24533 | 1472 | -6.8 | -0.04 | 60.35 | 27.56 | 0.36
1474 | 00:00:24:33 | 24550 | 1473 | -6.8 | -0.04 | 60.35 | 27.56 | 0.36
1475 | 00:00:24:34 | 24567 | 1474 | -6.79 | -0.04 | 60.35 | 27.56 | 0.36
1476 | 00:00:24:35 | 24583 | 1475 | -6.79 | -0.04 | 60.35 | 27.56 | 0.36
1477 | 00:00:24:36 | 24600 | 1476 | -6.79 | -0.04 | 60.35 | 27.56 | 0.36
1478 | 00:00:24:37 | 24617 | 1477 | -6.79 | -0.04 | 60.35 | 27.56 | 0.36
1479 | 00:00:24:38 | 24633 | 1478 | -6.79 | -0.04 | 60.35 | 27.56 | 0.36
1480 | 00:00:24:39 | 24650 | 1479 | -6.79 | -0.04 | 60.36 | 27.56 | 0.36
1481 | 00:00:24:40 | 24667 | 1480 | -6.79 | -0.04 | 60.35 | 27.56 | 0.36
1482 | 00:00:24:41 | 24683 | 1481 | -6.79 | -0.04 | 60.35 | 27.56 | 0.36
1483 | 00:00:24:42 | 24700 | 1482 | -6.79 | -0.04 | 60.35 | 27.56 | 0.36
1484 | 00:00:24:43 | 24717 | 1483 | -6.79 | -0.04 | 60.35 | 27.56 | 0.36
1485 | 00:00:24:44 | 24733 | 1484 | -6.79 | -0.04 | 60.35 | 27.56 | 0.36
1486 | 00:00:24:45 | 24750 | 1485 | -6.77 | -0.04 | 60.35 | 27.56 | 0.36
1487 | 00:00:24:46 | 24767 | 1486 | -6.77 | -0.04 | 60.35 | 27.56 | 0.36
1488 | 00:00:24:47 | 24783 | 1487 | -6.77 | -0.04 | 60.35 | 27.56 | 0.36
1489 | 00:00:24:48 | 24800 | 1488 | -6.77 | -0.04 | 60.35 | 27.56 | 0.36
1490 | 00:00:24:49 | 24817 | 1489 | -6.79 | -0.04 | 60.35 | 27.56 | 0.36
1491 | 00:00:24:50 | 24833 | 1490 | -6.79 | -0.04 | 60.35 | 27.56 | 0.36
1492 | 00:00:24:51 | 24850 | 1491 | -6.79 | -0.04 | 60.35 | 27.56 | 0.36
1493 | 00:00:24:52 | 24867 | 1492 | -6.79 | -0.04 | 60.35 | 27.56 | 0.36
1494 | 00:00:24:53 | 24883 | 1493 | -6.79 | -0.04 | 60.35 | 27.56 | 0.36
1495 | 00:00:24:54 | 24900 | 1494 | -6.79 | -0.04 | 60.35 | 27.56 | 0.36
1496 | 00:00:24:55 | 24917 | 1495 | -6.77 | -0.04 | 60.36 | 27.56 | 0.36
1497 | 00:00:24:56 | 24933 | 1496 | -6.77 | -0.04 | 60.35 | 27.56 | 0.36
1498 | 00:00:24:57 | 24950 | 1497 | -6.79 | -0.04 | 60.35 | 27.56 | 0.36
1499 | 00:00:24:58 | 24967 | 1498 | -6.79 | -0.04 | 60.35 | 27.56 | 0.36
1500 | 00:00:24:59 | 24983 | 1499 | -6.79 | -0.04 | 60.35 | 27.56 | 0.36
1501 | 00:00:25:00 | 25000 | 1500 | -6.79 | -0.04 | 60.35 | 27.56 | 0.36
1502 | 00:00:25:01 | 25017 | 1501 | -6.79 | -0.04 | 60.35 | 27.56 | 0.36
1503 | 00:00:25:02 | 25033 | 1502 | -6.77 | -0.04 | 60.35 | 27.56 | 0.36
1504 | 00:00:25:03 | 25050 | 1503 | -6.77 | -0.04 | 60.35 | 27.56 | 0.36
1505 | 00:00:25:04 | 25067 | 1504 | -6.79 | -0.04 | 60.35 | 27.57 | 0.36
1506 | 00:00:25:05 | 25083 | 1505 | -6.79 | -0.04 | 60.35 | 27.56 | 0.36
1507 | 00:00:25:06 | 25100 | 1506 | -6.79 | -0.04 | 60.35 | 27.56 | 0.36
1508 | 00:00:25:07 | 25117 | 1507 | -6.79 | -0.04 | 60.35 | 27.56 | 0.36
1509 | 00:00:25:08 | 25133 | 1508 | -6.79 | -0.04 | 60.35 | 27.56 | 0.36
1510 | 00:00:25:09 | 25150 | 1509 | -6.79 | -0.04 | 60.35 | 27.56 | 0.36
1511 | 00:00:25:10 | 25167 | 1510 | -6.77 | -0.04 | 60.35 | 27.56 | 0.36
1512 | 00:00:25:11 | 25183 | 1511 | -6.77 | -0.04 | 60.35 | 27.56 | 0.36
1513 | 00:00:25:12 | 25200 | 1512 | -6.79 | -0.04 | 60.35 | 27.56 | 0.36
1514 | 00:00:25:13 | 25217 | 1513 | -6.77 | -0.04 | 60.35 | 27.56 | 0.36
1515 | 00:00:25:14 | 25233 | 1514 | -6.79 | -0.04 | 60.35 | 27.56 | 0.36
1516 | 00:00:25:15 | 25250 | 1515 | -6.77 | -0.04 | 60.35 | 27.56 | 0.36
1517 | 00:00:25:16 | 25267 | 1516 | -6.77 | -0.04 | 60.35 | 27.56 | 0.36
1518 | 00:00:25:17 | 25283 | 1517 | -6.77 | -0.04 | 60.35 | 27.56 | 0.36
1519 | 00:00:25:18 | 25300 | 1518 | -6.77 | -0.04 | 60.35 | 27.56 | 0.36
1520 | 00:00:25:19 | 25317 | 1519 | -6.77 | -0.04 | 60.35 | 27.56 | 0.36
1521 | 00:00:25:20 | 25333 | 1520 | -6.77 | -0.04 | 60.35 | 27.56 | 0.36
1522 | 00:00:25:21 | 25350 | 1521 | -6.79 | -0.04 | 60.35 | 27.56 | 0.36
1523 | 00:00:25:22 | 25367 | 1522 | -6.79 | -0.04 | 60.35 | 27.56 | 0.36
1524 | 00:00:25:23 | 25383 | 1523 | -6.79 | -0.04 | 60.35 | 27.56 | 0.36
1525 | 00:00:25:24 | 25400 | 1524 | -6.79 | -0.04 | 60.35 | 27.56 | 0.36
1526 | 00:00:25:25 | 25417 | 1525 | -6.77 | -0.04 | 60.35 | 27.56 | 0.36
1527 | 00:00:25:26 | 25433 | 1526 | -6.77 | -0.04 | 60.35 | 27.57 | 0.36
1528 | 00:00:25:27 | 25450 | 1527 | -6.77 | -0.04 | 60.35 | 27.56 | 0.36
1529 | 00:00:25:28 | 25467 | 1528 | -6.79 | -0.04 | 60.35 | 27.56 | 0.36
1530 | 00:00:25:29 | 25483 | 1529 | -6.77 | -0.04 | 60.35 | 27.56 | 0.36
1531 | 00:00:25:30 | 25500 | 1530 | -6.77 | -0.04 | 60.35 | 27.56 | 0.36
1532 | 00:00:25:31 | 25517 | 1531 | -6.77 | -0.04 | 60.35 | 27.56 | 0.36
1533 | 00:00:25:32 | 25533 | 1532 | -6.77 | -0.04 | 60.35 | 27.56 | 0.36
1534 | 00:00:25:33 | 25550 | 1533 | -6.77 | -0.04 | 60.35 | 27.56 | 0.36
1535 | 00:00:25:34 | 25567 | 1534 | -6.77 | -0.04 | 60.35 | 27.56 | 0.36
1536 | 00:00:25:35 | 25583 | 1535 | -6.77 | -0.04 | 60.35 | 27.56 | 0.36
1537 | 00:00:25:36 | 25600 | 1536 | -6.77 | -0.04 | 60.35 | 27.56 | 0.36
1538 | 00:00:25:37 | 25617 | 1537 | -6.77 | -0.04 | 60.35 | 27.56 | 0.36
1539 | 00:00:25:38 | 25633 | 1538 | -6.77 | -0.04 | 60.35 | 27.56 | 0.36
1540 | 00:00:25:39 | 25650 | 1539 | -6.77 | -0.04 | 60.35 | 27.56 | 0.36
1541 | 00:00:25:40 | 25667 | 1540 | -6.77 | -0.04 | 60.35 | 27.56 | 0.36
1542 | 00:00:25:41 | 25683 | 1541 | -6.77 | -0.04 | 60.35 | 27.57 | 0.36
1543 | 00:00:25:42 | 25700 | 1542 | -6.79 | -0.04 | 60.35 | 27.57 | 0.36
1544 | 00:00:25:43 | 25717 | 1543 | -6.77 | -0.04 | 60.35 | 27.56 | 0.36
1545 | 00:00:25:44 | 25733 | 1544 | -6.77 | -0.04 | 60.35 | 27.56 | 0.36
1546 | 00:00:25:45 | 25750 | 1545 | -6.77 | -0.04 | 60.35 | 27.56 | 0.36
1547 | 00:00:25:46 | 25767 | 1546 | -6.77 | -0.04 | 60.35 | 27.56 | 0.36
1548 | 00:00:25:47 | 25783 | 1547 | -6.79 | -0.04 | 60.36 | 27.56 | 0.36
1549 | 00:00:25:48 | 25800 | 1548 | -6.79 | -0.04 | 60.35 | 27.56 | 0.36
1550 | 00:00:25:49 | 25817 | 1549 | -6.77 | -0.04 | 60.35 | 27.56 | 0.36
1551 | 00:00:25:50 | 25833 | 1550 | -6.77 | -0.04 | 60.35 | 27.56 | 0.36
1552 | 00:00:25:51 | 25850 | 1551 | -6.75 | -0.04 | 60.35 | 27.56 | 0.36
1553 | 00:00:25:52 | 25867 | 1552 | -6.75 | -0.04 | 60.35 | 27.56 | 0.36
1554 | 00:00:25:53 | 25883 | 1553 | -6.77 | -0.04 | 60.36 | 27.56 | 0.36
1555 | 00:00:25:54 | 25900 | 1554 | -6.77 | -0.04 | 60.35 | 27.56 | 0.36
1556 | 00:00:25:55 | 25917 | 1555 | -6.77 | -0.04 | 60.35 | 27.56 | 0.36
1557 | 00:00:25:56 | 25933 | 1556 | -6.77 | -0.04 | 60.35 | 27.56 | 0.36
1558 | 00:00:25:57 | 25950 | 1557 | -6.77 | -0.04 | 60.35 | 27.56 | 0.36
1559 | 00:00:25:58 | 25967 | 1558 | -6.77 | -0.04 | 60.35 | 27.56 | 0.36
1560 | 00:00:25:59 | 25983 | 1559 | -6.75 | -0.04 | 60.35 | 27.56 | 0.36
1561 | 00:00:26:00 | 26000 | 1560 | -6.75 | -0.04 | 60.35 | 27.56 | 0.36
1562 | 00:00:26:01 | 26017 | 1561 | -6.75 | -0.04 | 60.35 | 27.56 | 0.36
1563 | 00:00:26:02 | 26033 | 1562 | -6.77 | -0.04 | 60.35 | 27.56 | 0.36
1564 | 00:00:26:03 | 26050 | 1563 | -6.77 | -0.04 | 60.35 | 27.56 | 0.36
1565 | 00:00:26:04 | 26067 | 1564 | -6.77 | -0.04 | 60.35 | 27.56 | 0.36
1566 | 00:00:26:05 | 26083 | 1565 | -6.77 | -0.04 | 60.35 | 27.56 | 0.36
1567 | 00:00:26:06 | 26100 | 1566 | -6.75 | -0.04 | 60.35 | 27.56 | 0.36
1568 | 00:00:26:07 | 26117 | 1567 | -6.75 | -0.04 | 60.35 | 27.56 | 0.36
1569 | 00:00:26:08 | 26133 | 1568 | -6.75 | -0.04 | 60.36 | 27.56 | 0.36
1570 | 00:00:26:09 | 26150 | 1569 | -6.77 | -0.04 | 60.35 | 27.56 | 0.36
1571 | 00:00:26:10 | 26167 | 1570 | -6.77 | -0.04 | 60.35 | 27.56 | 0.36
1572 | 00:00:26:11 | 26183 | 1571 | -6.77 | -0.04 | 60.35 | 27.56 | 0.36
1573 | 00:00:26:12 | 26200 | 1572 | -6.75 | -0.04 | 60.35 | 27.56 | 0.36
1574 | 00:00:26:13 | 26217 | 1573 | -6.75 | -0.04 | 60.35 | 27.56 | 0.36
1575 | 00:00:26:14 | 26233 | 1574 | -6.75 | -0.04 | 60.35 | 27.56 | 0.36
1576 | 00:00:26:15 | 26250 | 1575 | -6.75 | -0.04 | 60.35 | 27.56 | 0.36
1577 | 00:00:26:16 | 26267 | 1576 | -6.75 | -0.04 | 60.35 | 27.56 | 0.36
1578 | 00:00:26:17 | 26283 | 1577 | -6.77 | -0.04 | 60.35 | 27.57 | 0.36
1579 | 00:00:26:18 | 26300 | 1578 | -6.75 | -0.04 | 60.35 | 27.56 | 0.36
1580 | 00:00:26:19 | 26317 | 1579 | -6.75 | -0.04 | 60.35 | 27.56 | 0.36
1581 | 00:00:26:20 | 26333 | 1580 | -6.75 | -0.04 | 60.35 | 27.56 | 0.36
1582 | 00:00:26:21 | 26350 | 1581 | -6.75 | -0.04 | 60.35 | 27.56 | 0.36
1583 | 00:00:26:22 | 26367 | 1582 | -6.77 | -0.04 | 60.35 | 27.56 | 0.36
1584 | 00:00:26:23 | 26383 | 1583 | -6.75 | -0.04 | 60.35 | 27.56 | 0.36
1585 | 00:00:26:24 | 26400 | 1584 | -6.75 | -0.04 | 60.35 | 27.56 | 0.36
1586 | 00:00:26:25 | 26417 | 1585 | -6.75 | -0.04 | 60.35 | 27.56 | 0.36
1587 | 00:00:26:26 | 26433 | 1586 | -6.74 | -0.04 | 60.35 | 27.56 | 0.36
1588 | 00:00:26:27 | 26450 | 1587 | -6.75 | -0.04 | 60.35 | 27.56 | 0.36
1589 | 00:00:26:28 | 26467 | 1588 | -6.75 | -0.04 | 60.35 | 27.56 | 0.36
1590 | 00:00:26:29 | 26483 | 1589 | -6.77 | -0.04 | 60.35 | 27.57 | 0.36
1591 | 00:00:26:30 | 26500 | 1590 | -6.75 | -0.04 | 60.35 | 27.57 | 0.36
1592 | 00:00:26:31 | 26517 | 1591 | -6.75 | -0.04 | 60.35 | 27.56 | 0.36
1593 | 00:00:26:32 | 26533 | 1592 | -6.75 | -0.04 | 60.35 | 27.56 | 0.36
1594 | 00:00:26:33 | 26550 | 1593 | -6.75 | -0.04 | 60.35 | 27.57 | 0.36
1595 | 00:00:26:34 | 26567 | 1594 | -6.75 | -0.04 | 60.35 | 27.56 | 0.36
1596 | 00:00:26:35 | 26583 | 1595 | -6.75 | -0.04 | 60.35 | 27.56 | 0.36
1597 | 00:00:26:36 | 26600 | 1596 | -6.75 | -0.04 | 60.35 | 27.56 | 0.36
1598 | 00:00:26:37 | 26617 | 1597 | -6.77 | -0.04 | 60.35 | 27.56 | 0.36
1599 | 00:00:26:38 | 26633 | 1598 | -6.75 | -0.04 | 60.35 | 27.56 | 0.36
1600 | 00:00:26:39 | 26650 | 1599 | -6.75 | -0.04 | 60.35 | 27.56 | 0.36
1601 | 00:00:26:40 | 26667 | 1600 | -6.75 | -0.04 | 60.35 | 27.56 | 0.36
1602 | 00:00:26:41 | 26683 | 1601 | -6.75 | -0.04 | 60.35 | 27.56 | 0.36
1603 | 00:00:26:42 | 26700 | 1602 | -6.75 | -0.04 | 60.35 | 27.56 | 0.36
1604 | 00:00:26:43 | 26717 | 1603 | -6.75 | -0.04 | 60.35 | 27.56 | 0.36
1605 | 00:00:26:44 | 26733 | 1604 | -6.75 | -0.04 | 60.35 | 27.56 | 0.36
1606 | 00:00:26:45 | 26750 | 1605 | -6.75 | -0.04 | 60.35 | 27.56 | 0.36
1607 | 00:00:26:46 | 26767 | 1606 | -6.75 | -0.04 | 60.35 | 27.56 | 0.36
1608 | 00:00:26:47 | 26783 | 1607 | -6.75 | -0.04 | 60.35 | 27.56 | 0.36
1609 | 00:00:26:48 | 26800 | 1608 | -6.74 | -0.04 | 60.35 | 27.56 | 0.36
1610 | 00:00:26:49 | 26817 | 1609 | -6.75 | -0.04 | 60.35 | 27.56 | 0.36
1611 | 00:00:26:50 | 26833 | 1610 | -6.75 | -0.04 | 60.35 | 27.57 | 0.36
1612 | 00:00:26:51 | 26850 | 1611 | -6.75 | -0.04 | 60.35 | 27.57 | 0.36
1613 | 00:00:26:52 | 26867 | 1612 | -6.75 | -0.04 | 60.35 | 27.56 | 0.36
1614 | 00:00:26:53 | 26883 | 1613 | -6.74 | -0.04 | 60.35 | 27.56 | 0.36
1615 | 00:00:26:54 | 26900 | 1614 | -6.75 | -0.04 | 60.36 | 27.56 | 0.36
1616 | 00:00:26:55 | 26917 | 1615 | -6.75 | -0.04 | 60.35 | 27.56 | 0.36
1617 | 00:00:26:56 | 26933 | 1616 | -6.75 | -0.04 | 60.35 | 27.57 | 0.36
1618 | 00:00:26:57 | 26950 | 1617 | -6.75 | -0.04 | 60.35 | 27.56 | 0.36
1619 | 00:00:26:58 | 26967 | 1618 | -6.74 | -0.04 | 60.35 | 27.56 | 0.36
1620 | 00:00:26:59 | 26983 | 1619 | -6.74 | -0.04 | 60.35 | 27.56 | 0.36
1621 | 00:00:27:00 | 27000 | 1620 | -6.75 | -0.04 | 60.36 | 27.56 | 0.36
1622 | 00:00:27:01 | 27017 | 1621 | -6.75 | -0.04 | 60.36 | 27.57 | 0.36
1623 | 00:00:27:02 | 27033 | 1622 | -6.75 | -0.04 | 60.35 | 27.56 | 0.36
1624 | 00:00:27:03 | 27050 | 1623 | -6.75 | -0.04 | 60.35 | 27.57 | 0.36
1625 | 00:00:27:04 | 27067 | 1624 | -6.74 | -0.04 | 60.35 | 27.57 | 0.36
1626 | 00:00:27:05 | 27083 | 1625 | -6.74 | -0.04 | 60.36 | 27.56 | 0.36
1627 | 00:00:27:06 | 27100 | 1626 | -6.75 | -0.04 | 60.35 | 27.56 | 0.36
1628 | 00:00:27:07 | 27117 | 1627 | -6.75 | -0.04 | 60.35 | 27.56 | 0.36
1629 | 00:00:27:08 | 27133 | 1628 | -6.74 | -0.04 | 60.35 | 27.56 | 0.36
1630 | 00:00:27:09 | 27150 | 1629 | -6.75 | -0.04 | 60.35 | 27.56 | 0.36
1631 | 00:00:27:10 | 27167 | 1630 | -6.74 | -0.04 | 60.35 | 27.56 | 0.36
1632 | 00:00:27:11 | 27183 | 1631 | -6.74 | -0.04 | 60.35 | 27.56 | 0.36
1633 | 00:00:27:12 | 27200 | 1632 | -6.74 | -0.04 | 60.35 | 27.56 | 0.36
1634 | 00:00:27:13 | 27217 | 1633 | -6.75 | -0.04 | 60.35 | 27.56 | 0.36
1635 | 00:00:27:14 | 27233 | 1634 | -6.75 | -0.04 | 60.35 | 27.56 | 0.36
1636 | 00:00:27:15 | 27250 | 1635 | -6.75 | -0.04 | 60.35 | 27.56 | 0.36
1637 | 00:00:27:16 | 27267 | 1636 | -6.75 | -0.04 | 60.35 | 27.56 | 0.36
1638 | 00:00:27:17 | 27283 | 1637 | -6.75 | -0.04 | 60.35 | 27.56 | 0.36
1639 | 00:00:27:18 | 27300 | 1638 | -6.74 | -0.04 | 60.35 | 27.56 | 0.36
1640 | 00:00:27:19 | 27317 | 1639 | -6.74 | -0.04 | 60.35 | 27.56 | 0.36
1641 | 00:00:27:20 | 27333 | 1640 | -6.74 | -0.04 | 60.35 | 27.56 | 0.36
1642 | 00:00:27:21 | 27350 | 1641 | -6.74 | -0.04 | 60.35 | 27.56 | 0.36
1643 | 00:00:27:22 | 27367 | 1642 | -6.74 | -0.04 | 60.35 | 27.56 | 0.36
1644 | 00:00:27:23 | 27383 | 1643 | -6.74 | -0.04 | 60.35 | 27.56 | 0.36
1645 | 00:00:27:24 | 27400 | 1644 | -6.74 | -0.04 | 60.35 | 27.57 | 0.36
1646 | 00:00:27:25 | 27417 | 1645 | -6.74 | -0.04 | 60.35 | 27.57 | 0.36
1647 | 00:00:27:26 | 27433 | 1646 | -6.74 | -0.04 | 60.35 | 27.56 | 0.36
1648 | 00:00:27:27 | 27450 | 1647 | -6.74 | -0.04 | 60.35 | 27.56 | 0.36
1649 | 00:00:27:28 | 27467 | 1648 | -6.72 | -0.04 | 60.35 | 27.56 | 0.36
1650 | 00:00:27:29 | 27483 | 1649 | -6.74 | -0.04 | 60.35 | 27.56 | 0.36
1651 | 00:00:27:30 | 27500 | 1650 | -6.75 | -0.04 | 60.35 | 27.56 | 0.36
1652 | 00:00:27:31 | 27517 | 1651 | -6.75 | -0.04 | 60.35 | 27.57 | 0.36
1653 | 00:00:27:32 | 27533 | 1652 | -6.74 | -0.04 | 60.35 | 27.56 | 0.36
1654 | 00:00:27:33 | 27550 | 1653 | -6.75 | -0.04 | 60.35 | 27.56 | 0.36
1655 | 00:00:27:34 | 27567 | 1654 | -6.74 | -0.04 | 60.35 | 27.56 | 0.36
1656 | 00:00:27:35 | 27583 | 1655 | -6.74 | -0.04 | 60.35 | 27.56 | 0.36
1657 | 00:00:27:36 | 27600 | 1656 | -6.74 | -0.04 | 60.35 | 27.56 | 0.36
1658 | 00:00:27:37 | 27617 | 1657 | -6.74 | -0.04 | 60.35 | 27.56 | 0.36
1659 | 00:00:27:38 | 27633 | 1658 | -6.74 | -0.04 | 60.35 | 27.56 | 0.36
1660 | 00:00:27:39 | 27650 | 1659 | -6.74 | -0.04 | 60.35 | 27.56 | 0.36
1661 | 00:00:27:40 | 27667 | 1660 | -6.74 | -0.04 | 60.35 | 27.56 | 0.36
1662 | 00:00:27:41 | 27683 | 1661 | -6.74 | -0.04 | 60.35 | 27.56 | 0.36
1663 | 00:00:27:42 | 27700 | 1662 | -6.75 | -0.04 | 60.35 | 27.56 | 0.36
1664 | 00:00:27:43 | 27717 | 1663 | -6.74 | -0.04 | 60.35 | 27.56 | 0.36
1665 | 00:00:27:44 | 27733 | 1664 | -6.74 | -0.04 | 60.35 | 27.56 | 0.36
1666 | 00:00:27:45 | 27750 | 1665 | -6.74 | -0.04 | 60.35 | 27.56 | 0.36
1667 | 00:00:27:46 | 27767 | 1666 | -6.74 | -0.04 | 60.35 | 27.56 | 0.36
1668 | 00:00:27:47 | 27783 | 1667 | -6.74 | -0.04 | 60.35 | 27.56 | 0.36
1669 | 00:00:27:48 | 27800 | 1668 | -6.75 | -0.04 | 60.35 | 27.56 | 0.36
1670 | 00:00:27:49 | 27817 | 1669 | -6.74 | -0.04 | 60.35 | 27.56 | 0.36
1671 | 00:00:27:50 | 27833 | 1670 | -6.74 | -0.04 | 60.35 | 27.56 | 0.36
1672 | 00:00:27:51 | 27850 | 1671 | -6.72 | -0.04 | 60.35 | 27.56 | 0.36
1673 | 00:00:27:52 | 27867 | 1672 | -6.72 | -0.04 | 60.35 | 27.56 | 0.36
1674 | 00:00:27:53 | 27883 | 1673 | -6.74 | -0.04 | 60.35 | 27.56 | 0.36
1675 | 00:00:27:54 | 27900 | 1674 | -6.74 | -0.04 | 60.35 | 27.56 | 0.36
1676 | 00:00:27:55 | 27917 | 1675 | -6.74 | -0.04 | 60.35 | 27.56 | 0.36
1677 | 00:00:27:56 | 27933 | 1676 | -6.74 | -0.04 | 60.35 | 27.57 | 0.36
1678 | 00:00:27:57 | 27950 | 1677 | -6.72 | -0.04 | 60.35 | 27.56 | 0.36
1679 | 00:00:27:58 | 27967 | 1678 | -6.74 | -0.04 | 60.35 | 27.56 | 0.36
1680 | 00:00:27:59 | 27983 | 1679 | -6.72 | -0.04 | 60.35 | 27.56 | 0.36
1681 | 00:00:28:00 | 28000 | 1680 | -6.72 | -0.04 | 60.35 | 27.56 | 0.36
1682 | 00:00:28:01 | 28017 | 1681 | -6.74 | -0.04 | 60.35 | 27.56 | 0.36
1683 | 00:00:28:02 | 28033 | 1682 | -6.74 | -0.04 | 60.35 | 27.56 | 0.36
1684 | 00:00:28:03 | 28050 | 1683 | -6.75 | -0.04 | 60.35 | 27.56 | 0.36
1685 | 00:00:28:04 | 28067 | 1684 | -6.74 | -0.04 | 60.35 | 27.56 | 0.36
1686 | 00:00:28:05 | 28083 | 1685 | -6.75 | -0.04 | 60.35 | 27.57 | 0.36
1687 | 00:00:28:06 | 28100 | 1686 | -6.74 | -0.04 | 60.35 | 27.57 | 0.36
1688 | 00:00:28:07 | 28117 | 1687 | -6.74 | -0.04 | 60.36 | 27.57 | 0.36
1689 | 00:00:28:08 | 28133 | 1688 | -6.74 | -0.04 | 60.35 | 27.57 | 0.36
1690 | 00:00:28:09 | 28150 | 1689 | -6.72 | -0.04 | 60.35 | 27.56 | 0.36
1691 | 00:00:28:10 | 28167 | 1690 | -6.74 | -0.04 | 60.35 | 27.56 | 0.36
1692 | 00:00:28:11 | 28183 | 1691 | -6.74 | -0.04 | 60.35 | 27.56 | 0.36
1693 | 00:00:28:12 | 28200 | 1692 | -6.74 | -0.04 | 60.35 | 27.56 | 0.36
1694 | 00:00:28:13 | 28217 | 1693 | -6.74 | -0.04 | 60.35 | 27.56 | 0.36
1695 | 00:00:28:14 | 28233 | 1694 | -6.74 | -0.04 | 60.35 | 27.57 | 0.36
1696 | 00:00:28:15 | 28250 | 1695 | -6.74 | -0.04 | 60.35 | 27.56 | 0.36
1697 | 00:00:28:16 | 28267 | 1696 | -6.72 | -0.04 | 60.35 | 27.56 | 0.36
1698 | 00:00:28:17 | 28283 | 1697 | -6.72 | -0.04 | 60.35 | 27.57 | 0.36
1699 | 00:00:28:18 | 28300 | 1698 | -6.72 | -0.04 | 60.35 | 27.56 | 0.36
1700 | 00:00:28:19 | 28317 | 1699 | -6.72 | -0.04 | 60.35 | 27.56 | 0.36
1701 | 00:00:28:20 | 28333 | 1700 | -6.74 | -0.04 | 60.35 | 27.57 | 0.36
1702 | 00:00:28:21 | 28350 | 1701 | -6.74 | -0.04 | 60.35 | 27.56 | 0.36
1703 | 00:00:28:22 | 28367 | 1702 | -6.72 | -0.04 | 60.35 | 27.57 | 0.36
1704 | 00:00:28:23 | 28383 | 1703 | -6.72 | -0.04 | 60.35 | 27.56 | 0.36
1705 | 00:00:28:24 | 28400 | 1704 | -6.72 | -0.04 | 60.35 | 27.57 | 0.36
1706 | 00:00:28:25 | 28417 | 1705 | -6.72 | -0.04 | 60.35 | 27.57 | 0.36
1707 | 00:00:28:26 | 28433 | 1706 | -6.72 | -0.04 | 60.35 | 27.56 | 0.36
1708 | 00:00:28:27 | 28450 | 1707 | -6.72 | -0.04 | 60.35 | 27.56 | 0.36
1709 | 00:00:28:28 | 28467 | 1708 | -6.74 | -0.04 | 60.35 | 27.56 | 0.36
1710 | 00:00:28:29 | 28483 | 1709 | -6.74 | -0.04 | 60.35 | 27.56 | 0.36
1711 | 00:00:28:30 | 28500 | 1710 | -6.72 | -0.04 | 60.35 | 27.56 | 0.36
1712 | 00:00:28:31 | 28517 | 1711 | -6.72 | -0.04 | 60.35 | 27.57 | 0.36
1713 | 00:00:28:32 | 28533 | 1712 | -6.7 | -0.04 | 60.35 | 27.56 | 0.36
1714 | 00:00:28:33 | 28550 | 1713 | -6.72 | -0.04 | 60.35 | 27.56 | 0.36
1715 | 00:00:28:34 | 28567 | 1714 | -6.74 | -0.04 | 60.35 | 27.56 | 0.36
1716 | 00:00:28:35 | 28583 | 1715 | -6.74 | -0.04 | 60.35 | 27.57 | 0.36
1717 | 00:00:28:36 | 28600 | 1716 | -6.74 | -0.04 | 60.35 | 27.56 | 0.36
1718 | 00:00:28:37 | 28617 | 1717 | -6.74 | -0.04 | 60.35 | 27.57 | 0.36
1719 | 00:00:28:38 | 28633 | 1718 | -6.74 | -0.04 | 60.35 | 27.56 | 0.36
1720 | 00:00:28:39 | 28650 | 1719 | -6.72 | -0.04 | 60.36 | 27.56 | 0.36
1721 | 00:00:28:40 | 28667 | 1720 | -6.74 | -0.04 | 60.35 | 27.57 | 0.36
1722 | 00:00:28:41 | 28683 | 1721 | -6.72 | -0.04 | 60.35 | 27.56 | 0.36
1723 | 00:00:28:42 | 28700 | 1722 | -6.72 | -0.04 | 60.35 | 27.56 | 0.36
1724 | 00:00:28:43 | 28717 | 1723 | -6.72 | -0.04 | 60.36 | 27.56 | 0.36
1725 | 00:00:28:44 | 28733 | 1724 | -6.72 | -0.04 | 60.35 | 27.56 | 0.36
1726 | 00:00:28:45 | 28750 | 1725 | -6.74 | -0.04 | 60.35 | 27.56 | 0.36
1727 | 00:00:28:46 | 28767 | 1726 | -6.72 | -0.04 | 60.35 | 27.57 | 0.36
1728 | 00:00:28:47 | 28783 | 1727 | -6.72 | -0.04 | 60.36 | 27.57 | 0.36
1729 | 00:00:28:48 | 28800 | 1728 | -6.72 | -0.04 | 60.35 | 27.56 | 0.36
1730 | 00:00:28:49 | 28817 | 1729 | -6.72 | -0.04 | 60.35 | 27.57 | 0.36
1731 | 00:00:28:50 | 28833 | 1730 | -6.72 | -0.04 | 60.35 | 27.57 | 0.36
1732 | 00:00:28:51 | 28850 | 1731 | -6.72 | -0.04 | 60.36 | 27.57 | 0.36
1733 | 00:00:28:52 | 28867 | 1732 | -6.72 | -0.04 | 60.36 | 27.56 | 0.36
1734 | 00:00:28:53 | 28883 | 1733 | -6.72 | -0.04 | 60.35 | 27.56 | 0.36
1735 | 00:00:28:54 | 28900 | 1734 | -6.72 | -0.04 | 60.35 | 27.57 | 0.36
1736 | 00:00:28:55 | 28917 | 1735 | -6.72 | -0.04 | 60.35 | 27.56 | 0.36
1737 | 00:00:28:56 | 28933 | 1736 | -6.72 | -0.04 | 60.35 | 27.56 | 0.36
1738 | 00:00:28:57 | 28950 | 1737 | -6.72 | -0.04 | 60.35 | 27.57 | 0.36
1739 | 00:00:28:58 | 28967 | 1738 | -6.67 | -0.04 | 60.35 | 27.56 | 0.36
1740 | 00:00:28:59 | 28983 | 1739 | -6.57 | -0.04 | 60.35 | 27.57 | 0.36
1741 | 00:00:29:00 | 29000 | 1740 | -5.35 | -0.04 | 60.35 | 27.57 | 0.36
1742 | 00:00:29:01 | 29017 | 1741 | -4.55 | -0.04 | 60.21 | 27.57 | 0.36
1743 | 00:00:29:02 | 29033 | 1742 | -4.45 | -0.04 | 60.04 | 27.56 | 0.36
1744 | 00:00:29:03 | 29050 | 1743 | -4.33 | -0.04 | 59.84 | 27.57 | 0.36
1745 | 00:00:29:04 | 29067 | 1744 | -4.26 | -0.04 | 59.74 | 27.56 | 0.36
1746 | 00:00:29:05 | 29083 | 1745 | -4.11 | -0.04 | 59.5 | 27.5 | 0.36
1747 | 00:00:29:06 | 29100 | 1746 | -3.87 | -0.04 | 59.06 | 27.34 | 0.36
1748 | 00:00:29:07 | 29117 | 1747 | -3.63 | -0.04 | 58.55 | 27.14 | 0.36
1749 | 00:00:29:08 | 29133 | 1748 | -3.39 | -0.04 | 57.96 | 26.91 | 0.36
1750 | 00:00:29:09 | 29150 | 1749 | -3.07 | -0.04 | 57.27 | 26.64 | 0.36
1751 | 00:00:29:10 | 29167 | 1750 | -2.78 | -0.04 | 56.47 | 26.33 | 0.36
1752 | 00:00:29:11 | 29183 | 1751 | -2.53 | -0.04 | 55.67 | 26.03 | 0.35
1753 | 00:00:29:12 | 29200 | 1752 | -2.24 | -0.04 | 54.85 | 25.72 | 0.34
1754 | 00:00:29:13 | 29217 | 1753 | -2.04 | -0.04 | 54.07 | 25.42 | 0.33
1755 | 00:00:29:14 | 29233 | 1754 | -1.85 | -0.04 | 53.24 | 25.11 | 0.32
1756 | 00:00:29:15 | 29250 | 1755 | -1.72 | -0.03 | 52.46 | 24.81 | 0.31
1757 | 00:00:29:16 | 29267 | 1756 | -1.63 | -0.03 | 51.71 | 24.48 | 0.29
1758 | 00:00:29:17 | 29283 | 1757 | -1.49 | -0.03 | 50.94 | 24.17 | 0.28
1759 | 00:00:29:18 | 29300 | 1758 | -1.34 | -0.03 | 50.21 | 23.86 | 0.26
1760 | 00:00:29:19 | 29317 | 1759 | -1.15 | -0.03 | 49.4 | 23.53 | 0.25
1761 | 00:00:29:20 | 29333 | 1760 | -1.02 | -0.03 | 48.62 | 23.24 | 0.24
1762 | 00:00:29:21 | 29350 | 1761 | -0.87 | -0.03 | 47.91 | 22.95 | 0.23
1763 | 00:00:29:22 | 29367 | 1762 | -0.71 | -0.03 | 47.05 | 22.62 | 0.21
1764 | 00:00:29:23 | 29383 | 1763 | -0.59 | -0.03 | 46.09 | 22.25 | 0.2
1765 | 00:00:29:24 | 29400 | 1764 | -0.53 | -0.03 | 45.1 | 21.86 | 0.18
1766 | 00:00:29:25 | 29417 | 1765 | -0.41 | -0.03 | 44.16 | 21.48 | 0.17
1767 | 00:00:29:26 | 29433 | 1766 | -0.37 | -0.03 | 43.16 | 21.1 | 0.16
1768 | 00:00:29:27 | 29450 | 1767 | -0.34 | -0.03 | 42.21 | 20.74 | 0.15
1769 | 00:00:29:28 | 29467 | 1768 | -0.27 | -0.03 | 41.29 | 20.37 | 0.13
1770 | 00:00:29:29 | 29483 | 1769 | -0.2 | -0.03 | 40.39 | 20.03 | 0.12
1771 | 00:00:29:30 | 29500 | 1770 | -0.14 | -0.03 | 39.46 | 19.64 | 0.11
1772 | 00:00:29:31 | 29517 | 1771 | -0.08 | -0.03 | 38.48 | 19.22 | 0.11
1773 | 00:00:29:32 | 29533 | 1772 | 0 | -0.03 | 37.59 | 18.81 | 0.1
1774 | 00:00:29:33 | 29550 | 1773 | 0.05 | -0.03 | 36.69 | 18.41 | 0.09
1775 | 00:00:29:34 | 29567 | 1774 | 0.1 | -0.03 | 35.76 | 17.99 | 0.09
1776 | 00:00:29:35 | 29583 | 1775 | 0.12 | -0.03 | 34.85 | 17.6 | 0.09
1777 | 00:00:29:36 | 29600 | 1776 | 0.1 | -0.02 | 33.78 | 17.16 | 0.09
1778 | 00:00:29:37 | 29617 | 1777 | 0.17 | -0.03 | 32.97 | 16.82 | 0.09
1779 | 00:00:29:38 | 29633 | 1778 | 0.27 | -0.03 | 32.12 | 16.43 | 0.09
1780 | 00:00:29:39 | 29650 | 1779 | 0.27 | -0.02 | 31.11 | 15.99 | 0.09
1781 | 00:00:29:40 | 29667 | 1780 | 0.22 | -0.03 | 30.03 | 15.53 | 0.08
1782 | 00:00:29:41 | 29683 | 1781 | 0.29 | -0.02 | 29.05 | 15.09 | 0.08
1783 | 00:00:29:42 | 29700 | 1782 | 0.34 | -0.02 | 27.96 | 14.6 | 0.08
1784 | 00:00:29:43 | 29717 | 1783 | 0.41 | -0.03 | 26.74 | 14.04 | 0.08
1785 | 00:00:29:44 | 29733 | 1784 | 0.46 | -0.02 | 25.43 | 13.47 | 0.08
1786 | 00:00:29:45 | 29750 | 1785 | 0.49 | -0.02 | 24.06 | 12.85 | 0.08
1787 | 00:00:29:46 | 29767 | 1786 | 0.58 | -0.02 | 22.91 | 12.32 | 0.08
1788 | 00:00:29:47 | 29783 | 1787 | 0.66 | -0.02 | 21.66 | 11.79 | 0.07
1789 | 00:00:29:48 | 29800 | 1788 | 0.82 | -0.02 | 20.28 | 11.26 | 0.07
1790 | 00:00:29:49 | 29817 | 1789 | 0.9 | -0.02 | 18.94 | 10.69 | 0.07
1791 | 00:00:29:50 | 29833 | 1790 | 0.97 | -0.02 | 17.6 | 10.12 | 0.06
1792 | 00:00:29:51 | 29850 | 1791 | 1.07 | -0.02 | 16.32 | 9.51 | 0.06
1793 | 00:00:29:52 | 29867 | 1792 | 1.12 | -0.02 | 14.91 | 8.88 | 0.05
1794 | 00:00:29:53 | 29883 | 1793 | 1.09 | -0.02 | 13.5 | 8.21 | 0.05
1795 | 00:00:29:54 | 29900 | 1794 | 1.09 | -0.02 | 12.09 | 7.53 | 0.05
1796 | 00:00:29:55 | 29917 | 1795 | 1.19 | -0.02 | 10.78 | 6.86 | 0.04
1797 | 00:00:29:56 | 29933 | 1796 | 1.41 | -0.02 | 9.51 | 6.17 | 0.03
1798 | 00:00:29:57 | 29950 | 1797 | 1.43 | -0.02 | 8.06 | 5.52 | 0.03
1799 | 00:00:29:58 | 29967 | 1798 | 1.55 | -0.02 | 6.68 | 4.86 | 0.02
1800 | 00:00:29:59 | 29983 | 1799 | 1.73 | -0.02 | 5.32 | 4.22 | 0.01
1801 | 00:00:30:00 | 30000 | 1800 | 1.89 | -0.02 | 4.03 | 3.59 | 0
1802 | 00:00:30:01 | 30017 | 1801 | 2.07 | -0.02 | 2.66 | 2.91 | -0.02
1803 | 00:00:30:02 | 30033 | 1802 | 2.02 | -0.02 | 1.18 | 2.23 | -0.03
1804 | 00:00:30:03 | 30050 | 1803 | 2.09 | -0.02 | -0.21 | 1.52 | -0.04
1805 | 00:00:30:04 | 30067 | 1804 | 2.12 | -0.02 | -1.62 | 0.84 | -0.05
1806 | 00:00:30:05 | 30083 | 1805 | 2.06 | -0.02 | -2.97 | 0.16 | -0.07
1807 | 00:00:30:06 | 30100 | 1806 | 2.06 | -0.02 | -4.39 | -0.5 | -0.08
1808 | 00:00:30:07 | 30117 | 1807 | 2.04 | -0.02 | -5.79 | -1.14 | -0.09
1809 | 00:00:30:08 | 30133 | 1808 | 2.04 | -0.02 | -7.24 | -1.8 | -0.11
1810 | 00:00:30:09 | 30150 | 1809 | 2.11 | -0.02 | -8.61 | -2.45 | -0.12
1811 | 00:00:30:10 | 30167 | 1810 | 2.41 | -0.02 | -9.89 | -3.14 | -0.14
1812 | 00:00:30:11 | 30183 | 1811 | 2.72 | -0.02 | -11.26 | -3.78 | -0.15
1813 | 00:00:30:12 | 30200 | 1812 | 2.84 | -0.02 | -12.67 | -4.45 | -0.17
1814 | 00:00:30:13 | 30217 | 1813 | 2.9 | -0.02 | -14.03 | -5.08 | -0.18
1815 | 00:00:30:14 | 30233 | 1814 | 3.07 | -0.02 | -15.3 | -5.7 | -0.2
1816 | 00:00:30:15 | 30250 | 1815 | 3.14 | -0.02 | -16.69 | -6.3 | -0.22
1817 | 00:00:30:16 | 30267 | 1816 | 3.24 | -0.02 | -18.03 | -6.9 | -0.23
1818 | 00:00:30:17 | 30283 | 1817 | 3.23 | -0.02 | -19.41 | -7.55 | -0.24
1819 | 00:00:30:18 | 30300 | 1818 | 3.19 | -0.02 | -20.72 | -8.21 | -0.25
1820 | 00:00:30:19 | 30317 | 1819 | 3.26 | -0.02 | -22.02 | -8.89 | -0.27
1821 | 00:00:30:20 | 30333 | 1820 | 3.33 | -0.02 | -23.43 | -9.53 | -0.28
1822 | 00:00:30:21 | 30350 | 1821 | 3.43 | -0.01 | -24.78 | -10.16 | -0.29
1823 | 00:00:30:22 | 30367 | 1822 | 3.52 | -0.01 | -26.13 | -10.8 | -0.3
1824 | 00:00:30:23 | 30383 | 1823 | 3.6 | -0.01 | -27.42 | -11.39 | -0.32
1825 | 00:00:30:24 | 30400 | 1824 | 3.82 | 0 | -28.69 | -11.98 | -0.33
1826 | 00:00:30:25 | 30417 | 1825 | 3.97 | 0 | -30.08 | -12.55 | -0.35
1827 | 00:00:30:26 | 30433 | 1826 | 4.04 | 0 | -31.27 | -13.1 | -0.36
1828 | 00:00:30:27 | 30450 | 1827 | 4.16 | 0 | -32.6 | -13.72 | -0.38
1829 | 00:00:30:28 | 30467 | 1828 | 4.28 | 0 | -33.8 | -14.34 | -0.39
1830 | 00:00:30:29 | 30483 | 1829 | 4.45 | 0 | -35.08 | -14.98 | -0.41
1831 | 00:00:30:30 | 30500 | 1830 | 4.55 | 0 | -36.4 | -15.57 | -0.43
1832 | 00:00:30:31 | 30517 | 1831 | 4.69 | 0 | -37.67 | -16.18 | -0.44
1833 | 00:00:30:32 | 30533 | 1832 | 4.82 | 0 | -38.89 | -16.73 | -0.46
1834 | 00:00:30:33 | 30550 | 1833 | 4.91 | 0 | -40.03 | -17.31 | -0.48
1835 | 00:00:30:34 | 30567 | 1834 | 5.03 | 0 | -41.22 | -17.84 | -0.49
1836 | 00:00:30:35 | 30583 | 1835 | 5.16 | 0 | -42.29 | -18.34 | -0.5
1837 | 00:00:30:36 | 30600 | 1836 | 5.21 | 0 | -43.05 | -18.67 | -0.51
1838 | 00:00:30:37 | 30617 | 1837 | 5.25 | 0 | -43.76 | -18.98 | -0.52
1839 | 00:00:30:38 | 30633 | 1838 | 5.33 | 0 | -44.48 | -19.33 | -0.53
1840 | 00:00:30:39 | 30650 | 1839 | 5.37 | 0 | -45.18 | -19.63 | -0.54
1841 | 00:00:30:40 | 30667 | 1840 | 5.25 | 0 | -45.48 | -19.81 | -0.54
1842 | 00:00:30:41 | 30683 | 1841 | 4.96 | 0 | -45.52 | -19.83 | -0.54
1843 | 00:00:30:42 | 30700 | 1842 | 4.45 | 0 | -45.52 | -19.83 | -0.54
1844 | 00:00:30:43 | 30717 | 1843 | 4.23 | 0 | -45.52 | -19.83 | -0.54
1845 | 00:00:30:44 | 30733 | 1844 | 3.79 | 0 | -45.52 | -19.84 | -0.54
1846 | 00:00:30:45 | 30750 | 1845 | 3.35 | 0 | -45.52 | -19.8 | -0.54
1847 | 00:00:30:46 | 30767 | 1846 | 3.01 | 0 | -45.22 | -19.52 | -0.54
1848 | 00:00:30:47 | 30783 | 1847 | 2.73 | 0 | -44.63 | -19.25 | -0.53
1849 | 00:00:30:48 | 30800 | 1848 | 2.53 | 0 | -44.01 | -19.01 | -0.52
1850 | 00:00:30:49 | 30817 | 1849 | 2.36 | 0 | -43.41 | -18.77 | -0.51
1851 | 00:00:30:50 | 30833 | 1850 | 2.21 | 0 | -42.8 | -18.56 | -0.5
1852 | 00:00:30:51 | 30850 | 1851 | 2.07 | 0 | -42.21 | -18.35 | -0.49
1853 | 00:00:30:52 | 30867 | 1852 | 1.95 | 0 | -41.67 | -18.14 | -0.48
1854 | 00:00:30:53 | 30883 | 1853 | 1.82 | 0 | -40.91 | -17.87 | -0.47
1855 | 00:00:30:54 | 30900 | 1854 | 1.6 | 0 | -39.87 | -17.45 | -0.45
1856 | 00:00:30:55 | 30917 | 1855 | 1.36 | 0 | -38.78 | -17.03 | -0.44
1857 | 00:00:30:56 | 30933 | 1856 | 1.14 | 0 | -37.53 | -16.52 | -0.42
1858 | 00:00:30:57 | 30950 | 1857 | 1 | 0 | -36.18 | -16.02 | -0.41
1859 | 00:00:30:58 | 30967 | 1858 | 0.8 | 0 | -34.83 | -15.48 | -0.39
1860 | 00:00:30:59 | 30983 | 1859 | 0.71 | 0 | -33.61 | -14.93 | -0.39
1861 | 00:00:31:00 | 31000 | 1860 | 0.61 | 0 | -32.42 | -14.41 | -0.38
1862 | 00:00:31:01 | 31017 | 1861 | 0.46 | 0 | -31.22 | -13.9 | -0.38
1863 | 00:00:31:02 | 31033 | 1862 | 0.25 | 0 | -30.31 | -13.54 | -0.37
1864 | 00:00:31:03 | 31050 | 1863 | -0.07 | 0 | -29.43 | -13.15 | -0.37
1865 | 00:00:31:04 | 31067 | 1864 | -0.36 | 0 | -28.47 | -12.78 | -0.36
1866 | 00:00:31:05 | 31083 | 1865 | -0.51 | 0 | -27.26 | -12.26 | -0.35
1867 | 00:00:31:06 | 31100 | 1866 | -0.65 | 0 | -26.1 | -11.79 | -0.35
1868 | 00:00:31:07 | 31117 | 1867 | -0.73 | 0 | -24.78 | -11.25 | -0.34
1869 | 00:00:31:08 | 31133 | 1868 | -0.71 | 0 | -23.36 | -10.65 | -0.33
1870 | 00:00:31:09 | 31150 | 1869 | -0.76 | 0 | -21.99 | -10.09 | -0.33
1871 | 00:00:31:10 | 31167 | 1870 | -0.83 | 0 | -20.76 | -9.53 | -0.32
1872 | 00:00:31:11 | 31183 | 1871 | -0.85 | 0 | -19.5 | -8.93 | -0.31
1873 | 00:00:31:12 | 31200 | 1872 | -0.93 | 0 | -18.29 | -8.33 | -0.31
1874 | 00:00:31:13 | 31217 | 1873 | -0.93 | 0 | -16.94 | -7.73 | -0.3
1875 | 00:00:31:14 | 31233 | 1874 | -1.04 | 0 | -15.74 | -7.19 | -0.3
1876 | 00:00:31:15 | 31250 | 1875 | -1.15 | 0 | -14.6 | -6.68 | -0.29
1877 | 00:00:31:16 | 31267 | 1876 | -1.21 | 0 | -13.43 | -6.16 | -0.29
1878 | 00:00:31:17 | 31283 | 1877 | -1.32 | 0 | -12.29 | -5.68 | -0.29
1879 | 00:00:31:18 | 31300 | 1878 | -1.44 | 0 | -10.83 | -5.09 | -0.28
1880 | 00:00:31:19 | 31317 | 1879 | -1.61 | 0 | -9.5 | -4.49 | -0.28
1881 | 00:00:31:20 | 31333 | 1880 | -1.7 | 0 | -8.2 | -3.86 | -0.28
1882 | 00:00:31:21 | 31350 | 1881 | -1.73 | 0 | -6.79 | -3.16 | -0.28
1883 | 00:00:31:22 | 31367 | 1882 | -1.72 | 0 | -5.36 | -2.45 | -0.27
1884 | 00:00:31:23 | 31383 | 1883 | -1.63 | 0 | -3.87 | -1.78 | -0.27
1885 | 00:00:31:24 | 31400 | 1884 | -1.6 | 0 | -2.48 | -1.1 | -0.27
1886 | 00:00:31:25 | 31417 | 1885 | -1.61 | 0 | -1.05 | -0.45 | -0.26
1887 | 00:00:31:26 | 31433 | 1886 | -1.61 | 0 | 0.41 | 0.24 | -0.26
1888 | 00:00:31:27 | 31450 | 1887 | -1.61 | 0 | 1.86 | 0.93 | -0.25
1889 | 00:00:31:28 | 31467 | 1888 | -1.73 | 0 | 3.29 | 1.62 | -0.25
1890 | 00:00:31:29 | 31483 | 1889 | -1.9 | 0 | 4.58 | 2.3 | -0.25
1891 | 00:00:31:30 | 31500 | 1890 | -2.05 | 0 | 5.91 | 2.99 | -0.24
1892 | 00:00:31:31 | 31517 | 1891 | -2.14 | 0 | 7.27 | 3.67 | -0.24
1893 | 00:00:31:32 | 31533 | 1892 | -2.14 | 0 | 8.75 | 4.29 | -0.23
1894 | 00:00:31:33 | 31550 | 1893 | -2.26 | 0 | 10.09 | 4.93 | -0.23
1895 | 00:00:31:34 | 31567 | 1894 | -2.34 | 0 | 11.4 | 5.56 | -0.22
1896 | 00:00:31:35 | 31583 | 1895 | -2.29 | 0 | 12.75 | 6.23 | -0.22
1897 | 00:00:31:36 | 31600 | 1896 | -2.34 | 0 | 14.12 | 6.89 | -0.21
1898 | 00:00:31:37 | 31617 | 1897 | -2.43 | 0 | 15.52 | 7.58 | -0.2
1899 | 00:00:31:38 | 31633 | 1898 | -2.48 | 0 | 16.83 | 8.25 | -0.19
1900 | 00:00:31:39 | 31650 | 1899 | -2.53 | 0 | 18.13 | 8.89 | -0.18
1901 | 00:00:31:40 | 31667 | 1900 | -2.53 | 0 | 19.42 | 9.54 | -0.17
1902 | 00:00:31:41 | 31683 | 1901 | -2.56 | 0 | 20.8 | 10.13 | -0.16
1903 | 00:00:31:42 | 31700 | 1902 | -2.6 | 0 | 22.14 | 10.75 | -0.14
1904 | 00:00:31:43 | 31717 | 1903 | -2.77 | 0 | 23.43 | 11.33 | -0.13
1905 | 00:00:31:44 | 31733 | 1904 | -2.94 | 0 | 24.65 | 11.93 | -0.12
1906 | 00:00:31:45 | 31750 | 1905 | -3.09 | 0 | 25.87 | 12.54 | -0.11
1907 | 00:00:31:46 | 31767 | 1906 | -3.19 | 0 | 27.18 | 13.16 | -0.1
1908 | 00:00:31:47 | 31783 | 1907 | -3.28 | 0 | 28.43 | 13.79 | -0.08
1909 | 00:00:31:48 | 31800 | 1908 | -3.31 | 0 | 29.71 | 14.39 | -0.07
1910 | 00:00:31:49 | 31817 | 1909 | -3.21 | 0 | 30.9 | 14.96 | -0.06
1911 | 00:00:31:50 | 31833 | 1910 | -3.28 | 0 | 32.13 | 15.53 | -0.06
1912 | 00:00:31:51 | 31850 | 1911 | -3.34 | 0 | 33.37 | 16.09 | -0.05
1913 | 00:00:31:52 | 31867 | 1912 | -3.41 | 0 | 34.57 | 16.64 | -0.03
1914 | 00:00:31:53 | 31883 | 1913 | -3.43 | 0 | 35.84 | 17.18 | -0.02
1915 | 00:00:31:54 | 31900 | 1914 | -3.55 | 0 | 37.01 | 17.73 | 0
1916 | 00:00:31:55 | 31917 | 1915 | -3.63 | 0 | 38 | 18.19 | 0.01
1917 | 00:00:31:56 | 31933 | 1916 | -3.72 | 0 | 38.91 | 18.66 | 0.02
1918 | 00:00:31:57 | 31950 | 1917 | -3.84 | 0 | 39.84 | 19.09 | 0.03
1919 | 00:00:31:58 | 31967 | 1918 | -3.94 | 0 | 40.85 | 19.56 | 0.04
1920 | 00:00:31:59 | 31983 | 1919 | -3.99 | 0 | 41.82 | 19.99 | 0.06
1921 | 00:00:32:00 | 32000 | 1920 | -4.11 | 0 | 42.83 | 20.42 | 0.07
1922 | 00:00:32:01 | 32017 | 1921 | -4.21 | 0 | 43.78 | 20.85 | 0.08
1923 | 00:00:32:02 | 32033 | 1922 | -4.36 | 0 | 44.73 | 21.25 | 0.09
1924 | 00:00:32:03 | 32050 | 1923 | -4.33 | 0 | 45.11 | 21.43 | 0.1
1925 | 00:00:32:04 | 32067 | 1924 | -4.31 | 0 | 45.17 | 21.46 | 0.1
1926 | 00:00:32:05 | 32083 | 1925 | -2.53 | 0 | 45.07 | 21.46 | 0.1
1927 | 00:00:32:06 | 32100 | 1926 | -2.26 | 0 | 44.4 | 21.37 | 0.1
1928 | 00:00:32:07 | 32117 | 1927 | -2.24 | 0 | 44.22 | 21.3 | 0.1
1929 | 00:00:32:08 | 32133 | 1928 | -2.24 | 0 | 44.18 | 21.29 | 0.1
1930 | 00:00:32:09 | 32150 | 1929 | -2.19 | 0 | 44.14 | 21.28 | 0.1
1931 | 00:00:32:10 | 32167 | 1930 | -2.14 | 0 | 43.91 | 21.18 | 0.1
1932 | 00:00:32:11 | 32183 | 1931 | -2.02 | 0 | 43.4 | 21 | 0.1
1933 | 00:00:32:12 | 32200 | 1932 | -1.89 | 0 | 42.58 | 20.69 | 0.1
1934 | 00:00:32:13 | 32217 | 1933 | -1.7 | 0 | 41.36 | 20.23 | 0.1
1935 | 00:00:32:14 | 32233 | 1934 | -1.51 | 0 | 40.03 | 19.71 | 0.09
1936 | 00:00:32:15 | 32250 | 1935 | -1.32 | 0 | 38.74 | 19.13 | 0.07
1937 | 00:00:32:16 | 32267 | 1936 | -1.14 | 0 | 37.62 | 18.66 | 0.05
1938 | 00:00:32:17 | 32283 | 1937 | -1 | 0 | 36.43 | 18.11 | 0.04
1939 | 00:00:32:18 | 32300 | 1938 | -0.92 | 0 | 35.03 | 17.55 | 0.03
1940 | 00:00:32:19 | 32317 | 1939 | -0.78 | 0 | 33.66 | 16.98 | 0.01
1941 | 00:00:32:20 | 32333 | 1940 | -0.54 | 0 | 32.04 | 16.29 | 0
1942 | 00:00:32:21 | 32350 | 1941 | -0.54 | 0 | 30.16 | 15.49 | -0.01
1943 | 00:00:32:22 | 32367 | 1942 | -0.39 | 0 | 28.39 | 14.74 | -0.01
1944 | 00:00:32:23 | 32383 | 1943 | -0.22 | 0 | 26.85 | 14.05 | -0.02
1945 | 00:00:32:24 | 32400 | 1944 | 0 | 0 | 25.32 | 13.29 | -0.02
1946 | 00:00:32:25 | 32417 | 1945 | 0.19 | 0 | 24.05 | 12.67 | -0.02
1947 | 00:00:32:26 | 32433 | 1946 | 0.36 | 0 | 22.4 | 11.87 | -0.02
1948 | 00:00:32:27 | 32450 | 1947 | 0.44 | 0 | 20.62 | 11.07 | -0.03
1949 | 00:00:32:28 | 32467 | 1948 | 0.48 | 0 | 18.73 | 10.24 | -0.03
1950 | 00:00:32:29 | 32483 | 1949 | 0.54 | 0 | 17.05 | 9.58 | -0.04
1951 | 00:00:32:30 | 32500 | 1950 | 0.61 | 0 | 15.29 | 8.8 | -0.04
1952 | 00:00:32:31 | 32517 | 1951 | 0.68 | 0 | 13.45 | 7.94 | -0.05
1953 | 00:00:32:32 | 32533 | 1952 | 0.73 | 0 | 11.61 | 7.09 | -0.05
1954 | 00:00:32:33 | 32550 | 1953 | 0.88 | 0 | 9.88 | 6.2 | -0.06
1955 | 00:00:32:34 | 32567 | 1954 | 0.93 | 0 | 7.88 | 5.31 | -0.07
1956 | 00:00:32:35 | 32583 | 1955 | 1.12 | 0 | 5.96 | 4.45 | -0.08
1957 | 00:00:32:36 | 32600 | 1956 | 1.34 | 0 | 4.19 | 3.63 | -0.09
1958 | 00:00:32:37 | 32617 | 1957 | 1.49 | 0 | 2.32 | 2.71 | -0.1
1959 | 00:00:32:38 | 32633 | 1958 | 1.49 | 0 | 0.43 | 1.76 | -0.1
1960 | 00:00:32:39 | 32650 | 1959 | 1.51 | 0 | -1.51 | 0.85 | -0.11
1961 | 00:00:32:40 | 32667 | 1960 | 1.44 | 0 | -3.4 | -0.05 | -0.12
1962 | 00:00:32:41 | 32683 | 1961 | 1.41 | 0 | -5.23 | -0.91 | -0.13
1963 | 00:00:32:42 | 32700 | 1962 | 1.41 | 0 | -7.16 | -1.8 | -0.15
1964 | 00:00:32:43 | 32717 | 1963 | 1.46 | 0 | -8.93 | -2.7 | -0.16
1965 | 00:00:32:44 | 32733 | 1964 | 1.66 | 0 | -10.74 | -3.64 | -0.18
1966 | 00:00:32:45 | 32750 | 1965 | 1.97 | 0 | -12.64 | -4.56 | -0.2
1967 | 00:00:32:46 | 32767 | 1966 | 2.26 | 0 | -14.47 | -5.4 | -0.22
1968 | 00:00:32:47 | 32783 | 1967 | 2.51 | 0 | -16.34 | -6.27 | -0.23
1969 | 00:00:32:48 | 32800 | 1968 | 2.6 | 0 | -18.17 | -7.1 | -0.25
1970 | 00:00:32:49 | 32817 | 1969 | 2.62 | 0 | -19.97 | -8.01 | -0.27
1971 | 00:00:32:50 | 32833 | 1970 | 2.65 | 0 | -21.77 | -8.91 | -0.28
1972 | 00:00:32:51 | 32850 | 1971 | 2.75 | 0 | -23.67 | -9.83 | -0.3
1973 | 00:00:32:52 | 32867 | 1972 | 2.89 | 0 | -25.52 | -10.68 | -0.32
1974 | 00:00:32:53 | 32883 | 1973 | 3.07 | 0 | -27.34 | -11.53 | -0.33
1975 | 00:00:32:54 | 32900 | 1974 | 3.33 | 0 | -29.13 | -12.35 | -0.35
1976 | 00:00:32:55 | 32917 | 1975 | 3.53 | 0 | -30.94 | -13.16 | -0.37
1977 | 00:00:32:56 | 32933 | 1976 | 3.67 | 0 | -32.8 | -14.03 | -0.39
1978 | 00:00:32:57 | 32950 | 1977 | 3.89 | 0 | -34.45 | -14.89 | -0.41
1979 | 00:00:32:58 | 32967 | 1978 | 4.04 | 0 | -36.29 | -15.77 | -0.43
1980 | 00:00:32:59 | 32983 | 1979 | 4.3 | 0 | -38.08 | -16.55 | -0.45
1981 | 00:00:33:00 | 33000 | 1980 | 4.48 | 0 | -39.69 | -17.35 | -0.47
1982 | 00:00:33:01 | 33017 | 1981 | 4.6 | 0 | -41.35 | -18.07 | -0.49
1983 | 00:00:33:02 | 33033 | 1982 | 4.76 | 0 | -42.56 | -18.59 | -0.5
1984 | 00:00:33:03 | 33050 | 1983 | 4.86 | 0 | -43.82 | -19.14 | -0.52
1985 | 00:00:33:04 | 33067 | 1984 | 4.98 | 0 | -45.01 | -19.67 | -0.53
1986 | 00:00:33:05 | 33083 | 1985 | 4.93 | 0 | -45.41 | -19.89 | -0.53
1987 | 00:00:33:06 | 33100 | 1986 | 4.87 | 0 | -45.44 | -19.91 | -0.53
1988 | 00:00:33:07 | 33117 | 1987 | 4.43 | 0 | -45.45 | -19.92 | -0.53
1989 | 00:00:33:08 | 33133 | 1988 | 4.13 | 0 | -45.45 | -19.92 | -0.53
1990 | 00:00:33:09 | 33150 | 1989 | 3.99 | 0 | -45.45 | -19.92 | -0.53
1991 | 00:00:33:10 | 33167 | 1990 | 3.75 | 0 | -45.45 | -19.92 | -0.53
1992 | 00:00:33:11 | 33183 | 1991 | 3.46 | 0.01 | -45.45 | -19.92 | -0.53
1993 | 00:00:33:12 | 33200 | 1992 | 3.18 | 0 | -45.45 | -19.92 | -0.53
1994 | 00:00:33:13 | 33217 | 1993 | 2.75 | 0 | -45.11 | -19.61 | -0.53
1995 | 00:00:33:14 | 33233 | 1994 | 2.48 | 0.01 | -44.13 | -19.19 | -0.51
1996 | 00:00:33:15 | 33250 | 1995 | 2.21 | 0 | -43.11 | -18.8 | -0.5
1997 | 00:00:33:16 | 33267 | 1996 | 1.97 | 0 | -42.17 | -18.45 | -0.49
1998 | 00:00:33:17 | 33283 | 1997 | 1.78 | 0 | -41.25 | -18.11 | -0.47
1999 | 00:00:33:18 | 33300 | 1998 | 1.58 | 0 | -40.23 | -17.71 | -0.46
2000 | 00:00:33:19 | 33317 | 1999 | 1.36 | 0 | -39.25 | -17.31 | -0.45
2001 | 00:00:33:20 | 33333 | 2000 | 1.21 | 0 | -38.31 | -16.93 | -0.44
2002 | 00:00:33:21 | 33350 | 2001 | 1.04 | 0.01 | -37 | -16.44 | -0.42
2003 | 00:00:33:22 | 33367 | 2002 | 0.93 | 0 | -35.65 | -15.92 | -0.41
2004 | 00:00:33:23 | 33383 | 2003 | 0.78 | 0 | -34.39 | -15.4 | -0.41
2005 | 00:00:33:24 | 33400 | 2004 | 0.68 | 0 | -33.18 | -14.87 | -0.41
2006 | 00:00:33:25 | 33417 | 2005 | 0.56 | 0 | -31.99 | -14.35 | -0.4
2007 | 00:00:33:26 | 33433 | 2006 | 0.41 | 0 | -30.89 | -13.89 | -0.4
2008 | 00:00:33:27 | 33450 | 2007 | 0.24 | 0 | -30 | -13.51 | -0.39
2009 | 00:00:33:28 | 33467 | 2008 | 0 | 0.01 | -29.05 | -13.11 | -0.39
2010 | 00:00:33:29 | 33483 | 2009 | -0.17 | 0 | -28.42 | -12.85 | -0.38
2011 | 00:00:33:30 | 33500 | 2010 | -0.37 | 0 | -27.57 | -12.5 | -0.38
2012 | 00:00:33:31 | 33517 | 2011 | -0.49 | 0 | -26.58 | -12.07 | -0.37
2013 | 00:00:33:32 | 33533 | 2012 | -0.56 | 0 | -25.55 | -11.63 | -0.37
2014 | 00:00:33:33 | 33550 | 2013 | -0.61 | 0 | -24.49 | -11.19 | -0.36
2015 | 00:00:33:34 | 33567 | 2014 | -0.65 | 0 | -23.4 | -10.73 | -0.36
2016 | 00:00:33:35 | 33583 | 2015 | -0.65 | 0 | -22.27 | -10.24 | -0.35
2017 | 00:00:33:36 | 33600 | 2016 | -0.73 | 0 | -21.17 | -9.76 | -0.35
2018 | 00:00:33:37 | 33617 | 2017 | -0.75 | 0 | -20.06 | -9.19 | -0.34
2019 | 00:00:33:38 | 33633 | 2018 | -0.78 | 0 | -18.88 | -8.6 | -0.34
2020 | 00:00:33:39 | 33650 | 2019 | -0.85 | 0 | -17.74 | -8.06 | -0.33
2021 | 00:00:33:40 | 33667 | 2020 | -0.88 | 0 | -16.24 | -7.38 | -0.33
2022 | 00:00:33:41 | 33683 | 2021 | -1.07 | 0 | -14.78 | -6.69 | -0.32
2023 | 00:00:33:42 | 33700 | 2022 | -1.14 | 0 | -13.15 | -5.94 | -0.32
2024 | 00:00:33:43 | 33717 | 2023 | -1.26 | 0 | -11.4 | -5.26 | -0.31
2025 | 00:00:33:44 | 33733 | 2024 | -1.44 | 0 | -9.9 | -4.57 | -0.31
2026 | 00:00:33:45 | 33750 | 2025 | -1.6 | 0 | -8.29 | -3.75 | -0.31
2027 | 00:00:33:46 | 33767 | 2026 | -1.63 | 0 | -6.66 | -2.9 | -0.31
2028 | 00:00:33:47 | 33783 | 2027 | -1.6 | 0 | -4.83 | -2.03 | -0.3
2029 | 00:00:33:48 | 33800 | 2028 | -1.51 | 0.01 | -3.09 | -1.21 | -0.3
2030 | 00:00:33:49 | 33817 | 2029 | -1.46 | 0 | -1.31 | -0.36 | -0.29
2031 | 00:00:33:50 | 33833 | 2030 | -1.53 | 0 | 0.47 | 0.44 | -0.29
2032 | 00:00:33:51 | 33850 | 2031 | -1.51 | 0 | 2.24 | 1.32 | -0.29
2033 | 00:00:33:52 | 33867 | 2032 | -1.68 | 0 | 3.92 | 2.16 | -0.28
2034 | 00:00:33:53 | 33883 | 2033 | -1.9 | 0 | 5.49 | 3.01 | -0.28
2035 | 00:00:33:54 | 33900 | 2034 | -2.04 | 0 | 7.2 | 3.85 | -0.27
2036 | 00:00:33:55 | 33917 | 2035 | -2.02 | 0 | 8.96 | 4.61 | -0.27
2037 | 00:00:33:56 | 33933 | 2036 | -2.16 | 0 | 10.65 | 5.4 | -0.26
2038 | 00:00:33:57 | 33950 | 2037 | -2.22 | 0 | 12.22 | 6.18 | -0.26
2039 | 00:00:33:58 | 33967 | 2038 | -2.26 | 0 | 13.95 | 7.01 | -0.25
2040 | 00:00:33:59 | 33983 | 2039 | -2.28 | 0 | 15.69 | 7.83 | -0.25
2041 | 00:00:34:00 | 34000 | 2040 | -2.29 | 0 | 17.29 | 8.66 | -0.24
2042 | 00:00:34:01 | 34017 | 2041 | -2.36 | 0.01 | 18.93 | 9.46 | -0.23
2043 | 00:00:34:02 | 34033 | 2042 | -2.43 | 0.01 | 20.57 | 10.19 | -0.22
2044 | 00:00:34:03 | 34050 | 2043 | -2.51 | 0 | 22.28 | 10.95 | -0.21
2045 | 00:00:34:04 | 34067 | 2044 | -2.6 | 0 | 23.82 | 11.68 | -0.2
2046 | 00:00:34:05 | 34083 | 2045 | -2.75 | 0 | 25.38 | 12.47 | -0.18
2047 | 00:00:34:06 | 34100 | 2046 | -2.77 | 0 | 27.04 | 13.27 | -0.15
2048 | 00:00:34:07 | 34117 | 2047 | -3 | 0 | 28.61 | 14.07 | -0.14
2049 | 00:00:34:08 | 34133 | 2048 | -3.16 | 0 | 30.21 | 14.83 | -0.12
2050 | 00:00:34:09 | 34150 | 2049 | -3.17 | 0.01 | 31.7 | 15.55 | -0.1
2051 | 00:00:34:10 | 34167 | 2050 | -3.28 | 0 | 33.25 | 16.25 | -0.08
2052 | 00:00:34:11 | 34183 | 2051 | -3.31 | 0 | 34.79 | 16.94 | -0.06
2053 | 00:00:34:12 | 34200 | 2052 | -3.38 | 0 | 36.4 | 17.66 | -0.04
2054 | 00:00:34:13 | 34217 | 2053 | -3.5 | 0 | 37.88 | 18.35 | -0.02
2055 | 00:00:34:14 | 34233 | 2054 | -3.6 | 0.01 | 39.25 | 19.03 | 0
2056 | 00:00:34:15 | 34250 | 2055 | -3.77 | 0.01 | 40.61 | 19.67 | 0.01
2057 | 00:00:34:16 | 34267 | 2056 | -3.89 | 0 | 41.9 | 20.23 | 0.03
2058 | 00:00:34:17 | 34283 | 2057 | -4.02 | 0 | 43.23 | 20.81 | 0.05
2059 | 00:00:34:18 | 34300 | 2058 | -4.21 | 0 | 44.51 | 21.36 | 0.06
2060 | 00:00:34:19 | 34317 | 2059 | -4.38 | 0 | 45.61 | 21.85 | 0.08
2061 | 00:00:34:20 | 34333 | 2060 | -4.36 | 0.01 | 45.84 | 21.96 | 0.08
2062 | 00:00:34:21 | 34350 | 2061 | -2.72 | 0 | 45.79 | 21.98 | 0.08
2063 | 00:00:34:22 | 34367 | 2062 | -3.79 | 0 | 45.17 | 21.93 | 0.08
2064 | 00:00:34:23 | 34383 | 2063 | -2.55 | 0 | 45.36 | 21.92 | 0.08
2065 | 00:00:34:24 | 34400 | 2064 | -2.33 | 0 | 44.92 | 21.83 | 0.08
2066 | 00:00:34:25 | 34417 | 2065 | -2.22 | 0 | 44.48 | 21.65 | 0.08
2067 | 00:00:34:26 | 34433 | 2066 | -2 | 0 | 43.23 | 21.18 | 0.08
2068 | 00:00:34:27 | 34450 | 2067 | -1.68 | 0 | 41.19 | 20.43 | 0.08
2069 | 00:00:34:28 | 34467 | 2068 | -1.38 | 0 | 39.1 | 19.56 | 0.05
2070 | 00:00:34:29 | 34483 | 2069 | -1.15 | 0 | 37.26 | 18.78 | 0.03
2071 | 00:00:34:30 | 34500 | 2070 | -1 | 0 | 35.64 | 18.05 | 0.01
2072 | 00:00:34:31 | 34517 | 2071 | -0.85 | 0.01 | 33.88 | 17.31 | 0
2073 | 00:00:34:32 | 34533 | 2072 | -0.65 | 0 | 32.24 | 16.61 | -0.02
2074 | 00:00:34:33 | 34550 | 2073 | -0.54 | 0 | 30.32 | 15.78 | -0.03
2075 | 00:00:34:34 | 34567 | 2074 | -0.31 | 0 | 28.23 | 14.9 | -0.04
2076 | 00:00:34:35 | 34583 | 2075 | -0.2 | 0 | 25.98 | 13.88 | -0.04
2077 | 00:00:34:36 | 34600 | 2076 | 0 | 0 | 23.91 | 12.89 | -0.05
2078 | 00:00:34:37 | 34617 | 2077 | 0.17 | 0.01 | 22.22 | 12.02 | -0.05
2079 | 00:00:34:38 | 34633 | 2078 | 0.31 | 0.01 | 20 | 11.01 | -0.05
2080 | 00:00:34:39 | 34650 | 2079 | 0.42 | 0 | 17.91 | 10.07 | -0.06
2081 | 00:00:34:40 | 34667 | 2080 | 0.51 | 0 | 15.52 | 9.05 | -0.06
2082 | 00:00:34:41 | 34683 | 2081 | 0.63 | 0.01 | 12.98 | 7.9 | -0.07
2083 | 00:00:34:42 | 34700 | 2082 | 0.78 | 0 | 10.57 | 6.66 | -0.08
2084 | 00:00:34:43 | 34717 | 2083 | 0.87 | 0 | 7.98 | 5.47 | -0.09
2085 | 00:00:34:44 | 34733 | 2084 | 1.1 | 0 | 5.52 | 4.31 | -0.1
2086 | 00:00:34:45 | 34750 | 2085 | 1.36 | 0.01 | 3.09 | 3.14 | -0.1
2087 | 00:00:34:46 | 34767 | 2086 | 1.39 | 0 | 0.59 | 1.92 | -0.11
2088 | 00:00:34:47 | 34783 | 2087 | 1.38 | 0 | -1.98 | 0.66 | -0.12
2089 | 00:00:34:48 | 34800 | 2088 | 1.27 | 0 | -4.48 | -0.57 | -0.14
2090 | 00:00:34:49 | 34817 | 2089 | 1.29 | 0 | -6.84 | -1.74 | -0.16
2091 | 00:00:34:50 | 34833 | 2090 | 1.38 | 0.01 | -9.21 | -2.91 | -0.18
2092 | 00:00:34:51 | 34850 | 2091 | 1.66 | 0 | -11.57 | -4.14 | -0.2
2093 | 00:00:34:52 | 34867 | 2092 | 1.97 | 0 | -13.96 | -5.27 | -0.23
2094 | 00:00:34:53 | 34883 | 2093 | 2.28 | 0.01 | -16.25 | -6.3 | -0.25
2095 | 00:00:34:54 | 34900 | 2094 | 2.39 | 0 | -18.57 | -7.4 | -0.27
2096 | 00:00:34:55 | 34917 | 2095 | 2.45 | 0 | -20.82 | -8.52 | -0.29
2097 | 00:00:34:56 | 34933 | 2096 | 2.55 | 0 | -23.09 | -9.68 | -0.31
2098 | 00:00:34:57 | 34950 | 2097 | 2.65 | 0 | -25.48 | -10.76 | -0.33
2099 | 00:00:34:58 | 34967 | 2098 | 2.97 | 0.01 | -27.57 | -11.8 | -0.35
2100 | 00:00:34:59 | 34983 | 2099 | 3.28 | 0.01 | -29.92 | -12.83 | -0.37
2101 | 00:00:35:00 | 35000 | 2100 | 3.45 | 0.01 | -32.07 | -13.88 | -0.39
2102 | 00:00:35:01 | 35017 | 2101 | 3.65 | 0.01 | -34.28 | -14.96 | -0.42
2103 | 00:00:35:02 | 35033 | 2102 | 3.84 | 0.01 | -36.44 | -15.98 | -0.44
2104 | 00:00:35:03 | 35050 | 2103 | 4.04 | 0.01 | -38.59 | -16.99 | -0.47
2105 | 00:00:35:04 | 35067 | 2104 | 4.26 | 0.01 | -40.7 | -17.91 | -0.49
2106 | 00:00:35:05 | 35083 | 2105 | 4.55 | 0.01 | -42.8 | -18.86 | -0.52
2107 | 00:00:35:06 | 35100 | 2106 | 4.79 | 0.01 | -44.94 | -19.81 | -0.54
2108 | 00:00:35:07 | 35117 | 2107 | 4.72 | 0.01 | -45.73 | -20.22 | -0.55
2109 | 00:00:35:08 | 35133 | 2108 | 4.84 | 0.01 | -45.83 | -20.31 | -0.55
2110 | 00:00:35:09 | 35150 | 2109 | 4.18 | 0.01 | -45.85 | -20.32 | -0.55
2111 | 00:00:35:10 | 35167 | 2110 | 3.69 | 0.01 | -45.85 | -20.32 | -0.55
2112 | 00:00:35:11 | 35183 | 2111 | 2.99 | 0.01 | -45.86 | -20.32 | -0.56
2113 | 00:00:35:12 | 35200 | 2112 | 2.46 | 0.01 | -44.88 | -19.72 | -0.54
2114 | 00:00:35:13 | 35217 | 2113 | 2.11 | 0.02 | -43.44 | -19.15 | -0.51
2115 | 00:00:35:14 | 35233 | 2114 | 1.75 | 0.01 | -42.02 | -18.59 | -0.49
2116 | 00:00:35:15 | 35250 | 2115 | 1.51 | 0.01 | -40.7 | -18.07 | -0.47
2117 | 00:00:35:16 | 35267 | 2116 | 1.32 | 0.01 | -39.47 | -17.58 | -0.45
2118 | 00:00:35:17 | 35283 | 2117 | 1.15 | 0.01 | -38.27 | -17.09 | -0.44
2119 | 00:00:35:18 | 35300 | 2118 | 0.93 | 0.01 | -36.44 | -16.41 | -0.42
2120 | 00:00:35:19 | 35317 | 2119 | 0.71 | 0.01 | -34.59 | -15.65 | -0.42
2121 | 00:00:35:20 | 35333 | 2120 | 0.58 | 0.01 | -32.75 | -14.86 | -0.42
2122 | 00:00:35:21 | 35350 | 2121 | 0.42 | 0.02 | -31.01 | -14.07 | -0.4
2123 | 00:00:35:22 | 35367 | 2122 | 0.17 | 0.01 | -29.5 | -13.43 | -0.39
2124 | 00:00:35:23 | 35383 | 2123 | -0.08 | 0.01 | -28.1 | -12.85 | -0.38
2125 | 00:00:35:24 | 35400 | 2124 | -0.42 | 0.01 | -26.86 | -12.3 | -0.38
2126 | 00:00:35:25 | 35417 | 2125 | -0.58 | 0.02 | -25.09 | -11.57 | -0.37
2127 | 00:00:35:26 | 35433 | 2126 | -0.61 | 0.01 | -23.26 | -10.78 | -0.36
2128 | 00:00:35:27 | 35450 | 2127 | -0.7 | 0.01 | -21.5 | -10.02 | -0.36
2129 | 00:00:35:28 | 35467 | 2128 | -0.76 | 0.02 | -19.83 | -9.15 | -0.35
2130 | 00:00:35:29 | 35483 | 2129 | -0.82 | 0.01 | -18.11 | -8.32 | -0.34
2131 | 00:00:35:30 | 35500 | 2130 | -0.88 | 0.02 | -16.36 | -7.51 | -0.33
2132 | 00:00:35:31 | 35517 | 2131 | -1.05 | 0.01 | -14.89 | -6.79 | -0.33
2133 | 00:00:35:32 | 35533 | 2132 | -1.14 | 0.02 | -13.28 | -6.06 | -0.32
2134 | 00:00:35:33 | 35550 | 2133 | -1.22 | 0.01 | -11.51 | -5.29 | -0.32
2135 | 00:00:35:34 | 35567 | 2134 | -1.38 | 0.01 | -9.87 | -4.58 | -0.32
2136 | 00:00:35:35 | 35583 | 2135 | -1.51 | 0.01 | -8.28 | -3.76 | -0.32
2137 | 00:00:35:36 | 35600 | 2136 | -1.6 | 0.01 | -6.55 | -2.9 | -0.31
2138 | 00:00:35:37 | 35617 | 2137 | -1.6 | 0.01 | -4.77 | -2.01 | -0.31
2139 | 00:00:35:38 | 35633 | 2138 | -1.51 | 0.02 | -2.94 | -1.15 | -0.3
2140 | 00:00:35:39 | 35650 | 2139 | -1.43 | 0.01 | -1.11 | -0.3 | -0.3
2141 | 00:00:35:40 | 35667 | 2140 | -1.51 | 0.01 | 0.61 | 0.55 | -0.3
2142 | 00:00:35:41 | 35683 | 2141 | -1.49 | 0.01 | 2.47 | 1.43 | -0.29
2143 | 00:00:35:42 | 35700 | 2142 | -1.68 | 0.01 | 4.1 | 2.31 | -0.29
2144 | 00:00:35:43 | 35717 | 2143 | -1.89 | 0.01 | 5.76 | 3.15 | -0.29
2145 | 00:00:35:44 | 35733 | 2144 | -2.02 | 0.01 | 7.44 | 3.99 | -0.28
2146 | 00:00:35:45 | 35750 | 2145 | -2.04 | 0.01 | 9.28 | 4.75 | -0.28
2147 | 00:00:35:46 | 35767 | 2146 | -2.12 | 0.02 | 10.97 | 5.59 | -0.27
2148 | 00:00:35:47 | 35783 | 2147 | -2.19 | 0.01 | 12.58 | 6.42 | -0.27
2149 | 00:00:35:48 | 35800 | 2148 | -2.21 | 0.01 | 14.37 | 7.26 | -0.26
2150 | 00:00:35:49 | 35817 | 2149 | -2.22 | 0.01 | 16.09 | 8.13 | -0.26
2151 | 00:00:35:50 | 35833 | 2150 | -2.22 | 0.01 | 17.76 | 8.94 | -0.26
2152 | 00:00:35:51 | 35850 | 2151 | -2.29 | 0.01 | 19.37 | 9.75 | -0.25
2153 | 00:00:35:52 | 35867 | 2152 | -2.34 | 0.01 | 21.12 | 10.54 | -0.23
2154 | 00:00:35:53 | 35883 | 2153 | -2.38 | 0.01 | 22.85 | 11.29 | -0.22
2155 | 00:00:35:54 | 35900 | 2154 | -2.48 | 0.01 | 24.4 | 12.09 | -0.2
2156 | 00:00:35:55 | 35917 | 2155 | -2.7 | 0.01 | 26.02 | 12.87 | -0.18
2157 | 00:00:35:56 | 35933 | 2156 | -2.87 | 0.01 | 27.65 | 13.69 | -0.16
2158 | 00:00:35:57 | 35950 | 2157 | -3.02 | 0.01 | 29.32 | 14.46 | -0.14
2159 | 00:00:35:58 | 35967 | 2158 | -3.09 | 0.01 | 30.86 | 15.21 | -0.12
2160 | 00:00:35:59 | 35983 | 2159 | -3.16 | 0.01 | 32.44 | 15.92 | -0.1
2161 | 00:00:36:00 | 36000 | 2160 | -3.24 | 0.02 | 34.02 | 16.63 | -0.08
2162 | 00:00:36:01 | 36017 | 2161 | -3.28 | 0.01 | 35.58 | 17.34 | -0.06
2163 | 00:00:36:02 | 36033 | 2162 | -3.36 | 0.01 | 37.16 | 18.05 | -0.05
2164 | 00:00:36:03 | 36050 | 2163 | -3.41 | 0.01 | 38.64 | 18.81 | -0.03
2165 | 00:00:36:04 | 36067 | 2164 | -3.53 | 0.01 | 40.14 | 19.51 | -0.01
2166 | 00:00:36:05 | 36083 | 2165 | -3.73 | 0.02 | 41.6 | 20.19 | 0.01
2167 | 00:00:36:06 | 36100 | 2166 | -3.85 | 0.01 | 43.06 | 20.8 | 0.03
2168 | 00:00:36:07 | 36117 | 2167 | -4.02 | 0.01 | 44.22 | 21.34 | 0.05
2169 | 00:00:36:08 | 36133 | 2168 | -4.11 | 0.01 | 45.02 | 21.69 | 0.06
2170 | 00:00:36:09 | 36150 | 2169 | -4.01 | 0.01 | 45.03 | 21.7 | 0.05
2171 | 00:00:36:10 | 36167 | 2170 | -4.04 | 0.01 | 45.13 | 21.76 | 0.06
2172 | 00:00:36:11 | 36183 | 2171 | -2.68 | 0.01 | 45.13 | 21.76 | 0.06
2173 | 00:00:36:12 | 36200 | 2172 | -2.26 | 0.01 | 44.07 | 21.52 | 0.06
2174 | 00:00:36:13 | 36217 | 2173 | -2.09 | 0.01 | 43.16 | 21.18 | 0.05
2175 | 00:00:36:14 | 36233 | 2174 | -1.9 | 0.01 | 42.26 | 20.82 | 0.06
2176 | 00:00:36:15 | 36250 | 2175 | -1.72 | 0.01 | 41.25 | 20.46 | 0.06
2177 | 00:00:36:16 | 36267 | 2176 | -1.6 | 0.02 | 40.27 | 20.07 | 0.05
2178 | 00:00:36:17 | 36283 | 2177 | -1.51 | 0.02 | 39.34 | 19.67 | 0.03
2179 | 00:00:36:18 | 36300 | 2178 | -1.39 | 0.01 | 38.42 | 19.28 | 0.02
2180 | 00:00:36:19 | 36317 | 2179 | -1.31 | 0.02 | 37.47 | 18.84 | 0
2181 | 00:00:36:20 | 36333 | 2180 | -1.15 | 0.01 | 36.53 | 18.44 | -0.01
2182 | 00:00:36:21 | 36350 | 2181 | -1.05 | 0.01 | 35.7 | 18.08 | -0.02
2183 | 00:00:36:22 | 36367 | 2182 | -0.97 | 0.02 | 34.65 | 17.64 | -0.03
2184 | 00:00:36:23 | 36383 | 2183 | -0.87 | 0.01 | 33.77 | 17.29 | -0.04
2185 | 00:00:36:24 | 36400 | 2184 | -0.73 | 0.01 | 32.87 | 16.89 | -0.05
2186 | 00:00:36:25 | 36417 | 2185 | -0.7 | 0.01 | 31.79 | 16.44 | -0.05
2187 | 00:00:36:26 | 36433 | 2186 | -0.65 | 0.02 | 30.76 | 15.97 | -0.06
2188 | 00:00:36:27 | 36450 | 2187 | -0.54 | 0.02 | 29.11 | 15.32 | -0.07
2189 | 00:00:36:28 | 36467 | 2188 | -0.34 | 0.01 | 27.37 | 14.52 | -0.07
2190 | 00:00:36:29 | 36483 | 2189 | -0.1 | 0.01 | 25.75 | 13.77 | -0.08
2191 | 00:00:36:30 | 36500 | 2190 | 0.1 | 0.01 | 24.28 | 13.07 | -0.08
2192 | 00:00:36:31 | 36517 | 2191 | 0.14 | 0.01 | 22.62 | 12.2 | -0.08
2193 | 00:00:36:32 | 36533 | 2192 | 0.22 | 0.01 | 20.81 | 11.39 | -0.09
2194 | 00:00:36:33 | 36550 | 2193 | 0.29 | 0.01 | 19.13 | 10.58 | -0.09
2195 | 00:00:36:34 | 36567 | 2194 | 0.41 | 0.01 | 17.37 | 9.85 | -0.09
2196 | 00:00:36:35 | 36583 | 2195 | 0.46 | 0.01 | 15.63 | 9.1 | -0.1
2197 | 00:00:36:36 | 36600 | 2196 | 0.49 | 0.01 | 13.74 | 8.32 | -0.11
2198 | 00:00:36:37 | 36617 | 2197 | 0.63 | 0.02 | 12.06 | 7.54 | -0.11
2199 | 00:00:36:38 | 36633 | 2198 | 0.73 | 0.09 | 10.43 | 6.69 | -0.11
2200 | 00:00:36:39 | 36650 | 2199 | 0.82 | 0.21 | 8.59 | 5.84 | -0.12
2201 | 00:00:36:40 | 36667 | 2200 | 0.93 | 0.33 | 6.78 | 5.01 | -0.12
2202 | 00:00:36:41 | 36683 | 2201 | 1.17 | 0.45 | 5.03 | 4.23 | -0.13
2203 | 00:00:36:42 | 36700 | 2202 | 1.38 | 0.55 | 3.39 | 3.36 | -0.14
2204 | 00:00:36:43 | 36717 | 2203 | 1.36 | 0.65 | 1.54 | 2.48 | -0.14
2205 | 00:00:36:44 | 36733 | 2204 | 1.46 | 0.74 | -0.3 | 1.57 | -0.15
2206 | 00:00:36:45 | 36750 | 2205 | 1.31 | 0.82 | -2.02 | 0.65 | -0.17
2207 | 00:00:36:46 | 36767 | 2206 | 1.24 | 0.92 | -3.79 | -0.18 | -0.18
2208 | 00:00:36:47 | 36783 | 2207 | 1.24 | 1.01 | -5.56 | -1.01 | -0.2
2209 | 00:00:36:48 | 36800 | 2208 | 1.32 | 1.09 | -7.31 | -1.82 | -0.21
2210 | 00:00:36:49 | 36817 | 2209 | 1.46 | 1.15 | -8.91 | -2.68 | -0.22
2211 | 00:00:36:50 | 36833 | 2210 | 1.66 | 1.21 | -10.82 | -3.63 | -0.24
2212 | 00:00:36:51 | 36850 | 2211 | 2.02 | 1.26 | -13.37 | -4.89 | -0.26
2213 | 00:00:36:52 | 36867 | 2212 | 2.33 | 1.31 | -15.38 | -5.87 | -0.28
2214 | 00:00:36:53 | 36883 | 2213 | 2.48 | 1.35 | -17.53 | -6.81 | -0.3
2215 | 00:00:36:54 | 36900 | 2214 | 2.46 | 1.39 | -19.52 | -7.83 | -0.32
2216 | 00:00:36:55 | 36917 | 2215 | 2.53 | 1.43 | -21.58 | -8.87 | -0.33
2217 | 00:00:36:56 | 36933 | 2216 | 2.65 | 1.46 | -23.6 | -9.9 | -0.35
2218 | 00:00:36:57 | 36950 | 2217 | 2.87 | 1.49 | -25.75 | -10.86 | -0.37
2219 | 00:00:36:58 | 36967 | 2218 | 3.16 | 1.51 | -27.74 | -11.83 | -0.39
2220 | 00:00:36:59 | 36983 | 2219 | 3.43 | 1.53 | -29.76 | -12.77 | -0.41
2221 | 00:00:37:00 | 37000 | 2220 | 3.55 | 1.55 | -31.74 | -13.7 | -0.43
2222 | 00:00:37:01 | 37017 | 2221 | 3.74 | 1.57 | -33.68 | -14.68 | -0.45
2223 | 00:00:37:02 | 37033 | 2222 | 3.89 | 1.58 | -35.67 | -15.6 | -0.46
2224 | 00:00:37:03 | 37050 | 2223 | 4.09 | 1.6 | -37.71 | -16.53 | -0.49
2225 | 00:00:37:04 | 37067 | 2224 | 4.21 | 1.61 | -39.57 | -17.4 | -0.51
2226 | 00:00:37:05 | 37083 | 2225 | 4.42 | 1.62 | -41.37 | -18.25 | -0.53
2227 | 00:00:37:06 | 37100 | 2226 | 4.65 | 1.63 | -43.32 | -19.09 | -0.56
2228 | 00:00:37:07 | 37117 | 2227 | 4.99 | 1.64 | -45.35 | -20 | -0.57
2229 | 00:00:37:08 | 37133 | 2228 | 5.26 | 1.65 | -47.07 | -20.9 | -0.59
2230 | 00:00:37:09 | 37150 | 2229 | 5.42 | 1.66 | -48.92 | -21.77 | -0.61
2231 | 00:00:37:10 | 37167 | 2230 | 5.79 | 1.66 | -50.82 | -22.58 | -0.63
2232 | 00:00:37:11 | 37183 | 2231 | 6 | 1.67 | -52.61 | -23.41 | -0.64
2233 | 00:00:37:12 | 37200 | 2232 | 6.23 | 1.68 | -54.43 | -24.3 | -0.65
2234 | 00:00:37:13 | 37217 | 2233 | 6.44 | 1.68 | -56.13 | -25.18 | -0.66
2235 | 00:00:37:14 | 37233 | 2234 | 6.66 | 1.69 | -57.97 | -26.12 | -0.67
2236 | 00:00:37:15 | 37250 | 2235 | 6.69 | 1.7 | -59.77 | -27.03 | -0.68
2237 | 00:00:37:16 | 37267 | 2236 | 6.81 | 1.7 | -61.45 | -27.87 | -0.69
2238 | 00:00:37:17 | 37283 | 2237 | 6.88 | 1.71 | -63.2 | -28.71 | -0.7
2239 | 00:00:37:18 | 37300 | 2238 | 6.88 | 1.72 | -65.12 | -29.54 | -0.71
2240 | 00:00:37:19 | 37317 | 2239 | 7.12 | 1.73 | -66.88 | -30.46 | -0.72
2241 | 00:00:37:20 | 37333 | 2240 | 7.34 | 1.74 | -68.56 | -31.43 | -0.72
2242 | 00:00:37:21 | 37350 | 2241 | 7.54 | 1.75 | -70.28 | -32.45 | -0.73
2243 | 00:00:37:22 | 37367 | 2242 | 7.61 | 1.76 | -72.02 | -33.4 | -0.73
2244 | 00:00:37:23 | 37383 | 2243 | 7.68 | 1.76 | -73.69 | -34.35 | -0.74
2245 | 00:00:37:24 | 37400 | 2244 | 7.57 | 1.77 | -75.33 | -35.26 | -0.74
2246 | 00:00:37:25 | 37417 | 2245 | 7.56 | 1.78 | -77.19 | -36.18 | -0.75
2247 | 00:00:37:26 | 37433 | 2246 | 7.42 | 1.82 | -78.87 | -37.19 | -0.75
2248 | 00:00:37:27 | 37450 | 2247 | 7.32 | 1.85 | -80.38 | -38.09 | -0.75
2249 | 00:00:37:28 | 37467 | 2248 | 7.01 | 1.89 | -81.33 | -38.74 | -0.75
2250 | 00:00:37:29 | 37483 | 2249 | 6.79 | 1.92 | -81.35 | -38.79 | -0.75
2251 | 00:00:37:30 | 37500 | 2250 | 6.67 | 1.93 | -81.36 | -38.81 | -0.75
2252 | 00:00:37:31 | 37517 | 2251 | 6.57 | 1.94 | -81.36 | -38.82 | -0.75
2253 | 00:00:37:32 | 37533 | 2252 | 6.47 | 1.94 | -81.37 | -38.83 | -0.75
2254 | 00:00:37:33 | 37550 | 2253 | 6.39 | 1.94 | -81.37 | -38.84 | -0.75
2255 | 00:00:37:34 | 37567 | 2254 | 6.32 | 1.94 | -81.37 | -38.85 | -0.75
2256 | 00:00:37:35 | 37583 | 2255 | 6.27 | 1.94 | -81.37 | -38.87 | -0.75
2257 | 00:00:37:36 | 37600 | 2256 | 6.2 | 1.94 | -81.37 | -38.88 | -0.75
2258 | 00:00:37:37 | 37617 | 2257 | 6.15 | 1.94 | -81.37 | -38.89 | -0.75
2259 | 00:00:37:38 | 37633 | 2258 | 6.13 | 1.96 | -81.37 | -38.9 | -0.75
2260 | 00:00:37:39 | 37650 | 2259 | 6.11 | 1.98 | -81.37 | -38.9 | -0.75
2261 | 00:00:37:40 | 37667 | 2260 | 6.11 | 2.02 | -81.37 | -38.9 | -0.75
2262 | 00:00:37:41 | 37683 | 2261 | 6.11 | 2.05 | -81.37 | -38.91 | -0.75
2263 | 00:00:37:42 | 37700 | 2262 | 6.17 | 2.11 | -81.37 | -38.92 | -0.75
2264 | 00:00:37:43 | 37717 | 2263 | 6.2 | 2.16 | -81.37 | -38.92 | -0.75
2265 | 00:00:37:44 | 37733 | 2264 | 6.22 | 2.21 | -81.37 | -38.92 | -0.75
2266 | 00:00:37:45 | 37750 | 2265 | 6.2 | 2.25 | -81.37 | -38.93 | -0.75
2267 | 00:00:37:46 | 37767 | 2266 | 6.17 | 2.27 | -81.38 | -38.93 | -0.75
2268 | 00:00:37:47 | 37783 | 2267 | 6.11 | 2.27 | -81.38 | -38.93 | -0.75
2269 | 00:00:37:48 | 37800 | 2268 | 6.06 | 2.27 | -81.38 | -38.94 | -0.75
2270 | 00:00:37:49 | 37817 | 2269 | 6.01 | 2.27 | -81.38 | -38.94 | -0.75
2271 | 00:00:37:50 | 37833 | 2270 | 6 | 2.27 | -81.38 | -38.94 | -0.75
2272 | 00:00:37:51 | 37850 | 2271 | 5.94 | 2.27 | -81.38 | -38.94 | -0.75
2273 | 00:00:37:52 | 37867 | 2272 | 5.91 | 2.28 | -81.38 | -38.94 | -0.75
2274 | 00:00:37:53 | 37883 | 2273 | 5.88 | 2.28 | -81.38 | -38.95 | -0.75
2275 | 00:00:37:54 | 37900 | 2274 | 5.84 | 2.28 | -81.38 | -38.95 | -0.75
2276 | 00:00:37:55 | 37917 | 2275 | 5.83 | 2.28 | -81.38 | -38.95 | -0.75
2277 | 00:00:37:56 | 37933 | 2276 | 5.79 | 2.28 | -81.38 | -38.95 | -0.75
2278 | 00:00:37:57 | 37950 | 2277 | 5.79 | 2.27 | -81.38 | -38.95 | -0.75
2279 | 00:00:37:58 | 37967 | 2278 | 5.74 | 2.28 | -81.38 | -38.95 | -0.75
2280 | 00:00:37:59 | 37983 | 2279 | 5.72 | 2.28 | -81.38 | -38.95 | -0.75
2281 | 00:00:38:00 | 38000 | 2280 | 5.71 | 2.28 | -81.38 | -38.95 | -0.75
2282 | 00:00:38:01 | 38017 | 2281 | 5.69 | 2.28 | -81.38 | -38.95 | -0.75
2283 | 00:00:38:02 | 38033 | 2282 | 5.69 | 2.28 | -81.38 | -38.95 | -0.75
2284 | 00:00:38:03 | 38050 | 2283 | 5.66 | 2.28 | -81.38 | -38.96 | -0.75
2285 | 00:00:38:04 | 38067 | 2284 | 5.64 | 2.28 | -81.38 | -38.95 | -0.75
2286 | 00:00:38:05 | 38083 | 2285 | 5.62 | 2.28 | -81.38 | -38.95 | -0.75
2287 | 00:00:38:06 | 38100 | 2286 | 5.62 | 2.28 | -81.38 | -38.95 | -0.75
2288 | 00:00:38:07 | 38117 | 2287 | 5.6 | 2.28 | -81.38 | -38.95 | -0.75
2289 | 00:00:38:08 | 38133 | 2288 | 5.59 | 2.28 | -81.38 | -38.95 | -0.75
2290 | 00:00:38:09 | 38150 | 2289 | 5.57 | 2.28 | -81.38 | -38.95 | -0.75
2291 | 00:00:38:10 | 38167 | 2290 | 5.55 | 2.28 | -81.38 | -38.95 | -0.75
2292 | 00:00:38:11 | 38183 | 2291 | 5.54 | 2.28 | -81.38 | -38.96 | -0.75
2293 | 00:00:38:12 | 38200 | 2292 | 5.54 | 2.28 | -81.38 | -38.96 | -0.75
2294 | 00:00:38:13 | 38217 | 2293 | 5.52 | 2.28 | -81.38 | -38.96 | -0.75
2295 | 00:00:38:14 | 38233 | 2294 | 5.5 | 2.28 | -81.38 | -38.96 | -0.75
2296 | 00:00:38:15 | 38250 | 2295 | 5.49 | 2.28 | -81.38 | -38.96 | -0.75
2297 | 00:00:38:16 | 38267 | 2296 | 5.49 | 2.28 | -81.38 | -38.95 | -0.75
2298 | 00:00:38:17 | 38283 | 2297 | 5.47 | 2.28 | -81.38 | -38.95 | -0.75
2299 | 00:00:38:18 | 38300 | 2298 | 5.45 | 2.28 | -81.38 | -38.96 | -0.75
2300 | 00:00:38:19 | 38317 | 2299 | 5.43 | 2.28 | -81.38 | -38.95 | -0.75
2301 | 00:00:38:20 | 38333 | 2300 | 5.42 | 2.28 | -81.38 | -38.96 | -0.75
2302 | 00:00:38:21 | 38350 | 2301 | 5.42 | 2.28 | -81.38 | -38.96 | -0.75
2303 | 00:00:38:22 | 38367 | 2302 | 5.42 | 2.28 | -81.38 | -38.96 | -0.75
2304 | 00:00:38:23 | 38383 | 2303 | 5.4 | 2.28 | -81.38 | -38.96 | -0.75
2305 | 00:00:38:24 | 38400 | 2304 | 5.4 | 2.28 | -81.38 | -38.96 | -0.75
2306 | 00:00:38:25 | 38417 | 2305 | 5.38 | 2.28 | -81.38 | -38.96 | -0.75
2307 | 00:00:38:26 | 38433 | 2306 | 5.37 | 2.28 | -81.38 | -38.96 | -0.75
2308 | 00:00:38:27 | 38450 | 2307 | 5.37 | 2.28 | -81.38 | -38.96 | -0.75
2309 | 00:00:38:28 | 38467 | 2308 | 5.35 | 2.28 | -81.38 | -38.96 | -0.75
2310 | 00:00:38:29 | 38483 | 2309 | 5.33 | 2.28 | -81.38 | -38.96 | -0.75
2311 | 00:00:38:30 | 38500 | 2310 | 5.32 | 2.28 | -81.38 | -38.96 | -0.75
2312 | 00:00:38:31 | 38517 | 2311 | 5.32 | 2.28 | -81.38 | -38.96 | -0.75
2313 | 00:00:38:32 | 38533 | 2312 | 5.32 | 2.28 | -81.38 | -38.96 | -0.75
2314 | 00:00:38:33 | 38550 | 2313 | 5.3 | 2.28 | -81.38 | -38.96 | -0.75
2315 | 00:00:38:34 | 38567 | 2314 | 5.3 | 2.28 | -81.38 | -38.96 | -0.75
2316 | 00:00:38:35 | 38583 | 2315 | 5.28 | 2.28 | -81.38 | -38.96 | -0.75
2317 | 00:00:38:36 | 38600 | 2316 | 5.26 | 2.28 | -81.38 | -38.96 | -0.75
2318 | 00:00:38:37 | 38617 | 2317 | 5.26 | 2.28 | -81.38 | -38.96 | -0.75
2319 | 00:00:38:38 | 38633 | 2318 | 5.25 | 2.28 | -81.38 | -38.96 | -0.75
2320 | 00:00:38:39 | 38650 | 2319 | 5.26 | 2.28 | -81.38 | -38.96 | -0.75
2321 | 00:00:38:40 | 38667 | 2320 | 5.23 | 2.28 | -81.38 | -38.96 | -0.75
2322 | 00:00:38:41 | 38683 | 2321 | 5.25 | 2.28 | -81.38 | -38.96 | -0.75
2323 | 00:00:38:42 | 38700 | 2322 | 5.21 | 2.28 | -81.38 | -38.96 | -0.75
2324 | 00:00:38:43 | 38717 | 2323 | 5.23 | 2.28 | -81.38 | -38.96 | -0.75
2325 | 00:00:38:44 | 38733 | 2324 | 5.2 | 2.29 | -81.38 | -38.96 | -0.75
2326 | 00:00:38:45 | 38750 | 2325 | 5.2 | 2.28 | -81.38 | -38.96 | -0.75
2327 | 00:00:38:46 | 38767 | 2326 | 5.2 | 2.28 | -81.38 | -38.96 | -0.75
2328 | 00:00:38:47 | 38783 | 2327 | 5.2 | 2.28 | -81.38 | -38.96 | -0.75
2329 | 00:00:38:48 | 38800 | 2328 | 5.18 | 2.28 | -81.38 | -38.96 | -0.75
2330 | 00:00:38:49 | 38817 | 2329 | 5.16 | 2.28 | -81.38 | -38.96 | -0.75
2331 | 00:00:38:50 | 38833 | 2330 | 5.16 | 2.28 | -81.38 | -38.96 | -0.75
2332 | 00:00:38:51 | 38850 | 2331 | 5.15 | 2.28 | -81.38 | -38.96 | -0.75
2333 | 00:00:38:52 | 38867 | 2332 | 5.15 | 2.28 | -81.38 | -38.96 | -0.75
2334 | 00:00:38:53 | 38883 | 2333 | 5.15 | 2.28 | -81.38 | -38.96 | -0.75
2335 | 00:00:38:54 | 38900 | 2334 | 5.13 | 2.28 | -81.38 | -38.96 | -0.75
2336 | 00:00:38:55 | 38917 | 2335 | 5.15 | 2.28 | -81.38 | -38.96 | -0.75
2337 | 00:00:38:56 | 38933 | 2336 | 5.11 | 2.28 | -81.38 | -38.96 | -0.75
2338 | 00:00:38:57 | 38950 | 2337 | 5.11 | 2.28 | -81.38 | -38.96 | -0.75
2339 | 00:00:38:58 | 38967 | 2338 | 5.1 | 2.29 | -81.38 | -38.96 | -0.75
2340 | 00:00:38:59 | 38983 | 2339 | 5.1 | 2.28 | -81.38 | -38.96 | -0.75
2341 | 00:00:39:00 | 39000 | 2340 | 5.1 | 2.28 | -81.38 | -38.96 | -0.75
2342 | 00:00:39:01 | 39017 | 2341 | 5.08 | 2.28 | -81.38 | -38.96 | -0.75
2343 | 00:00:39:02 | 39033 | 2342 | 5.06 | 2.29 | -81.38 | -38.96 | -0.75
2344 | 00:00:39:03 | 39050 | 2343 | 5.06 | 2.28 | -81.38 | -38.96 | -0.75
2345 | 00:00:39:04 | 39067 | 2344 | 5.06 | 2.28 | -81.38 | -38.96 | -0.75
2346 | 00:00:39:05 | 39083 | 2345 | 5.04 | 2.28 | -81.38 | -38.96 | -0.75
2347 | 00:00:39:06 | 39100 | 2346 | 5.04 | 2.29 | -81.38 | -38.95 | -0.75
2348 | 00:00:39:07 | 39117 | 2347 | 5.04 | 2.29 | -81.38 | -38.96 | -0.75
2349 | 00:00:39:08 | 39133 | 2348 | 5.03 | 2.29 | -81.38 | -38.96 | -0.75
2350 | 00:00:39:09 | 39150 | 2349 | 5.03 | 2.29 | -81.38 | -38.96 | -0.75
2351 | 00:00:39:10 | 39167 | 2350 | 5.01 | 2.29 | -81.38 | -38.96 | -0.75
2352 | 00:00:39:11 | 39183 | 2351 | 5.01 | 2.29 | -81.38 | -38.96 | -0.75
2353 | 00:00:39:12 | 39200 | 2352 | 5.01 | 2.29 | -81.38 | -38.96 | -0.75
2354 | 00:00:39:13 | 39217 | 2353 | 5.01 | 2.29 | -81.38 | -38.96 | -0.75
2355 | 00:00:39:14 | 39233 | 2354 | 4.99 | 2.29 | -81.38 | -38.96 | -0.75
2356 | 00:00:39:15 | 39250 | 2355 | 4.98 | 2.29 | -81.38 | -38.96 | -0.75
2357 | 00:00:39:16 | 39267 | 2356 | 4.96 | 2.29 | -81.38 | -38.96 | -0.75
2358 | 00:00:39:17 | 39283 | 2357 | 4.96 | 2.29 | -81.38 | -38.96 | -0.75
2359 | 00:00:39:18 | 39300 | 2358 | 4.96 | 2.29 | -81.38 | -38.96 | -0.75
2360 | 00:00:39:19 | 39317 | 2359 | 4.96 | 2.29 | -81.38 | -38.95 | -0.75
2361 | 00:00:39:20 | 39333 | 2360 | 4.96 | 2.28 | -81.38 | -38.96 | -0.75
2362 | 00:00:39:21 | 39350 | 2361 | 4.94 | 2.29 | -81.38 | -38.96 | -0.75
2363 | 00:00:39:22 | 39367 | 2362 | 4.94 | 2.29 | -81.38 | -38.96 | -0.75
2364 | 00:00:39:23 | 39383 | 2363 | 4.94 | 2.29 | -81.38 | -38.96 | -0.75
2365 | 00:00:39:24 | 39400 | 2364 | 4.93 | 2.29 | -81.38 | -38.96 | -0.75
2366 | 00:00:39:25 | 39417 | 2365 | 4.93 | 2.29 | -81.38 | -38.96 | -0.75
2367 | 00:00:39:26 | 39433 | 2366 | 4.93 | 2.29 | -81.38 | -38.96 | -0.75
2368 | 00:00:39:27 | 39450 | 2367 | 4.93 | 2.29 | -81.38 | -38.96 | -0.75
2369 | 00:00:39:28 | 39467 | 2368 | 4.91 | 2.29 | -81.38 | -38.96 | -0.75
2370 | 00:00:39:29 | 39483 | 2369 | 4.89 | 2.28 | -81.38 | -38.96 | -0.75
2371 | 00:00:39:30 | 39500 | 2370 | 4.89 | 2.29 | -81.38 | -38.96 | -0.75
2372 | 00:00:39:31 | 39517 | 2371 | 4.89 | 2.29 | -81.38 | -38.95 | -0.75
2373 | 00:00:39:32 | 39533 | 2372 | 4.89 | 2.29 | -81.38 | -38.96 | -0.75
2374 | 00:00:39:33 | 39550 | 2373 | 4.87 | 2.29 | -81.38 | -38.96 | -0.75
2375 | 00:00:39:34 | 39567 | 2374 | 4.87 | 2.29 | -81.38 | -38.96 | -0.75
2376 | 00:00:39:35 | 39583 | 2375 | 4.87 | 2.29 | -81.38 | -38.96 | -0.75
2377 | 00:00:39:36 | 39600 | 2376 | 4.87 | 2.29 | -81.38 | -38.95 | -0.75
2378 | 00:00:39:37 | 39617 | 2377 | 4.86 | 2.29 | -81.38 | -38.96 | -0.75
2379 | 00:00:39:38 | 39633 | 2378 | 4.86 | 2.29 | -81.38 | -38.96 | -0.75
2380 | 00:00:39:39 | 39650 | 2379 | 4.86 | 2.29 | -81.38 | -38.95 | -0.75
2381 | 00:00:39:40 | 39667 | 2380 | 4.84 | 2.29 | -81.38 | -38.96 | -0.75
2382 | 00:00:39:41 | 39683 | 2381 | 4.82 | 2.29 | -81.38 | -38.96 | -0.75
2383 | 00:00:39:42 | 39700 | 2382 | 4.84 | 2.29 | -81.38 | -38.96 | -0.75
2384 | 00:00:39:43 | 39717 | 2383 | 4.82 | 2.29 | -81.38 | -38.96 | -0.75
2385 | 00:00:39:44 | 39733 | 2384 | 4.82 | 2.29 | -81.38 | -38.95 | -0.75
2386 | 00:00:39:45 | 39750 | 2385 | 4.82 | 2.29 | -81.38 | -38.96 | -0.75
2387 | 00:00:39:46 | 39767 | 2386 | 4.82 | 2.29 | -81.38 | -38.96 | -0.75
2388 | 00:00:39:47 | 39783 | 2387 | 4.81 | 2.29 | -81.38 | -38.96 | -0.75
2389 | 00:00:39:48 | 39800 | 2388 | 4.82 | 2.29 | -81.38 | -38.96 | -0.75
2390 | 00:00:39:49 | 39817 | 2389 | 4.81 | 2.29 | -81.38 | -38.96 | -0.75
2391 | 00:00:39:50 | 39833 | 2390 | 4.81 | 2.29 | -81.38 | -38.95 | -0.75
2392 | 00:00:39:51 | 39850 | 2391 | 4.79 | 2.29 | -81.38 | -38.96 | -0.75
2393 | 00:00:39:52 | 39867 | 2392 | 4.79 | 2.29 | -81.38 | -38.96 | -0.75
2394 | 00:00:39:53 | 39883 | 2393 | 4.79 | 2.29 | -81.38 | -38.96 | -0.75
2395 | 00:00:39:54 | 39900 | 2394 | 4.79 | 2.29 | -81.38 | -38.96 | -0.75
2396 | 00:00:39:55 | 39917 | 2395 | 4.79 | 2.29 | -81.38 | -38.96 | -0.75
2397 | 00:00:39:56 | 39933 | 2396 | 4.77 | 2.29 | -81.38 | -38.96 | -0.75
2398 | 00:00:39:57 | 39950 | 2397 | 4.76 | 2.29 | -81.38 | -38.95 | -0.75
2399 | 00:00:39:58 | 39967 | 2398 | 4.76 | 2.29 | -81.38 | -38.95 | -0.75
2400 | 00:00:39:59 | 39983 | 2399 | 4.76 | 2.29 | -81.38 | -38.96 | -0.75
2401 | 00:00:40:00 | 40000 | 2400 | 4.76 | 2.29 | -81.38 | -38.96 | -0.75
2402 | 00:00:40:01 | 40017 | 2401 | 4.74 | 2.29 | -81.38 | -38.96 | -0.75
2403 | 00:00:40:02 | 40033 | 2402 | 4.74 | 2.29 | -81.38 | -38.96 | -0.75
2404 | 00:00:40:03 | 40050 | 2403 | 4.76 | 2.29 | -81.38 | -38.96 | -0.75
2405 | 00:00:40:04 | 40067 | 2404 | 4.74 | 2.29 | -81.38 | -38.96 | -0.75
2406 | 00:00:40:05 | 40083 | 2405 | 4.74 | 2.29 | -81.38 | -38.95 | -0.75
2407 | 00:00:40:06 | 40100 | 2406 | 4.74 | 2.29 | -81.38 | -38.96 | -0.75
2408 | 00:00:40:07 | 40117 | 2407 | 4.72 | 2.29 | -81.38 | -38.96 | -0.75
2409 | 00:00:40:08 | 40133 | 2408 | 4.72 | 2.29 | -81.38 | -38.95 | -0.75
2410 | 00:00:40:09 | 40150 | 2409 | 4.72 | 2.29 | -81.38 | -38.96 | -0.75
2411 | 00:00:40:10 | 40167 | 2410 | 4.72 | 2.29 | -81.38 | -38.96 | -0.75
2412 | 00:00:40:11 | 40183 | 2411 | 4.72 | 2.29 | -81.38 | -38.96 | -0.75
2413 | 00:00:40:12 | 40200 | 2412 | 4.72 | 2.29 | -81.38 | -38.95 | -0.75
2414 | 00:00:40:13 | 40217 | 2413 | 4.7 | 2.29 | -81.38 | -38.95 | -0.75
2415 | 00:00:40:14 | 40233 | 2414 | 4.7 | 2.29 | -81.38 | -38.96 | -0.75
2416 | 00:00:40:15 | 40250 | 2415 | 4.7 | 2.29 | -81.38 | -38.96 | -0.75
2417 | 00:00:40:16 | 40267 | 2416 | 4.69 | 2.29 | -81.38 | -38.95 | -0.75
2418 | 00:00:40:17 | 40283 | 2417 | 4.69 | 2.29 | -81.38 | -38.96 | -0.75
2419 | 00:00:40:18 | 40300 | 2418 | 4.69 | 2.29 | -81.38 | -38.95 | -0.75
2420 | 00:00:40:19 | 40317 | 2419 | 4.69 | 2.29 | -81.38 | -38.96 | -0.75
2421 | 00:00:40:20 | 40333 | 2420 | 4.67 | 2.29 | -81.38 | -38.96 | -0.75
2422 | 00:00:40:21 | 40350 | 2421 | 4.67 | 2.29 | -81.38 | -38.95 | -0.75
2423 | 00:00:40:22 | 40367 | 2422 | 4.67 | 2.29 | -81.38 | -38.96 | -0.75
2424 | 00:00:40:23 | 40383 | 2423 | 4.67 | 2.29 | -81.38 | -38.96 | -0.75
2425 | 00:00:40:24 | 40400 | 2424 | 4.67 | 2.29 | -81.38 | -38.95 | -0.75
2426 | 00:00:40:25 | 40417 | 2425 | 4.67 | 2.29 | -81.38 | -38.96 | -0.75
2427 | 00:00:40:26 | 40433 | 2426 | 4.65 | 2.29 | -81.38 | -38.96 | -0.75
2428 | 00:00:40:27 | 40450 | 2427 | 4.65 | 2.29 | -81.38 | -38.96 | -0.75
2429 | 00:00:40:28 | 40467 | 2428 | 4.64 | 2.29 | -81.38 | -38.96 | -0.75
2430 | 00:00:40:29 | 40483 | 2429 | 4.65 | 2.29 | -81.38 | -38.96 | -0.75
2431 | 00:00:40:30 | 40500 | 2430 | 4.64 | 2.29 | -81.38 | -38.96 | -0.75
2432 | 00:00:40:31 | 40517 | 2431 | 4.65 | 2.29 | -81.38 | -38.95 | -0.75
2433 | 00:00:40:32 | 40533 | 2432 | 4.65 | 2.29 | -81.38 | -38.95 | -0.75
2434 | 00:00:40:33 | 40550 | 2433 | 4.64 | 2.29 | -81.38 | -38.95 | -0.75
2435 | 00:00:40:34 | 40567 | 2434 | 4.64 | 2.29 | -81.38 | -38.95 | -0.75
2436 | 00:00:40:35 | 40583 | 2435 | 4.62 | 2.29 | -81.38 | -38.96 | -0.75
2437 | 00:00:40:36 | 40600 | 2436 | 4.64 | 2.29 | -81.38 | -38.95 | -0.75
2438 | 00:00:40:37 | 40617 | 2437 | 4.64 | 2.29 | -81.38 | -38.95 | -0.75
2439 | 00:00:40:38 | 40633 | 2438 | 4.62 | 2.29 | -81.38 | -38.95 | -0.75
2440 | 00:00:40:39 | 40650 | 2439 | 4.62 | 2.29 | -81.38 | -38.95 | -0.75
2441 | 00:00:40:40 | 40667 | 2440 | 4.62 | 2.29 | -81.38 | -38.95 | -0.75
2442 | 00:00:40:41 | 40683 | 2441 | 4.6 | 2.29 | -81.38 | -38.95 | -0.75
2443 | 00:00:40:42 | 40700 | 2442 | 4.62 | 2.29 | -81.38 | -38.95 | -0.75
2444 | 00:00:40:43 | 40717 | 2443 | 4.62 | 2.29 | -81.38 | -38.96 | -0.75
2445 | 00:00:40:44 | 40733 | 2444 | 4.62 | 2.29 | -81.38 | -38.95 | -0.75
2446 | 00:00:40:45 | 40750 | 2445 | 4.6 | 2.29 | -81.38 | -38.96 | -0.75
2447 | 00:00:40:46 | 40767 | 2446 | 4.59 | 2.29 | -81.38 | -38.95 | -0.75
2448 | 00:00:40:47 | 40783 | 2447 | 4.6 | 2.29 | -81.38 | -38.95 | -0.75
2449 | 00:00:40:48 | 40800 | 2448 | 4.59 | 2.29 | -81.38 | -38.95 | -0.75
2450 | 00:00:40:49 | 40817 | 2449 | 4.6 | 2.29 | -81.38 | -38.96 | -0.75
2451 | 00:00:40:50 | 40833 | 2450 | 4.59 | 2.29 | -81.38 | -38.95 | -0.75
2452 | 00:00:40:51 | 40850 | 2451 | 4.59 | 2.29 | -81.38 | -38.96 | -0.75
2453 | 00:00:40:52 | 40867 | 2452 | 4.59 | 2.29 | -81.38 | -38.96 | -0.75
2454 | 00:00:40:53 | 40883 | 2453 | 4.57 | 2.29 | -81.38 | -38.96 | -0.75
2455 | 00:00:40:54 | 40900 | 2454 | 4.59 | 2.29 | -81.38 | -38.96 | -0.75
2456 | 00:00:40:55 | 40917 | 2455 | 4.59 | 2.29 | -81.38 | -38.95 | -0.75
2457 | 00:00:40:56 | 40933 | 2456 | 4.57 | 2.29 | -81.38 | -38.96 | -0.75
2458 | 00:00:40:57 | 40950 | 2457 | 4.57 | 2.29 | -81.38 | -38.95 | -0.75
2459 | 00:00:40:58 | 40967 | 2458 | 4.57 | 2.29 | -81.38 | -38.96 | -0.75
2460 | 00:00:40:59 | 40983 | 2459 | 4.55 | 2.29 | -81.38 | -38.96 | -0.75
2461 | 00:00:41:00 | 41000 | 2460 | 4.55 | 2.29 | -81.38 | -38.95 | -0.75
2462 | 00:00:41:01 | 41017 | 2461 | 4.55 | 2.29 | -81.38 | -38.95 | -0.75
2463 | 00:00:41:02 | 41033 | 2462 | 4.55 | 2.29 | -81.38 | -38.96 | -0.75
2464 | 00:00:41:03 | 41050 | 2463 | 4.55 | 2.29 | -81.38 | -38.95 | -0.75
2465 | 00:00:41:04 | 41067 | 2464 | 4.53 | 2.29 | -81.38 | -38.96 | -0.75
2466 | 00:00:41:05 | 41083 | 2465 | 4.53 | 2.29 | -81.38 | -38.95 | -0.75
2467 | 00:00:41:06 | 41100 | 2466 | 4.55 | 2.29 | -81.38 | -38.95 | -0.75
2468 | 00:00:41:07 | 41117 | 2467 | 4.55 | 2.29 | -81.38 | -38.95 | -0.75
2469 | 00:00:41:08 | 41133 | 2468 | 4.53 | 2.29 | -81.38 | -38.96 | -0.75
2470 | 00:00:41:09 | 41150 | 2469 | 4.53 | 2.29 | -81.38 | -38.96 | -0.75
2471 | 00:00:41:10 | 41167 | 2470 | 4.53 | 2.29 | -81.38 | -38.96 | -0.75
2472 | 00:00:41:11 | 41183 | 2471 | 4.52 | 2.29 | -81.38 | -38.95 | -0.75
2473 | 00:00:41:12 | 41200 | 2472 | 4.52 | 2.29 | -81.38 | -38.96 | -0.75
2474 | 00:00:41:13 | 41217 | 2473 | 4.52 | 2.29 | -81.38 | -38.96 | -0.75
2475 | 00:00:41:14 | 41233 | 2474 | 4.52 | 2.29 | -81.38 | -38.96 | -0.75
2476 | 00:00:41:15 | 41250 | 2475 | 4.52 | 2.29 | -81.38 | -38.96 | -0.75
2477 | 00:00:41:16 | 41267 | 2476 | 4.52 | 2.29 | -81.38 | -38.96 | -0.75
2478 | 00:00:41:17 | 41283 | 2477 | 4.52 | 2.29 | -81.38 | -38.96 | -0.75
2479 | 00:00:41:18 | 41300 | 2478 | 4.5 | 2.29 | -81.38 | -38.96 | -0.75
2480 | 00:00:41:19 | 41317 | 2479 | 4.5 | 2.29 | -81.38 | -38.96 | -0.75
2481 | 00:00:41:20 | 41333 | 2480 | 4.5 | 2.29 | -81.38 | -38.96 | -0.75
2482 | 00:00:41:21 | 41350 | 2481 | 4.5 | 2.29 | -81.38 | -38.96 | -0.75
2483 | 00:00:41:22 | 41367 | 2482 | 4.5 | 2.29 | -81.38 | -38.95 | -0.75
2484 | 00:00:41:23 | 41383 | 2483 | 4.48 | 2.29 | -81.38 | -38.95 | -0.75
2485 | 00:00:41:24 | 41400 | 2484 | 4.48 | 2.29 | -81.38 | -38.96 | -0.75
2486 | 00:00:41:25 | 41417 | 2485 | 4.5 | 2.29 | -81.38 | -38.96 | -0.75
2487 | 00:00:41:26 | 41433 | 2486 | 4.48 | 2.29 | -81.38 | -38.96 | -0.75
2488 | 00:00:41:27 | 41450 | 2487 | 4.48 | 2.29 | -81.38 | -38.95 | -0.75
2489 | 00:00:41:28 | 41467 | 2488 | 4.93 | 2.29 | -81.38 | -38.96 | -0.75
2490 | 00:00:41:29 | 41483 | 2489 | 5.11 | 2.29 | -81.38 | -38.96 | -0.75
2491 | 00:00:41:30 | 41500 | 2490 | 5.03 | 2.29 | -81.38 | -38.96 | -0.75
2492 | 00:00:41:31 | 41517 | 2491 | 4.38 | 2.29 | -81.38 | -38.96 | -0.75
2493 | 00:00:41:32 | 41533 | 2492 | 4.31 | 2.29 | -81.38 | -38.95 | -0.75
2494 | 00:00:41:33 | 41550 | 2493 | 4.23 | 2.29 | -81.38 | -38.96 | -0.75
2495 | 00:00:41:34 | 41567 | 2494 | 3.7 | 2.29 | -81.38 | -38.96 | -0.74
2496 | 00:00:41:35 | 41583 | 2495 | 3.16 | 2.29 | -80.73 | -38.66 | -0.73
2497 | 00:00:41:36 | 41600 | 2496 | 2.84 | 2.29 | -79.72 | -38.22 | -0.71
2498 | 00:00:41:37 | 41617 | 2497 | 2.53 | 2.29 | -78.64 | -37.74 | -0.69
2499 | 00:00:41:38 | 41633 | 2498 | 2.31 | 2.29 | -77.61 | -37.3 | -0.67
2500 | 00:00:41:39 | 41650 | 2499 | 2.12 | 2.29 | -76.52 | -36.86 | -0.66
2501 | 00:00:41:40 | 41667 | 2500 | 1.89 | 2.29 | -75.31 | -36.39 | -0.65
2502 | 00:00:41:41 | 41683 | 2501 | 1.66 | 2.29 | -74.03 | -35.85 | -0.64
2503 | 00:00:41:42 | 41700 | 2502 | 1.32 | 2.29 | -72.67 | -35.28 | -0.63
2504 | 00:00:41:43 | 41717 | 2503 | 1.04 | 2.29 | -71.24 | -34.72 | -0.6
2505 | 00:00:41:44 | 41733 | 2504 | 0.82 | 2.29 | -69.68 | -34.12 | -0.59
2506 | 00:00:41:45 | 41750 | 2505 | 0.63 | 2.29 | -68.27 | -33.55 | -0.57
2507 | 00:00:41:46 | 41767 | 2506 | 0.41 | 2.29 | -67.01 | -33.01 | -0.56
2508 | 00:00:41:47 | 41783 | 2507 | 0.25 | 2.29 | -65.77 | -32.48 | -0.56
2509 | 00:00:41:48 | 41800 | 2508 | 0.19 | 2.29 | -64.41 | -31.86 | -0.55
2510 | 00:00:41:49 | 41817 | 2509 | 0.1 | 2.29 | -62.96 | -31.22 | -0.55
2511 | 00:00:41:50 | 41833 | 2510 | 0.07 | 2.29 | -61.41 | -30.51 | -0.55
2512 | 00:00:41:51 | 41850 | 2511 | 0 | 2.29 | -59.86 | -29.8 | -0.54
2513 | 00:00:41:52 | 41867 | 2512 | -0.07 | 2.29 | -58.42 | -29.21 | -0.53
2514 | 00:00:41:53 | 41883 | 2513 | -0.22 | 2.29 | -56.87 | -28.59 | -0.52
2515 | 00:00:41:54 | 41900 | 2514 | -0.22 | 2.29 | -54.93 | -27.81 | -0.51
2516 | 00:00:41:55 | 41917 | 2515 | -0.36 | 2.29 | -53.3 | -27.05 | -0.51
2517 | 00:00:41:56 | 41933 | 2516 | -0.41 | 2.29 | -51.53 | -26.23 | -0.5
2518 | 00:00:41:57 | 41950 | 2517 | -0.59 | 2.29 | -49.85 | -25.47 | -0.49
2519 | 00:00:41:58 | 41967 | 2518 | -0.59 | 2.29 | -47.88 | -24.54 | -0.49
2520 | 00:00:41:59 | 41983 | 2519 | -0.76 | 2.29 | -46.39 | -23.79 | -0.48
2521 | 00:00:42:00 | 42000 | 2520 | -0.93 | 2.29 | -44.85 | -23.03 | -0.48
2522 | 00:00:42:01 | 42017 | 2521 | -0.95 | 2.29 | -42.91 | -22.21 | -0.48
2523 | 00:00:42:02 | 42033 | 2522 | -0.97 | 2.29 | -41.04 | -21.32 | -0.47
2524 | 00:00:42:03 | 42050 | 2523 | -0.92 | 2.29 | -39.29 | -20.39 | -0.47
2525 | 00:00:42:04 | 42067 | 2524 | -0.9 | 2.29 | -37.49 | -19.44 | -0.47
2526 | 00:00:42:05 | 42083 | 2525 | -0.97 | 2.29 | -35.56 | -18.53 | -0.47
2527 | 00:00:42:06 | 42100 | 2526 | -1.07 | 2.29 | -33.86 | -17.76 | -0.46
2528 | 00:00:42:07 | 42117 | 2527 | -1.02 | 2.29 | -31.94 | -16.86 | -0.46
2529 | 00:00:42:08 | 42133 | 2528 | -1.12 | 2.29 | -30.13 | -16.05 | -0.46
2530 | 00:00:42:09 | 42150 | 2529 | -1.38 | 2.29 | -28.52 | -15.27 | -0.46
2531 | 00:00:42:10 | 42167 | 2530 | -1.63 | 2.29 | -26.84 | -14.44 | -0.45
2532 | 00:00:42:11 | 42183 | 2531 | -1.94 | 2.29 | -25.15 | -13.5 | -0.45
2533 | 00:00:42:12 | 42200 | 2532 | -1.94 | 2.29 | -23.21 | -12.55 | -0.45
2534 | 00:00:42:13 | 42217 | 2533 | -1.89 | 2.29 | -21.35 | -11.64 | -0.45
2535 | 00:00:42:14 | 42233 | 2534 | -1.87 | 2.29 | -19.57 | -10.62 | -0.45
2536 | 00:00:42:15 | 42250 | 2535 | -1.89 | 2.29 | -17.74 | -9.64 | -0.45
2537 | 00:00:42:16 | 42267 | 2536 | -1.95 | 2.29 | -15.84 | -8.62 | -0.45
2538 | 00:00:42:17 | 42283 | 2537 | -2.17 | 2.29 | -14.06 | -7.66 | -0.44
2539 | 00:00:42:18 | 42300 | 2538 | -2.19 | 2.29 | -12.29 | -6.71 | -0.44
2540 | 00:00:42:19 | 42317 | 2539 | -2.28 | 2.29 | -10.36 | -5.85 | -0.44
2541 | 00:00:42:20 | 42333 | 2540 | -2.51 | 2.29 | -8.66 | -4.92 | -0.44
2542 | 00:00:42:21 | 42350 | 2541 | -2.63 | 2.29 | -6.92 | -3.97 | -0.44
2543 | 00:00:42:22 | 42367 | 2542 | -2.67 | 2.29 | -5.06 | -3.03 | -0.43
2544 | 00:00:42:23 | 42383 | 2543 | -2.61 | 2.29 | -3.3 | -2.07 | -0.43
2545 | 00:00:42:24 | 42400 | 2544 | -2.39 | 2.29 | -1.48 | -1.17 | -0.43
2546 | 00:00:42:25 | 42417 | 2545 | -2.43 | 2.29 | 0.29 | -0.26 | -0.43
2547 | 00:00:42:26 | 42433 | 2546 | -2.36 | 2.29 | 2.19 | 0.67 | -0.42
2548 | 00:00:42:27 | 42450 | 2547 | -2.43 | 2.29 | 3.95 | 1.6 | -0.42
2549 | 00:00:42:28 | 42467 | 2548 | -2.68 | 2.29 | 5.71 | 2.55 | -0.41
2550 | 00:00:42:29 | 42483 | 2549 | -3 | 2.29 | 7.53 | 3.45 | -0.41
2551 | 00:00:42:30 | 42500 | 2550 | -3.07 | 2.29 | 9.34 | 4.32 | -0.41
2552 | 00:00:42:31 | 42517 | 2551 | -3.14 | 2.29 | 11.08 | 5.13 | -0.4
2553 | 00:00:42:32 | 42533 | 2552 | -3.14 | 2.29 | 12.76 | 6.01 | -0.4
2554 | 00:00:42:33 | 42550 | 2553 | -3.12 | 2.29 | 14.54 | 6.91 | -0.39
2555 | 00:00:42:34 | 42567 | 2554 | -3.17 | 2.29 | 16.36 | 7.82 | -0.39
2556 | 00:00:42:35 | 42583 | 2555 | -3.12 | 2.29 | 18.09 | 8.74 | -0.39
2557 | 00:00:42:36 | 42600 | 2556 | -3.07 | 2.29 | 19.9 | 9.6 | -0.38
2558 | 00:00:42:37 | 42617 | 2557 | -3.12 | 2.29 | 21.69 | 10.46 | -0.37
2559 | 00:00:42:38 | 42633 | 2558 | -3.21 | 2.29 | 23.44 | 11.29 | -0.37
2560 | 00:00:42:39 | 42650 | 2559 | -3.29 | 2.29 | 25.06 | 12.15 | -0.36
2561 | 00:00:42:40 | 42667 | 2560 | -3.46 | 2.29 | 26.8 | 13 | -0.34
2562 | 00:00:42:41 | 42683 | 2561 | -3.51 | 2.29 | 28.53 | 13.9 | -0.33
2563 | 00:00:42:42 | 42700 | 2562 | -3.72 | 2.29 | 30.25 | 14.74 | -0.32
2564 | 00:00:42:43 | 42717 | 2563 | -3.79 | 2.29 | 31.85 | 15.52 | -0.3
2565 | 00:00:42:44 | 42733 | 2564 | -4.01 | 2.29 | 33.52 | 16.29 | -0.29
2566 | 00:00:42:45 | 42750 | 2565 | -4.14 | 2.29 | 35.14 | 17.02 | -0.28
2567 | 00:00:42:46 | 42767 | 2566 | -4.18 | 2.29 | 36.83 | 17.8 | -0.27
2568 | 00:00:42:47 | 42783 | 2567 | -4.26 | 2.29 | 38.46 | 18.57 | -0.26
2569 | 00:00:42:48 | 42800 | 2568 | -4.26 | 2.29 | 40.02 | 19.38 | -0.25
2570 | 00:00:42:49 | 42817 | 2569 | -4.45 | 2.29 | 41.72 | 20.15 | -0.23
2571 | 00:00:42:50 | 42833 | 2570 | -4.62 | 2.29 | 43.33 | 20.88 | -0.22
2572 | 00:00:42:51 | 42850 | 2571 | -4.79 | 2.29 | 44.93 | 21.61 | -0.21
2573 | 00:00:42:52 | 42867 | 2572 | -4.97 | 2.29 | 46.45 | 22.31 | -0.2
2574 | 00:00:42:53 | 42883 | 2573 | -5.23 | 2.28 | 48.07 | 23.05 | -0.19
2575 | 00:00:42:54 | 42900 | 2574 | -5.53 | 2.28 | 49.63 | 23.77 | -0.18
2576 | 00:00:42:55 | 42917 | 2575 | -5.85 | 2.27 | 51.07 | 24.5 | -0.17
2577 | 00:00:42:56 | 42933 | 2576 | -5.89 | 2.27 | 52.55 | 25.24 | -0.16
2578 | 00:00:42:57 | 42950 | 2577 | -6.02 | 2.27 | 54.04 | 25.97 | -0.15
2579 | 00:00:42:58 | 42967 | 2578 | -6.21 | 2.26 | 55.58 | 26.71 | -0.13
2580 | 00:00:42:59 | 42983 | 2579 | -6.31 | 2.26 | 57.09 | 27.38 | -0.12
2581 | 00:00:43:00 | 43000 | 2580 | -6.57 | 2.26 | 58.47 | 28.07 | -0.11
2582 | 00:00:43:01 | 43017 | 2581 | -6.87 | 2.26 | 59.89 | 28.73 | -0.1
2583 | 00:00:43:02 | 43033 | 2582 | -7.13 | 2.26 | 61.32 | 29.43 | -0.09
2584 | 00:00:43:03 | 43050 | 2583 | -7.5 | 2.26 | 62.76 | 30.11 | -0.08
2585 | 00:00:43:04 | 43067 | 2584 | -7.65 | 2.26 | 64.08 | 30.8 | -0.06
2586 | 00:00:43:05 | 43083 | 2585 | -7.72 | 2.25 | 65.43 | 31.49 | -0.05
2587 | 00:00:43:06 | 43100 | 2586 | -7.77 | 2.25 | 66.81 | 32.13 | -0.04
2588 | 00:00:43:07 | 43117 | 2587 | -7.75 | 2.25 | 68.19 | 32.79 | -0.03
2589 | 00:00:43:08 | 43133 | 2588 | -7.86 | 2.25 | 69.61 | 33.41 | -0.01
2590 | 00:00:43:09 | 43150 | 2589 | -7.89 | 2.24 | 70.9 | 34.05 | 0
2591 | 00:00:43:10 | 43167 | 2590 | -8.01 | 2.24 | 72.2 | 34.67 | 0.01
2592 | 00:00:43:11 | 43183 | 2591 | -8.04 | 2.24 | 73.48 | 35.3 | 0.02
2593 | 00:00:43:12 | 43200 | 2592 | -8.08 | 2.24 | 74.84 | 35.94 | 0.03
2594 | 00:00:43:13 | 43217 | 2593 | -8.03 | 2.24 | 76.17 | 36.57 | 0.05
2595 | 00:00:43:14 | 43233 | 2594 | -7.96 | 2.24 | 77.48 | 37.22 | 0.06
2596 | 00:00:43:15 | 43250 | 2595 | -7.89 | 2.24 | 78.69 | 37.78 | 0.07
2597 | 00:00:43:16 | 43267 | 2596 | -7.99 | 2.24 | 79.66 | 38.26 | 0.08
2598 | 00:00:43:17 | 43283 | 2597 | -8.11 | 2.24 | 80.66 | 38.69 | 0.08
2599 | 00:00:43:18 | 43300 | 2598 | -8.08 | 2.24 | 81.12 | 38.89 | 0.09
2600 | 00:00:43:19 | 43317 | 2599 | -7.91 | 2.24 | 81.14 | 38.91 | 0.08
2601 | 00:00:43:20 | 43333 | 2600 | -7.82 | 2.24 | 81.15 | 38.92 | 0.09
2602 | 00:00:43:21 | 43350 | 2601 | -7.77 | 2.24 | 81.16 | 38.93 | 0.08
2603 | 00:00:43:22 | 43367 | 2602 | -7.72 | 2.24 | 81.17 | 38.93 | 0.09
2604 | 00:00:43:23 | 43383 | 2603 | -7.69 | 2.24 | 81.17 | 38.94 | 0.09
2605 | 00:00:43:24 | 43400 | 2604 | -7.65 | 2.24 | 81.17 | 38.94 | 0.09
2606 | 00:00:43:25 | 43417 | 2605 | -7.6 | 2.24 | 81.18 | 38.94 | 0.08
2607 | 00:00:43:26 | 43433 | 2606 | -7.57 | 2.24 | 81.18 | 38.95 | 0.09
2608 | 00:00:43:27 | 43450 | 2607 | -7.52 | 2.24 | 81.18 | 38.95 | 0.08
2609 | 00:00:43:28 | 43467 | 2608 | -7.5 | 2.24 | 81.18 | 38.95 | 0.08
2610 | 00:00:43:29 | 43483 | 2609 | -7.45 | 2.24 | 81.18 | 38.96 | 0.09
2611 | 00:00:43:30 | 43500 | 2610 | -7.43 | 2.24 | 81.18 | 38.96 | 0.09
2612 | 00:00:43:31 | 43517 | 2611 | -7.4 | 2.24 | 81.18 | 38.96 | 0.09
2613 | 00:00:43:32 | 43533 | 2612 | -7.38 | 2.24 | 81.19 | 38.96 | 0.09
2614 | 00:00:43:33 | 43550 | 2613 | -7.35 | 2.24 | 81.19 | 38.96 | 0.08
2615 | 00:00:43:34 | 43567 | 2614 | -7.33 | 2.24 | 81.19 | 38.96 | 0.09
2616 | 00:00:43:35 | 43583 | 2615 | -7.3 | 2.24 | 81.19 | 38.96 | 0.09
2617 | 00:00:43:36 | 43600 | 2616 | -7.3 | 2.24 | 81.19 | 38.97 | 0.09
2618 | 00:00:43:37 | 43617 | 2617 | -7.28 | 2.24 | 81.19 | 38.97 | 0.09
2619 | 00:00:43:38 | 43633 | 2618 | -7.25 | 2.24 | 81.19 | 38.97 | 0.08
2620 | 00:00:43:39 | 43650 | 2619 | -7.25 | 2.24 | 81.19 | 38.97 | 0.09
2621 | 00:00:43:40 | 43667 | 2620 | -7.21 | 2.24 | 81.19 | 38.97 | 0.09
2622 | 00:00:43:41 | 43683 | 2621 | -7.2 | 2.24 | 81.19 | 38.97 | 0.09
2623 | 00:00:43:42 | 43700 | 2622 | -7.2 | 2.24 | 81.19 | 38.98 | 0.09
2624 | 00:00:43:43 | 43717 | 2623 | -7.18 | 2.24 | 81.19 | 38.98 | 0.09
2625 | 00:00:43:44 | 43733 | 2624 | -7.16 | 2.24 | 81.19 | 38.98 | 0.09
2626 | 00:00:43:45 | 43750 | 2625 | -7.16 | 2.24 | 81.19 | 38.98 | 0.09
2627 | 00:00:43:46 | 43767 | 2626 | -7.16 | 2.24 | 81.19 | 38.98 | 0.08
2628 | 00:00:43:47 | 43783 | 2627 | -7.14 | 2.24 | 81.19 | 38.97 | 0.08
2629 | 00:00:43:48 | 43800 | 2628 | -7.13 | 2.24 | 81.19 | 38.98 | 0.09
2630 | 00:00:43:49 | 43817 | 2629 | -7.11 | 2.24 | 81.19 | 38.98 | 0.08
2631 | 00:00:43:50 | 43833 | 2630 | -7.08 | 2.24 | 81.19 | 38.98 | 0.09
2632 | 00:00:43:51 | 43850 | 2631 | -7.09 | 2.24 | 81.19 | 38.98 | 0.09
2633 | 00:00:43:52 | 43867 | 2632 | -7.08 | 2.24 | 81.19 | 38.98 | 0.09
2634 | 00:00:43:53 | 43883 | 2633 | -7.08 | 2.24 | 81.19 | 38.98 | 0.09
2635 | 00:00:43:54 | 43900 | 2634 | -7.06 | 2.24 | 81.19 | 38.98 | 0.09
2636 | 00:00:43:55 | 43917 | 2635 | -7.04 | 2.24 | 81.19 | 38.98 | 0.09
2637 | 00:00:43:56 | 43933 | 2636 | -7.04 | 2.24 | 81.19 | 38.98 | 0.09
2638 | 00:00:43:57 | 43950 | 2637 | -7.03 | 2.24 | 81.19 | 38.98 | 0.09
2639 | 00:00:43:58 | 43967 | 2638 | -7.01 | 2.24 | 81.19 | 38.99 | 0.09
2640 | 00:00:43:59 | 43983 | 2639 | -7.01 | 2.24 | 81.19 | 38.98 | 0.09
2641 | 00:00:44:00 | 44000 | 2640 | -6.99 | 2.24 | 81.19 | 38.99 | 0.09
2642 | 00:00:44:01 | 44017 | 2641 | -6.99 | 2.24 | 81.19 | 38.98 | 0.09
2643 | 00:00:44:02 | 44033 | 2642 | -6.99 | 2.24 | 81.19 | 38.98 | 0.08
2644 | 00:00:44:03 | 44050 | 2643 | -6.99 | 2.24 | 81.19 | 38.98 | 0.09
2645 | 00:00:44:04 | 44067 | 2644 | -6.97 | 2.24 | 81.19 | 38.98 | 0.09
2646 | 00:00:44:05 | 44083 | 2645 | -6.96 | 2.24 | 81.19 | 38.98 | 0.09
2647 | 00:00:44:06 | 44100 | 2646 | -6.94 | 2.24 | 81.19 | 38.99 | 0.09
2648 | 00:00:44:07 | 44117 | 2647 | -6.94 | 2.24 | 81.19 | 38.99 | 0.09
2649 | 00:00:44:08 | 44133 | 2648 | -6.92 | 2.24 | 81.19 | 38.99 | 0.09
2650 | 00:00:44:09 | 44150 | 2649 | -6.94 | 2.24 | 81.19 | 38.99 | 0.09
2651 | 00:00:44:10 | 44167 | 2650 | -6.91 | 2.24 | 81.19 | 38.99 | 0.09
2652 | 00:00:44:11 | 44183 | 2651 | -6.91 | 2.24 | 81.19 | 38.99 | 0.09
2653 | 00:00:44:12 | 44200 | 2652 | -6.89 | 2.24 | 81.19 | 38.99 | 0.08
2654 | 00:00:44:13 | 44217 | 2653 | -6.87 | 2.24 | 81.19 | 38.99 | 0.09
2655 | 00:00:44:14 | 44233 | 2654 | -6.89 | 2.24 | 81.19 | 38.99 | 0.09
2656 | 00:00:44:15 | 44250 | 2655 | -6.87 | 2.24 | 81.19 | 38.99 | 0.09
2657 | 00:00:44:16 | 44267 | 2656 | -6.87 | 2.24 | 81.19 | 38.99 | 0.08
2658 | 00:00:44:17 | 44283 | 2657 | -6.86 | 2.24 | 81.19 | 38.99 | 0.09
2659 | 00:00:44:18 | 44300 | 2658 | -6.84 | 2.24 | 81.19 | 38.99 | 0.09
2660 | 00:00:44:19 | 44317 | 2659 | -6.84 | 2.24 | 81.19 | 38.99 | 0.09
2661 | 00:00:44:20 | 44333 | 2660 | -6.82 | 2.24 | 81.19 | 38.99 | 0.09
2662 | 00:00:44:21 | 44350 | 2661 | -6.82 | 2.24 | 81.19 | 38.99 | 0.09
2663 | 00:00:44:22 | 44367 | 2662 | -6.82 | 2.24 | 81.19 | 38.99 | 0.08
2664 | 00:00:44:23 | 44383 | 2663 | -6.8 | 2.24 | 81.19 | 38.99 | 0.09
2665 | 00:00:44:24 | 44400 | 2664 | -6.8 | 2.24 | 81.19 | 38.99 | 0.09
2666 | 00:00:44:25 | 44417 | 2665 | -6.79 | 2.24 | 81.19 | 38.99 | 0.09
2667 | 00:00:44:26 | 44433 | 2666 | -6.77 | 2.24 | 81.19 | 39 | 0.09
2668 | 00:00:44:27 | 44450 | 2667 | -6.77 | 2.24 | 81.19 | 38.99 | 0.09
2669 | 00:00:44:28 | 44467 | 2668 | -6.77 | 2.24 | 81.19 | 38.99 | 0.09
2670 | 00:00:44:29 | 44483 | 2669 | -6.77 | 2.24 | 81.19 | 38.99 | 0.09
2671 | 00:00:44:30 | 44500 | 2670 | -6.75 | 2.24 | 81.19 | 38.99 | 0.09
2672 | 00:00:44:31 | 44517 | 2671 | -6.75 | 2.24 | 81.2 | 38.99 | 0.09
2673 | 00:00:44:32 | 44533 | 2672 | -6.74 | 2.24 | 81.19 | 39 | 0.09
2674 | 00:00:44:33 | 44550 | 2673 | -6.72 | 2.24 | 81.19 | 39 | 0.09
2675 | 00:00:44:34 | 44567 | 2674 | -6.72 | 2.24 | 81.2 | 38.99 | 0.09
2676 | 00:00:44:35 | 44583 | 2675 | -6.72 | 2.24 | 81.19 | 38.99 | 0.09
2677 | 00:00:44:36 | 44600 | 2676 | -6.7 | 2.24 | 81.19 | 38.99 | 0.09
2678 | 00:00:44:37 | 44617 | 2677 | -6.7 | 2.24 | 81.19 | 38.99 | 0.08
2679 | 00:00:44:38 | 44633 | 2678 | -6.7 | 2.24 | 81.19 | 38.99 | 0.08
2680 | 00:00:44:39 | 44650 | 2679 | -6.69 | 2.24 | 81.19 | 38.99 | 0.09
2681 | 00:00:44:40 | 44667 | 2680 | -6.69 | 2.24 | 81.19 | 38.99 | 0.09
2682 | 00:00:44:41 | 44683 | 2681 | -6.67 | 2.24 | 81.19 | 38.99 | 0.08
2683 | 00:00:44:42 | 44700 | 2682 | -6.65 | 2.24 | 81.19 | 39 | 0.09
2684 | 00:00:44:43 | 44717 | 2683 | -6.65 | 2.24 | 81.19 | 38.99 | 0.09
2685 | 00:00:44:44 | 44733 | 2684 | -6.65 | 2.24 | 81.19 | 39 | 0.09
2686 | 00:00:44:45 | 44750 | 2685 | -6.64 | 2.24 | 81.19 | 39 | 0.08
2687 | 00:00:44:46 | 44767 | 2686 | -6.64 | 2.24 | 81.19 | 39 | 0.09
2688 | 00:00:44:47 | 44783 | 2687 | -6.64 | 2.24 | 81.19 | 38.99 | 0.08
2689 | 00:00:44:48 | 44800 | 2688 | -6.62 | 2.24 | 81.19 | 39 | 0.09
2690 | 00:00:44:49 | 44817 | 2689 | -6.62 | 2.24 | 81.19 | 39 | 0.09
2691 | 00:00:44:50 | 44833 | 2690 | -6.58 | 2.24 | 81.19 | 39 | 0.08
2692 | 00:00:44:51 | 44850 | 2691 | -6.6 | 2.24 | 81.19 | 38.99 | 0.09
2693 | 00:00:44:52 | 44867 | 2692 | -6.58 | 2.24 | 81.19 | 39 | 0.08
2694 | 00:00:44:53 | 44883 | 2693 | -6.58 | 2.24 | 81.19 | 39 | 0.09
2695 | 00:00:44:54 | 44900 | 2694 | -6.58 | 2.24 | 81.19 | 39 | 0.09
2696 | 00:00:44:55 | 44917 | 2695 | -6.58 | 2.24 | 81.19 | 39 | 0.09
2697 | 00:00:44:56 | 44933 | 2696 | -6.57 | 2.24 | 81.19 | 38.99 | 0.09
2698 | 00:00:44:57 | 44950 | 2697 | -6.55 | 2.24 | 81.19 | 39 | 0.09
2699 | 00:00:44:58 | 44967 | 2698 | -6.55 | 2.24 | 81.19 | 39 | 0.09
2700 | 00:00:44:59 | 44983 | 2699 | -6.53 | 2.24 | 81.19 | 39 | 0.09
2701 | 00:00:45:00 | 45000 | 2700 | -6.53 | 2.24 | 81.19 | 39 | 0.09
2702 | 00:00:45:01 | 45017 | 2701 | -6.52 | 2.24 | 81.19 | 38.99 | 0.09
2703 | 00:00:45:02 | 45033 | 2702 | -6.53 | 2.24 | 81.19 | 38.99 | 0.09
2704 | 00:00:45:03 | 45050 | 2703 | -6.52 | 2.24 | 81.19 | 39 | 0.08
2705 | 00:00:45:04 | 45067 | 2704 | -6.5 | 2.24 | 81.19 | 38.99 | 0.09
2706 | 00:00:45:05 | 45083 | 2705 | -6.5 | 2.24 | 81.19 | 39 | 0.09
2707 | 00:00:45:06 | 45100 | 2706 | -6.48 | 2.24 | 81.19 | 39 | 0.09
2708 | 00:00:45:07 | 45117 | 2707 | -6.48 | 2.24 | 81.19 | 39 | 0.09
2709 | 00:00:45:08 | 45133 | 2708 | -6.48 | 2.24 | 81.19 | 38.99 | 0.09
2710 | 00:00:45:09 | 45150 | 2709 | -6.48 | 2.24 | 81.19 | 38.99 | 0.08
2711 | 00:00:45:10 | 45167 | 2710 | -6.47 | 2.24 | 81.19 | 38.99 | 0.08
2712 | 00:00:45:11 | 45183 | 2711 | -6.47 | 2.24 | 81.19 | 38.99 | 0.08
2713 | 00:00:45:12 | 45200 | 2712 | -6.45 | 2.24 | 81.19 | 38.99 | 0.09
2714 | 00:00:45:13 | 45217 | 2713 | -6.45 | 2.24 | 81.19 | 38.99 | 0.09
2715 | 00:00:45:14 | 45233 | 2714 | -6.43 | 2.24 | 81.19 | 38.99 | 0.09
2716 | 00:00:45:15 | 45250 | 2715 | -6.43 | 2.24 | 81.19 | 39 | 0.08
2717 | 00:00:45:16 | 45267 | 2716 | -6.43 | 2.24 | 81.19 | 38.99 | 0.09
2718 | 00:00:45:17 | 45283 | 2717 | -6.43 | 2.24 | 81.19 | 39 | 0.09
2719 | 00:00:45:18 | 45300 | 2718 | -6.41 | 2.24 | 81.19 | 39 | 0.09
2720 | 00:00:45:19 | 45317 | 2719 | -6.4 | 2.24 | 81.19 | 39 | 0.08
2721 | 00:00:45:20 | 45333 | 2720 | -6.36 | 2.24 | 81.19 | 39 | 0.08
2722 | 00:00:45:21 | 45350 | 2721 | -6.41 | 2.24 | 81.19 | 38.99 | 0.09
2723 | 00:00:45:22 | 45367 | 2722 | -6.38 | 2.24 | 81.19 | 39 | 0.09
2724 | 00:00:45:23 | 45383 | 2723 | -6.4 | 2.24 | 81.19 | 39 | 0.09
2725 | 00:00:45:24 | 45400 | 2724 | -6.38 | 2.24 | 81.2 | 39 | 0.08
2726 | 00:00:45:25 | 45417 | 2725 | -6.36 | 2.24 | 81.19 | 39 | 0.08
2727 | 00:00:45:26 | 45433 | 2726 | -6.33 | 2.24 | 81.19 | 39 | 0.08
2728 | 00:00:45:27 | 45450 | 2727 | -6.36 | 2.24 | 81.19 | 39 | 0.09
2729 | 00:00:45:28 | 45467 | 2728 | -6.35 | 2.24 | 81.19 | 38.99 | 0.08
2730 | 00:00:45:29 | 45483 | 2729 | -6.35 | 2.24 | 81.19 | 39 | 0.09
2731 | 00:00:45:30 | 45500 | 2730 | -6.33 | 2.24 | 81.19 | 39 | 0.08
2732 | 00:00:45:31 | 45517 | 2731 | -6.33 | 2.24 | 81.19 | 39 | 0.08
2733 | 00:00:45:32 | 45533 | 2732 | -6.31 | 2.24 | 81.19 | 39 | 0.09
2734 | 00:00:45:33 | 45550 | 2733 | -6.31 | 2.24 | 81.19 | 39 | 0.09
2735 | 00:00:45:34 | 45567 | 2734 | -6.3 | 2.24 | 81.19 | 39 | 0.08
2736 | 00:00:45:35 | 45583 | 2735 | -6.31 | 2.24 | 81.19 | 39 | 0.09
2737 | 00:00:45:36 | 45600 | 2736 | -6.3 | 2.24 | 81.19 | 39 | 0.09
2738 | 00:00:45:37 | 45617 | 2737 | -6.3 | 2.24 | 81.19 | 38.99 | 0.09
2739 | 00:00:45:38 | 45633 | 2738 | -6.3 | 2.24 | 81.19 | 39 | 0.09
2740 | 00:00:45:39 | 45650 | 2739 | -6.28 | 2.24 | 81.19 | 39 | 0.09
2741 | 00:00:45:40 | 45667 | 2740 | -6.28 | 2.24 | 81.19 | 39 | 0.09
2742 | 00:00:45:41 | 45683 | 2741 | -6.28 | 2.24 | 81.19 | 38.99 | 0.09
2743 | 00:00:45:42 | 45700 | 2742 | -6.28 | 2.24 | 81.19 | 39 | 0.09
2744 | 00:00:45:43 | 45717 | 2743 | -6.26 | 2.24 | 81.19 | 39 | 0.09
2745 | 00:00:45:44 | 45733 | 2744 | -6.28 | 2.24 | 81.19 | 39 | 0.08
2746 | 00:00:45:45 | 45750 | 2745 | -6.25 | 2.24 | 81.19 | 39 | 0.09
2747 | 00:00:45:46 | 45767 | 2746 | -6.25 | 2.24 | 81.19 | 39 | 0.08
2748 | 00:00:45:47 | 45783 | 2747 | -6.23 | 2.24 | 81.19 | 39 | 0.09
2749 | 00:00:45:48 | 45800 | 2748 | -6.23 | 2.24 | 81.19 | 39 | 0.09
2750 | 00:00:45:49 | 45817 | 2749 | -6.23 | 2.24 | 81.19 | 38.99 | 0.09
2751 | 00:00:45:50 | 45833 | 2750 | -6.23 | 2.24 | 81.19 | 39 | 0.09
2752 | 00:00:45:51 | 45850 | 2751 | -6.23 | 2.24 | 81.2 | 39 | 0.08
2753 | 00:00:45:52 | 45867 | 2752 | -6.19 | 2.24 | 81.19 | 39 | 0.09
2754 | 00:00:45:53 | 45883 | 2753 | -6.21 | 2.24 | 81.19 | 38.99 | 0.09
2755 | 00:00:45:54 | 45900 | 2754 | -6.21 | 2.24 | 81.19 | 39 | 0.09
2756 | 00:00:45:55 | 45917 | 2755 | -6.19 | 2.24 | 81.19 | 39 | 0.09
2757 | 00:00:45:56 | 45933 | 2756 | -6.21 | 2.24 | 81.19 | 39 | 0.09
2758 | 00:00:45:57 | 45950 | 2757 | -6.18 | 2.24 | 81.19 | 39 | 0.09
2759 | 00:00:45:58 | 45967 | 2758 | -6.18 | 2.24 | 81.2 | 39 | 0.08
2760 | 00:00:45:59 | 45983 | 2759 | -6.18 | 2.24 | 81.19 | 39 | 0.09
2761 | 00:00:46:00 | 46000 | 2760 | -6.18 | 2.24 | 81.19 | 39 | 0.09
2762 | 00:00:46:01 | 46017 | 2761 | -6.16 | 2.24 | 81.19 | 39 | 0.08
2763 | 00:00:46:02 | 46033 | 2762 | -6.18 | 2.24 | 81.19 | 38.99 | 0.09
2764 | 00:00:46:03 | 46050 | 2763 | -6.16 | 2.24 | 81.19 | 39 | 0.09
2765 | 00:00:46:04 | 46067 | 2764 | -6.18 | 2.24 | 81.19 | 38.99 | 0.09
2766 | 00:00:46:05 | 46083 | 2765 | -6.14 | 2.24 | 81.19 | 39 | 0.08
2767 | 00:00:46:06 | 46100 | 2766 | -6.14 | 2.24 | 81.2 | 39 | 0.09
2768 | 00:00:46:07 | 46117 | 2767 | -6.14 | 2.24 | 81.19 | 39 | 0.09
2769 | 00:00:46:08 | 46133 | 2768 | -6.13 | 2.24 | 81.19 | 38.99 | 0.09
2770 | 00:00:46:09 | 46150 | 2769 | -6.14 | 2.24 | 81.19 | 38.99 | 0.08
2771 | 00:00:46:10 | 46167 | 2770 | -6.13 | 2.24 | 81.19 | 38.99 | 0.09
2772 | 00:00:46:11 | 46183 | 2771 | -6.13 | 2.24 | 81.19 | 38.99 | 0.09
2773 | 00:00:46:12 | 46200 | 2772 | -6.13 | 2.24 | 81.19 | 38.99 | 0.08
2774 | 00:00:46:13 | 46217 | 2773 | -6.13 | 2.24 | 81.19 | 38.99 | 0.09
2775 | 00:00:46:14 | 46233 | 2774 | -6.11 | 2.24 | 81.19 | 39 | 0.08
2776 | 00:00:46:15 | 46250 | 2775 | -6.11 | 2.24 | 81.19 | 38.99 | 0.09
2777 | 00:00:46:16 | 46267 | 2776 | -6.09 | 2.24 | 81.19 | 39 | 0.09
2778 | 00:00:46:17 | 46283 | 2777 | -6.09 | 2.24 | 81.19 | 38.99 | 0.09
2779 | 00:00:46:18 | 46300 | 2778 | -6.11 | 2.24 | 81.19 | 39 | 0.09
2780 | 00:00:46:19 | 46317 | 2779 | -6.09 | 2.24 | 81.19 | 38.99 | 0.08
2781 | 00:00:46:20 | 46333 | 2780 | -6.09 | 2.24 | 81.19 | 39 | 0.09
2782 | 00:00:46:21 | 46350 | 2781 | -6.08 | 2.24 | 81.19 | 39 | 0.09
2783 | 00:00:46:22 | 46367 | 2782 | -6.08 | 2.24 | 81.19 | 39 | 0.08
2784 | 00:00:46:23 | 46383 | 2783 | -6.08 | 2.24 | 81.19 | 38.99 | 0.09
2785 | 00:00:46:24 | 46400 | 2784 | -6.09 | 2.24 | 81.19 | 39 | 0.09
2786 | 00:00:46:25 | 46417 | 2785 | -6.06 | 2.24 | 81.19 | 39 | 0.08
2787 | 00:00:46:26 | 46433 | 2786 | -6.06 | 2.24 | 81.19 | 38.99 | 0.09
2788 | 00:00:46:27 | 46450 | 2787 | -6.02 | 2.24 | 81.19 | 38.99 | 0.09
2789 | 00:00:46:28 | 46467 | 2788 | -6.06 | 2.24 | 81.19 | 39 | 0.08
2790 | 00:00:46:29 | 46483 | 2789 | -6.04 | 2.24 | 81.19 | 39 | 0.08
2791 | 00:00:46:30 | 46500 | 2790 | -6.08 | 2.24 | 81.19 | 39 | 0.08
2792 | 00:00:46:31 | 46517 | 2791 | -6.04 | 2.24 | 81.19 | 39 | 0.09
2793 | 00:00:46:32 | 46533 | 2792 | -6.04 | 2.24 | 81.19 | 39 | 0.09
2794 | 00:00:46:33 | 46550 | 2793 | -6.04 | 2.24 | 81.19 | 38.99 | 0.08
2795 | 00:00:46:34 | 46567 | 2794 | -6.02 | 2.24 | 81.19 | 38.99 | 0.09
2796 | 00:00:46:35 | 46583 | 2795 | -6.02 | 2.24 | 81.19 | 38.99 | 0.09
2797 | 00:00:46:36 | 46600 | 2796 | -6.02 | 2.24 | 81.19 | 39 | 0.08
2798 | 00:00:46:37 | 46617 | 2797 | -6.01 | 2.24 | 81.19 | 38.99 | 0.09
2799 | 00:00:46:38 | 46633 | 2798 | -6.02 | 2.24 | 81.19 | 39 | 0.09
2800 | 00:00:46:39 | 46650 | 2799 | -6.01 | 2.24 | 81.2 | 39 | 0.09
2801 | 00:00:46:40 | 46667 | 2800 | -6.02 | 2.24 | 81.19 | 39 | 0.09
2802 | 00:00:46:41 | 46683 | 2801 | -6.01 | 2.24 | 81.19 | 39 | 0.09
2803 | 00:00:46:42 | 46700 | 2802 | -6.01 | 2.24 | 81.19 | 39 | 0.09
2804 | 00:00:46:43 | 46717 | 2803 | -6.01 | 2.24 | 81.19 | 39 | 0.09
2805 | 00:00:46:44 | 46733 | 2804 | -5.99 | 2.24 | 81.19 | 39 | 0.09
2806 | 00:00:46:45 | 46750 | 2805 | -5.99 | 2.24 | 81.19 | 39 | 0.09
2807 | 00:00:46:46 | 46767 | 2806 | -6.01 | 2.24 | 81.19 | 39 | 0.09
2808 | 00:00:46:47 | 46783 | 2807 | -5.99 | 2.24 | 81.19 | 39 | 0.09
2809 | 00:00:46:48 | 46800 | 2808 | -5.97 | 2.24 | 81.19 | 38.99 | 0.09
2810 | 00:00:46:49 | 46817 | 2809 | -5.99 | 2.24 | 81.19 | 38.99 | 0.08
2811 | 00:00:46:50 | 46833 | 2810 | -5.96 | 2.24 | 81.19 | 38.99 | 0.09
2812 | 00:00:46:51 | 46850 | 2811 | -5.97 | 2.24 | 81.19 | 39 | 0.08
2813 | 00:00:46:52 | 46867 | 2812 | -5.97 | 2.24 | 81.19 | 39 | 0.09
2814 | 00:00:46:53 | 46883 | 2813 | -5.97 | 2.24 | 81.19 | 38.99 | 0.08
2815 | 00:00:46:54 | 46900 | 2814 | -5.97 | 2.24 | 81.19 | 38.99 | 0.08
2816 | 00:00:46:55 | 46917 | 2815 | -5.97 | 2.24 | 81.19 | 38.99 | 0.08
2817 | 00:00:46:56 | 46933 | 2816 | -5.92 | 2.24 | 81.19 | 38.99 | 0.09
2818 | 00:00:46:57 | 46950 | 2817 | -5.96 | 2.24 | 81.19 | 39 | 0.09
2819 | 00:00:46:58 | 46967 | 2818 | -5.96 | 2.24 | 81.19 | 38.99 | 0.09
2820 | 00:00:46:59 | 46983 | 2819 | -5.97 | 2.24 | 81.19 | 38.99 | 0.08
2821 | 00:00:47:00 | 47000 | 2820 | -5.94 | 2.24 | 81.19 | 38.99 | 0.09
2822 | 00:00:47:01 | 47017 | 2821 | -5.94 | 2.24 | 81.19 | 38.99 | 0.08
2823 | 00:00:47:02 | 47033 | 2822 | -5.94 | 2.24 | 81.19 | 38.99 | 0.08
2824 | 00:00:47:03 | 47050 | 2823 | -5.91 | 2.24 | 81.19 | 38.99 | 0.09
2825 | 00:00:47:04 | 47067 | 2824 | -5.94 | 2.24 | 81.2 | 38.99 | 0.09
2826 | 00:00:47:05 | 47083 | 2825 | -5.94 | 2.24 | 81.19 | 39 | 0.09
2827 | 00:00:47:06 | 47100 | 2826 | -5.94 | 2.24 | 81.19 | 39 | 0.09
2828 | 00:00:47:07 | 47117 | 2827 | -5.91 | 2.24 | 81.19 | 38.99 | 0.09
2829 | 00:00:47:08 | 47133 | 2828 | -5.92 | 2.24 | 81.19 | 38.99 | 0.08
2830 | 00:00:47:09 | 47150 | 2829 | -5.92 | 2.24 | 81.2 | 38.99 | 0.08
2831 | 00:00:47:10 | 47167 | 2830 | -5.91 | 2.24 | 81.19 | 39 | 0.09
2832 | 00:00:47:11 | 47183 | 2831 | -5.92 | 2.24 | 81.19 | 38.99 | 0.08
2833 | 00:00:47:12 | 47200 | 2832 | -5.91 | 2.24 | 81.19 | 39 | 0.08
2834 | 00:00:47:13 | 47217 | 2833 | -5.91 | 2.24 | 81.19 | 38.99 | 0.09
2835 | 00:00:47:14 | 47233 | 2834 | -5.89 | 2.24 | 81.19 | 38.99 | 0.08
2836 | 00:00:47:15 | 47250 | 2835 | -5.89 | 2.24 | 81.19 | 38.99 | 0.08
2837 | 00:00:47:16 | 47267 | 2836 | -5.89 | 2.24 | 81.19 | 38.99 | 0.08
2838 | 00:00:47:17 | 47283 | 2837 | -5.89 | 2.24 | 81.19 | 38.99 | 0.08
2839 | 00:00:47:18 | 47300 | 2838 | -5.91 | 2.24 | 81.19 | 38.99 | 0.09
2840 | 00:00:47:19 | 47317 | 2839 | -5.91 | 2.24 | 81.19 | 39 | 0.09
2841 | 00:00:47:20 | 47333 | 2840 | -5.89 | 2.24 | 81.19 | 38.99 | 0.09
2842 | 00:00:47:21 | 47350 | 2841 | -5.87 | 2.24 | 81.19 | 39 | 0.08
2843 | 00:00:47:22 | 47367 | 2842 | -5.87 | 2.24 | 81.19 | 39 | 0.09
2844 | 00:00:47:23 | 47383 | 2843 | -5.87 | 2.24 | 81.19 | 39 | 0.08
2845 | 00:00:47:24 | 47400 | 2844 | -5.87 | 2.24 | 81.19 | 39 | 0.09
2846 | 00:00:47:25 | 47417 | 2845 | -5.85 | 2.24 | 81.19 | 39 | 0.09
2847 | 00:00:47:26 | 47433 | 2846 | -5.87 | 2.24 | 81.19 | 38.99 | 0.08
2848 | 00:00:47:27 | 47450 | 2847 | -5.87 | 2.24 | 81.19 | 38.99 | 0.08
2849 | 00:00:47:28 | 47467 | 2848 | -5.87 | 2.24 | 81.19 | 38.99 | 0.09
2850 | 00:00:47:29 | 47483 | 2849 | -5.84 | 2.24 | 81.19 | 38.99 | 0.09
2851 | 00:00:47:30 | 47500 | 2850 | -5.84 | 2.24 | 81.19 | 38.99 | 0.08
2852 | 00:00:47:31 | 47517 | 2851 | -5.89 | 2.24 | 81.19 | 38.99 | 0.09
2853 | 00:00:47:32 | 47533 | 2852 | -5.85 | 2.24 | 81.19 | 38.99 | 0.08
2854 | 00:00:47:33 | 47550 | 2853 | -5.87 | 2.24 | 81.19 | 39 | 0.09
2855 | 00:00:47:34 | 47567 | 2854 | -5.84 | 2.24 | 81.19 | 38.99 | 0.09
2856 | 00:00:47:35 | 47583 | 2855 | -5.84 | 2.24 | 81.19 | 38.99 | 0.08
2857 | 00:00:47:36 | 47600 | 2856 | -5.85 | 2.24 | 81.19 | 38.99 | 0.09
2858 | 00:00:47:37 | 47617 | 2857 | -5.84 | 2.24 | 81.19 | 39 | 0.08
2859 | 00:00:47:38 | 47633 | 2858 | -5.84 | 2.24 | 81.19 | 39 | 0.08
2860 | 00:00:47:39 | 47650 | 2859 | -5.84 | 2.24 | 81.19 | 38.99 | 0.09
2861 | 00:00:47:40 | 47667 | 2860 | -5.82 | 2.24 | 81.2 | 38.99 | 0.09
2862 | 00:00:47:41 | 47683 | 2861 | -5.84 | 2.24 | 81.19 | 38.99 | 0.09
2863 | 00:00:47:42 | 47700 | 2862 | -5.84 | 2.24 | 81.2 | 38.99 | 0.08
2864 | 00:00:47:43 | 47717 | 2863 | -5.84 | 2.24 | 81.19 | 38.99 | 0.08
2865 | 00:00:47:44 | 47733 | 2864 | -5.82 | 2.24 | 81.19 | 38.99 | 0.09
2866 | 00:00:47:45 | 47750 | 2865 | -5.8 | 2.24 | 81.19 | 38.99 | 0.08
2867 | 00:00:47:46 | 47767 | 2866 | -5.82 | 2.24 | 81.19 | 39 | 0.09
2868 | 00:00:47:47 | 47783 | 2867 | -5.8 | 2.24 | 81.19 | 38.99 | 0.09
2869 | 00:00:47:48 | 47800 | 2868 | -5.8 | 2.24 | 81.19 | 38.99 | 0.09
2870 | 00:00:47:49 | 47817 | 2869 | -5.82 | 2.24 | 81.19 | 39 | 0.09
2871 | 00:00:47:50 | 47833 | 2870 | -5.8 | 2.24 | 81.19 | 38.99 | 0.09
2872 | 00:00:47:51 | 47850 | 2871 | -5.8 | 2.24 | 81.19 | 38.99 | 0.09
2873 | 00:00:47:52 | 47867 | 2872 | -5.82 | 2.24 | 81.19 | 38.99 | 0.08
2874 | 00:00:47:53 | 47883 | 2873 | -5.8 | 2.24 | 81.19 | 38.99 | 0.08
2875 | 00:00:47:54 | 47900 | 2874 | -5.79 | 2.24 | 81.19 | 38.99 | 0.09
2876 | 00:00:47:55 | 47917 | 2875 | -5.79 | 2.24 | 81.19 | 38.99 | 0.09
2877 | 00:00:47:56 | 47933 | 2876 | -5.79 | 2.24 | 81.19 | 38.99 | 0.09
2878 | 00:00:47:57 | 47950 | 2877 | -5.8 | 2.24 | 81.19 | 38.99 | 0.09
2879 | 00:00:47:58 | 47967 | 2878 | -5.79 | 2.24 | 81.19 | 38.99 | 0.08
2880 | 00:00:47:59 | 47983 | 2879 | -5.79 | 2.24 | 81.19 | 38.99 | 0.08
2881 | 00:00:48:00 | 48000 | 2880 | -5.67 | 2.24 | 81.19 | 38.99 | 0.08
2882 | 00:00:48:01 | 48017 | 2881 | -4.62 | 2.24 | 81.19 | 38.99 | 0.08
2883 | 00:00:48:02 | 48033 | 2882 | -4.19 | 2.24 | 80.66 | 38.89 | 0.08
2884 | 00:00:48:03 | 48050 | 2883 | -4.14 | 2.24 | 80.48 | 38.81 | 0.09
2885 | 00:00:48:04 | 48067 | 2884 | -4.14 | 2.24 | 80.33 | 38.74 | 0.09
2886 | 00:00:48:05 | 48083 | 2885 | -4.06 | 2.24 | 80.16 | 38.67 | 0.09
2887 | 00:00:48:06 | 48100 | 2886 | -3.87 | 2.24 | 79.61 | 38.47 | 0.08
2888 | 00:00:48:07 | 48117 | 2887 | -3.6 | 2.24 | 78.61 | 38.03 | 0.09
2889 | 00:00:48:08 | 48133 | 2888 | -3.31 | 2.24 | 77.52 | 37.55 | 0.07
2890 | 00:00:48:09 | 48150 | 2889 | -3.07 | 2.24 | 76.37 | 37.08 | 0.05
2891 | 00:00:48:10 | 48167 | 2890 | -2.87 | 2.24 | 75.26 | 36.57 | 0.04
2892 | 00:00:48:11 | 48183 | 2891 | -2.68 | 2.25 | 74.1 | 36.1 | 0.02
2893 | 00:00:48:12 | 48200 | 2892 | -2.46 | 2.25 | 72.98 | 35.6 | 0.01
2894 | 00:00:48:13 | 48217 | 2893 | -2.26 | 2.25 | 71.86 | 35.13 | -0.01
2895 | 00:00:48:14 | 48233 | 2894 | -2.11 | 2.26 | 70.64 | 34.58 | -0.02
2896 | 00:00:48:15 | 48250 | 2895 | -1.95 | 2.26 | 68.96 | 33.89 | -0.04
2897 | 00:00:48:16 | 48267 | 2896 | -1.77 | 2.26 | 67.17 | 33.21 | -0.06
2898 | 00:00:48:17 | 48283 | 2897 | -1.49 | 2.27 | 65.55 | 32.53 | -0.08
2899 | 00:00:48:18 | 48300 | 2898 | -1.22 | 2.27 | 64.06 | 31.91 | -0.09
2900 | 00:00:48:19 | 48317 | 2899 | -0.92 | 2.27 | 63.02 | 31.43 | -0.11
2901 | 00:00:48:20 | 48333 | 2900 | -0.82 | 2.28 | 61.4 | 30.76 | -0.12
2902 | 00:00:48:21 | 48350 | 2901 | -0.66 | 2.27 | 59.88 | 30.08 | -0.13
2903 | 00:00:48:22 | 48367 | 2902 | -0.41 | 2.27 | 58.3 | 29.38 | -0.14
2904 | 00:00:48:23 | 48383 | 2903 | -0.29 | 2.28 | 56.91 | 28.79 | -0.16
2905 | 00:00:48:24 | 48400 | 2904 | -0.19 | 2.28 | 55.46 | 28.15 | -0.16
2906 | 00:00:48:25 | 48417 | 2905 | -0.1 | 2.27 | 53.74 | 27.49 | -0.17
2907 | 00:00:48:26 | 48433 | 2906 | -0.12 | 2.27 | 52.08 | 26.76 | -0.18
2908 | 00:00:48:27 | 48450 | 2907 | 0.07 | 2.27 | 50.89 | 26.22 | -0.18
2909 | 00:00:48:28 | 48467 | 2908 | 0.22 | 2.27 | 49.64 | 25.61 | -0.19
2910 | 00:00:48:29 | 48483 | 2909 | 0.37 | 2.28 | 48.16 | 24.93 | -0.19
2911 | 00:00:48:30 | 48500 | 2910 | 0.51 | 2.28 | 46.17 | 24.03 | -0.19
2912 | 00:00:48:31 | 48517 | 2911 | 0.53 | 2.28 | 44.29 | 23.05 | -0.19
2913 | 00:00:48:32 | 48533 | 2912 | 0.56 | 2.28 | 42.22 | 22.1 | -0.19
2914 | 00:00:48:33 | 48550 | 2913 | 0.53 | 2.28 | 40.14 | 21.12 | -0.2
2915 | 00:00:48:34 | 48567 | 2914 | 0.56 | 2.27 | 38.09 | 20.23 | -0.2
2916 | 00:00:48:35 | 48583 | 2915 | 0.59 | 2.27 | 36.12 | 19.48 | -0.2
2917 | 00:00:48:36 | 48600 | 2916 | 0.7 | 2.27 | 34.03 | 18.64 | -0.2
2918 | 00:00:48:37 | 48617 | 2917 | 0.7 | 2.27 | 31.95 | 17.71 | -0.2
2919 | 00:00:48:38 | 48633 | 2918 | 0.71 | 2.27 | 30.03 | 16.81 | -0.21
2920 | 00:00:48:39 | 48650 | 2919 | 0.82 | 2.27 | 27.96 | 15.94 | -0.21
2921 | 00:00:48:40 | 48667 | 2920 | 0.99 | 2.27 | 26 | 15.05 | -0.21
2922 | 00:00:48:41 | 48683 | 2921 | 1.04 | 2.27 | 23.95 | 14.08 | -0.21
2923 | 00:00:48:42 | 48700 | 2922 | 1.04 | 2.28 | 21.98 | 13.03 | -0.22
2924 | 00:00:48:43 | 48717 | 2923 | 1.05 | 2.28 | 19.77 | 12.01 | -0.22
2925 | 00:00:48:44 | 48733 | 2924 | 1.14 | 2.28 | 17.79 | 11.01 | -0.23
2926 | 00:00:48:45 | 48750 | 2925 | 1.27 | 2.27 | 15.77 | 10.03 | -0.23
2927 | 00:00:48:46 | 48767 | 2926 | 1.29 | 2.28 | 13.61 | 9.06 | -0.24
2928 | 00:00:48:47 | 48783 | 2927 | 1.32 | 2.28 | 11.61 | 8.01 | -0.25
2929 | 00:00:48:48 | 48800 | 2928 | 1.36 | 2.27 | 9.66 | 6.99 | -0.26
2930 | 00:00:48:49 | 48817 | 2929 | 1.6 | 2.28 | 7.66 | 5.94 | -0.27
2931 | 00:00:48:50 | 48833 | 2930 | 1.8 | 2.28 | 5.58 | 4.96 | -0.27
2932 | 00:00:48:51 | 48850 | 2931 | 1.92 | 2.27 | 3.61 | 3.97 | -0.29
2933 | 00:00:48:52 | 48867 | 2932 | 1.92 | 2.28 | 1.66 | 2.94 | -0.29
2934 | 00:00:48:53 | 48883 | 2933 | 1.78 | 2.27 | -0.47 | 1.9 | -0.3
2935 | 00:00:48:54 | 48900 | 2934 | 1.56 | 2.28 | -2.44 | 0.8 | -0.31
2936 | 00:00:48:55 | 48917 | 2935 | 1.58 | 2.27 | -4.46 | -0.2 | -0.32
2937 | 00:00:48:56 | 48933 | 2936 | 1.65 | 2.27 | -6.53 | -1.22 | -0.32
2938 | 00:00:48:57 | 48950 | 2937 | 1.75 | 2.27 | -8.46 | -2.22 | -0.33
2939 | 00:00:48:58 | 48967 | 2938 | 1.85 | 2.27 | -10.43 | -3.3 | -0.34
2940 | 00:00:48:59 | 48983 | 2939 | 1.99 | 2.27 | -12.53 | -4.41 | -0.35
2941 | 00:00:49:00 | 49000 | 2940 | 2.24 | 2.27 | -14.39 | -5.44 | -0.35
2942 | 00:00:49:01 | 49017 | 2941 | 2.22 | 2.28 | -16.4 | -6.47 | -0.36
2943 | 00:00:49:02 | 49033 | 2942 | 2.22 | 2.27 | -18.49 | -7.49 | -0.37
2944 | 00:00:49:03 | 49050 | 2943 | 2.16 | 2.27 | -20.32 | -8.64 | -0.38
2945 | 00:00:49:04 | 49067 | 2944 | 2.19 | 2.28 | -22.35 | -9.73 | -0.38
2946 | 00:00:49:05 | 49083 | 2945 | 2.24 | 2.28 | -24.37 | -10.86 | -0.39
2947 | 00:00:49:06 | 49100 | 2946 | 2.41 | 2.28 | -26.34 | -11.92 | -0.39
2948 | 00:00:49:07 | 49117 | 2947 | 2.56 | 2.28 | -28.23 | -12.91 | -0.4
2949 | 00:00:49:08 | 49133 | 2948 | 2.63 | 2.28 | -30.18 | -13.99 | -0.41
2950 | 00:00:49:09 | 49150 | 2949 | 2.68 | 2.28 | -32.24 | -15.02 | -0.42
2951 | 00:00:49:10 | 49167 | 2950 | 2.8 | 2.28 | -34.01 | -16.03 | -0.43
2952 | 00:00:49:11 | 49183 | 2951 | 2.84 | 2.29 | -35.84 | -16.94 | -0.44
2953 | 00:00:49:12 | 49200 | 2952 | 2.85 | 2.28 | -37.88 | -17.85 | -0.44
2954 | 00:00:49:13 | 49217 | 2953 | 2.79 | 2.29 | -39.59 | -18.73 | -0.45
2955 | 00:00:49:14 | 49233 | 2954 | 2.92 | 2.29 | -41.32 | -19.68 | -0.46
2956 | 00:00:49:15 | 49250 | 2955 | 2.97 | 2.29 | -43.23 | -20.62 | -0.47
2957 | 00:00:49:16 | 49267 | 2956 | 3.13 | 2.29 | -45.09 | -21.52 | -0.48
2958 | 00:00:49:17 | 49283 | 2957 | 3.23 | 2.29 | -46.74 | -22.39 | -0.49
2959 | 00:00:49:18 | 49300 | 2958 | 3.35 | 2.29 | -48.58 | -23.22 | -0.5
2960 | 00:00:49:19 | 49317 | 2959 | 3.52 | 2.29 | -50.39 | -24.1 | -0.51
2961 | 00:00:49:20 | 49333 | 2960 | 3.58 | 2.29 | -52.1 | -24.95 | -0.51
2962 | 00:00:49:21 | 49350 | 2961 | 3.65 | 2.29 | -53.74 | -25.83 | -0.53
2963 | 00:00:49:22 | 49367 | 2962 | 3.72 | 2.29 | -55.15 | -26.63 | -0.54
2964 | 00:00:49:23 | 49383 | 2963 | 3.8 | 2.3 | -56.36 | -27.24 | -0.55
2965 | 00:00:49:24 | 49400 | 2964 | 3.77 | 2.29 | -56.77 | -27.45 | -0.54
2966 | 00:00:49:25 | 49417 | 2965 | 3.79 | 2.29 | -57.23 | -27.66 | -0.55
2967 | 00:00:49:26 | 49433 | 2966 | 3.84 | 2.29 | -58.52 | -28.25 | -0.56
2968 | 00:00:49:27 | 49450 | 2967 | 3.87 | 2.29 | -59.77 | -28.84 | -0.57
2969 | 00:00:49:28 | 49467 | 2968 | 3.82 | 2.3 | -60.5 | -29.21 | -0.57
2970 | 00:00:49:29 | 49483 | 2969 | 3.8 | 2.3 | -60.59 | -29.26 | -0.57
2971 | 00:00:49:30 | 49500 | 2970 | 3.36 | 2.3 | -60.63 | -29.29 | -0.57
2972 | 00:00:49:31 | 49517 | 2971 | 3.07 | 2.3 | -60.64 | -29.29 | -0.57
2973 | 00:00:49:32 | 49533 | 2972 | 2.85 | 2.3 | -60.63 | -29.29 | -0.57
2974 | 00:00:49:33 | 49550 | 2973 | 2.29 | 2.3 | -60.64 | -29.29 | -0.57
2975 | 00:00:49:34 | 49567 | 2974 | 1.92 | 2.3 | -59.79 | -28.75 | -0.57
2976 | 00:00:49:35 | 49583 | 2975 | 1.61 | 2.3 | -58.37 | -28.17 | -0.56
2977 | 00:00:49:36 | 49600 | 2976 | 1.31 | 2.3 | -56.88 | -27.59 | -0.53
2978 | 00:00:49:37 | 49617 | 2977 | 1.12 | 2.3 | -55.37 | -26.98 | -0.52
2979 | 00:00:49:38 | 49633 | 2978 | 1.04 | 2.3 | -53.99 | -26.38 | -0.5
2980 | 00:00:49:39 | 49650 | 2979 | 0.87 | 2.3 | -52.61 | -25.78 | -0.49
2981 | 00:00:49:40 | 49667 | 2980 | 0.73 | 2.3 | -51.28 | -25.18 | -0.49
2982 | 00:00:49:41 | 49683 | 2981 | 0.56 | 2.3 | -49.97 | -24.62 | -0.49
2983 | 00:00:49:42 | 49700 | 2982 | 0.41 | 2.3 | -48.73 | -24.1 | -0.48
2984 | 00:00:49:43 | 49717 | 2983 | 0.32 | 2.3 | -47.53 | -23.57 | -0.47
2985 | 00:00:49:44 | 49733 | 2984 | 0.22 | 2.3 | -46.49 | -23.1 | -0.47
2986 | 00:00:49:45 | 49750 | 2985 | 0.12 | 2.3 | -45.57 | -22.67 | -0.46
2987 | 00:00:49:46 | 49767 | 2986 | 0.02 | 2.3 | -44.38 | -22.19 | -0.46
2988 | 00:00:49:47 | 49783 | 2987 | -0.07 | 2.3 | -43.13 | -21.67 | -0.45
2989 | 00:00:49:48 | 49800 | 2988 | -0.14 | 2.3 | -42.11 | -21.24 | -0.45
2990 | 00:00:49:49 | 49817 | 2989 | -0.17 | 2.3 | -41.04 | -20.75 | -0.45
2991 | 00:00:49:50 | 49833 | 2990 | -0.19 | 2.3 | -39.93 | -20.18 | -0.44
2992 | 00:00:49:51 | 49850 | 2991 | -0.19 | 2.3 | -38.8 | -19.6 | -0.44
2993 | 00:00:49:52 | 49867 | 2992 | -0.15 | 2.3 | -37.6 | -19 | -0.43
2994 | 00:00:49:53 | 49883 | 2993 | -0.24 | 2.3 | -36.52 | -18.51 | -0.43
2995 | 00:00:49:54 | 49900 | 2994 | -0.29 | 2.3 | -35.38 | -17.98 | -0.43
2996 | 00:00:49:55 | 49917 | 2995 | -0.36 | 2.3 | -34.18 | -17.44 | -0.42
2997 | 00:00:49:56 | 49933 | 2996 | -0.41 | 2.3 | -33.01 | -16.87 | -0.42
2998 | 00:00:49:57 | 49950 | 2997 | -0.44 | 2.3 | -31.78 | -16.26 | -0.42
2999 | 00:00:49:58 | 49967 | 2998 | -0.48 | 2.3 | -30.5 | -15.62 | -0.41
3000 | 00:00:49:59 | 49983 | 2999 | -0.61 | 2.3 | -29.21 | -14.97 | -0.41
3001 | 00:00:50:00 | 50000 | 3000 | -0.75 | 2.3 | -27.91 | -14.28 | -0.41
3002 | 00:00:50:01 | 50017 | 3001 | -0.9 | 2.3 | -26.73 | -13.65 | -0.41
3003 | 00:00:50:02 | 50033 | 3002 | -1.1 | 2.3 | -25.67 | -13.07 | -0.41
3004 | 00:00:50:03 | 50050 | 3003 | -1.24 | 2.3 | -24.26 | -12.38 | -0.4
3005 | 00:00:50:04 | 50067 | 3004 | -1.27 | 2.3 | -22.85 | -11.71 | -0.4
3006 | 00:00:50:05 | 50083 | 3005 | -1.26 | 2.3 | -21.34 | -10.98 | -0.4
3007 | 00:00:50:06 | 50100 | 3006 | -1.24 | 2.3 | -19.93 | -10.26 | -0.4
3008 | 00:00:50:07 | 50117 | 3007 | -1.29 | 2.3 | -18.61 | -9.57 | -0.4
3009 | 00:00:50:08 | 50133 | 3008 | -1.31 | 2.3 | -17.16 | -8.87 | -0.4
3010 | 00:00:50:09 | 50150 | 3009 | -1.32 | 2.3 | -15.74 | -8.17 | -0.4
3011 | 00:00:50:10 | 50167 | 3010 | -1.44 | 2.29 | -14.46 | -7.54 | -0.4
3012 | 00:00:50:11 | 50183 | 3011 | -1.56 | 2.3 | -13.22 | -6.91 | -0.39
3013 | 00:00:50:12 | 50200 | 3012 | -1.51 | 2.3 | -11.75 | -6.21 | -0.39
3014 | 00:00:50:13 | 50217 | 3013 | -1.58 | 2.3 | -10.27 | -5.54 | -0.39
3015 | 00:00:50:14 | 50233 | 3014 | -1.66 | 2.3 | -8.99 | -4.85 | -0.39
3016 | 00:00:50:15 | 50250 | 3015 | -1.77 | 2.3 | -7.69 | -4.13 | -0.39
3017 | 00:00:50:16 | 50267 | 3016 | -1.87 | 2.3 | -6.37 | -3.4 | -0.39
3018 | 00:00:50:17 | 50283 | 3017 | -1.92 | 2.3 | -4.94 | -2.65 | -0.39
3019 | 00:00:50:18 | 50300 | 3018 | -1.95 | 2.3 | -3.61 | -1.96 | -0.38
3020 | 00:00:50:19 | 50317 | 3019 | -1.83 | 2.3 | -2.21 | -1.23 | -0.38
3021 | 00:00:50:20 | 50333 | 3020 | -1.68 | 2.3 | -0.82 | -0.53 | -0.38
3022 | 00:00:50:21 | 50350 | 3021 | -1.61 | 2.3 | 0.6 | 0.17 | -0.38
3023 | 00:00:50:22 | 50367 | 3022 | -1.63 | 2.3 | 2.06 | 0.91 | -0.38
3024 | 00:00:50:23 | 50383 | 3023 | -1.58 | 2.3 | 3.43 | 1.66 | -0.37
3025 | 00:00:50:24 | 50400 | 3024 | -1.68 | 2.3 | 4.76 | 2.41 | -0.37
3026 | 00:00:50:25 | 50417 | 3025 | -1.82 | 2.3 | 6.04 | 3.12 | -0.37
3027 | 00:00:50:26 | 50433 | 3026 | -2 | 2.3 | 7.42 | 3.82 | -0.37
3028 | 00:00:50:27 | 50450 | 3027 | -2.17 | 2.3 | 8.78 | 4.46 | -0.37
3029 | 00:00:50:28 | 50467 | 3028 | -2.19 | 2.3 | 10.14 | 5.12 | -0.37
3030 | 00:00:50:29 | 50483 | 3029 | -2.21 | 2.3 | 11.4 | 5.8 | -0.37
3031 | 00:00:50:30 | 50500 | 3030 | -2.19 | 2.3 | 12.69 | 6.46 | -0.37
3032 | 00:00:50:31 | 50517 | 3031 | -2.16 | 2.3 | 14.08 | 7.17 | -0.37
3033 | 00:00:50:32 | 50533 | 3032 | -2.11 | 2.3 | 15.36 | 7.88 | -0.36
3034 | 00:00:50:33 | 50550 | 3033 | -2.07 | 2.3 | 16.72 | 8.6 | -0.36
3035 | 00:00:50:34 | 50567 | 3034 | -2.02 | 2.3 | 18.02 | 9.28 | -0.36
3036 | 00:00:50:35 | 50583 | 3035 | -1.99 | 2.3 | 19.28 | 9.94 | -0.36
3037 | 00:00:50:36 | 50600 | 3036 | -1.97 | 2.3 | 20.71 | 10.59 | -0.36
3038 | 00:00:50:37 | 50617 | 3037 | -2.07 | 2.3 | 22.06 | 11.24 | -0.35
3039 | 00:00:50:38 | 50633 | 3038 | -2.12 | 2.31 | 23.38 | 11.9 | -0.35
3040 | 00:00:50:39 | 50650 | 3039 | -2.17 | 2.31 | 24.58 | 12.54 | -0.35
3041 | 00:00:50:40 | 50667 | 3040 | -2.29 | 2.3 | 25.87 | 13.23 | -0.34
3042 | 00:00:50:41 | 50683 | 3041 | -2.36 | 2.31 | 27.13 | 13.91 | -0.34
3043 | 00:00:50:42 | 50700 | 3042 | -2.33 | 2.31 | 28.56 | 14.59 | -0.34
3044 | 00:00:50:43 | 50717 | 3043 | -2.38 | 2.31 | 29.88 | 15.23 | -0.34
3045 | 00:00:50:44 | 50733 | 3044 | -2.41 | 2.31 | 31.1 | 15.85 | -0.33
3046 | 00:00:50:45 | 50750 | 3045 | -2.41 | 2.32 | 32.42 | 16.47 | -0.32
3047 | 00:00:50:46 | 50767 | 3046 | -2.43 | 2.33 | 33.82 | 17.09 | -0.32
3048 | 00:00:50:47 | 50783 | 3047 | -2.51 | 2.33 | 35.19 | 17.72 | -0.31
3049 | 00:00:50:48 | 50800 | 3048 | -2.55 | 2.34 | 36.47 | 18.37 | -0.3
3050 | 00:00:50:49 | 50817 | 3049 | -2.53 | 2.33 | 37.75 | 19.05 | -0.29
3051 | 00:00:50:50 | 50833 | 3050 | -2.6 | 2.33 | 39.04 | 19.69 | -0.29
3052 | 00:00:50:51 | 50850 | 3051 | -2.61 | 2.33 | 40.3 | 20.34 | -0.27
3053 | 00:00:50:52 | 50867 | 3052 | -2.6 | 2.34 | 41.65 | 20.98 | -0.26
3054 | 00:00:50:53 | 50883 | 3053 | -2.7 | 2.34 | 42.94 | 21.57 | -0.25
3055 | 00:00:50:54 | 50900 | 3054 | -2.82 | 2.34 | 44.21 | 22.18 | -0.24
3056 | 00:00:50:55 | 50917 | 3055 | -2.87 | 2.34 | 45.41 | 22.77 | -0.23
3057 | 00:00:50:56 | 50933 | 3056 | -2.97 | 2.34 | 46.66 | 23.4 | -0.22
3058 | 00:00:50:57 | 50950 | 3057 | -3.02 | 2.34 | 47.95 | 24.01 | -0.21
3059 | 00:00:50:58 | 50967 | 3058 | -3.14 | 2.34 | 49.18 | 24.62 | -0.2
3060 | 00:00:50:59 | 50983 | 3059 | -3.33 | 2.34 | 50.41 | 25.2 | -0.2
3061 | 00:00:51:00 | 51000 | 3060 | -3.56 | 2.34 | 51.55 | 25.78 | -0.19
3062 | 00:00:51:01 | 51017 | 3061 | -3.68 | 2.34 | 52.72 | 26.34 | -0.18
3063 | 00:00:51:02 | 51033 | 3062 | -3.72 | 2.34 | 53.87 | 26.86 | -0.18
3064 | 00:00:51:03 | 51050 | 3063 | -3.72 | 2.34 | 54.94 | 27.33 | -0.17
3065 | 00:00:51:04 | 51067 | 3064 | -3.77 | 2.34 | 55.88 | 27.72 | -0.17
3066 | 00:00:51:05 | 51083 | 3065 | -3.82 | 2.34 | 56.69 | 28.09 | -0.16
3067 | 00:00:51:06 | 51100 | 3066 | -3.85 | 2.34 | 57.5 | 28.43 | -0.16
3068 | 00:00:51:07 | 51117 | 3067 | -3.89 | 2.34 | 58.26 | 28.8 | -0.15
3069 | 00:00:51:08 | 51133 | 3068 | -4.07 | 2.34 | 59.04 | 29.17 | -0.15
3070 | 00:00:51:09 | 51150 | 3069 | -4.28 | 2.34 | 59.77 | 29.51 | -0.14
3071 | 00:00:51:10 | 51167 | 3070 | -4.18 | 2.34 | 59.93 | 29.59 | -0.14
3072 | 00:00:51:11 | 51183 | 3071 | -4.12 | 2.34 | 59.94 | 29.6 | -0.14
3073 | 00:00:51:12 | 51200 | 3072 | -4.09 | 2.34 | 59.94 | 29.6 | -0.14
3074 | 00:00:51:13 | 51217 | 3073 | -4.07 | 2.34 | 59.95 | 29.61 | -0.14
3075 | 00:00:51:14 | 51233 | 3074 | -4.18 | 2.34 | 60.01 | 29.65 | -0.14
3076 | 00:00:51:15 | 51250 | 3075 | -4.14 | 2.34 | 60.05 | 29.67 | -0.14
3077 | 00:00:51:16 | 51267 | 3076 | -3.72 | 2.34 | 60.06 | 29.67 | -0.14
3078 | 00:00:51:17 | 51283 | 3077 | -2.95 | 2.34 | 60.06 | 29.67 | -0.14
3079 | 00:00:51:18 | 51300 | 3078 | -2.5 | 2.34 | 60.06 | 29.67 | -0.14
3080 | 00:00:51:19 | 51317 | 3079 | -2.46 | 2.34 | 60.07 | 29.67 | -0.14
3081 | 00:00:51:20 | 51333 | 3080 | -2.46 | 2.34 | 60.06 | 29.67 | -0.14
3082 | 00:00:51:21 | 51350 | 3081 | -2.31 | 2.34 | 59.81 | 29.64 | -0.14
3083 | 00:00:51:22 | 51367 | 3082 | -1.95 | 2.34 | 58.67 | 29.13 | -0.14
3084 | 00:00:51:23 | 51383 | 3083 | -1.65 | 2.34 | 57.43 | 28.57 | -0.14
3085 | 00:00:51:24 | 51400 | 3084 | -1.43 | 2.34 | 56.12 | 28.02 | -0.14
3086 | 00:00:51:25 | 51417 | 3085 | -1.34 | 2.34 | 54.85 | 27.5 | -0.14
3087 | 00:00:51:26 | 51433 | 3086 | -1.22 | 2.34 | 53.56 | 26.97 | -0.16
3088 | 00:00:51:27 | 51450 | 3087 | -1.02 | 2.34 | 52.51 | 26.54 | -0.17
3089 | 00:00:51:28 | 51467 | 3088 | -0.8 | 2.34 | 51.54 | 26.08 | -0.17
3090 | 00:00:51:29 | 51483 | 3089 | -0.65 | 2.34 | 50.37 | 25.53 | -0.19
3091 | 00:00:51:30 | 51500 | 3090 | -0.53 | 2.34 | 48.95 | 24.86 | -0.19
3092 | 00:00:51:31 | 51517 | 3091 | -0.44 | 2.34 | 47.46 | 24.16 | -0.2
3093 | 00:00:51:32 | 51533 | 3092 | -0.36 | 2.34 | 46.03 | 23.51 | -0.2
3094 | 00:00:51:33 | 51550 | 3093 | -0.29 | 2.34 | 44.72 | 22.87 | -0.21
3095 | 00:00:51:34 | 51567 | 3094 | -0.24 | 2.34 | 43.35 | 22.23 | -0.21
3096 | 00:00:51:35 | 51583 | 3095 | -0.25 | 2.34 | 41.74 | 21.5 | -0.21
3097 | 00:00:51:36 | 51600 | 3096 | -0.17 | 2.34 | 40.21 | 20.83 | -0.22
3098 | 00:00:51:37 | 51617 | 3097 | -0.14 | 2.34 | 38.78 | 20.09 | -0.22
3099 | 00:00:51:38 | 51633 | 3098 | -0.12 | 2.34 | 37.29 | 19.31 | -0.22
3100 | 00:00:51:39 | 51650 | 3099 | -0.05 | 2.34 | 35.96 | 18.6 | -0.22
3101 | 00:00:51:40 | 51667 | 3100 | 0.02 | 2.34 | 34.52 | 17.87 | -0.22
3102 | 00:00:51:41 | 51683 | 3101 | 0 | 2.34 | 32.93 | 17.08 | -0.22
3103 | 00:00:51:42 | 51700 | 3102 | 0.03 | 2.34 | 31.63 | 16.41 | -0.22
3104 | 00:00:51:43 | 51717 | 3103 | 0.07 | 2.34 | 30.3 | 15.85 | -0.22
3105 | 00:00:51:44 | 51733 | 3104 | 0.17 | 2.34 | 29.05 | 15.31 | -0.22
3106 | 00:00:51:45 | 51750 | 3105 | 0.31 | 2.34 | 27.72 | 14.72 | -0.23
3107 | 00:00:51:46 | 51767 | 3106 | 0.41 | 2.34 | 26.38 | 14.11 | -0.22
3108 | 00:00:51:47 | 51783 | 3107 | 0.51 | 2.34 | 25.01 | 13.46 | -0.23
3109 | 00:00:51:48 | 51800 | 3108 | 0.54 | 2.34 | 23.72 | 12.81 | -0.23
3110 | 00:00:51:49 | 51817 | 3109 | 0.58 | 2.34 | 22.25 | 12.11 | -0.23
3111 | 00:00:51:50 | 51833 | 3110 | 0.63 | 2.34 | 20.79 | 11.48 | -0.23
3112 | 00:00:51:51 | 51850 | 3111 | 0.68 | 2.34 | 19.32 | 10.81 | -0.23
3113 | 00:00:51:52 | 51867 | 3112 | 0.61 | 2.34 | 17.87 | 10.12 | -0.24
3114 | 00:00:51:53 | 51883 | 3113 | 0.65 | 2.34 | 16.48 | 9.45 | -0.24
3115 | 00:00:51:54 | 51900 | 3114 | 0.65 | 2.34 | 14.99 | 8.73 | -0.24
3116 | 00:00:51:55 | 51917 | 3115 | 0.66 | 2.34 | 13.46 | 8.01 | -0.24
3117 | 00:00:51:56 | 51933 | 3116 | 0.76 | 2.34 | 12.07 | 7.26 | -0.25
3118 | 00:00:51:57 | 51950 | 3117 | 0.87 | 2.34 | 10.63 | 6.52 | -0.25
3119 | 00:00:51:58 | 51967 | 3118 | 1.07 | 2.34 | 9.26 | 5.78 | -0.25
3120 | 00:00:51:59 | 51983 | 3119 | 1.22 | 2.34 | 7.69 | 5.07 | -0.26
3121 | 00:00:52:00 | 52000 | 3120 | 1.31 | 2.34 | 6.2 | 4.34 | -0.27
3122 | 00:00:52:01 | 52017 | 3121 | 1.31 | 2.34 | 4.72 | 3.59 | -0.27
3123 | 00:00:52:02 | 52033 | 3122 | 1.29 | 2.34 | 3.24 | 2.84 | -0.28
3124 | 00:00:52:03 | 52050 | 3123 | 1.22 | 2.34 | 1.77 | 2.03 | -0.28
3125 | 00:00:52:04 | 52067 | 3124 | 1.05 | 2.34 | 0.16 | 1.24 | -0.29
3126 | 00:00:52:05 | 52083 | 3125 | 0.95 | 2.34 | -1.35 | 0.43 | -0.29
3127 | 00:00:52:06 | 52100 | 3126 | 1.07 | 2.35 | -2.86 | -0.31 | -0.3
3128 | 00:00:52:07 | 52117 | 3127 | 1.1 | 2.34 | -4.43 | -1.08 | -0.31
3129 | 00:00:52:08 | 52133 | 3128 | 1.14 | 2.34 | -5.93 | -1.85 | -0.31
3130 | 00:00:52:09 | 52150 | 3129 | 1.26 | 2.34 | -7.51 | -2.62 | -0.32
3131 | 00:00:52:10 | 52167 | 3130 | 1.29 | 2.34 | -8.92 | -3.46 | -0.32
3132 | 00:00:52:11 | 52183 | 3131 | 1.38 | 2.34 | -10.4 | -4.26 | -0.33
3133 | 00:00:52:12 | 52200 | 3132 | 1.6 | 2.34 | -11.93 | -5.04 | -0.34
3134 | 00:00:52:13 | 52217 | 3133 | 1.66 | 2.34 | -13.48 | -5.76 | -0.34
3135 | 00:00:52:14 | 52233 | 3134 | 1.72 | 2.35 | -14.93 | -6.5 | -0.35
3136 | 00:00:52:15 | 52250 | 3135 | 1.73 | 2.34 | -16.41 | -7.27 | -0.35
3137 | 00:00:52:16 | 52267 | 3136 | 1.61 | 2.34 | -17.98 | -8.07 | -0.36
3138 | 00:00:52:17 | 52283 | 3137 | 1.58 | 2.34 | -19.41 | -8.95 | -0.36
3139 | 00:00:52:18 | 52300 | 3138 | 1.63 | 2.35 | -20.88 | -9.76 | -0.37
3140 | 00:00:52:19 | 52317 | 3139 | 1.63 | 2.34 | -22.45 | -10.65 | -0.37
3141 | 00:00:52:20 | 52333 | 3140 | 1.83 | 2.35 | -24.1 | -11.47 | -0.38
3142 | 00:00:52:21 | 52350 | 3141 | 1.92 | 2.35 | -25.72 | -12.31 | -0.39
3143 | 00:00:52:22 | 52367 | 3142 | 2.04 | 2.35 | -27.22 | -13.13 | -0.4
3144 | 00:00:52:23 | 52383 | 3143 | 2.11 | 2.35 | -28.77 | -13.95 | -0.4
3145 | 00:00:52:24 | 52400 | 3144 | 2.12 | 2.35 | -30.39 | -14.79 | -0.41
3146 | 00:00:52:25 | 52417 | 3145 | 2.24 | 2.34 | -31.98 | -15.59 | -0.41
3147 | 00:00:52:26 | 52433 | 3146 | 2.38 | 2.35 | -33.47 | -16.39 | -0.42
3148 | 00:00:52:27 | 52450 | 3147 | 2.43 | 2.35 | -34.94 | -17.13 | -0.43
3149 | 00:00:52:28 | 52467 | 3148 | 2.38 | 2.34 | -36.54 | -17.87 | -0.44
3150 | 00:00:52:29 | 52483 | 3149 | 2.38 | 2.35 | -38.14 | -18.62 | -0.45
3151 | 00:00:52:30 | 52500 | 3150 | 2.41 | 2.35 | -39.67 | -19.41 | -0.45
3152 | 00:00:52:31 | 52517 | 3151 | 2.58 | 2.35 | -41.19 | -20.25 | -0.46
3153 | 00:00:52:32 | 52533 | 3152 | 2.73 | 2.35 | -42.8 | -21.05 | -0.47
3154 | 00:00:52:33 | 52550 | 3153 | 2.9 | 2.35 | -44.49 | -21.84 | -0.48
3155 | 00:00:52:34 | 52567 | 3154 | 2.96 | 2.35 | -46.06 | -22.57 | -0.49
3156 | 00:00:52:35 | 52583 | 3155 | 3.13 | 2.35 | -47.65 | -23.33 | -0.49
3157 | 00:00:52:36 | 52600 | 3156 | 3.23 | 2.35 | -49.16 | -24.1 | -0.5
3158 | 00:00:52:37 | 52617 | 3157 | 3.19 | 2.35 | -50.17 | -24.61 | -0.51
3159 | 00:00:52:38 | 52633 | 3158 | 3.24 | 2.35 | -51.07 | -25.08 | -0.51
3160 | 00:00:52:39 | 52650 | 3159 | 3.35 | 2.35 | -52.42 | -25.75 | -0.52
3161 | 00:00:52:40 | 52667 | 3160 | 3.43 | 2.35 | -53.68 | -26.45 | -0.53
3162 | 00:00:52:41 | 52683 | 3161 | 3.53 | 2.35 | -55 | -27.12 | -0.54
3163 | 00:00:52:42 | 52700 | 3162 | 3.62 | 2.35 | -56.2 | -27.7 | -0.55
3164 | 00:00:52:43 | 52717 | 3163 | 3.6 | 2.35 | -57.14 | -28.15 | -0.56
3165 | 00:00:52:44 | 52733 | 3164 | 3.63 | 2.35 | -58.09 | -28.59 | -0.56
3166 | 00:00:52:45 | 52750 | 3165 | 3.69 | 2.35 | -59 | -29.01 | -0.57
3167 | 00:00:52:46 | 52767 | 3166 | 3.65 | 2.35 | -59.52 | -29.25 | -0.57
3168 | 00:00:52:47 | 52783 | 3167 | 3.6 | 2.35 | -59.54 | -29.27 | -0.57
3169 | 00:00:52:48 | 52800 | 3168 | 3.38 | 2.35 | -59.57 | -29.28 | -0.57
3170 | 00:00:52:49 | 52817 | 3169 | 2.85 | 2.35 | -59.57 | -29.28 | -0.57
3171 | 00:00:52:50 | 52833 | 3170 | 2.75 | 2.35 | -59.57 | -29.28 | -0.57
3172 | 00:00:52:51 | 52850 | 3171 | 2.53 | 2.35 | -59.57 | -29.28 | -0.57
3173 | 00:00:52:52 | 52867 | 3172 | 2.09 | 2.35 | -59.57 | -28.95 | -0.57
3174 | 00:00:52:53 | 52883 | 3173 | 1.83 | 2.35 | -58.17 | -28.4 | -0.57
3175 | 00:00:52:54 | 52900 | 3174 | 1.49 | 2.35 | -56.42 | -27.73 | -0.55
3176 | 00:00:52:55 | 52917 | 3175 | 1.24 | 2.35 | -54.69 | -27.06 | -0.52
3177 | 00:00:52:56 | 52933 | 3176 | 1.09 | 2.35 | -52.98 | -26.33 | -0.5
3178 | 00:00:52:57 | 52950 | 3177 | 0.97 | 2.35 | -51.33 | -25.59 | -0.49
3179 | 00:00:52:58 | 52967 | 3178 | 0.83 | 2.35 | -49.59 | -24.86 | -0.49
3180 | 00:00:52:59 | 52983 | 3179 | 0.56 | 2.35 | -48.02 | -24.18 | -0.48
3181 | 00:00:53:00 | 53000 | 3180 | 0.44 | 2.35 | -46.49 | -23.48 | -0.48
3182 | 00:00:53:01 | 53017 | 3181 | 0.29 | 2.35 | -45.19 | -22.88 | -0.47
3183 | 00:00:53:02 | 53033 | 3182 | 0.14 | 2.35 | -43.89 | -22.37 | -0.47
3184 | 00:00:53:03 | 53050 | 3183 | 0.03 | 2.35 | -42.4 | -21.78 | -0.46
3185 | 00:00:53:04 | 53067 | 3184 | -0.05 | 2.35 | -41.01 | -21.16 | -0.45
3186 | 00:00:53:05 | 53083 | 3185 | -0.08 | 2.35 | -39.63 | -20.46 | -0.45
3187 | 00:00:53:06 | 53100 | 3186 | -0.07 | 2.35 | -38.27 | -19.76 | -0.45
3188 | 00:00:53:07 | 53117 | 3187 | -0.02 | 2.35 | -36.62 | -18.96 | -0.44
3189 | 00:00:53:08 | 53133 | 3188 | -0.07 | 2.35 | -35.28 | -18.33 | -0.44
3190 | 00:00:53:09 | 53150 | 3189 | -0.17 | 2.35 | -34.11 | -17.8 | -0.43
3191 | 00:00:53:10 | 53167 | 3190 | -0.22 | 2.35 | -32.85 | -17.19 | -0.43
3192 | 00:00:53:11 | 53183 | 3191 | -0.29 | 2.35 | -31.53 | -16.55 | -0.43
3193 | 00:00:53:12 | 53200 | 3192 | -0.27 | 2.35 | -30.05 | -15.81 | -0.43
3194 | 00:00:53:13 | 53217 | 3193 | -0.36 | 2.35 | -28.7 | -15.13 | -0.42
3195 | 00:00:53:14 | 53233 | 3194 | -0.48 | 2.35 | -27.45 | -14.45 | -0.42
3196 | 00:00:53:15 | 53250 | 3195 | -0.65 | 2.35 | -26.28 | -13.77 | -0.42
3197 | 00:00:53:16 | 53267 | 3196 | -0.82 | 2.35 | -25.2 | -13.2 | -0.42
3198 | 00:00:53:17 | 53283 | 3197 | -1.02 | 2.35 | -24.09 | -12.62 | -0.42
3199 | 00:00:53:18 | 53300 | 3198 | -1.04 | 2.35 | -22.85 | -12 | -0.42
3200 | 00:00:53:19 | 53317 | 3199 | -1.1 | 2.35 | -21.57 | -11.35 | -0.42
3201 | 00:00:53:20 | 53333 | 3200 | -1.07 | 2.35 | -20.26 | -10.66 | -0.41
3202 | 00:00:53:21 | 53350 | 3201 | -1.09 | 2.35 | -18.98 | -9.97 | -0.41
3203 | 00:00:53:22 | 53367 | 3202 | -1.12 | 2.35 | -17.73 | -9.32 | -0.41
3204 | 00:00:53:23 | 53383 | 3203 | -1.17 | 2.35 | -16.44 | -8.65 | -0.41
3205 | 00:00:53:24 | 53400 | 3204 | -1.22 | 2.35 | -15.15 | -8 | -0.41
3206 | 00:00:53:25 | 53417 | 3205 | -1.22 | 2.35 | -13.95 | -7.37 | -0.41
3207 | 00:00:53:26 | 53433 | 3206 | -1.39 | 2.35 | -12.84 | -6.84 | -0.4
3208 | 00:00:53:27 | 53450 | 3207 | -1.49 | 2.35 | -11.58 | -6.29 | -0.4
3209 | 00:00:53:28 | 53467 | 3208 | -1.48 | 2.35 | -10.27 | -5.71 | -0.4
3210 | 00:00:53:29 | 53483 | 3209 | -1.44 | 2.35 | -9.04 | -5.07 | -0.4
3211 | 00:00:53:30 | 53500 | 3210 | -1.48 | 2.35 | -7.82 | -4.42 | -0.4
3212 | 00:00:53:31 | 53517 | 3211 | -1.58 | 2.35 | -6.59 | -3.77 | -0.4
3213 | 00:00:53:32 | 53533 | 3212 | -1.63 | 2.35 | -5.36 | -3.14 | -0.4
3214 | 00:00:53:33 | 53550 | 3213 | -1.73 | 2.35 | -4.07 | -2.47 | -0.4
3215 | 00:00:53:34 | 53567 | 3214 | -1.83 | 2.35 | -2.78 | -1.8 | -0.4
3216 | 00:00:53:35 | 53583 | 3215 | -1.8 | 2.35 | -1.11 | -0.96 | -0.4
3217 | 00:00:53:36 | 53600 | 3216 | -1.65 | 2.35 | 0.54 | -0.14 | -0.39
3218 | 00:00:53:37 | 53617 | 3217 | -1.66 | 2.35 | 2.26 | 0.74 | -0.39
3219 | 00:00:53:38 | 53633 | 3218 | -1.7 | 2.35 | 3.92 | 1.63 | -0.39
3220 | 00:00:53:39 | 53650 | 3219 | -1.75 | 2.35 | 5.46 | 2.47 | -0.39
3221 | 00:00:53:40 | 53667 | 3220 | -1.97 | 2.35 | 7.06 | 3.31 | -0.39
3222 | 00:00:53:41 | 53683 | 3221 | -2.02 | 2.35 | 8.72 | 4.08 | -0.38
3223 | 00:00:53:42 | 53700 | 3222 | -2.12 | 2.35 | 10.35 | 4.86 | -0.38
3224 | 00:00:53:43 | 53717 | 3223 | -2.14 | 2.35 | 11.84 | 5.64 | -0.38
3225 | 00:00:53:44 | 53733 | 3224 | -2.02 | 2.35 | 13.47 | 6.49 | -0.38
3226 | 00:00:53:45 | 53750 | 3225 | -1.99 | 2.35 | 15.14 | 7.32 | -0.38
3227 | 00:00:53:46 | 53767 | 3226 | -2.05 | 2.35 | 16.69 | 8.19 | -0.37
3228 | 00:00:53:47 | 53783 | 3227 | -2.02 | 2.35 | 18.17 | 9.02 | -0.37
3229 | 00:00:53:48 | 53800 | 3228 | -2.02 | 2.35 | 19.71 | 9.81 | -0.37
3230 | 00:00:53:49 | 53817 | 3229 | -2.04 | 2.35 | 21.38 | 10.61 | -0.37
3231 | 00:00:53:50 | 53833 | 3230 | -2.05 | 2.35 | 22.96 | 11.37 | -0.37
3232 | 00:00:53:51 | 53850 | 3231 | -2.11 | 2.35 | 24.45 | 12.19 | -0.37
3233 | 00:00:53:52 | 53867 | 3232 | -2.14 | 2.35 | 26.09 | 13 | -0.36
3234 | 00:00:53:53 | 53883 | 3233 | -2.17 | 2.37 | 27.75 | 13.83 | -0.36
3235 | 00:00:53:54 | 53900 | 3234 | -2.26 | 2.38 | 29.39 | 14.66 | -0.36
3236 | 00:00:53:55 | 53917 | 3235 | -2.36 | 2.4 | 31.01 | 15.42 | -0.36
3237 | 00:00:53:56 | 53933 | 3236 | -2.55 | 2.42 | 32.59 | 16.17 | -0.36
3238 | 00:00:53:57 | 53950 | 3237 | -2.67 | 2.43 | 34.19 | 16.89 | -0.35
3239 | 00:00:53:58 | 53967 | 3238 | -2.67 | 2.44 | 35.82 | 17.65 | -0.35
3240 | 00:00:53:59 | 53983 | 3239 | -2.75 | 2.44 | 37.35 | 18.41 | -0.34
3241 | 00:00:54:00 | 54000 | 3240 | -2.73 | 2.44 | 38.73 | 19.21 | -0.33
3242 | 00:00:54:01 | 54017 | 3241 | -2.72 | 2.44 | 40.08 | 19.97 | -0.32
3243 | 00:00:54:02 | 54033 | 3242 | -2.78 | 2.43 | 41.36 | 20.67 | -0.31
3244 | 00:00:54:03 | 54050 | 3243 | -2.82 | 2.41 | 42.8 | 21.38 | -0.3
3245 | 00:00:54:04 | 54067 | 3244 | -2.84 | 2.39 | 44.06 | 22.05 | -0.29
3246 | 00:00:54:05 | 54083 | 3245 | -3.02 | 2.37 | 45.37 | 22.74 | -0.28
3247 | 00:00:54:06 | 54100 | 3246 | -3.14 | 2.35 | 46.63 | 23.44 | -0.27
3248 | 00:00:54:07 | 54117 | 3247 | -3.23 | 2.35 | 48.06 | 24.14 | -0.26
3249 | 00:00:54:08 | 54133 | 3248 | -3.38 | 2.34 | 49.46 | 24.83 | -0.25
3250 | 00:00:54:09 | 54150 | 3249 | -3.51 | 2.34 | 50.8 | 25.49 | -0.23
3251 | 00:00:54:10 | 54167 | 3250 | -3.72 | 2.34 | 52.17 | 26.15 | -0.23
3252 | 00:00:54:11 | 54183 | 3251 | -3.95 | 2.34 | 53.51 | 26.77 | -0.22
3253 | 00:00:54:12 | 54200 | 3252 | -4.01 | 2.34 | 54.94 | 27.39 | -0.2
3254 | 00:00:54:13 | 54217 | 3253 | -4.04 | 2.34 | 56.24 | 27.94 | -0.2
3255 | 00:00:54:14 | 54233 | 3254 | -4.14 | 2.34 | 57.55 | 28.52 | -0.19
3256 | 00:00:54:15 | 54250 | 3255 | -4.23 | 2.34 | 58.81 | 29.12 | -0.18
3257 | 00:00:54:16 | 54267 | 3256 | -4.26 | 2.33 | 59.62 | 29.5 | -0.17
3258 | 00:00:54:17 | 54283 | 3257 | -4.16 | 2.33 | 59.67 | 29.54 | -0.17
3259 | 00:00:54:18 | 54300 | 3258 | -4.11 | 2.33 | 59.68 | 29.54 | -0.17
3260 | 00:00:54:19 | 54317 | 3259 | -4.07 | 2.33 | 59.68 | 29.55 | -0.17
3261 | 00:00:54:20 | 54333 | 3260 | -4.06 | 2.33 | 59.68 | 29.55 | -0.17
3262 | 00:00:54:21 | 54350 | 3261 | -4.04 | 2.33 | 59.68 | 29.55 | -0.17
3263 | 00:00:54:22 | 54367 | 3262 | -4.02 | 2.33 | 59.68 | 29.56 | -0.17
3264 | 00:00:54:23 | 54383 | 3263 | -3.97 | 2.33 | 59.68 | 29.56 | -0.17
3265 | 00:00:54:24 | 54400 | 3264 | -3.94 | 2.34 | 59.68 | 29.56 | -0.17
3266 | 00:00:54:25 | 54417 | 3265 | -3.9 | 2.34 | 59.68 | 29.56 | -0.17
3267 | 00:00:54:26 | 54433 | 3266 | -3.87 | 2.33 | 59.68 | 29.57 | -0.17
3268 | 00:00:54:27 | 54450 | 3267 | -3.84 | 2.33 | 59.69 | 29.57 | -0.17
3269 | 00:00:54:28 | 54467 | 3268 | -3.82 | 2.34 | 59.69 | 29.57 | -0.17
3270 | 00:00:54:29 | 54483 | 3269 | -3.8 | 2.33 | 59.68 | 29.57 | -0.17
3271 | 00:00:54:30 | 54500 | 3270 | -3.77 | 2.33 | 59.69 | 29.57 | -0.17
3272 | 00:00:54:31 | 54517 | 3271 | -3.75 | 2.33 | 59.69 | 29.57 | -0.17
3273 | 00:00:54:32 | 54533 | 3272 | -3.73 | 2.33 | 59.69 | 29.57 | -0.17
3274 | 00:00:54:33 | 54550 | 3273 | -3.87 | 2.33 | 59.68 | 29.57 | -0.17
3275 | 00:00:54:34 | 54567 | 3274 | -2.58 | 2.33 | 59.65 | 29.57 | -0.17
3276 | 00:00:54:35 | 54583 | 3275 | -2.09 | 2.33 | 58.52 | 29.5 | -0.17
3277 | 00:00:54:36 | 54600 | 3276 | -1.99 | 2.33 | 58.24 | 29.34 | -0.17
3278 | 00:00:54:37 | 54617 | 3277 | -1.97 | 2.33 | 58.17 | 29.31 | -0.17
3279 | 00:00:54:38 | 54633 | 3278 | -1.92 | 2.33 | 57.99 | 29.23 | -0.17
3280 | 00:00:54:39 | 54650 | 3279 | -1.83 | 2.33 | 57.74 | 29.12 | -0.17
3281 | 00:00:54:40 | 54667 | 3280 | -1.66 | 2.33 | 56.92 | 28.78 | -0.17
3282 | 00:00:54:41 | 54683 | 3281 | -1.44 | 2.33 | 55.69 | 28.27 | -0.17
3283 | 00:00:54:42 | 54700 | 3282 | -1.31 | 2.34 | 54.38 | 27.74 | -0.19
3284 | 00:00:54:43 | 54717 | 3283 | -1.1 | 2.33 | 53.3 | 27.32 | -0.19
3285 | 00:00:54:44 | 54733 | 3284 | -0.88 | 2.33 | 52.31 | 26.9 | -0.2
3286 | 00:00:54:45 | 54750 | 3285 | -0.71 | 2.33 | 51.16 | 26.38 | -0.21
3287 | 00:00:54:46 | 54767 | 3286 | -0.49 | 2.33 | 49.6 | 25.67 | -0.22
3288 | 00:00:54:47 | 54783 | 3287 | -0.39 | 2.33 | 47.76 | 24.84 | -0.23
3289 | 00:00:54:48 | 54800 | 3288 | -0.29 | 2.33 | 46.14 | 24.1 | -0.23
3290 | 00:00:54:49 | 54817 | 3289 | -0.14 | 2.34 | 44.25 | 23.17 | -0.24
3291 | 00:00:54:50 | 54833 | 3290 | -0.17 | 2.33 | 42.26 | 22.23 | -0.24
3292 | 00:00:54:51 | 54850 | 3291 | -0.12 | 2.33 | 40.21 | 21.31 | -0.24
3293 | 00:00:54:52 | 54867 | 3292 | -0.05 | 2.34 | 38.33 | 20.4 | -0.25
3294 | 00:00:54:53 | 54883 | 3293 | -0.03 | 2.34 | 36.54 | 19.49 | -0.25
3295 | 00:00:54:54 | 54900 | 3294 | 0.08 | 2.33 | 34.81 | 18.59 | -0.25
3296 | 00:00:54:55 | 54917 | 3295 | 0.12 | 2.33 | 33.02 | 17.66 | -0.25
3297 | 00:00:54:56 | 54933 | 3296 | 0.32 | 2.34 | 31.41 | 16.8 | -0.25
3298 | 00:00:54:57 | 54950 | 3297 | 0.44 | 2.33 | 29.66 | 16.02 | -0.25
3299 | 00:00:54:58 | 54967 | 3298 | 0.58 | 2.33 | 27.94 | 15.36 | -0.25
3300 | 00:00:54:59 | 54983 | 3299 | 0.59 | 2.33 | 25.96 | 14.57 | -0.26
3301 | 00:00:55:00 | 55000 | 3300 | 0.65 | 2.33 | 24.21 | 13.69 | -0.26
3302 | 00:00:55:01 | 55017 | 3301 | 0.71 | 2.33 | 22.41 | 12.83 | -0.26
3303 | 00:00:55:02 | 55033 | 3302 | 0.82 | 2.34 | 20.57 | 11.97 | -0.26
3304 | 00:00:55:03 | 55050 | 3303 | 0.88 | 2.33 | 18.67 | 11.07 | -0.26
3305 | 00:00:55:04 | 55067 | 3304 | 0.9 | 2.33 | 16.89 | 10.2 | -0.26
3306 | 00:00:55:05 | 55083 | 3305 | 0.99 | 2.33 | 15.04 | 9.3 | -0.27
3307 | 00:00:55:06 | 55100 | 3306 | 1.02 | 2.33 | 13.09 | 8.39 | -0.27
3308 | 00:00:55:07 | 55117 | 3307 | 1 | 2.33 | 11.32 | 7.4 | -0.28
3309 | 00:00:55:08 | 55133 | 3308 | 1.05 | 2.33 | 9.53 | 6.46 | -0.28
3310 | 00:00:55:09 | 55150 | 3309 | 1.04 | 2.34 | 7.6 | 5.5 | -0.29
3311 | 00:00:55:10 | 55167 | 3310 | 1.02 | 2.33 | 5.78 | 4.59 | -0.29
3312 | 00:00:55:11 | 55183 | 3311 | 1 | 2.33 | 4.02 | 3.71 | -0.3
3313 | 00:00:55:12 | 55200 | 3312 | 1.21 | 2.34 | 2.24 | 2.77 | -0.3
3314 | 00:00:55:13 | 55217 | 3313 | 1.27 | 2.33 | 0.38 | 1.84 | -0.31
3315 | 00:00:55:14 | 55233 | 3314 | 1.34 | 2.33 | -1.45 | 0.88 | -0.31
3316 | 00:00:55:15 | 55250 | 3315 | 1.27 | 2.33 | -3.26 | -0.01 | -0.32
3317 | 00:00:55:16 | 55267 | 3316 | 1.21 | 2.34 | -5.01 | -0.94 | -0.33
3318 | 00:00:55:17 | 55283 | 3317 | 1.22 | 2.34 | -6.93 | -1.89 | -0.34
3319 | 00:00:55:18 | 55300 | 3318 | 1.27 | 2.34 | -8.78 | -2.87 | -0.34
3320 | 00:00:55:19 | 55317 | 3319 | 1.41 | 2.34 | -10.52 | -3.91 | -0.35
3321 | 00:00:55:20 | 55333 | 3320 | 1.63 | 2.34 | -12.53 | -4.88 | -0.35
3322 | 00:00:55:21 | 55350 | 3321 | 1.68 | 2.34 | -14.3 | -5.85 | -0.36
3323 | 00:00:55:22 | 55367 | 3322 | 1.61 | 2.34 | -16.22 | -6.76 | -0.37
3324 | 00:00:55:23 | 55383 | 3323 | 1.51 | 2.34 | -18.17 | -7.78 | -0.37
3325 | 00:00:55:24 | 55400 | 3324 | 1.48 | 2.33 | -20.02 | -8.85 | -0.38
3326 | 00:00:55:25 | 55417 | 3325 | 1.58 | 2.34 | -21.87 | -9.92 | -0.38
3327 | 00:00:55:26 | 55433 | 3326 | 1.77 | 2.33 | -23.8 | -10.96 | -0.39
3328 | 00:00:55:27 | 55450 | 3327 | 1.87 | 2.34 | -25.73 | -11.92 | -0.39
3329 | 00:00:55:28 | 55467 | 3328 | 1.97 | 2.33 | -27.47 | -12.89 | -0.4
3330 | 00:00:55:29 | 55483 | 3329 | 2 | 2.34 | -29.46 | -13.89 | -0.41
3331 | 00:00:55:30 | 55500 | 3330 | 2.11 | 2.34 | -31.29 | -14.89 | -0.41
3332 | 00:00:55:31 | 55517 | 3331 | 2.16 | 2.34 | -33.15 | -15.88 | -0.42
3333 | 00:00:55:32 | 55533 | 3332 | 2.21 | 2.33 | -35 | -16.78 | -0.43
3334 | 00:00:55:33 | 55550 | 3333 | 2.17 | 2.33 | -36.85 | -17.71 | -0.44
3335 | 00:00:55:34 | 55567 | 3334 | 2.12 | 2.34 | -38.75 | -18.57 | -0.45
3336 | 00:00:55:35 | 55583 | 3335 | 2.29 | 2.34 | -40.44 | -19.5 | -0.46
3337 | 00:00:55:36 | 55600 | 3336 | 2.56 | 2.33 | -42.19 | -20.39 | -0.47
3338 | 00:00:55:37 | 55617 | 3337 | 2.7 | 2.33 | -44.08 | -21.3 | -0.48
3339 | 00:00:55:38 | 55633 | 3338 | 2.79 | 2.34 | -45.95 | -22.14 | -0.49
3340 | 00:00:55:39 | 55650 | 3339 | 2.9 | 2.33 | -47.68 | -22.99 | -0.49
3341 | 00:00:55:40 | 55667 | 3340 | 3.01 | 2.34 | -49.51 | -23.85 | -0.5
3342 | 00:00:55:41 | 55683 | 3341 | 3.09 | 2.34 | -51.41 | -24.72 | -0.51
3343 | 00:00:55:42 | 55700 | 3342 | 3.19 | 2.34 | -53.1 | -25.64 | -0.52
3344 | 00:00:55:43 | 55717 | 3343 | 3.35 | 2.34 | -54.89 | -26.52 | -0.54
3345 | 00:00:55:44 | 55733 | 3344 | 3.4 | 2.34 | -56.61 | -27.4 | -0.56
3346 | 00:00:55:45 | 55750 | 3345 | 3.46 | 2.34 | -58.42 | -28.2 | -0.56
3347 | 00:00:55:46 | 55767 | 3346 | 3.6 | 2.34 | -60.2 | -29 | -0.57
3348 | 00:00:55:47 | 55783 | 3347 | 3.72 | 2.33 | -61.83 | -29.83 | -0.58
3349 | 00:00:55:48 | 55800 | 3348 | 3.79 | 2.34 | -63.68 | -30.65 | -0.59
3350 | 00:00:55:49 | 55817 | 3349 | 3.99 | 2.34 | -65.42 | -31.56 | -0.61
3351 | 00:00:55:50 | 55833 | 3350 | 4.09 | 2.34 | -67.1 | -32.42 | -0.62
3352 | 00:00:55:51 | 55850 | 3351 | 4.13 | 2.34 | -68.72 | -33.28 | -0.63
3353 | 00:00:55:52 | 55867 | 3352 | 4.28 | 2.34 | -70.53 | -34.06 | -0.64
3354 | 00:00:55:53 | 55883 | 3353 | 4.4 | 2.34 | -72.23 | -34.88 | -0.65
3355 | 00:00:55:54 | 55900 | 3354 | 4.57 | 2.34 | -73.83 | -35.67 | -0.66
3356 | 00:00:55:55 | 55917 | 3355 | 4.81 | 2.34 | -75.45 | -36.48 | -0.67
3357 | 00:00:55:56 | 55933 | 3356 | 4.87 | 2.34 | -77.15 | -37.36 | -0.68
3358 | 00:00:55:57 | 55950 | 3357 | 5.01 | 2.34 | -78.93 | -38.2 | -0.68
3359 | 00:00:55:58 | 55967 | 3358 | 5.13 | 2.34 | -80.42 | -39.08 | -0.69
3360 | 00:00:55:59 | 55983 | 3359 | 5.2 | 2.33 | -82.06 | -40 | -0.7
3361 | 00:00:56:00 | 56000 | 3360 | 5.26 | 2.34 | -83.73 | -40.9 | -0.7
3362 | 00:00:56:01 | 56017 | 3361 | 5.37 | 2.34 | -85.34 | -41.77 | -0.71
3363 | 00:00:56:02 | 56033 | 3362 | 5.49 | 2.34 | -87.1 | -42.62 | -0.71
3364 | 00:00:56:03 | 56050 | 3363 | 5.54 | 2.34 | -88.68 | -43.61 | -0.72
3365 | 00:00:56:04 | 56067 | 3364 | 5.64 | 2.34 | -90.27 | -44.56 | -0.72
3366 | 00:00:56:05 | 56083 | 3365 | 5.69 | 2.35 | -91.91 | -45.54 | -0.72
3367 | 00:00:56:06 | 56100 | 3366 | 5.91 | 2.35 | -93.69 | -46.41 | -0.72
3368 | 00:00:56:07 | 56117 | 3367 | 5.96 | 2.35 | -95.37 | -47.29 | -0.72
3369 | 00:00:56:08 | 56133 | 3368 | 5.84 | 2.35 | -96.92 | -48.15 | -0.72
3370 | 00:00:56:09 | 56150 | 3369 | 5.86 | 2.35 | -98.56 | -49.17 | -0.72
3371 | 00:00:56:10 | 56167 | 3370 | 5.89 | 2.36 | -100.26 | -50.2 | -0.72
3372 | 00:00:56:11 | 56183 | 3371 | 5.89 | 2.36 | -101.96 | -51.18 | -0.72
3373 | 00:00:56:12 | 56200 | 3372 | 5.86 | 2.36 | -103.55 | -52.2 | -0.72
3374 | 00:00:56:13 | 56217 | 3373 | 5.89 | 2.36 | -105.22 | -53.15 | -0.72
3375 | 00:00:56:14 | 56233 | 3374 | 5.93 | 2.37 | -106.82 | -54.2 | -0.72
3376 | 00:00:56:15 | 56250 | 3375 | 5.89 | 2.37 | -108.56 | -55.19 | -0.72
3377 | 00:00:56:16 | 56267 | 3376 | 5.77 | 2.37 | -110.21 | -56.2 | -0.72
3378 | 00:00:56:17 | 56283 | 3377 | 5.71 | 2.37 | -111.8 | -57.16 | -0.72
3379 | 00:00:56:18 | 56300 | 3378 | 5.71 | 2.38 | -113.48 | -58.02 | -0.72
3380 | 00:00:56:19 | 56317 | 3379 | 5.67 | 2.38 | -115.08 | -58.96 | -0.72
3381 | 00:00:56:20 | 56333 | 3380 | 5.67 | 2.38 | -116.81 | -59.84 | -0.72
3382 | 00:00:56:21 | 56350 | 3381 | 5.69 | 2.39 | -118.5 | -60.87 | -0.72
3383 | 00:00:56:22 | 56367 | 3382 | 6.03 | 2.39 | -120.21 | -61.89 | -0.72
3384 | 00:00:56:23 | 56383 | 3383 | 6 | 2.39 | -121.91 | -62.9 | -0.72
3385 | 00:00:56:24 | 56400 | 3384 | 5.98 | 2.39 | -123.5 | -63.82 | -0.72
3386 | 00:00:56:25 | 56417 | 3385 | 5.98 | 2.4 | -125.05 | -64.72 | -0.72
3387 | 00:00:56:26 | 56433 | 3386 | 5.96 | 2.4 | -126.66 | -65.72 | -0.72
3388 | 00:00:56:27 | 56450 | 3387 | 6.01 | 2.4 | -128.32 | -66.72 | -0.72
3389 | 00:00:56:28 | 56467 | 3388 | 6.06 | 2.4 | -130.07 | -67.73 | -0.72
3390 | 00:00:56:29 | 56483 | 3389 | 6.03 | 2.41 | -131.58 | -68.6 | -0.72
3391 | 00:00:56:30 | 56500 | 3390 | 6.18 | 2.41 | -133.17 | -69.45 | -0.72
3392 | 00:00:56:31 | 56517 | 3391 | 6.17 | 2.41 | -134.72 | -70.28 | -0.72
3393 | 00:00:56:32 | 56533 | 3392 | 6.11 | 2.41 | -135.89 | -71.01 | -0.72
3394 | 00:00:56:33 | 56550 | 3393 | 6.05 | 2.41 | -136.33 | -71.32 | -0.72
3395 | 00:00:56:34 | 56567 | 3394 | 5.91 | 2.42 | -136.52 | -71.44 | -0.72
3396 | 00:00:56:35 | 56583 | 3395 | 5.91 | 2.41 | -136.68 | -71.54 | -0.72
3397 | 00:00:56:36 | 56600 | 3396 | 5.98 | 2.41 | -137.23 | -71.87 | -0.72
3398 | 00:00:56:37 | 56617 | 3397 | 5.96 | 2.41 | -137.98 | -72.31 | -0.72
3399 | 00:00:56:38 | 56633 | 3398 | 5.88 | 2.42 | -138.78 | -72.8 | -0.72
3400 | 00:00:56:39 | 56650 | 3399 | 5.96 | 2.42 | -139.63 | -73.29 | -0.72
3401 | 00:00:56:40 | 56667 | 3400 | 5.83 | 2.42 | -140.48 | -73.77 | -0.72
3402 | 00:00:56:41 | 56683 | 3401 | 5.57 | 2.42 | -141.27 | -74.2 | -0.72
3403 | 00:00:56:42 | 56700 | 3402 | 5.25 | 2.42 | -141.37 | -74.27 | -0.72
3404 | 00:00:56:43 | 56717 | 3403 | 5.16 | 2.42 | -141.38 | -74.28 | -0.72
3405 | 00:00:56:44 | 56733 | 3404 | 5.13 | 2.42 | -141.4 | -74.3 | -0.72
3406 | 00:00:56:45 | 56750 | 3405 | 5.1 | 2.42 | -141.41 | -74.3 | -0.72
3407 | 00:00:56:46 | 56767 | 3406 | 5.03 | 2.42 | -141.41 | -74.31 | -0.72
3408 | 00:00:56:47 | 56783 | 3407 | 4.98 | 2.42 | -141.41 | -74.31 | -0.72
3409 | 00:00:56:48 | 56800 | 3408 | 4.91 | 2.42 | -141.41 | -74.32 | -0.72
3410 | 00:00:56:49 | 56817 | 3409 | 4.84 | 2.43 | -141.41 | -74.32 | -0.72
3411 | 00:00:56:50 | 56833 | 3410 | 4.79 | 2.43 | -141.42 | -74.32 | -0.72
3412 | 00:00:56:51 | 56850 | 3411 | 4.72 | 2.42 | -141.42 | -74.32 | -0.72
3413 | 00:00:56:52 | 56867 | 3412 | 4.69 | 2.43 | -141.42 | -74.32 | -0.72
3414 | 00:00:56:53 | 56883 | 3413 | 4.65 | 2.42 | -141.42 | -74.32 | -0.72
3415 | 00:00:56:54 | 56900 | 3414 | 4.59 | 2.42 | -141.42 | -74.33 | -0.72
3416 | 00:00:56:55 | 56917 | 3415 | 4.55 | 2.43 | -141.42 | -74.33 | -0.72
3417 | 00:00:56:56 | 56933 | 3416 | 4.5 | 2.42 | -141.42 | -74.33 | -0.72
3418 | 00:00:56:57 | 56950 | 3417 | 4.47 | 2.42 | -141.42 | -74.33 | -0.72
3419 | 00:00:56:58 | 56967 | 3418 | 4.43 | 2.42 | -141.42 | -74.33 | -0.72
3420 | 00:00:56:59 | 56983 | 3419 | 4.4 | 2.42 | -141.42 | -74.33 | -0.72
3421 | 00:00:57:00 | 57000 | 3420 | 4.38 | 2.42 | -141.42 | -74.33 | -0.72
3422 | 00:00:57:01 | 57017 | 3421 | 4.31 | 2.43 | -141.42 | -74.33 | -0.72
3423 | 00:00:57:02 | 57033 | 3422 | 4.28 | 2.43 | -141.42 | -74.33 | -0.72
3424 | 00:00:57:03 | 57050 | 3423 | 4.26 | 2.43 | -141.42 | -74.33 | -0.72
3425 | 00:00:57:04 | 57067 | 3424 | 4.23 | 2.42 | -141.42 | -74.33 | -0.72
3426 | 00:00:57:05 | 57083 | 3425 | 4.19 | 2.42 | -141.42 | -74.33 | -0.72
3427 | 00:00:57:06 | 57100 | 3426 | 4.18 | 2.43 | -141.42 | -74.33 | -0.72
3428 | 00:00:57:07 | 57117 | 3427 | 4.14 | 2.43 | -141.42 | -74.33 | -0.72
3429 | 00:00:57:08 | 57133 | 3428 | 4.11 | 2.43 | -141.41 | -74.33 | -0.72
3430 | 00:00:57:09 | 57150 | 3429 | 4.08 | 2.43 | -141.42 | -74.33 | -0.72
3431 | 00:00:57:10 | 57167 | 3430 | 4.06 | 2.43 | -141.42 | -74.33 | -0.72
3432 | 00:00:57:11 | 57183 | 3431 | 4.04 | 2.43 | -141.41 | -74.34 | -0.72
3433 | 00:00:57:12 | 57200 | 3432 | 4.03 | 2.43 | -141.42 | -74.33 | -0.72
3434 | 00:00:57:13 | 57217 | 3433 | 3.99 | 2.43 | -141.42 | -74.33 | -0.72
3435 | 00:00:57:14 | 57233 | 3434 | 3.97 | 2.43 | -141.42 | -74.33 | -0.72
3436 | 00:00:57:15 | 57250 | 3435 | 3.94 | 2.43 | -141.42 | -74.33 | -0.72
3437 | 00:00:57:16 | 57267 | 3436 | 3.92 | 2.43 | -141.42 | -74.33 | -0.72
3438 | 00:00:57:17 | 57283 | 3437 | 3.89 | 2.43 | -141.42 | -74.34 | -0.72
3439 | 00:00:57:18 | 57300 | 3438 | 3.87 | 2.43 | -141.42 | -74.33 | -0.72
3440 | 00:00:57:19 | 57317 | 3439 | 3.84 | 2.43 | -141.42 | -74.33 | -0.72
3441 | 00:00:57:20 | 57333 | 3440 | 3.82 | 2.43 | -141.42 | -74.33 | -0.72
3442 | 00:00:57:21 | 57350 | 3441 | 3.82 | 2.43 | -141.42 | -74.34 | -0.72
3443 | 00:00:57:22 | 57367 | 3442 | 3.82 | 2.43 | -141.42 | -74.33 | -0.72
3444 | 00:00:57:23 | 57383 | 3443 | 3.82 | 2.43 | -141.42 | -74.33 | -0.72
3445 | 00:00:57:24 | 57400 | 3444 | 3.77 | 2.43 | -141.42 | -74.33 | -0.72
3446 | 00:00:57:25 | 57417 | 3445 | 3.74 | 2.43 | -141.42 | -74.33 | -0.72
3447 | 00:00:57:26 | 57433 | 3446 | 3.72 | 2.43 | -141.42 | -74.33 | -0.72
3448 | 00:00:57:27 | 57450 | 3447 | 3.74 | 2.43 | -141.42 | -74.33 | -0.72
3449 | 00:00:57:28 | 57467 | 3448 | 3.7 | 2.43 | -141.42 | -74.33 | -0.72
3450 | 00:00:57:29 | 57483 | 3449 | 3.69 | 2.43 | -141.42 | -74.33 | -0.72
3451 | 00:00:57:30 | 57500 | 3450 | 3.69 | 2.43 | -141.42 | -74.33 | -0.72
3452 | 00:00:57:31 | 57517 | 3451 | 3.67 | 2.43 | -141.42 | -74.33 | -0.72
3453 | 00:00:57:32 | 57533 | 3452 | 3.65 | 2.43 | -141.42 | -74.34 | -0.72
3454 | 00:00:57:33 | 57550 | 3453 | 3.65 | 2.43 | -141.42 | -74.33 | -0.72
3455 | 00:00:57:34 | 57567 | 3454 | 3.99 | 2.43 | -141.42 | -74.34 | -0.72
3456 | 00:00:57:35 | 57583 | 3455 | 3.4 | 2.43 | -141.42 | -74.33 | -0.72
3457 | 00:00:57:36 | 57600 | 3456 | 3.26 | 2.43 | -141.42 | -74.34 | -0.72
3458 | 00:00:57:37 | 57617 | 3457 | 3.18 | 2.43 | -141.42 | -74.33 | -0.72
3459 | 00:00:57:38 | 57633 | 3458 | 2.84 | 2.43 | -141.42 | -74.33 | -0.71
3460 | 00:00:57:39 | 57650 | 3459 | 2.31 | 2.43 | -140.76 | -73.99 | -0.7
3461 | 00:00:57:40 | 57667 | 3460 | 1.94 | 2.43 | -139.34 | -73.48 | -0.69
3462 | 00:00:57:41 | 57683 | 3461 | 1.55 | 2.43 | -137.87 | -72.84 | -0.67
3463 | 00:00:57:42 | 57700 | 3462 | 1.26 | 2.43 | -136.2 | -72.05 | -0.65
3464 | 00:00:57:43 | 57717 | 3463 | 1.04 | 2.43 | -134.59 | -71.28 | -0.64
3465 | 00:00:57:44 | 57733 | 3464 | 0.87 | 2.43 | -132.96 | -70.49 | -0.62
3466 | 00:00:57:45 | 57750 | 3465 | 0.76 | 2.43 | -131.4 | -69.78 | -0.6
3467 | 00:00:57:46 | 57767 | 3466 | 0.68 | 2.43 | -129.88 | -69.09 | -0.59
3468 | 00:00:57:47 | 57783 | 3467 | 0.54 | 2.43 | -128.18 | -68.39 | -0.58
3469 | 00:00:57:48 | 57800 | 3468 | 0.39 | 2.43 | -126.49 | -67.61 | -0.57
3470 | 00:00:57:49 | 57817 | 3469 | 0.32 | 2.43 | -124.73 | -66.73 | -0.56
3471 | 00:00:57:50 | 57833 | 3470 | 0.22 | 2.42 | -123.24 | -65.95 | -0.55
3472 | 00:00:57:51 | 57850 | 3471 | 0.07 | 2.42 | -121.66 | -65.15 | -0.54
3473 | 00:00:57:52 | 57867 | 3472 | -0.03 | 2.42 | -119.87 | -64.34 | -0.53
3474 | 00:00:57:53 | 57883 | 3473 | -0.19 | 2.42 | -118.46 | -63.65 | -0.52
3475 | 00:00:57:54 | 57900 | 3474 | -0.32 | 2.41 | -116.67 | -62.81 | -0.52
3476 | 00:00:57:55 | 57917 | 3475 | -0.46 | 2.4 | -114.46 | -61.69 | -0.51
3477 | 00:00:57:56 | 57933 | 3476 | -0.48 | 2.4 | -112.06 | -60.42 | -0.5
3478 | 00:00:57:57 | 57950 | 3477 | -0.59 | 2.39 | -109.68 | -59.2 | -0.49
3479 | 00:00:57:58 | 57967 | 3478 | -0.75 | 2.39 | -107.39 | -58.13 | -0.49
3480 | 00:00:57:59 | 57983 | 3479 | -1.02 | 2.38 | -105.3 | -57.14 | -0.49
3481 | 00:00:58:00 | 58000 | 3480 | -1.12 | 2.38 | -103.04 | -55.82 | -0.48
3482 | 00:00:58:01 | 58017 | 3481 | -1.17 | 2.37 | -100.53 | -54.55 | -0.48
3483 | 00:00:58:02 | 58033 | 3482 | -1.05 | 2.37 | -97.82 | -53.1 | -0.47
3484 | 00:00:58:03 | 58050 | 3483 | -0.85 | 2.37 | -95.02 | -51.5 | -0.47
3485 | 00:00:58:04 | 58067 | 3484 | -0.87 | 2.36 | -92.64 | -50.12 | -0.47
3486 | 00:00:58:05 | 58083 | 3485 | -1.07 | 2.36 | -90.34 | -48.72 | -0.47
3487 | 00:00:58:06 | 58100 | 3486 | -1.19 | 2.36 | -88.04 | -47.47 | -0.47
3488 | 00:00:58:07 | 58117 | 3487 | -1.34 | 2.35 | -85.75 | -46.25 | -0.47
3489 | 00:00:58:08 | 58133 | 3488 | -1.32 | 2.35 | -83.15 | -44.85 | -0.47
3490 | 00:00:58:09 | 58150 | 3489 | -1.26 | 2.35 | -80.67 | -43.38 | -0.47
3491 | 00:00:58:10 | 58167 | 3490 | -1.32 | 2.35 | -78.28 | -42.05 | -0.46
3492 | 00:00:58:11 | 58183 | 3491 | -1.46 | 2.35 | -75.86 | -40.79 | -0.46
3493 | 00:00:58:12 | 58200 | 3492 | -1.61 | 2.35 | -73.48 | -39.51 | -0.46
3494 | 00:00:58:13 | 58217 | 3493 | -1.72 | 2.35 | -71.08 | -38.24 | -0.46
3495 | 00:00:58:14 | 58233 | 3494 | -1.53 | 2.35 | -68.6 | -36.87 | -0.46
3496 | 00:00:58:15 | 58250 | 3495 | -1.49 | 2.35 | -66.19 | -35.66 | -0.46
3497 | 00:00:58:16 | 58267 | 3496 | -1.56 | 2.34 | -63.71 | -34.43 | -0.46
3498 | 00:00:58:17 | 58283 | 3497 | -1.63 | 2.35 | -61.24 | -33.18 | -0.46
3499 | 00:00:58:18 | 58300 | 3498 | -1.65 | 2.36 | -58.95 | -31.78 | -0.46
3500 | 00:00:58:19 | 58317 | 3499 | -1.49 | 2.38 | -56.34 | -30.35 | -0.46
3501 | 00:00:58:20 | 58333 | 3500 | -1.41 | 2.41 | -53.86 | -29 | -0.46
3502 | 00:00:58:21 | 58350 | 3501 | -1.41 | 2.44 | -51.48 | -27.71 | -0.46
3503 | 00:00:58:22 | 58367 | 3502 | -1.43 | 2.47 | -48.86 | -26.41 | -0.46
3504 | 00:00:58:23 | 58383 | 3503 | -1.43 | 2.5 | -46.52 | -25.06 | -0.46
3505 | 00:00:58:24 | 58400 | 3504 | -1.44 | 2.53 | -44.1 | -23.71 | -0.46
3506 | 00:00:58:25 | 58417 | 3505 | -1.58 | 2.56 | -41.6 | -22.44 | -0.46
3507 | 00:00:58:26 | 58433 | 3506 | -1.55 | 2.59 | -39.26 | -21.18 | -0.46
3508 | 00:00:58:27 | 58450 | 3507 | -1.56 | 2.62 | -36.87 | -19.79 | -0.46
3509 | 00:00:58:28 | 58467 | 3508 | -1.56 | 2.65 | -34.43 | -18.49 | -0.46
3510 | 00:00:58:29 | 58483 | 3509 | -1.73 | 2.68 | -32.12 | -17.31 | -0.46
3511 | 00:00:58:30 | 58500 | 3510 | -1.82 | 2.71 | -29.74 | -16.05 | -0.46
3512 | 00:00:58:31 | 58517 | 3511 | -1.97 | 2.74 | -27.32 | -14.77 | -0.46
3513 | 00:00:58:32 | 58533 | 3512 | -2.26 | 2.77 | -25.16 | -13.46 | -0.46
3514 | 00:00:58:33 | 58550 | 3513 | -2.31 | 2.8 | -22.73 | -12.29 | -0.46
3515 | 00:00:58:34 | 58567 | 3514 | -2.19 | 2.83 | -20.39 | -11.06 | -0.46
3516 | 00:00:58:35 | 58583 | 3515 | -2.21 | 2.85 | -18.16 | -9.71 | -0.46
3517 | 00:00:58:36 | 58600 | 3516 | -2.39 | 2.9 | -15.78 | -8.43 | -0.46
3518 | 00:00:58:37 | 58617 | 3517 | -2.46 | 2.94 | -13.61 | -7.19 | -0.46
3519 | 00:00:58:38 | 58633 | 3518 | -2.63 | 2.99 | -11.22 | -6.09 | -0.46
3520 | 00:00:58:39 | 58650 | 3519 | -2.8 | 3.03 | -9.04 | -4.92 | -0.45
3521 | 00:00:58:40 | 58667 | 3520 | -3.06 | 3.06 | -6.86 | -3.77 | -0.45
3522 | 00:00:58:41 | 58683 | 3521 | -3.12 | 3.09 | -4.58 | -2.59 | -0.45
3523 | 00:00:58:42 | 58700 | 3522 | -2.92 | 3.11 | -2.39 | -1.42 | -0.45
3524 | 00:00:58:43 | 58717 | 3523 | -2.77 | 3.14 | -0.11 | -0.29 | -0.45
3525 | 00:00:58:44 | 58733 | 3524 | -2.75 | 3.17 | 2.13 | 0.88 | -0.45
3526 | 00:00:58:45 | 58750 | 3525 | -2.99 | 3.2 | 4.38 | 2.05 | -0.44
3527 | 00:00:58:46 | 58767 | 3526 | -2.97 | 3.24 | 6.51 | 3.27 | -0.44
3528 | 00:00:58:47 | 58783 | 3527 | -2.99 | 3.27 | 8.87 | 4.38 | -0.44
3529 | 00:00:58:48 | 58800 | 3528 | -2.94 | 3.29 | 11.01 | 5.54 | -0.43
3530 | 00:00:58:49 | 58817 | 3529 | -2.97 | 3.31 | 13.24 | 6.77 | -0.43
3531 | 00:00:58:50 | 58833 | 3530 | -3.06 | 3.33 | 15.55 | 7.96 | -0.43
3532 | 00:00:58:51 | 58850 | 3531 | -3.02 | 3.36 | 17.69 | 9.15 | -0.42
3533 | 00:00:58:52 | 58867 | 3532 | -3.09 | 3.39 | 19.93 | 10.24 | -0.42
3534 | 00:00:58:53 | 58883 | 3533 | -2.89 | 3.41 | 22.2 | 11.36 | -0.42
3535 | 00:00:58:54 | 58900 | 3534 | -2.85 | 3.44 | 24.39 | 12.49 | -0.41
3536 | 00:00:58:55 | 58917 | 3535 | -2.97 | 3.46 | 26.52 | 13.69 | -0.41
3537 | 00:00:58:56 | 58933 | 3536 | -3.12 | 3.49 | 28.81 | 14.87 | -0.4
3538 | 00:00:58:57 | 58950 | 3537 | -3.17 | 3.52 | 31.07 | 15.98 | -0.4
3539 | 00:00:58:58 | 58967 | 3538 | -3.26 | 3.55 | 33.42 | 17.26 | -0.39
3540 | 00:00:58:59 | 58983 | 3539 | -3.31 | 3.58 | 36.13 | 18.59 | -0.39
3541 | 00:00:59:00 | 59000 | 3540 | -3.43 | 3.6 | 38.65 | 19.99 | -0.38
3542 | 00:00:59:01 | 59017 | 3541 | -3.23 | 3.63 | 41.33 | 21.29 | -0.37
3543 | 00:00:59:02 | 59033 | 3542 | -3.34 | 3.66 | 43.94 | 22.59 | -0.36
3544 | 00:00:59:03 | 59050 | 3543 | -3.55 | 3.69 | 46.51 | 23.95 | -0.35
3545 | 00:00:59:04 | 59067 | 3544 | -3.53 | 3.72 | 49.23 | 25.18 | -0.34
3546 | 00:00:59:05 | 59083 | 3545 | -3.72 | 3.74 | 51.64 | 26.55 | -0.34
3547 | 00:00:59:06 | 59100 | 3546 | -3.99 | 3.74 | 54.19 | 27.78 | -0.34
3548 | 00:00:59:07 | 59117 | 3547 | -3.82 | 3.75 | 56.74 | 29.1 | -0.34
3549 | 00:00:59:08 | 59133 | 3548 | -3.68 | 3.74 | 59.31 | 30.43 | -0.34
3550 | 00:00:59:09 | 59150 | 3549 | -3.92 | 3.75 | 61.87 | 31.82 | -0.34
3551 | 00:00:59:10 | 59167 | 3550 | -4.26 | 3.75 | 64.44 | 33.05 | -0.34
3552 | 00:00:59:11 | 59183 | 3551 | -4.5 | 3.75 | 66.88 | 34.33 | -0.34
3553 | 00:00:59:12 | 59200 | 3552 | -4.55 | 3.74 | 69.39 | 35.62 | -0.33
3554 | 00:00:59:13 | 59217 | 3553 | -4.57 | 3.75 | 71.81 | 36.94 | -0.33
3555 | 00:00:59:14 | 59233 | 3554 | -4.57 | 3.75 | 74.21 | 38.23 | -0.33
3556 | 00:00:59:15 | 59250 | 3555 | -4.72 | 3.75 | 76.73 | 39.44 | -0.33
3557 | 00:00:59:16 | 59267 | 3556 | -4.7 | 3.75 | 79.07 | 40.7 | -0.32
3558 | 00:00:59:17 | 59283 | 3557 | -4.8 | 3.75 | 81.54 | 41.93 | -0.32
3559 | 00:00:59:18 | 59300 | 3558 | -5.01 | 3.75 | 83.98 | 43.19 | -0.32
3560 | 00:00:59:19 | 59317 | 3559 | -5.31 | 3.75 | 86.21 | 44.38 | -0.31
3561 | 00:00:59:20 | 59333 | 3560 | -5.5 | 3.75 | 88.64 | 44.98 | -0.31
3562 | 00:00:59:21 | 59350 | 3561 | -5.69 | 3.75 | 90.9 | 44.99 | -0.31
3563 | 00:00:59:22 | 59367 | 3562 | -5.7 | 3.75 | 92.56 | 45 | -0.31
3564 | 00:00:59:23 | 59383 | 3563 | -5.62 | 3.75 | 93.24 | 45 | -0.3
3565 | 00:00:59:24 | 59400 | 3564 | -5.55 | 3.75 | 93.73 | 45 | -0.29
3566 | 00:00:59:25 | 59417 | 3565 | -5.33 | 3.75 | 94.24 | 45 | -0.29
3567 | 00:00:59:26 | 59433 | 3566 | -5.19 | 3.75 | 94.88 | 45 | -0.28
3568 | 00:00:59:27 | 59450 | 3567 | -5.4 | 3.75 | 95.54 | 45 | -0.27
3569 | 00:00:59:28 | 59467 | 3568 | -5.72 | 3.75 | 96.14 | 45 | -0.26
3570 | 00:00:59:29 | 59483 | 3569 | -5.91 | 3.75 | 96.72 | 45 | -0.25
3571 | 00:00:59:30 | 59500 | 3570 | -5.97 | 3.75 | 97.3 | 45 | -0.24
3572 | 00:00:59:31 | 59517 | 3571 | -5.99 | 3.75 | 97.84 | 45 | -0.24
3573 | 00:00:59:32 | 59533 | 3572 | -6.13 | 3.75 | 98.33 | 45 | -0.23
3574 | 00:00:59:33 | 59550 | 3573 | -6.16 | 3.76 | 98.81 | 45 | -0.23
3575 | 00:00:59:34 | 59567 | 3574 | -6.21 | 3.76 | 99.26 | 45 | -0.22
3576 | 00:00:59:35 | 59583 | 3575 | -6.35 | 3.76 | 99.69 | 45 | -0.21
3577 | 00:00:59:36 | 59600 | 3576 | -6.26 | 3.76 | 100.22 | 45 | -0.21
3578 | 00:00:59:37 | 59617 | 3577 | -6.5 | 3.77 | 100.59 | 45.01 | -0.2
3579 | 00:00:59:38 | 59633 | 3578 | -6.53 | 3.77 | 101.01 | 45 | -0.19
3580 | 00:00:59:39 | 59650 | 3579 | -6.86 | 3.78 | 101.43 | 45.01 | -0.19
3581 | 00:00:59:40 | 59667 | 3580 | -7.06 | 3.79 | 101.98 | 45.01 | -0.19
3582 | 00:00:59:41 | 59683 | 3581 | -6.89 | 3.79 | 102.59 | 45.01 | -0.19
3583 | 00:00:59:42 | 59700 | 3582 | -6.97 | 3.8 | 103.16 | 45.01 | -0.19
3584 | 00:00:59:43 | 59717 | 3583 | -7.28 | 3.81 | 103.8 | 45.01 | -0.19
3585 | 00:00:59:44 | 59733 | 3584 | -7.06 | 3.82 | 104.33 | 45 | -0.18
3586 | 00:00:59:45 | 59750 | 3585 | -7.2 | 3.83 | 104.86 | 45 | -0.17
3587 | 00:00:59:46 | 59767 | 3586 | -7.35 | 3.83 | 105.43 | 45.01 | -0.17
3588 | 00:00:59:47 | 59783 | 3587 | -7.33 | 3.84 | 106.02 | 45.01 | -0.17
3589 | 00:00:59:48 | 59800 | 3588 | -7.36 | 3.84 | 106.56 | 45.01 | -0.17
3590 | 00:00:59:49 | 59817 | 3589 | -7.43 | 3.84 | 107.11 | 45.01 | -0.17
3591 | 00:00:59:50 | 59833 | 3590 | -7.45 | 3.85 | 107.63 | 45.01 | -0.16
3592 | 00:00:59:51 | 59850 | 3591 | -7.33 | 3.85 | 108.16 | 45.01 | -0.16
3593 | 00:00:59:52 | 59867 | 3592 | -7.25 | 3.85 | 108.78 | 45.01 | -0.16
3594 | 00:00:59:53 | 59883 | 3593 | -7.28 | 3.86 | 109.4 | 45.01 | -0.15
3595 | 00:00:59:54 | 59900 | 3594 | -7.18 | 3.86 | 110.06 | 45.01 | -0.14
3596 | 00:00:59:55 | 59917 | 3595 | -7.03 | 3.87 | 110.69 | 45.01 | -0.14
3597 | 00:00:59:56 | 59933 | 3596 | -6.91 | 3.88 | 111.49 | 45.01 | -0.13
3598 | 00:00:59:57 | 59950 | 3597 | -6.72 | 3.88 | 112.2 | 45.01 | -0.12
3599 | 00:00:59:58 | 59967 | 3598 | -6.91 | 3.89 | 112.89 | 45.01 | -0.11
3600 | 00:00:59:59 | 59983 | 3599 | -7.03 | 3.9 | 113.47 | 45.01 | -0.11
3601 | 00:01:00:00 | 60000 | 3600 | -7.04 | 3.91 | 114.11 | 45.01 | -0.1
3602 | 00:01:00:01 | 60017 | 3601 | -6.97 | 3.92 | 114.67 | 45.01 | -0.09
3603 | 00:01:00:02 | 60033 | 3602 | -6.57 | 3.93 | 115.02 | 45.01 | -0.09
3604 | 00:01:00:03 | 60050 | 3603 | -6.35 | 3.94 | 115.39 | 45.01 | -0.08
3605 | 00:01:00:04 | 60067 | 3604 | -6.41 | 3.94 | 116.1 | 45.01 | -0.08
3606 | 00:01:00:05 | 60083 | 3605 | -6.58 | 3.96 | 116.94 | 45.01 | -0.08
3607 | 00:01:00:06 | 60100 | 3606 | -6.96 | 3.99 | 117.7 | 45.01 | -0.08
3608 | 00:01:00:07 | 60117 | 3607 | -6.74 | 4.01 | 118.58 | 45.01 | -0.08
3609 | 00:01:00:08 | 60133 | 3608 | -6.47 | 4.05 | 119.54 | 45.01 | -0.08
3610 | 00:01:00:09 | 60150 | 3609 | -6.47 | 4.07 | 120.64 | 45.01 | -0.08
3611 | 00:01:00:10 | 60167 | 3610 | -6.5 | 4.09 | 121.78 | 45.01 | -0.08
3612 | 00:01:00:11 | 60183 | 3611 | -6.4 | 4.1 | 122.83 | 45.01 | -0.09
3613 | 00:01:00:12 | 60200 | 3612 | -6.06 | 4.1 | 123.27 | 45.01 | -0.09
3614 | 00:01:00:13 | 60217 | 3613 | -5.92 | 4.1 | 123.28 | 45.01 | -0.09
3615 | 00:01:00:14 | 60233 | 3614 | -5.84 | 4.1 | 123.29 | 45.01 | -0.1
3616 | 00:01:00:15 | 60250 | 3615 | -5.79 | 4.1 | 123.3 | 45.01 | -0.1
3617 | 00:01:00:16 | 60267 | 3616 | -5.75 | 4.1 | 123.31 | 45.01 | -0.1
3618 | 00:01:00:17 | 60283 | 3617 | -5.74 | 4.1 | 123.31 | 45.01 | -0.1
3619 | 00:01:00:18 | 60300 | 3618 | -5.7 | 4.1 | 123.32 | 45.01 | -0.1
3620 | 00:01:00:19 | 60317 | 3619 | -5.7 | 4.1 | 123.32 | 45.01 | -0.1
3621 | 00:01:00:20 | 60333 | 3620 | -5.69 | 4.1 | 123.33 | 45.01 | -0.1
3622 | 00:01:00:21 | 60350 | 3621 | -5.67 | 4.1 | 123.33 | 45.01 | -0.1
3623 | 00:01:00:22 | 60367 | 3622 | -5.63 | 4.1 | 123.33 | 45.01 | -0.1
3624 | 00:01:00:23 | 60383 | 3623 | -5.62 | 4.1 | 123.34 | 45.01 | -0.1
3625 | 00:01:00:24 | 60400 | 3624 | -5.6 | 4.1 | 123.35 | 45.01 | -0.1
3626 | 00:01:00:25 | 60417 | 3625 | -5.58 | 4.1 | 123.35 | 45.01 | -0.1
3627 | 00:01:00:26 | 60433 | 3626 | -5.58 | 4.1 | 123.35 | 45 | -0.1
3628 | 00:01:00:27 | 60450 | 3627 | -5.57 | 4.1 | 123.36 | 45 | -0.1
3629 | 00:01:00:28 | 60467 | 3628 | -5.55 | 4.1 | 123.36 | 45.01 | -0.1
3630 | 00:01:00:29 | 60483 | 3629 | -5.55 | 4.1 | 123.36 | 45.01 | -0.1
3631 | 00:01:00:30 | 60500 | 3630 | -5.53 | 4.1 | 123.37 | 45 | -0.1
3632 | 00:01:00:31 | 60517 | 3631 | -5.52 | 4.1 | 123.37 | 45.01 | -0.1
3633 | 00:01:00:32 | 60533 | 3632 | -5.5 | 4.1 | 123.38 | 45.01 | -0.1
3634 | 00:01:00:33 | 60550 | 3633 | -5.52 | 4.1 | 123.38 | 45.01 | -0.1
3635 | 00:01:00:34 | 60567 | 3634 | -5.46 | 4.1 | 123.38 | 45.01 | -0.1
3636 | 00:01:00:35 | 60583 | 3635 | -5.52 | 4.1 | 123.38 | 45.01 | -0.1
3637 | 00:01:00:36 | 60600 | 3636 | -5.5 | 4.1 | 123.39 | 45.01 | -0.1
3638 | 00:01:00:37 | 60617 | 3637 | -5.48 | 4.1 | 123.39 | 45.01 | -0.1
3639 | 00:01:00:38 | 60633 | 3638 | -5.46 | 4.1 | 123.4 | 45.01 | -0.1
3640 | 00:01:00:39 | 60650 | 3639 | -5.43 | 4.1 | 123.4 | 45.01 | -0.1
3641 | 00:01:00:40 | 60667 | 3640 | -5.43 | 4.1 | 123.4 | 45.01 | -0.1
3642 | 00:01:00:41 | 60683 | 3641 | -5.43 | 4.1 | 123.4 | 45.01 | -0.1
3643 | 00:01:00:42 | 60700 | 3642 | -5.41 | 4.1 | 123.4 | 45.01 | -0.1
3644 | 00:01:00:43 | 60717 | 3643 | -5.43 | 4.1 | 123.41 | 45.01 | -0.1
3645 | 00:01:00:44 | 60733 | 3644 | -5.4 | 4.1 | 123.41 | 45.01 | -0.1
3646 | 00:01:00:45 | 60750 | 3645 | -5.4 | 4.1 | 123.41 | 45.01 | -0.1
3647 | 00:01:00:46 | 60767 | 3646 | -5.4 | 4.1 | 123.42 | 45.01 | -0.1
3648 | 00:01:00:47 | 60783 | 3647 | -5.4 | 4.1 | 123.42 | 45.01 | -0.1
3649 | 00:01:00:48 | 60800 | 3648 | -5.4 | 4.1 | 123.42 | 45.01 | -0.1
3650 | 00:01:00:49 | 60817 | 3649 | -5.4 | 4.1 | 123.42 | 45 | -0.1
3651 | 00:01:00:50 | 60833 | 3650 | -5.4 | 4.1 | 123.42 | 45 | -0.1
3652 | 00:01:00:51 | 60850 | 3651 | -5.36 | 4.1 | 123.42 | 45.01 | -0.1
3653 | 00:01:00:52 | 60867 | 3652 | -5.36 | 4.1 | 123.43 | 45.01 | -0.1
3654 | 00:01:00:53 | 60883 | 3653 | -5.35 | 4.1 | 123.42 | 45.01 | -0.1
3655 | 00:01:00:54 | 60900 | 3654 | -5.36 | 4.1 | 123.43 | 45.01 | -0.1
3656 | 00:01:00:55 | 60917 | 3655 | -5.36 | 4.1 | 123.43 | 45.01 | -0.1
3657 | 00:01:00:56 | 60933 | 3656 | -5.35 | 4.1 | 123.43 | 45 | -0.1
3658 | 00:01:00:57 | 60950 | 3657 | -5.35 | 4.1 | 123.43 | 45.01 | -0.1
3659 | 00:01:00:58 | 60967 | 3658 | -5.31 | 4.1 | 123.43 | 45.01 | -0.1
3660 | 00:01:00:59 | 60983 | 3659 | -5.33 | 4.1 | 123.43 | 45.01 | -0.1
3661 | 00:01:01:00 | 61000 | 3660 | -5.33 | 4.1 | 123.44 | 45.01 | -0.1
3662 | 00:01:01:01 | 61017 | 3661 | -5.35 | 4.1 | 123.44 | 45 | -0.1
3663 | 00:01:01:02 | 61033 | 3662 | -5.35 | 4.1 | 123.44 | 45.01 | -0.1
3664 | 00:01:01:03 | 61050 | 3663 | -5.33 | 4.1 | 123.44 | 45.01 | -0.1
3665 | 00:01:01:04 | 61067 | 3664 | -5.33 | 4.1 | 123.44 | 45.01 | -0.1
3666 | 00:01:01:05 | 61083 | 3665 | -5.3 | 4.1 | 123.44 | 45.01 | -0.1
3667 | 00:01:01:06 | 61100 | 3666 | -5.31 | 4.1 | 123.44 | 45.01 | -0.1
3668 | 00:01:01:07 | 61117 | 3667 | -5.31 | 4.1 | 123.44 | 45.01 | -0.1
3669 | 00:01:01:08 | 61133 | 3668 | -5.3 | 4.1 | 123.44 | 45.01 | -0.1
3670 | 00:01:01:09 | 61150 | 3669 | -5.3 | 4.1 | 123.44 | 45.01 | -0.1
3671 | 00:01:01:10 | 61167 | 3670 | -5.3 | 4.1 | 123.44 | 45.01 | -0.1
3672 | 00:01:01:11 | 61183 | 3671 | -5.3 | 4.1 | 123.45 | 45 | -0.1
3673 | 00:01:01:12 | 61200 | 3672 | -5.31 | 4.1 | 123.44 | 45.01 | -0.1
3674 | 00:01:01:13 | 61217 | 3673 | -5.3 | 4.1 | 123.44 | 45 | -0.1
3675 | 00:01:01:14 | 61233 | 3674 | -5.3 | 4.1 | 123.45 | 45.01 | -0.1
3676 | 00:01:01:15 | 61250 | 3675 | -5.28 | 4.1 | 123.44 | 45.01 | -0.1
3677 | 00:01:01:16 | 61267 | 3676 | -5.28 | 4.1 | 123.45 | 45 | -0.1
3678 | 00:01:01:17 | 61283 | 3677 | -5.28 | 4.1 | 123.45 | 45.01 | -0.1
3679 | 00:01:01:18 | 61300 | 3678 | -5.28 | 4.1 | 123.45 | 45 | -0.1
3680 | 00:01:01:19 | 61317 | 3679 | -5.28 | 4.1 | 123.45 | 45 | -0.1
3681 | 00:01:01:20 | 61333 | 3680 | -5.26 | 4.1 | 123.45 | 45.01 | -0.1
3682 | 00:01:01:21 | 61350 | 3681 | -5.28 | 4.1 | 123.45 | 45.01 | -0.1
3683 | 00:01:01:22 | 61367 | 3682 | -5.28 | 4.1 | 123.45 | 45.01 | -0.1
3684 | 00:01:01:23 | 61383 | 3683 | -5.28 | 4.1 | 123.45 | 45.01 | -0.1
3685 | 00:01:01:24 | 61400 | 3684 | -5.28 | 4.1 | 123.46 | 45 | -0.1
3686 | 00:01:01:25 | 61417 | 3685 | -5.28 | 4.1 | 123.46 | 45.01 | -0.1
3687 | 00:01:01:26 | 61433 | 3686 | -5.24 | 4.1 | 123.46 | 45.01 | -0.1
3688 | 00:01:01:27 | 61450 | 3687 | -5.24 | 4.1 | 123.46 | 45.01 | -0.1
3689 | 00:01:01:28 | 61467 | 3688 | -5.24 | 4.1 | 123.46 | 45.01 | -0.1
3690 | 00:01:01:29 | 61483 | 3689 | -5.24 | 4.1 | 123.46 | 45.01 | -0.1
3691 | 00:01:01:30 | 61500 | 3690 | -5.24 | 4.1 | 123.46 | 45.01 | -0.1
3692 | 00:01:01:31 | 61517 | 3691 | -5.26 | 4.1 | 123.46 | 45.01 | -0.1
3693 | 00:01:01:32 | 61533 | 3692 | -5.24 | 4.1 | 123.46 | 45.01 | -0.1
3694 | 00:01:01:33 | 61550 | 3693 | -5.24 | 4.1 | 123.46 | 45.01 | -0.1
3695 | 00:01:01:34 | 61567 | 3694 | -5.23 | 4.1 | 123.46 | 45.01 | -0.11
3696 | 00:01:01:35 | 61583 | 3695 | -5.19 | 4.1 | 123.46 | 45.01 | -0.1
3697 | 00:01:01:36 | 61600 | 3696 | -5.21 | 4.1 | 123.46 | 45.01 | -0.1
3698 | 00:01:01:37 | 61617 | 3697 | -5.23 | 4.1 | 123.46 | 45 | -0.1
3699 | 00:01:01:38 | 61633 | 3698 | -5.23 | 4.1 | 123.46 | 45.01 | -0.1
3700 | 00:01:01:39 | 61650 | 3699 | -5.19 | 4.1 | 123.46 | 45.01 | -0.1
3701 | 00:01:01:40 | 61667 | 3700 | -5.14 | 4.1 | 123.46 | 45.01 | -0.1
3702 | 00:01:01:41 | 61683 | 3701 | -5.14 | 4.1 | 123.46 | 45.01 | -0.1
3703 | 00:01:01:42 | 61700 | 3702 | -5.13 | 4.1 | 123.46 | 45 | -0.1
3704 | 00:01:01:43 | 61717 | 3703 | -5.13 | 4.1 | 123.46 | 45.01 | -0.1
3705 | 00:01:01:44 | 61733 | 3704 | -5.09 | 4.1 | 123.46 | 45.01 | -0.1
3706 | 00:01:01:45 | 61750 | 3705 | -5.09 | 4.1 | 123.46 | 45.01 | -0.1
3707 | 00:01:01:46 | 61767 | 3706 | -5.09 | 4.1 | 123.46 | 45.01 | -0.1
3708 | 00:01:01:47 | 61783 | 3707 | -5.09 | 4.11 | 123.46 | 45 | -0.11
3709 | 00:01:01:48 | 61800 | 3708 | -5.09 | 4.11 | 123.46 | 45.01 | -0.1
3710 | 00:01:01:49 | 61817 | 3709 | -5.07 | 4.11 | 123.46 | 45.01 | -0.1
3711 | 00:01:01:50 | 61833 | 3710 | -5.07 | 4.1 | 123.46 | 45 | -0.1
3712 | 00:01:01:51 | 61850 | 3711 | -5.04 | 4.11 | 123.46 | 45 | -0.1
3713 | 00:01:01:52 | 61867 | 3712 | -5.06 | 4.11 | 123.46 | 45 | -0.1
3714 | 00:01:01:53 | 61883 | 3713 | -5.06 | 4.11 | 123.46 | 45.01 | -0.1
3715 | 00:01:01:54 | 61900 | 3714 | -5.04 | 4.11 | 123.46 | 45.01 | -0.1
3716 | 00:01:01:55 | 61917 | 3715 | -5.04 | 4.11 | 123.46 | 45.01 | -0.1
3717 | 00:01:01:56 | 61933 | 3716 | -5.04 | 4.11 | 123.46 | 45.01 | -0.1
3718 | 00:01:01:57 | 61950 | 3717 | -5.04 | 4.11 | 123.46 | 45.01 | -0.1
3719 | 00:01:01:58 | 61967 | 3718 | -5.04 | 4.11 | 123.46 | 45.01 | -0.1
3720 | 00:01:01:59 | 61983 | 3719 | -5.04 | 4.11 | 123.46 | 45.01 | -0.1
3721 | 00:01:02:00 | 62000 | 3720 | -5.02 | 4.11 | 123.46 | 45.01 | -0.1
3722 | 00:01:02:01 | 62017 | 3721 | -5.02 | 4.11 | 123.46 | 45 | -0.1
3723 | 00:01:02:02 | 62033 | 3722 | -5.02 | 4.11 | 123.46 | 45 | -0.1
3724 | 00:01:02:03 | 62050 | 3723 | -5.01 | 4.11 | 123.46 | 45 | -0.1
3725 | 00:01:02:04 | 62067 | 3724 | -4.99 | 4.11 | 123.46 | 45.01 | -0.1
3726 | 00:01:02:05 | 62083 | 3725 | -5.01 | 4.11 | 123.46 | 45.01 | -0.1
3727 | 00:01:02:06 | 62100 | 3726 | -4.99 | 4.11 | 123.46 | 45.01 | -0.1
3728 | 00:01:02:07 | 62117 | 3727 | -5.01 | 4.11 | 123.46 | 45.01 | -0.1
3729 | 00:01:02:08 | 62133 | 3728 | -5.01 | 4.11 | 123.46 | 45.01 | -0.1
3730 | 00:01:02:09 | 62150 | 3729 | -5.01 | 4.11 | 123.46 | 45.01 | -0.1
3731 | 00:01:02:10 | 62167 | 3730 | -4.99 | 4.11 | 123.46 | 45.01 | -0.1
3732 | 00:01:02:11 | 62183 | 3731 | -4.99 | 4.12 | 123.46 | 45 | -0.1
3733 | 00:01:02:12 | 62200 | 3732 | -4.96 | 4.11 | 123.46 | 45.01 | -0.1
3734 | 00:01:02:13 | 62217 | 3733 | -4.94 | 4.11 | 123.46 | 45.01 | -0.1
3735 | 00:01:02:14 | 62233 | 3734 | -4.94 | 4.12 | 123.46 | 45.01 | -0.1
3736 | 00:01:02:15 | 62250 | 3735 | -4.94 | 4.11 | 123.46 | 45.01 | -0.1
3737 | 00:01:02:16 | 62267 | 3736 | -4.94 | 4.11 | 123.46 | 45.01 | -0.1
3738 | 00:01:02:17 | 62283 | 3737 | -4.94 | 4.11 | 123.46 | 45.01 | -0.1
3739 | 00:01:02:18 | 62300 | 3738 | -4.94 | 4.12 | 123.46 | 45 | -0.1
3740 | 00:01:02:19 | 62317 | 3739 | -4.94 | 4.11 | 123.46 | 45.01 | -0.1
3741 | 00:01:02:20 | 62333 | 3740 | -4.94 | 4.12 | 123.46 | 45.01 | -0.1
3742 | 00:01:02:21 | 62350 | 3741 | -4.94 | 4.12 | 123.46 | 45 | -0.1
3743 | 00:01:02:22 | 62367 | 3742 | -4.94 | 4.12 | 123.46 | 45.01 | -0.1
3744 | 00:01:02:23 | 62383 | 3743 | -4.92 | 4.12 | 123.46 | 45 | -0.1
3745 | 00:01:02:24 | 62400 | 3744 | -4.92 | 4.12 | 123.46 | 45 | -0.1
3746 | 00:01:02:25 | 62417 | 3745 | -4.84 | 4.12 | 123.46 | 45 | -0.1
3747 | 00:01:02:26 | 62433 | 3746 | -4.33 | 4.12 | 123.46 | 45.01 | -0.1
3748 | 00:01:02:27 | 62450 | 3747 | -3.72 | 4.12 | 123.46 | 45.01 | -0.11
3749 | 00:01:02:28 | 62467 | 3748 | -3.29 | 4.11 | 123.46 | 45.01 | -0.12
3750 | 00:01:02:29 | 62483 | 3749 | -2.94 | 4.11 | 123.46 | 45.01 | -0.13
3751 | 00:01:02:30 | 62500 | 3750 | -2.6 | 4.11 | 123.46 | 45.01 | -0.15
3752 | 00:01:02:31 | 62517 | 3751 | -2.24 | 4.1 | 123.46 | 45.01 | -0.16
3753 | 00:01:02:32 | 62533 | 3752 | -2 | 4.1 | 123.46 | 45.01 | -0.17
3754 | 00:01:02:33 | 62550 | 3753 | -1.85 | 4.09 | 123.46 | 45.01 | -0.18
3755 | 00:01:02:34 | 62567 | 3754 | -1.83 | 4.09 | 123.46 | 45.01 | -0.19
3756 | 00:01:02:35 | 62583 | 3755 | -1.77 | 4.09 | 123.46 | 45.01 | -0.2
3757 | 00:01:02:36 | 62600 | 3756 | -1.66 | 4.09 | 123.46 | 45.01 | -0.21
3758 | 00:01:02:37 | 62617 | 3757 | -1.6 | 4.08 | 123.46 | 45.01 | -0.22
3759 | 00:01:02:38 | 62633 | 3758 | -1.44 | 4.08 | 123.46 | 45.01 | -0.22
3760 | 00:01:02:39 | 62650 | 3759 | -1.26 | 4.07 | 123.46 | 45.01 | -0.23
3761 | 00:01:02:40 | 62667 | 3760 | -1.12 | 4.07 | 123.46 | 45.01 | -0.23
3762 | 00:01:02:41 | 62683 | 3761 | -1.02 | 4.07 | 123.46 | 45.01 | -0.24
3763 | 00:01:02:42 | 62700 | 3762 | -1 | 4.07 | 123.46 | 45.01 | -0.24
3764 | 00:01:02:43 | 62717 | 3763 | -1.09 | 4.06 | 123.45 | 45.01 | -0.25
3765 | 00:01:02:44 | 62733 | 3764 | -0.92 | 4.06 | 123.22 | 45.01 | -0.26
3766 | 00:01:02:45 | 62750 | 3765 | -0.78 | 4.06 | 123.01 | 45.01 | -0.26
3767 | 00:01:02:46 | 62767 | 3766 | -0.65 | 4.05 | 122.64 | 45.01 | -0.26
3768 | 00:01:02:47 | 62783 | 3767 | -0.41 | 4.05 | 122.19 | 45.01 | -0.27
3769 | 00:01:02:48 | 62800 | 3768 | -0.22 | 4.04 | 121.67 | 45.01 | -0.28
3770 | 00:01:02:49 | 62817 | 3769 | -0.17 | 4.03 | 121.01 | 45.01 | -0.28
3771 | 00:01:02:50 | 62833 | 3770 | -0.1 | 4.02 | 120.4 | 45.01 | -0.29
3772 | 00:01:02:51 | 62850 | 3771 | 0.07 | 4.01 | 119.92 | 45.01 | -0.29
3773 | 00:01:02:52 | 62867 | 3772 | 0.17 | 4 | 119.43 | 45.01 | -0.3
3774 | 00:01:02:53 | 62883 | 3773 | 0.15 | 3.99 | 118.88 | 45.01 | -0.31
3775 | 00:01:02:54 | 62900 | 3774 | 0.46 | 3.98 | 118.42 | 45.01 | -0.31
3776 | 00:01:02:55 | 62917 | 3775 | 0.51 | 3.97 | 117.89 | 45.01 | -0.32
3777 | 00:01:02:56 | 62933 | 3776 | 0.39 | 3.96 | 117.29 | 45.01 | -0.32
3778 | 00:01:02:57 | 62950 | 3777 | 0.56 | 3.95 | 116.48 | 45.01 | -0.32
3779 | 00:01:02:58 | 62967 | 3778 | 0.8 | 3.94 | 115.74 | 45.01 | -0.33
3780 | 00:01:02:59 | 62983 | 3779 | 0.97 | 3.93 | 115.21 | 45.01 | -0.33
3781 | 00:01:03:00 | 63000 | 3780 | 0.97 | 3.92 | 114.56 | 45.01 | -0.33
3782 | 00:01:03:01 | 63017 | 3781 | 0.75 | 3.91 | 113.82 | 45.01 | -0.33
3783 | 00:01:03:02 | 63033 | 3782 | 0.71 | 3.91 | 112.99 | 45.01 | -0.33
3784 | 00:01:03:03 | 63050 | 3783 | 0.92 | 3.9 | 112.27 | 45.01 | -0.33
3785 | 00:01:03:04 | 63067 | 3784 | 1.07 | 3.9 | 111.53 | 45.01 | -0.33
3786 | 00:01:03:05 | 63083 | 3785 | 1.04 | 3.9 | 110.84 | 45.01 | -0.33
3787 | 00:01:03:06 | 63100 | 3786 | 1.14 | 3.89 | 110.04 | 45.01 | -0.33
3788 | 00:01:03:07 | 63117 | 3787 | 0.87 | 3.89 | 109.32 | 45.01 | -0.34
3789 | 00:01:03:08 | 63133 | 3788 | 0.76 | 3.88 | 108.62 | 45.01 | -0.34
3790 | 00:01:03:09 | 63150 | 3789 | 0.78 | 3.88 | 107.55 | 45.01 | -0.34
3791 | 00:01:03:10 | 63167 | 3790 | 0.92 | 3.87 | 102.48 | 45.01 | -0.34
3792 | 00:01:03:11 | 63183 | 3791 | 0.65 | 3.87 | 96.21 | 42.92 | -0.34
3793 | 00:01:03:12 | 63200 | 3792 | 0.56 | 3.87 | 90.29 | 39.95 | -0.34
3794 | 00:01:03:13 | 63217 | 3793 | 0.78 | 3.87 | 84.22 | 37.2 | -0.34
3795 | 00:01:03:14 | 63233 | 3794 | 0.66 | 3.87 | 78.26 | 34.28 | -0.34
3796 | 00:01:03:15 | 63250 | 3795 | 0.61 | 3.87 | 72.77 | 31.58 | -0.34
3797 | 00:01:03:16 | 63267 | 3796 | 0.87 | 3.86 | 67.98 | 29.22 | -0.34
3798 | 00:01:03:17 | 63283 | 3797 | 0.88 | 3.86 | 63.55 | 27.03 | -0.34
3799 | 00:01:03:18 | 63300 | 3798 | 1.02 | 3.87 | 59.68 | 25.29 | -0.34
3800 | 00:01:03:19 | 63317 | 3799 | 0.99 | 3.87 | 56.24 | 23.5 | -0.35
3801 | 00:01:03:20 | 63333 | 3800 | 1.07 | 3.87 | 52.56 | 21.85 | -0.35
3802 | 00:01:03:21 | 63350 | 3801 | 1.12 | 3.87 | 48.67 | 20.01 | -0.35
3803 | 00:01:03:22 | 63367 | 3802 | 1.07 | 3.87 | 44.77 | 18.07 | -0.35
3804 | 00:01:03:23 | 63383 | 3803 | 1.19 | 3.86 | 40.76 | 16.18 | -0.36
3805 | 00:01:03:24 | 63400 | 3804 | 1.31 | 3.87 | 36.99 | 14.29 | -0.36
3806 | 00:01:03:25 | 63417 | 3805 | 1.31 | 3.87 | 32.97 | 12.36 | -0.36
3807 | 00:01:03:26 | 63433 | 3806 | 1.58 | 3.87 | 29.17 | 10.49 | -0.37
3808 | 00:01:03:27 | 63450 | 3807 | 1.43 | 3.86 | 25.15 | 8.67 | -0.37
3809 | 00:01:03:28 | 63467 | 3808 | 1.29 | 3.86 | 21.31 | 6.69 | -0.38
3810 | 00:01:03:29 | 63483 | 3809 | 1.19 | 3.86 | 17.43 | 4.86 | -0.38
3811 | 00:01:03:30 | 63500 | 3810 | 1.43 | 3.87 | 13.45 | 3.02 | -0.38
3812 | 00:01:03:31 | 63517 | 3811 | 1.68 | 3.86 | 9.73 | 1.08 | -0.39
3813 | 00:01:03:32 | 63533 | 3812 | 1.82 | 3.86 | 5.7 | -0.71 | -0.39
3814 | 00:01:03:33 | 63550 | 3813 | 1.77 | 3.86 | 1.99 | -2.6 | -0.39
3815 | 00:01:03:34 | 63567 | 3814 | 1.48 | 3.86 | -2.19 | -4.57 | -0.4
3816 | 00:01:03:35 | 63583 | 3815 | 1.32 | 3.87 | -6.08 | -6.46 | -0.4
3817 | 00:01:03:36 | 63600 | 3816 | 1.34 | 3.86 | -9.88 | -8.36 | -0.4
3818 | 00:01:03:37 | 63617 | 3817 | 1.15 | 3.86 | -13.88 | -10.45 | -0.4
3819 | 00:01:03:38 | 63633 | 3818 | 1.36 | 3.87 | -17.67 | -12.38 | -0.4
3820 | 00:01:03:39 | 63650 | 3819 | 1.46 | 3.86 | -21.63 | -14.33 | -0.4
3821 | 00:01:03:40 | 63667 | 3820 | 1.49 | 3.87 | -25.48 | -16.67 | -0.4
3822 | 00:01:03:41 | 63683 | 3821 | 1.49 | 3.86 | -29.35 | -19.05 | -0.4
3823 | 00:01:03:42 | 63700 | 3822 | 1.36 | 3.86 | -33.41 | -21.81 | -0.4
3824 | 00:01:03:43 | 63717 | 3823 | 1.26 | 3.87 | -37.25 | -24.32 | -0.4
3825 | 00:01:03:44 | 63733 | 3824 | 1.34 | 3.86 | -41.02 | -26.72 | -0.4
3826 | 00:01:03:45 | 63750 | 3825 | 1.24 | 3.86 | -45.09 | -28.73 | -0.4
3827 | 00:01:03:46 | 63767 | 3826 | 1.27 | 3.86 | -48.98 | -30.8 | -0.4
3828 | 00:01:03:47 | 63783 | 3827 | 1.14 | 3.87 | -52.84 | -32.99 | -0.4
3829 | 00:01:03:48 | 63800 | 3828 | 1 | 3.86 | -56.47 | -34.84 | -0.4
3830 | 00:01:03:49 | 63817 | 3829 | 0.95 | 3.86 | -59.91 | -36.63 | -0.4
3831 | 00:01:03:50 | 63833 | 3830 | 0.88 | 3.87 | -63.22 | -38.42 | -0.4
3832 | 00:01:03:51 | 63850 | 3831 | 0.99 | 3.87 | -66.58 | -40.29 | -0.4
3833 | 00:01:03:52 | 63867 | 3832 | 1.14 | 3.87 | -69.75 | -42.08 | -0.4
3834 | 00:01:03:53 | 63883 | 3833 | 1.36 | 3.87 | -72.46 | -43.52 | -0.4
3835 | 00:01:03:54 | 63900 | 3834 | 1.38 | 3.87 | -73.12 | -43.93 | -0.41
3836 | 00:01:03:55 | 63917 | 3835 | 1.41 | 3.87 | -73.85 | -44.34 | -0.41
3837 | 00:01:03:56 | 63933 | 3836 | 1.24 | 3.88 | -76.26 | -45.72 | -0.41
3838 | 00:01:03:57 | 63950 | 3837 | 1.19 | 3.88 | -79.18 | -47.28 | -0.43
3839 | 00:01:03:58 | 63967 | 3838 | 1.39 | 3.88 | -81.98 | -48.8 | -0.43
3840 | 00:01:03:59 | 63983 | 3839 | 1.48 | 3.88 | -84.73 | -50.35 | -0.44
3841 | 00:01:04:00 | 64000 | 3840 | 1.53 | 3.88 | -87.68 | -51.91 | -0.45
3842 | 00:01:04:01 | 64017 | 3841 | 1.56 | 3.89 | -90.46 | -53.41 | -0.46
3843 | 00:01:04:02 | 64033 | 3842 | 1.87 | 3.88 | -92.9 | -54.66 | -0.46
3844 | 00:01:04:03 | 64050 | 3843 | 2.02 | 3.89 | -94.68 | -55.59 | -0.46
3845 | 00:01:04:04 | 64067 | 3844 | 1.92 | 3.9 | -94.77 | -55.65 | -0.46
3846 | 00:01:04:05 | 64083 | 3845 | 2.06 | 3.89 | -95.7 | -56.17 | -0.46
3847 | 00:01:04:06 | 64100 | 3846 | 2.19 | 3.9 | -97.02 | -56.93 | -0.46
3848 | 00:01:04:07 | 64117 | 3847 | 2.28 | 3.9 | -98.63 | -57.77 | -0.47
3849 | 00:01:04:08 | 64133 | 3848 | 2.38 | 3.9 | -100.29 | -58.61 | -0.47
3850 | 00:01:04:09 | 64150 | 3849 | 2.39 | 3.9 | -102.08 | -59.47 | -0.48
3851 | 00:01:04:10 | 64167 | 3850 | 2.36 | 3.9 | -103.2 | -60.09 | -0.48
3852 | 00:01:04:11 | 64183 | 3851 | 2.28 | 3.9 | -103.23 | -60.1 | -0.48
3853 | 00:01:04:12 | 64200 | 3852 | 2.22 | 3.9 | -103.24 | -60.11 | -0.48
3854 | 00:01:04:13 | 64217 | 3853 | 1.09 | 3.9 | -103.24 | -60.1 | -0.48
3855 | 00:01:04:14 | 64233 | 3854 | 1.09 | 3.9 | -103.24 | -60.11 | -0.48
3856 | 00:01:04:15 | 64250 | 3855 | 1 | 3.9 | -103.24 | -60.11 | -0.48
3857 | 00:01:04:16 | 64267 | 3856 | 0.87 | 3.9 | -103.24 | -60.11 | -0.48
3858 | 00:01:04:17 | 64283 | 3857 | 0.76 | 3.9 | -103.24 | -59.96 | -0.48
3859 | 00:01:04:18 | 64300 | 3858 | 0.7 | 3.9 | -102.94 | -59.75 | -0.48
3860 | 00:01:04:19 | 64317 | 3859 | 0.53 | 3.9 | -101.48 | -59.06 | -0.48
3861 | 00:01:04:20 | 64333 | 3860 | 0.31 | 3.9 | -99.25 | -58.1 | -0.48
3862 | 00:01:04:21 | 64350 | 3861 | 0.05 | 3.9 | -97.36 | -57.23 | -0.47
3863 | 00:01:04:22 | 64367 | 3862 | -0.05 | 3.9 | -95.2 | -56.09 | -0.46
3864 | 00:01:04:23 | 64383 | 3863 | -0.17 | 3.91 | -93.29 | -55.12 | -0.45
3865 | 00:01:04:24 | 64400 | 3864 | -0.32 | 3.91 | -90.9 | -53.95 | -0.45
3866 | 00:01:04:25 | 64417 | 3865 | -0.36 | 3.9 | -88.74 | -52.88 | -0.44
3867 | 00:01:04:26 | 64433 | 3866 | -0.37 | 3.91 | -86.34 | -51.69 | -0.44
3868 | 00:01:04:27 | 64450 | 3867 | -0.37 | 3.9 | -84 | -50.5 | -0.43
3869 | 00:01:04:28 | 64467 | 3868 | -0.44 | 3.9 | -81.62 | -49.25 | -0.43
3870 | 00:01:04:29 | 64483 | 3869 | -0.63 | 3.9 | -79.6 | -48.17 | -0.43
3871 | 00:01:04:30 | 64500 | 3870 | -0.53 | 3.9 | -77.2 | -46.94 | -0.43
3872 | 00:01:04:31 | 64517 | 3871 | -0.34 | 3.9 | -74.66 | -45.65 | -0.43
3873 | 00:01:04:32 | 64533 | 3872 | -0.49 | 3.9 | -72.56 | -44.42 | -0.43
3874 | 00:01:04:33 | 64550 | 3873 | -0.78 | 3.9 | -70.53 | -43.3 | -0.43
3875 | 00:01:04:34 | 64567 | 3874 | -0.85 | 3.9 | -68.41 | -42.13 | -0.43
3876 | 00:01:04:35 | 64583 | 3875 | -0.8 | 3.9 | -66.14 | -40.76 | -0.43
3877 | 00:01:04:36 | 64600 | 3876 | -0.75 | 3.9 | -63.76 | -39.49 | -0.43
3878 | 00:01:04:37 | 64617 | 3877 | -0.7 | 3.9 | -61.37 | -38.2 | -0.43
3879 | 00:01:04:38 | 64633 | 3878 | -0.7 | 3.9 | -59.14 | -36.83 | -0.43
3880 | 00:01:04:39 | 64650 | 3879 | -0.66 | 3.9 | -56.84 | -35.56 | -0.43
3881 | 00:01:04:40 | 64667 | 3880 | -0.63 | 3.9 | -54.51 | -34.37 | -0.43
3882 | 00:01:04:41 | 64683 | 3881 | -0.65 | 3.89 | -52.37 | -33.04 | -0.43
3883 | 00:01:04:42 | 64700 | 3882 | -0.56 | 3.89 | -50 | -31.64 | -0.43
3884 | 00:01:04:43 | 64717 | 3883 | -0.61 | 3.89 | -47.72 | -30.35 | -0.43
3885 | 00:01:04:44 | 64733 | 3884 | -0.73 | 3.89 | -45.58 | -29.04 | -0.43
3886 | 00:01:04:45 | 64750 | 3885 | -0.7 | 3.89 | -43.16 | -27.82 | -0.43
3887 | 00:01:04:46 | 64767 | 3886 | -0.82 | 3.89 | -41.09 | -26.74 | -0.43
3888 | 00:01:04:47 | 64783 | 3887 | -1.02 | 3.89 | -39.22 | -25.65 | -0.43
3889 | 00:01:04:48 | 64800 | 3888 | -1.14 | 3.89 | -37.28 | -24.52 | -0.43
3890 | 00:01:04:49 | 64817 | 3889 | -1.14 | 3.89 | -34.68 | -23.02 | -0.43
3891 | 00:01:04:50 | 64833 | 3890 | -1.02 | 3.89 | -31.64 | -21.44 | -0.42
3892 | 00:01:04:51 | 64850 | 3891 | -0.88 | 3.89 | -28.36 | -19.67 | -0.42
3893 | 00:01:04:52 | 64867 | 3892 | -0.97 | 3.89 | -25.44 | -18.1 | -0.42
3894 | 00:01:04:53 | 64883 | 3893 | -1.09 | 3.89 | -22.65 | -16.67 | -0.42
3895 | 00:01:04:54 | 64900 | 3894 | -1.24 | 3.89 | -19.77 | -15.07 | -0.42
3896 | 00:01:04:55 | 64917 | 3895 | -1.27 | 3.89 | -16.93 | -13.49 | -0.42
3897 | 00:01:04:56 | 64933 | 3896 | -1.55 | 3.89 | -14.16 | -12.06 | -0.42
3898 | 00:01:04:57 | 64950 | 3897 | -1.43 | 3.89 | -11.21 | -10.61 | -0.42
3899 | 00:01:04:58 | 64967 | 3898 | -1.39 | 3.89 | -8.26 | -8.98 | -0.42
3900 | 00:01:04:59 | 64983 | 3899 | -1.36 | 3.89 | -5.25 | -7.22 | -0.42
3901 | 00:01:05:00 | 65000 | 3900 | -1.46 | 3.89 | -2.38 | -5.66 | -0.42
3902 | 00:01:05:01 | 65017 | 3901 | -1.56 | 3.89 | 0.55 | -4.14 | -0.41
3903 | 00:01:05:02 | 65033 | 3902 | -1.48 | 3.89 | 3.5 | -2.6 | -0.41
3904 | 00:01:05:03 | 65050 | 3903 | -1.63 | 3.89 | 6.32 | -1.15 | -0.41
3905 | 00:01:05:04 | 65067 | 3904 | -1.75 | 3.89 | 9.34 | 0.19 | -0.41
3906 | 00:01:05:05 | 65083 | 3905 | -1.8 | 3.89 | 12.08 | 1.68 | -0.41
3907 | 00:01:05:06 | 65100 | 3906 | -1.87 | 3.88 | 14.97 | 3.3 | -0.41
3908 | 00:01:05:07 | 65117 | 3907 | -1.85 | 3.88 | 17.87 | 4.75 | -0.41
3909 | 00:01:05:08 | 65133 | 3908 | -1.78 | 3.88 | 20.88 | 6.18 | -0.4
3910 | 00:01:05:09 | 65150 | 3909 | -1.6 | 3.88 | 23.79 | 7.76 | -0.4
3911 | 00:01:05:10 | 65167 | 3910 | -1.56 | 3.88 | 26.73 | 9.27 | -0.4
3912 | 00:01:05:11 | 65183 | 3911 | -1.6 | 3.88 | 29.65 | 10.63 | -0.4
3913 | 00:01:05:12 | 65200 | 3912 | -1.63 | 3.88 | 32.54 | 12.03 | -0.4
3914 | 00:01:05:13 | 65217 | 3913 | -1.78 | 3.88 | 35.53 | 13.46 | -0.4
3915 | 00:01:05:14 | 65233 | 3914 | -1.8 | 3.88 | 38.35 | 14.94 | -0.39
3916 | 00:01:05:15 | 65250 | 3915 | -1.82 | 3.88 | 41.27 | 16.29 | -0.39
3917 | 00:01:05:16 | 65267 | 3916 | -1.7 | 3.88 | 44.18 | 17.73 | -0.39
3918 | 00:01:05:17 | 65283 | 3917 | -1.61 | 3.88 | 47.1 | 19.24 | -0.39
3919 | 00:01:05:18 | 65300 | 3918 | -1.41 | 3.88 | 50.09 | 20.67 | -0.39
3920 | 00:01:05:19 | 65317 | 3919 | -1.56 | 3.88 | 52.91 | 22.05 | -0.39
3921 | 00:01:05:20 | 65333 | 3920 | -1.61 | 3.88 | 55.92 | 23.43 | -0.39
3922 | 00:01:05:21 | 65350 | 3921 | -1.63 | 3.88 | 58.72 | 24.89 | -0.39
3923 | 00:01:05:22 | 65367 | 3922 | -1.56 | 3.88 | 61.71 | 26.31 | -0.39
3924 | 00:01:05:23 | 65383 | 3923 | -1.73 | 3.88 | 64.52 | 27.69 | -0.39
3925 | 00:01:05:24 | 65400 | 3924 | -1.68 | 3.88 | 67.42 | 29.1 | -0.39
3926 | 00:01:05:25 | 65417 | 3925 | -1.53 | 3.88 | 70.34 | 30.53 | -0.39
3927 | 00:01:05:26 | 65433 | 3926 | -1.61 | 3.88 | 73.15 | 31.99 | -0.39
3928 | 00:01:05:27 | 65450 | 3927 | -1.7 | 3.88 | 76.11 | 33.3 | -0.39
3929 | 00:01:05:28 | 65467 | 3928 | -1.7 | 3.88 | 78.88 | 34.71 | -0.39
3930 | 00:01:05:29 | 65483 | 3929 | -1.49 | 3.88 | 81.87 | 36.16 | -0.39
3931 | 00:01:05:30 | 65500 | 3930 | -1.6 | 3.88 | 84.63 | 37.63 | -0.39
3932 | 00:01:05:31 | 65517 | 3931 | -1.87 | 3.88 | 87.41 | 38.99 | -0.39
3933 | 00:01:05:32 | 65533 | 3932 | -1.9 | 3.88 | 90.21 | 40.29 | -0.39
3934 | 00:01:05:33 | 65550 | 3933 | -1.8 | 3.88 | 92.96 | 41.67 | -0.39
3935 | 00:01:05:34 | 65567 | 3934 | -1.77 | 3.88 | 95.83 | 43.03 | -0.39
3936 | 00:01:05:35 | 65583 | 3935 | -1.77 | 3.88 | 98.48 | 44.33 | -0.39
3937 | 00:01:05:36 | 65600 | 3936 | -1.61 | 3.88 | 101.2 | 44.97 | -0.39
3938 | 00:01:05:37 | 65617 | 3937 | -1.46 | 3.88 | 103.03 | 44.99 | -0.38
3939 | 00:01:05:38 | 65633 | 3938 | -1.41 | 3.88 | 103.78 | 45 | -0.38
3940 | 00:01:05:39 | 65650 | 3939 | -1.38 | 3.88 | 103.91 | 44.99 | -0.38
3941 | 00:01:05:40 | 65667 | 3940 | -1.36 | 3.88 | 103.99 | 45 | -0.38
3942 | 00:01:05:41 | 65683 | 3941 | -1.36 | 3.88 | 104.06 | 45 | -0.38
3943 | 00:01:05:42 | 65700 | 3942 | -1.38 | 3.88 | 104.14 | 45 | -0.38
3944 | 00:01:05:43 | 65717 | 3943 | -1.32 | 3.88 | 104.19 | 45 | -0.38
3945 | 00:01:05:44 | 65733 | 3944 | -0.59 | 3.88 | 104.21 | 45 | -0.38
3946 | 00:01:05:45 | 65750 | 3945 | -0.49 | 3.88 | 104.09 | 45 | -0.38
3947 | 00:01:05:46 | 65767 | 3946 | -0.44 | 3.88 | 103.96 | 45 | -0.38
3948 | 00:01:05:47 | 65783 | 3947 | -0.36 | 3.88 | 102.95 | 45 | -0.38
3949 | 00:01:05:48 | 65800 | 3948 | -0.32 | 3.88 | 100.14 | 45 | -0.38
3950 | 00:01:05:49 | 65817 | 3949 | -0.34 | 3.88 | 96.27 | 43.21 | -0.38
3951 | 00:01:05:50 | 65833 | 3950 | -0.39 | 3.88 | 91.76 | 41.07 | -0.38
3952 | 00:01:05:51 | 65850 | 3951 | -0.19 | 3.88 | 88.09 | 39.17 | -0.38
3953 | 00:01:05:52 | 65867 | 3952 | 0.1 | 3.88 | 84.48 | 37.46 | -0.38
3954 | 00:01:05:53 | 65883 | 3953 | 0.03 | 3.88 | 80.14 | 35.18 | -0.38
3955 | 00:01:05:54 | 65900 | 3954 | -0.03 | 3.88 | 75.94 | 33.13 | -0.38
3956 | 00:01:05:55 | 65917 | 3955 | 0.19 | 3.88 | 72.17 | 31.42 | -0.38
3957 | 00:01:05:56 | 65933 | 3956 | 0.14 | 3.88 | 68.16 | 29.24 | -0.38
3958 | 00:01:05:57 | 65950 | 3957 | 0.29 | 3.88 | 64.42 | 27.4 | -0.38
3959 | 00:01:05:58 | 65967 | 3958 | 0.46 | 3.88 | 60.4 | 25.46 | -0.38
3960 | 00:01:05:59 | 65983 | 3959 | 0.49 | 3.88 | 56.45 | 23.38 | -0.38
3961 | 00:01:06:00 | 66000 | 3960 | 0.61 | 3.88 | 52.72 | 21.53 | -0.38
3962 | 00:01:06:01 | 66017 | 3961 | 0.65 | 3.88 | 48.83 | 19.63 | -0.38
3963 | 00:01:06:02 | 66033 | 3962 | 0.58 | 3.88 | 44.8 | 17.64 | -0.38
3964 | 00:01:06:03 | 66050 | 3963 | 0.61 | 3.88 | 40.99 | 15.76 | -0.38
3965 | 00:01:06:04 | 66067 | 3964 | 0.73 | 3.88 | 37.18 | 13.9 | -0.38
3966 | 00:01:06:05 | 66083 | 3965 | 0.65 | 3.88 | 33.37 | 11.87 | -0.38
3967 | 00:01:06:06 | 66100 | 3966 | 0.87 | 3.88 | 29.76 | 10.13 | -0.38
3968 | 00:01:06:07 | 66117 | 3967 | 0.95 | 3.88 | 26.04 | 8.3 | -0.38
3969 | 00:01:06:08 | 66133 | 3968 | 0.82 | 3.88 | 22.28 | 6.34 | -0.38
3970 | 00:01:06:09 | 66150 | 3969 | 0.82 | 3.88 | 18.35 | 4.57 | -0.38
3971 | 00:01:06:10 | 66167 | 3970 | 0.75 | 3.88 | 14.79 | 2.61 | -0.38
3972 | 00:01:06:11 | 66183 | 3971 | 1 | 3.88 | 11.13 | 0.72 | -0.38
3973 | 00:01:06:12 | 66200 | 3972 | 1.15 | 3.88 | 7.51 | -1.12 | -0.38
3974 | 00:01:06:13 | 66217 | 3973 | 1.14 | 3.88 | 3.83 | -2.92 | -0.38
3975 | 00:01:06:14 | 66233 | 3974 | 0.99 | 3.88 | 0.15 | -4.85 | -0.38
3976 | 00:01:06:15 | 66250 | 3975 | 0.87 | 3.88 | -3.55 | -6.59 | -0.38
3977 | 00:01:06:16 | 66267 | 3976 | 0.99 | 3.88 | -7.15 | -8.43 | -0.38
3978 | 00:01:06:17 | 66283 | 3977 | 1 | 3.88 | -10.95 | -10.61 | -0.38
3979 | 00:01:06:18 | 66300 | 3978 | 0.88 | 3.88 | -15.2 | -12.67 | -0.38
3980 | 00:01:06:19 | 66317 | 3979 | 0.93 | 3.88 | -19.42 | -14.92 | -0.38
3981 | 00:01:06:20 | 66333 | 3980 | 1.26 | 3.88 | -23.47 | -17.06 | -0.38
3982 | 00:01:06:21 | 66350 | 3981 | 1.26 | 3.88 | -27.64 | -19.39 | -0.38
3983 | 00:01:06:22 | 66367 | 3982 | 1.12 | 3.88 | -31.91 | -21.6 | -0.38
3984 | 00:01:06:23 | 66383 | 3983 | 0.87 | 3.88 | -36.33 | -23.92 | -0.38
3985 | 00:01:06:24 | 66400 | 3984 | 0.88 | 3.88 | -40.2 | -26.19 | -0.38
3986 | 00:01:06:25 | 66417 | 3985 | 0.99 | 3.88 | -44.69 | -28.26 | -0.38
3987 | 00:01:06:26 | 66433 | 3986 | 1.09 | 3.88 | -48.64 | -30.35 | -0.38
3988 | 00:01:06:27 | 66450 | 3987 | 0.93 | 3.88 | -53 | -32.61 | -0.38
3989 | 00:01:06:28 | 66467 | 3988 | 0.87 | 3.88 | -57.05 | -34.89 | -0.38
3990 | 00:01:06:29 | 66483 | 3989 | 0.92 | 3.88 | -61.21 | -37.05 | -0.38
3991 | 00:01:06:30 | 66500 | 3990 | 0.92 | 3.88 | -65.41 | -39.37 | -0.38
3992 | 00:01:06:31 | 66517 | 3991 | 0.9 | 3.88 | -69.54 | -41.65 | -0.38
3993 | 00:01:06:32 | 66533 | 3992 | 1.09 | 3.89 | -73.62 | -43.84 | -0.38
3994 | 00:01:06:33 | 66550 | 3993 | 1.21 | 3.9 | -77.81 | -46.21 | -0.38
3995 | 00:01:06:34 | 66567 | 3994 | 1.26 | 3.9 | -81.78 | -48.25 | -0.4
3996 | 00:01:06:35 | 66583 | 3995 | 1.41 | 3.9 | -85.85 | -50.53 | -0.41
3997 | 00:01:06:36 | 66600 | 3996 | 1.49 | 3.9 | -89.97 | -52.67 | -0.43
3998 | 00:01:06:37 | 66617 | 3997 | 1.97 | 3.91 | -94.07 | -54.77 | -0.44
3999 | 00:01:06:38 | 66633 | 3998 | 2.29 | 3.91 | -97.87 | -56.93 | -0.45
4000 | 00:01:06:39 | 66650 | 3999 | 2.17 | 3.92 | -101.91 | -58.96 | -0.47
4001 | 00:01:06:40 | 66667 | 4000 | 2.24 | 3.92 | -104.39 | -60.3 | -0.47
4002 | 00:01:06:41 | 66683 | 4001 | 2.41 | 3.92 | -104.59 | -60.44 | -0.47
4003 | 00:01:06:42 | 66700 | 4002 | 1.34 | 3.92 | -104.61 | -60.45 | -0.47
4004 | 00:01:06:43 | 66717 | 4003 | 1.15 | 3.92 | -104.61 | -60.45 | -0.47
4005 | 00:01:06:44 | 66733 | 4004 | 0.95 | 3.92 | -104.61 | -60.45 | -0.47
4006 | 00:01:06:45 | 66750 | 4005 | 0.56 | 3.92 | -103.71 | -59.78 | -0.47
4007 | 00:01:06:46 | 66767 | 4006 | 0.27 | 3.92 | -102.5 | -59.2 | -0.47
4008 | 00:01:06:47 | 66783 | 4007 | 0.2 | 3.92 | -101.01 | -58.49 | -0.47
4009 | 00:01:06:48 | 66800 | 4008 | 0.1 | 3.92 | -98.62 | -57.47 | -0.47
4010 | 00:01:06:49 | 66817 | 4009 | -0.03 | 3.92 | -96.23 | -56.22 | -0.46
4011 | 00:01:06:50 | 66833 | 4010 | -0.17 | 3.92 | -93.96 | -55.02 | -0.45
4012 | 00:01:06:51 | 66850 | 4011 | -0.22 | 3.92 | -91.09 | -53.65 | -0.44
4013 | 00:01:06:52 | 66867 | 4012 | -0.19 | 3.92 | -88.42 | -52.3 | -0.43
4014 | 00:01:06:53 | 66883 | 4013 | -0.32 | 3.92 | -85.67 | -50.93 | -0.43
4015 | 00:01:06:54 | 66900 | 4014 | -0.32 | 3.92 | -82.87 | -49.4 | -0.43
4016 | 00:01:06:55 | 66917 | 4015 | -0.36 | 3.92 | -80.12 | -48 | -0.42
4017 | 00:01:06:56 | 66933 | 4016 | -0.41 | 3.92 | -77.47 | -46.65 | -0.42
4018 | 00:01:06:57 | 66950 | 4017 | -0.49 | 3.92 | -74.73 | -45.33 | -0.42
4019 | 00:01:06:58 | 66967 | 4018 | -0.66 | 3.92 | -72.25 | -43.93 | -0.42
4020 | 00:01:06:59 | 66983 | 4019 | -0.68 | 3.92 | -69.6 | -42.5 | -0.42
4021 | 00:01:07:00 | 67000 | 4020 | -0.65 | 3.92 | -66.92 | -41.1 | -0.42
4022 | 00:01:07:01 | 67017 | 4021 | -0.65 | 3.91 | -64.28 | -39.7 | -0.42
4023 | 00:01:07:02 | 67033 | 4022 | -0.59 | 3.91 | -61.51 | -38.15 | -0.42
4024 | 00:01:07:03 | 67050 | 4023 | -0.59 | 3.91 | -58.86 | -36.64 | -0.42
4025 | 00:01:07:04 | 67067 | 4024 | -0.58 | 3.91 | -56.11 | -35.3 | -0.42
4026 | 00:01:07:05 | 67083 | 4025 | -0.61 | 3.91 | -53.45 | -33.77 | -0.42
4027 | 00:01:07:06 | 67100 | 4026 | -0.48 | 3.9 | -50.71 | -32.2 | -0.42
4028 | 00:01:07:07 | 67117 | 4027 | -0.51 | 3.9 | -47.94 | -30.61 | -0.42
4029 | 00:01:07:08 | 67133 | 4028 | -0.61 | 3.9 | -45.43 | -28.97 | -0.42
4030 | 00:01:07:09 | 67150 | 4029 | -0.61 | 3.9 | -42.58 | -27.58 | -0.42
4031 | 00:01:07:10 | 67167 | 4030 | -0.82 | 3.9 | -40.15 | -26.2 | -0.42
4032 | 00:01:07:11 | 67183 | 4031 | -1 | 3.9 | -37.94 | -24.82 | -0.42
4033 | 00:01:07:12 | 67200 | 4032 | -1.02 | 3.9 | -35.22 | -23.37 | -0.42
4034 | 00:01:07:13 | 67217 | 4033 | -0.97 | 3.9 | -32.6 | -22 | -0.42
4035 | 00:01:07:14 | 67233 | 4034 | -0.83 | 3.9 | -29.7 | -20.48 | -0.42
4036 | 00:01:07:15 | 67250 | 4035 | -0.9 | 3.9 | -27.14 | -19.11 | -0.42
4037 | 00:01:07:16 | 67267 | 4036 | -0.95 | 3.9 | -24.56 | -17.64 | -0.42
4038 | 00:01:07:17 | 67283 | 4037 | -1.02 | 3.9 | -21.87 | -16.3 | -0.41
4039 | 00:01:07:18 | 67300 | 4038 | -1.21 | 3.9 | -19.61 | -15.02 | -0.41
4040 | 00:01:07:19 | 67317 | 4039 | -1.32 | 3.9 | -17 | -13.62 | -0.41
4041 | 00:01:07:20 | 67333 | 4040 | -1.31 | 3.9 | -13.75 | -11.75 | -0.41
4042 | 00:01:07:21 | 67350 | 4041 | -1.24 | 3.9 | -10.1 | -9.78 | -0.41
4043 | 00:01:07:22 | 67367 | 4042 | -1.27 | 3.9 | -6.84 | -7.94 | -0.41
4044 | 00:01:07:23 | 67383 | 4043 | -1.51 | 3.9 | -3.45 | -6.22 | -0.41
4045 | 00:01:07:24 | 67400 | 4044 | -1.58 | 3.9 | -0.02 | -4.52 | -0.41
4046 | 00:01:07:25 | 67417 | 4045 | -1.46 | 3.9 | 3.48 | -2.73 | -0.41
4047 | 00:01:07:26 | 67433 | 4046 | -1.61 | 3.89 | 6.86 | -1.04 | -0.41
4048 | 00:01:07:27 | 67450 | 4047 | -1.73 | 3.9 | 10.3 | 0.53 | -0.41
4049 | 00:01:07:28 | 67467 | 4048 | -1.73 | 3.9 | 13.7 | 2.29 | -0.4
4050 | 00:01:07:29 | 67483 | 4049 | -1.75 | 3.9 | 17.1 | 3.96 | -0.4
4051 | 00:01:07:30 | 67500 | 4050 | -1.72 | 3.89 | 20.61 | 5.74 | -0.4
4052 | 00:01:07:31 | 67517 | 4051 | -1.53 | 3.89 | 24.04 | 7.49 | -0.4
4053 | 00:01:07:32 | 67533 | 4052 | -1.46 | 3.89 | 27.58 | 9.36 | -0.39
4054 | 00:01:07:33 | 67550 | 4053 | -1.48 | 3.89 | 31.11 | 11.03 | -0.39
4055 | 00:01:07:34 | 67567 | 4054 | -1.63 | 3.89 | 34.42 | 12.65 | -0.39
4056 | 00:01:07:35 | 67583 | 4055 | -1.65 | 3.9 | 37.95 | 14.43 | -0.39
4057 | 00:01:07:36 | 67600 | 4056 | -1.75 | 3.89 | 41.28 | 16.03 | -0.39
4058 | 00:01:07:37 | 67617 | 4057 | -1.55 | 3.89 | 44.83 | 17.76 | -0.39
4059 | 00:01:07:38 | 67633 | 4058 | -1.44 | 3.89 | 48.29 | 19.51 | -0.39
4060 | 00:01:07:39 | 67650 | 4059 | -1.39 | 3.89 | 51.81 | 21.29 | -0.39
4061 | 00:01:07:40 | 67667 | 4060 | -1.48 | 3.89 | 55.28 | 22.92 | -0.39
4062 | 00:01:07:41 | 67683 | 4061 | -1.53 | 3.89 | 58.6 | 24.58 | -0.39
4063 | 00:01:07:42 | 67700 | 4062 | -1.49 | 3.89 | 62.15 | 26.31 | -0.39
4064 | 00:01:07:43 | 67717 | 4063 | -1.58 | 3.89 | 65.45 | 27.9 | -0.39
4065 | 00:01:07:44 | 67733 | 4064 | -1.6 | 3.89 | 68.88 | 29.53 | -0.39
4066 | 00:01:07:45 | 67750 | 4065 | -1.63 | 3.89 | 72.11 | 31.14 | -0.39
4067 | 00:01:07:46 | 67767 | 4066 | -1.65 | 3.89 | 75.06 | 32.61 | -0.38
4068 | 00:01:07:47 | 67783 | 4067 | -1.68 | 3.89 | 78.09 | 34.04 | -0.39
4069 | 00:01:07:48 | 67800 | 4068 | -1.65 | 3.89 | 81.01 | 35.46 | -0.39
4070 | 00:01:07:49 | 67817 | 4069 | -1.77 | 3.89 | 84.06 | 36.95 | -0.39
4071 | 00:01:07:50 | 67833 | 4070 | -1.9 | 3.89 | 86.89 | 38.38 | -0.39
4072 | 00:01:07:51 | 67850 | 4071 | -1.87 | 3.89 | 89.97 | 39.8 | -0.38
4073 | 00:01:07:52 | 67867 | 4072 | -1.85 | 3.89 | 92.82 | 41.23 | -0.38
4074 | 00:01:07:53 | 67883 | 4073 | -1.7 | 3.89 | 95.88 | 42.72 | -0.38
4075 | 00:01:07:54 | 67900 | 4074 | -1.65 | 3.89 | 98.8 | 44.08 | -0.39
4076 | 00:01:07:55 | 67917 | 4075 | -1.49 | 3.89 | 101.7 | 44.95 | -0.38
4077 | 00:01:07:56 | 67933 | 4076 | -1.48 | 3.89 | 102.82 | 44.97 | -0.38
4078 | 00:01:07:57 | 67950 | 4077 | -1.43 | 3.89 | 102.9 | 44.97 | -0.39
4079 | 00:01:07:58 | 67967 | 4078 | -1.43 | 3.89 | 102.93 | 44.97 | -0.39
4080 | 00:01:07:59 | 67983 | 4079 | -1.41 | 3.89 | 102.94 | 44.97 | -0.38
4081 | 00:01:08:00 | 68000 | 4080 | -1.38 | 3.89 | 102.94 | 44.97 | -0.38
4082 | 00:01:08:01 | 68017 | 4081 | -0.82 | 3.89 | 102.94 | 44.97 | -0.39
4083 | 00:01:08:02 | 68033 | 4082 | -0.34 | 3.89 | 102.32 | 44.97 | -0.39
4084 | 00:01:08:03 | 68050 | 4083 | -0.34 | 3.89 | 101.92 | 44.97 | -0.39
4085 | 00:01:08:04 | 68067 | 4084 | -0.36 | 3.89 | 101.9 | 44.97 | -0.39
4086 | 00:01:08:05 | 68083 | 4085 | -0.36 | 3.89 | 101.87 | 44.97 | -0.39
4087 | 00:01:08:06 | 68100 | 4086 | -0.32 | 3.89 | 101.57 | 44.97 | -0.39
4088 | 00:01:08:07 | 68117 | 4087 | -0.29 | 3.89 | 101.08 | 44.97 | -0.39
4089 | 00:01:08:08 | 68133 | 4088 | -0.31 | 3.89 | 100.38 | 44.97 | -0.38
4090 | 00:01:08:09 | 68150 | 4089 | -0.24 | 3.89 | 99.37 | 44.62 | -0.38
4091 | 00:01:08:10 | 68167 | 4090 | -0.22 | 3.89 | 98.05 | 43.96 | -0.39
4092 | 00:01:08:11 | 68183 | 4091 | -0.24 | 3.89 | 96.65 | 43.23 | -0.39
4093 | 00:01:08:12 | 68200 | 4092 | -0.31 | 3.89 | 94.88 | 42.36 | -0.38
4094 | 00:01:08:13 | 68217 | 4093 | -0.31 | 3.89 | 93.36 | 41.59 | -0.39
4095 | 00:01:08:14 | 68233 | 4094 | -0.34 | 3.89 | 91.85 | 40.8 | -0.39
4096 | 00:01:08:15 | 68250 | 4095 | -0.32 | 3.89 | 90.34 | 40.06 | -0.39
4097 | 00:01:08:16 | 68267 | 4096 | -0.31 | 3.89 | 88.88 | 39.33 | -0.39
4098 | 00:01:08:17 | 68283 | 4097 | -0.24 | 3.9 | 87.55 | 38.71 | -0.39
4099 | 00:01:08:18 | 68300 | 4098 | -0.08 | 3.89 | 86.23 | 38.08 | -0.39
4100 | 00:01:08:19 | 68317 | 4099 | 0.07 | 3.89 | 85.08 | 37.49 | -0.39
4101 | 00:01:08:20 | 68333 | 4100 | 0.02 | 3.89 | 83.57 | 36.73 | -0.39
4102 | 00:01:08:21 | 68350 | 4101 | 0.02 | 3.89 | 82.11 | 35.96 | -0.39
4103 | 00:01:08:22 | 68367 | 4102 | -0.08 | 3.89 | 80.5 | 35.18 | -0.39
4104 | 00:01:08:23 | 68383 | 4103 | -0.1 | 3.89 | 79.04 | 34.43 | -0.38
4105 | 00:01:08:24 | 68400 | 4104 | 0.03 | 3.89 | 77.7 | 33.76 | -0.39
4106 | 00:01:08:25 | 68417 | 4105 | 0.12 | 3.89 | 76.54 | 33.2 | -0.39
4107 | 00:01:08:26 | 68433 | 4106 | 0.2 | 3.89 | 75.3 | 32.62 | -0.39
4108 | 00:01:08:27 | 68450 | 4107 | 0.15 | 3.89 | 73.78 | 31.93 | -0.38
4109 | 00:01:08:28 | 68467 | 4108 | 0.2 | 3.89 | 72.37 | 31.18 | -0.38
4110 | 00:01:08:29 | 68483 | 4109 | 0.25 | 3.89 | 71.01 | 30.48 | -0.38
4111 | 00:01:08:30 | 68500 | 4110 | 0.24 | 3.89 | 69.66 | 29.73 | -0.39
4112 | 00:01:08:31 | 68517 | 4111 | 0.31 | 3.89 | 68.24 | 29.03 | -0.38
4113 | 00:01:08:32 | 68533 | 4112 | 0.37 | 3.89 | 66.84 | 28.37 | -0.38
4114 | 00:01:08:33 | 68550 | 4113 | 0.36 | 3.89 | 65.41 | 27.67 | -0.39
4115 | 00:01:08:34 | 68567 | 4114 | 0.39 | 3.89 | 64.03 | 27.02 | -0.39
4116 | 00:01:08:35 | 68583 | 4115 | 0.42 | 3.89 | 62.65 | 26.31 | -0.39
4117 | 00:01:08:36 | 68600 | 4116 | 0.42 | 3.9 | 61.16 | 25.63 | -0.39
4118 | 00:01:08:37 | 68617 | 4117 | 0.37 | 3.89 | 59.71 | 24.88 | -0.39
4119 | 00:01:08:38 | 68633 | 4118 | 0.39 | 3.89 | 58.29 | 24.14 | -0.39
4120 | 00:01:08:39 | 68650 | 4119 | 0.41 | 3.89 | 56.93 | 23.42 | -0.39
4121 | 00:01:08:40 | 68667 | 4120 | 0.46 | 3.89 | 55.49 | 22.72 | -0.38
4122 | 00:01:08:41 | 68683 | 4121 | 0.51 | 3.89 | 54.05 | 22.07 | -0.39
4123 | 00:01:08:42 | 68700 | 4122 | 0.61 | 3.89 | 52.83 | 21.5 | -0.38
4124 | 00:01:08:43 | 68717 | 4123 | 0.71 | 3.89 | 51.49 | 20.88 | -0.39
4125 | 00:01:08:44 | 68733 | 4124 | 0.73 | 3.89 | 50.15 | 20.2 | -0.38
4126 | 00:01:08:45 | 68750 | 4125 | 0.65 | 3.89 | 48.68 | 19.48 | -0.39
4127 | 00:01:08:46 | 68767 | 4126 | 0.58 | 3.89 | 47.25 | 18.78 | -0.39
4128 | 00:01:08:47 | 68783 | 4127 | 0.54 | 3.89 | 45.79 | 18.04 | -0.38
4129 | 00:01:08:48 | 68800 | 4128 | 0.54 | 3.89 | 44.41 | 17.36 | -0.39
4130 | 00:01:08:49 | 68817 | 4129 | 0.61 | 3.89 | 42.91 | 16.61 | -0.39
4131 | 00:01:08:50 | 68833 | 4130 | 0.68 | 3.89 | 41.25 | 15.89 | -0.39
4132 | 00:01:08:51 | 68850 | 4131 | 0.71 | 3.89 | 39.65 | 15.12 | -0.38
4133 | 00:01:08:52 | 68867 | 4132 | 0.73 | 3.89 | 38.07 | 14.32 | -0.38
4134 | 00:01:08:53 | 68883 | 4133 | 0.71 | 3.89 | 36.52 | 13.51 | -0.38
4135 | 00:01:08:54 | 68900 | 4134 | 0.65 | 3.89 | 34.85 | 12.66 | -0.39
4136 | 00:01:08:55 | 68917 | 4135 | 0.66 | 3.89 | 33.2 | 11.89 | -0.39
4137 | 00:01:08:56 | 68933 | 4136 | 0.76 | 3.89 | 31.7 | 11.11 | -0.39
4138 | 00:01:08:57 | 68950 | 4137 | 0.83 | 3.89 | 30.14 | 10.38 | -0.39
4139 | 00:01:08:58 | 68967 | 4138 | 0.93 | 3.89 | 28.54 | 9.61 | -0.39
4140 | 00:01:08:59 | 68983 | 4139 | 0.87 | 3.89 | 26.65 | 8.74 | -0.39
4141 | 00:01:09:00 | 69000 | 4140 | 0.78 | 3.89 | 24.78 | 7.77 | -0.39
4142 | 00:01:09:01 | 69017 | 4141 | 0.78 | 3.89 | 22.95 | 6.76 | -0.39
4143 | 00:01:09:02 | 69033 | 4142 | 0.7 | 3.89 | 20.92 | 5.8 | -0.39
4144 | 00:01:09:03 | 69050 | 4143 | 0.68 | 3.89 | 18.96 | 4.82 | -0.39
4145 | 00:01:09:04 | 69067 | 4144 | 0.58 | 3.89 | 16.91 | 3.86 | -0.39
4146 | 00:01:09:05 | 69083 | 4145 | 0.59 | 3.89 | 14.9 | 2.79 | -0.39
4147 | 00:01:09:06 | 69100 | 4146 | 0.83 | 3.89 | 12.84 | 1.74 | -0.39
4148 | 00:01:09:07 | 69117 | 4147 | 0.9 | 3.89 | 10.94 | 0.63 | -0.39
4149 | 00:01:09:08 | 69133 | 4148 | 0.97 | 3.89 | 8.92 | -0.44 | -0.39
4150 | 00:01:09:09 | 69150 | 4149 | 1 | 3.89 | 6.76 | -1.47 | -0.39
4151 | 00:01:09:10 | 69167 | 4150 | 1.05 | 3.89 | 4.81 | -2.57 | -0.39
4152 | 00:01:09:11 | 69183 | 4151 | 0.93 | 3.89 | 2.77 | -3.66 | -0.39
4153 | 00:01:09:12 | 69200 | 4152 | 0.92 | 3.89 | 0.69 | -4.78 | -0.39
4154 | 00:01:09:13 | 69217 | 4153 | 0.87 | 3.89 | -1.42 | -5.79 | -0.39
4155 | 00:01:09:14 | 69233 | 4154 | 0.93 | 3.89 | -3.38 | -6.78 | -0.39
4156 | 00:01:09:15 | 69250 | 4155 | 1 | 3.89 | -5.43 | -7.83 | -0.39
4157 | 00:01:09:16 | 69267 | 4156 | 0.93 | 3.89 | -7.55 | -8.95 | -0.39
4158 | 00:01:09:17 | 69283 | 4157 | 0.78 | 3.89 | -9.56 | -10.1 | -0.39
4159 | 00:01:09:18 | 69300 | 4158 | 0.7 | 3.89 | -11.78 | -11.15 | -0.39
4160 | 00:01:09:19 | 69317 | 4159 | 0.75 | 3.89 | -13.95 | -12.21 | -0.39
4161 | 00:01:09:20 | 69333 | 4160 | 0.92 | 3.89 | -15.99 | -13.3 | -0.39
4162 | 00:01:09:21 | 69350 | 4161 | 0.97 | 3.89 | -18.22 | -14.47 | -0.39
4163 | 00:01:09:22 | 69367 | 4162 | 1.09 | 3.89 | -20.3 | -15.59 | -0.38
4164 | 00:01:09:23 | 69383 | 4163 | 1.05 | 3.89 | -22.46 | -16.74 | -0.39
4165 | 00:01:09:24 | 69400 | 4164 | 1.1 | 3.89 | -24.6 | -17.82 | -0.39
4166 | 00:01:09:25 | 69417 | 4165 | 1.14 | 3.89 | -26.74 | -18.89 | -0.39
4167 | 00:01:09:26 | 69433 | 4166 | 1.1 | 3.89 | -28.85 | -20.08 | -0.39
4168 | 00:01:09:27 | 69450 | 4167 | 1 | 3.89 | -31.11 | -21.28 | -0.39
4169 | 00:01:09:28 | 69467 | 4168 | 0.9 | 3.89 | -33.33 | -22.45 | -0.39
4170 | 00:01:09:29 | 69483 | 4169 | 0.75 | 3.89 | -35.45 | -23.52 | -0.39
4171 | 00:01:09:30 | 69500 | 4170 | 0.76 | 3.89 | -37.67 | -24.65 | -0.39
4172 | 00:01:09:31 | 69517 | 4171 | 0.82 | 3.89 | -39.62 | -25.83 | -0.39
4173 | 00:01:09:32 | 69533 | 4172 | 0.93 | 3.89 | -41.67 | -26.97 | -0.39
4174 | 00:01:09:33 | 69550 | 4173 | 0.93 | 3.89 | -44 | -28.09 | -0.38
4175 | 00:01:09:34 | 69567 | 4174 | 0.92 | 3.89 | -46.13 | -29.1 | -0.39
4176 | 00:01:09:35 | 69583 | 4175 | 1 | 3.89 | -48.23 | -30.36 | -0.39
4177 | 00:01:09:36 | 69600 | 4176 | 0.93 | 3.89 | -50.65 | -31.6 | -0.39
4178 | 00:01:09:37 | 69617 | 4177 | 0.9 | 3.89 | -52.98 | -32.87 | -0.39
4179 | 00:01:09:38 | 69633 | 4178 | 0.88 | 3.89 | -55.18 | -34.07 | -0.39
4180 | 00:01:09:39 | 69650 | 4179 | 0.83 | 3.89 | -57.57 | -35.23 | -0.39
4181 | 00:01:09:40 | 69667 | 4180 | 0.8 | 3.89 | -59.88 | -36.41 | -0.38
4182 | 00:01:09:41 | 69683 | 4181 | 0.78 | 3.89 | -62.13 | -37.63 | -0.39
4183 | 00:01:09:42 | 69700 | 4182 | 0.76 | 3.89 | -64.35 | -38.86 | -0.39
4184 | 00:01:09:43 | 69717 | 4183 | 0.82 | 3.9 | -66.66 | -40.05 | -0.38
4185 | 00:01:09:44 | 69733 | 4184 | 0.78 | 3.9 | -68.9 | -41.23 | -0.39
4186 | 00:01:09:45 | 69750 | 4185 | 0.88 | 3.9 | -71.16 | -42.37 | -0.39
4187 | 00:01:09:46 | 69767 | 4186 | 0.97 | 3.9 | -73.53 | -43.61 | -0.38
4188 | 00:01:09:47 | 69783 | 4187 | 0.97 | 3.9 | -75.75 | -44.94 | -0.39
4189 | 00:01:09:48 | 69800 | 4188 | 1.02 | 3.9 | -78.24 | -46.26 | -0.39
4190 | 00:01:09:49 | 69817 | 4189 | 1.12 | 3.91 | -80.45 | -47.47 | -0.39
4191 | 00:01:09:50 | 69833 | 4190 | 1.1 | 3.91 | -82.8 | -48.62 | -0.39
4192 | 00:01:09:51 | 69850 | 4191 | 1.15 | 3.92 | -85.28 | -49.91 | -0.4
4193 | 00:01:09:52 | 69867 | 4192 | 1.19 | 3.92 | -87.56 | -51.13 | -0.41
4194 | 00:01:09:53 | 69883 | 4193 | 1.39 | 3.92 | -89.89 | -52.39 | -0.42
4195 | 00:01:09:54 | 69900 | 4194 | 1.58 | 3.92 | -92.09 | -53.55 | -0.42
4196 | 00:01:09:55 | 69917 | 4195 | 1.75 | 3.92 | -94.4 | -54.72 | -0.43
4197 | 00:01:09:56 | 69933 | 4196 | 2.04 | 3.92 | -96.61 | -55.98 | -0.44
4198 | 00:01:09:57 | 69950 | 4197 | 2.31 | 3.93 | -98.74 | -57.19 | -0.45
4199 | 00:01:09:58 | 69967 | 4198 | 2.39 | 3.93 | -101.22 | -58.41 | -0.45
4200 | 00:01:09:59 | 69983 | 4199 | 2.45 | 3.93 | -103.33 | -59.54 | -0.46
4201 | 00:01:10:00 | 70000 | 4200 | 2.45 | 3.94 | -105.51 | -60.74 | -0.47
4202 | 00:01:10:01 | 70017 | 4201 | 2.43 | 3.94 | -107.75 | -62.01 | -0.47
4203 | 00:01:10:02 | 70033 | 4202 | 2.48 | 3.94 | -109.98 | -63.18 | -0.48
4204 | 00:01:10:03 | 70050 | 4203 | 2.63 | 3.94 | -112.24 | -64.31 | -0.49
4205 | 00:01:10:04 | 70067 | 4204 | 2.75 | 3.94 | -114.36 | -65.44 | -0.49
4206 | 00:01:10:05 | 70083 | 4205 | 2.82 | 3.95 | -116.84 | -66.86 | -0.49
4207 | 00:01:10:06 | 70100 | 4206 | 2.85 | 3.95 | -119.17 | -68.12 | -0.49
4208 | 00:01:10:07 | 70117 | 4207 | 2.96 | 3.95 | -121.57 | -69.43 | -0.49
4209 | 00:01:10:08 | 70133 | 4208 | 3.18 | 3.95 | -123.99 | -70.78 | -0.49
4210 | 00:01:10:09 | 70150 | 4209 | 3.14 | 3.95 | -126.39 | -72.14 | -0.49
4211 | 00:01:10:10 | 70167 | 4210 | 3.11 | 3.96 | -128.87 | -73.5 | -0.5
4212 | 00:01:10:11 | 70183 | 4211 | 3.09 | 3.96 | -131.32 | -74.74 | -0.5
4213 | 00:01:10:12 | 70200 | 4212 | 3.13 | 3.96 | -133.78 | -76.07 | -0.5
4214 | 00:01:10:13 | 70217 | 4213 | 3.07 | 3.96 | -136.36 | -77.58 | -0.5
4215 | 00:01:10:14 | 70233 | 4214 | 3.04 | 3.96 | -138.73 | -78.98 | -0.5
4216 | 00:01:10:15 | 70250 | 4215 | 3.26 | 3.97 | -141.18 | -80.23 | -0.5
4217 | 00:01:10:16 | 70267 | 4216 | 3.24 | 3.98 | -143.65 | -81.55 | -0.5
4218 | 00:01:10:17 | 70283 | 4217 | 3.45 | 3.98 | -145.86 | -82.93 | -0.5
4219 | 00:01:10:18 | 70300 | 4218 | 3.7 | 3.98 | -148.28 | -84.29 | -0.5
4220 | 00:01:10:19 | 70317 | 4219 | 3.55 | 3.98 | -150.67 | -85.83 | -0.5
4221 | 00:01:10:20 | 70333 | 4220 | 3.5 | 3.98 | -152.88 | -87.04 | -0.5
4222 | 00:01:10:21 | 70350 | 4221 | 3.58 | 3.99 | -155.33 | -88.28 | -0.5
4223 | 00:01:10:22 | 70367 | 4222 | 3.69 | 3.99 | -157.52 | -89.55 | -0.5
4224 | 00:01:10:23 | 70383 | 4223 | 3.72 | 3.99 | -160.26 | -90.93 | -0.5
4225 | 00:01:10:24 | 70400 | 4224 | 3.5 | 3.99 | -162.53 | -92.26 | -0.54
4226 | 00:01:10:25 | 70417 | 4225 | 3.52 | 3.99 | -164.89 | -93.46 | -0.54
4227 | 00:01:10:26 | 70433 | 4226 | 3.29 | 4 | -167.39 | -94.69 | -0.54
4228 | 00:01:10:27 | 70450 | 4227 | 3.38 | 4.01 | -169.86 | -95.98 | -0.54
4229 | 00:01:10:28 | 70467 | 4228 | 3.4 | 4.03 | -172.16 | -97.28 | -0.54
4230 | 00:01:10:29 | 70483 | 4229 | 3.55 | 4.04 | -174.53 | -98.53 | -0.54
4231 | 00:01:10:30 | 70500 | 4230 | 3.52 | 4.05 | -177.03 | -99.75 | -0.54
4232 | 00:01:10:31 | 70517 | 4231 | 3.48 | 4.05 | -179.6 | -101.01 | -0.54
4233 | 00:01:10:32 | 70533 | 4232 | 3.5 | 4.05 | -182.05 | -102.36 | -0.54
4234 | 00:01:10:33 | 70550 | 4233 | 3.57 | 4.07 | -184.46 | -103.66 | -0.54
4235 | 00:01:10:34 | 70567 | 4234 | 3.55 | 4.08 | -186.7 | -104.85 | -0.54
4236 | 00:01:10:35 | 70583 | 4235 | 3.46 | 4.09 | -188.55 | -105.79 | -0.54
4237 | 00:01:10:36 | 70600 | 4236 | 3.4 | 4.1 | -190.28 | -106.67 | -0.54
4238 | 00:01:10:37 | 70617 | 4237 | 3.29 | 4.11 | -191.91 | -107.58 | -0.54
4239 | 00:01:10:38 | 70633 | 4238 | 3.41 | 4.12 | -193.46 | -108.45 | -0.54
4240 | 00:01:10:39 | 70650 | 4239 | 3.5 | 4.15 | -195.13 | -109.34 | -0.54
4241 | 00:01:10:40 | 70667 | 4240 | 3.4 | 4.17 | -196.77 | -110.18 | -0.54
4242 | 00:01:10:41 | 70683 | 4241 | 3.45 | 4.21 | -198.29 | -110.99 | -0.54
4243 | 00:01:10:42 | 70700 | 4242 | 3.43 | 4.26 | -199.95 | -111.85 | -0.54
4244 | 00:01:10:43 | 70717 | 4243 | 3.41 | 4.29 | -201.59 | -112.72 | -0.54
4245 | 00:01:10:44 | 70733 | 4244 | 3.29 | 4.31 | -202.6 | -113.35 | -0.54
4246 | 00:01:10:45 | 70750 | 4245 | 3.18 | 4.31 | -202.61 | -113.36 | -0.54
4247 | 00:01:10:46 | 70767 | 4246 | 3.11 | 4.31 | -202.62 | -113.37 | -0.54
4248 | 00:01:10:47 | 70783 | 4247 | 3.07 | 4.31 | -202.62 | -113.37 | -0.54
4249 | 00:01:10:48 | 70800 | 4248 | 2.97 | 4.31 | -202.62 | -113.37 | -0.54
4250 | 00:01:10:49 | 70817 | 4249 | 2.92 | 4.31 | -202.62 | -113.37 | -0.54
4251 | 00:01:10:50 | 70833 | 4250 | 2.85 | 4.31 | -202.62 | -113.37 | -0.54
4252 | 00:01:10:51 | 70850 | 4251 | 2.84 | 4.31 | -202.62 | -113.37 | -0.54
4253 | 00:01:10:52 | 70867 | 4252 | 2.79 | 4.31 | -202.62 | -113.37 | -0.54
4254 | 00:01:10:53 | 70883 | 4253 | 2.72 | 4.31 | -202.62 | -113.37 | -0.54
4255 | 00:01:10:54 | 70900 | 4254 | 2.7 | 4.31 | -202.62 | -113.37 | -0.54
4256 | 00:01:10:55 | 70917 | 4255 | 2.65 | 4.31 | -202.62 | -113.37 | -0.54
4257 | 00:01:10:56 | 70933 | 4256 | 2.63 | 4.31 | -202.62 | -113.37 | -0.54
4258 | 00:01:10:57 | 70950 | 4257 | 3.06 | 4.31 | -202.62 | -113.37 | -0.54
4259 | 00:01:10:58 | 70967 | 4258 | 2.99 | 4.31 | -202.62 | -113.37 | -0.54
4260 | 00:01:10:59 | 70983 | 4259 | 2.99 | 4.31 | -202.62 | -113.37 | -0.54
4261 | 00:01:11:00 | 71000 | 4260 | 2.97 | 4.31 | -202.62 | -113.37 | -0.53
4262 | 00:01:11:01 | 71017 | 4261 | 2.94 | 4.31 | -202.62 | -113.37 | -0.54
4263 | 00:01:11:02 | 71033 | 4262 | 2.92 | 4.31 | -202.62 | -113.37 | -0.54
4264 | 00:01:11:03 | 71050 | 4263 | 2.87 | 4.31 | -202.62 | -113.37 | -0.54
4265 | 00:01:11:04 | 71067 | 4264 | 2.82 | 4.31 | -202.62 | -113.37 | -0.54
4266 | 00:01:11:05 | 71083 | 4265 | 2.77 | 4.31 | -202.62 | -113.37 | -0.54
4267 | 00:01:11:06 | 71100 | 4266 | 2.7 | 4.31 | -202.62 | -113.37 | -0.54
4268 | 00:01:11:07 | 71117 | 4267 | 2.65 | 4.31 | -202.62 | -113.37 | -0.54
4269 | 00:01:11:08 | 71133 | 4268 | 2.62 | 4.31 | -202.62 | -113.37 | -0.54
4270 | 00:01:11:09 | 71150 | 4269 | 2.56 | 4.31 | -202.62 | -113.37 | -0.53
4271 | 00:01:11:10 | 71167 | 4270 | 2.55 | 4.31 | -202.62 | -113.37 | -0.54
4272 | 00:01:11:11 | 71183 | 4271 | 2.51 | 4.31 | -202.62 | -113.37 | -0.54
4273 | 00:01:11:12 | 71200 | 4272 | 2.5 | 4.31 | -202.62 | -113.37 | -0.54
4274 | 00:01:11:13 | 71217 | 4273 | 2.46 | 4.31 | -202.62 | -113.37 | -0.54
4275 | 00:01:11:14 | 71233 | 4274 | 2.45 | 4.31 | -202.62 | -113.37 | -0.54
4276 | 00:01:11:15 | 71250 | 4275 | 2.41 | 4.31 | -202.62 | -113.37 | -0.54
4277 | 00:01:11:16 | 71267 | 4276 | 2.43 | 4.31 | -202.62 | -113.37 | -0.54
4278 | 00:01:11:17 | 71283 | 4277 | 2.39 | 4.31 | -202.62 | -113.37 | -0.54
4279 | 00:01:11:18 | 71300 | 4278 | 2.38 | 4.31 | -202.62 | -113.37 | -0.54
4280 | 00:01:11:19 | 71317 | 4279 | 2.34 | 4.31 | -202.62 | -113.37 | -0.54
4281 | 00:01:11:20 | 71333 | 4280 | 2.33 | 4.31 | -202.62 | -113.37 | -0.54
4282 | 00:01:11:21 | 71350 | 4281 | 2.29 | 4.31 | -202.62 | -113.37 | -0.54
4283 | 00:01:11:22 | 71367 | 4282 | 2.33 | 4.31 | -202.62 | -113.37 | -0.54
4284 | 00:01:11:23 | 71383 | 4283 | 2.29 | 4.31 | -202.62 | -113.37 | -0.54
4285 | 00:01:11:24 | 71400 | 4284 | 2.28 | 4.31 | -202.62 | -113.37 | -0.54
4286 | 00:01:11:25 | 71417 | 4285 | 2.24 | 4.31 | -202.62 | -113.37 | -0.54
4287 | 00:01:11:26 | 71433 | 4286 | 2.22 | 4.31 | -202.62 | -113.37 | -0.54
4288 | 00:01:11:27 | 71450 | 4287 | 2.21 | 4.31 | -202.62 | -113.37 | -0.54
4289 | 00:01:11:28 | 71467 | 4288 | 2 | 4.31 | -202.56 | -113.37 | -0.54
4290 | 00:01:11:29 | 71483 | 4289 | 1.94 | 4.31 | -202.37 | -113.37 | -0.54
4291 | 00:01:11:30 | 71500 | 4290 | 1.85 | 4.31 | -202.29 | -113.33 | -0.54
4292 | 00:01:11:31 | 71517 | 4291 | 1.77 | 4.31 | -202.08 | -113.24 | -0.54
4293 | 00:01:11:32 | 71533 | 4292 | 1.44 | 4.3 | -201.01 | -112.66 | -0.52
4294 | 00:01:11:33 | 71550 | 4293 | 1.17 | 4.25 | -199.68 | -111.95 | -0.51
4295 | 00:01:11:34 | 71567 | 4294 | 0.8 | 4.22 | -197.74 | -110.91 | -0.48
4296 | 00:01:11:35 | 71583 | 4295 | 0.51 | 4.2 | -195.78 | -109.91 | -0.46
4297 | 00:01:11:36 | 71600 | 4296 | 0.25 | 4.18 | -193.95 | -109 | -0.45
4298 | 00:01:11:37 | 71617 | 4297 | 0.05 | 4.16 | -192.32 | -108.1 | -0.44
4299 | 00:01:11:38 | 71633 | 4298 | -0.14 | 4.15 | -190.54 | -107.14 | -0.43
4300 | 00:01:11:39 | 71650 | 4299 | -0.24 | 4.13 | -188.76 | -106.17 | -0.42
4301 | 00:01:11:40 | 71667 | 4300 | -0.37 | 4.12 | -186.86 | -105.24 | -0.41
4302 | 00:01:11:41 | 71683 | 4301 | -0.46 | 4.11 | -184.99 | -104.25 | -0.4
4303 | 00:01:11:42 | 71700 | 4302 | -0.63 | 4.09 | -183.2 | -103.27 | -0.39
4304 | 00:01:11:43 | 71717 | 4303 | -0.83 | 4.09 | -181.46 | -102.32 | -0.38
4305 | 00:01:11:44 | 71733 | 4304 | -0.88 | 4.08 | -179.51 | -101.22 | -0.37
4306 | 00:01:11:45 | 71750 | 4305 | -0.9 | 4.07 | -177.65 | -100.19 | -0.36
4307 | 00:01:11:46 | 71767 | 4306 | -0.95 | 4.07 | -175.9 | -99.17 | -0.36
4308 | 00:01:11:47 | 71783 | 4307 | -0.95 | 4.06 | -173.9 | -98.11 | -0.35
4309 | 00:01:11:48 | 71800 | 4308 | -1.12 | 4.05 | -172.28 | -97.1 | -0.35
4310 | 00:01:11:49 | 71817 | 4309 | -1.26 | 4.05 | -170.62 | -96.04 | -0.35
4311 | 00:01:11:50 | 71833 | 4310 | -1.29 | 4.04 | -168.82 | -94.91 | -0.35
4312 | 00:01:11:51 | 71850 | 4311 | -1.22 | 4.04 | -166.66 | -93.69 | -0.35
4313 | 00:01:11:52 | 71867 | 4312 | -1.1 | 4.03 | -164.55 | -92.52 | -0.35
4314 | 00:01:11:53 | 71883 | 4313 | -1.17 | 4.03 | -162.6 | -91.32 | -0.34
4315 | 00:01:11:54 | 71900 | 4314 | -1.31 | 4.02 | -160.38 | -90.06 | -0.35
4316 | 00:01:11:55 | 71917 | 4315 | -1.55 | 4.02 | -158.4 | -88.84 | -0.35
4317 | 00:01:11:56 | 71933 | 4316 | -1.65 | 4.01 | -156.31 | -87.64 | -0.35
4318 | 00:01:11:57 | 71950 | 4317 | -1.66 | 4.01 | -154.03 | -86.47 | -0.35
4319 | 00:01:11:58 | 71967 | 4318 | -1.6 | 4 | -151.74 | -85.25 | -0.35
4320 | 00:01:11:59 | 71983 | 4319 | -1.66 | 4 | -149.53 | -84.04 | -0.35
4321 | 00:01:12:00 | 72000 | 4320 | -1.63 | 3.99 | -147.27 | -82.73 | -0.35
4322 | 00:01:12:01 | 72017 | 4321 | -1.66 | 3.99 | -145.02 | -81.52 | -0.35
4323 | 00:01:12:02 | 72033 | 4322 | -1.73 | 3.99 | -142.86 | -80.35 | -0.35
4324 | 00:01:12:03 | 72050 | 4323 | -1.68 | 3.98 | -140.49 | -79.16 | -0.35
4325 | 00:01:12:04 | 72067 | 4324 | -1.6 | 3.98 | -138.25 | -77.98 | -0.34
4326 | 00:01:12:05 | 72083 | 4325 | -1.61 | 3.97 | -136 | -76.72 | -0.35
4327 | 00:01:12:06 | 72100 | 4326 | -1.65 | 3.97 | -133.64 | -75.53 | -0.35
4328 | 00:01:12:07 | 72117 | 4327 | -1.63 | 3.96 | -131.44 | -74.36 | -0.35
4329 | 00:01:12:08 | 72133 | 4328 | -1.63 | 3.96 | -129.1 | -73.24 | -0.34
4330 | 00:01:12:09 | 72150 | 4329 | -1.65 | 3.96 | -126.78 | -72.01 | -0.34
4331 | 00:01:12:10 | 72167 | 4330 | -1.63 | 3.96 | -124.43 | -70.8 | -0.35
4332 | 00:01:12:11 | 72183 | 4331 | -1.58 | 3.95 | -122.19 | -69.61 | -0.35
4333 | 00:01:12:12 | 72200 | 4332 | -1.75 | 3.95 | -119.86 | -68.54 | -0.35
4334 | 00:01:12:13 | 72217 | 4333 | -1.83 | 3.94 | -117.6 | -67.46 | -0.35
4335 | 00:01:12:14 | 72233 | 4334 | -1.95 | 3.94 | -115.39 | -66.28 | -0.34
4336 | 00:01:12:15 | 72250 | 4335 | -1.85 | 3.94 | -113.07 | -65.13 | -0.34
4337 | 00:01:12:16 | 72267 | 4336 | -1.83 | 3.93 | -110.88 | -64.01 | -0.34
4338 | 00:01:12:17 | 72283 | 4337 | -1.7 | 3.93 | -108.5 | -62.92 | -0.35
4339 | 00:01:12:18 | 72300 | 4338 | -1.77 | 3.93 | -106.22 | -61.77 | -0.35
4340 | 00:01:12:19 | 72317 | 4339 | -1.75 | 3.92 | -103.96 | -60.54 | -0.35
4341 | 00:01:12:20 | 72333 | 4340 | -1.78 | 3.92 | -101.69 | -59.41 | -0.35
4342 | 00:01:12:21 | 72350 | 4341 | -1.8 | 3.92 | -99.35 | -58.3 | -0.34
4343 | 00:01:12:22 | 72367 | 4342 | -1.78 | 3.92 | -97.04 | -57.24 | -0.35
4344 | 00:01:12:23 | 72383 | 4343 | -1.82 | 3.92 | -94.31 | -55.76 | -0.34
4345 | 00:01:12:24 | 72400 | 4344 | -2.04 | 3.92 | -91.08 | -54.21 | -0.34
4346 | 00:01:12:25 | 72417 | 4345 | -2.09 | 3.91 | -87.91 | -52.57 | -0.34
4347 | 00:01:12:26 | 72433 | 4346 | -1.95 | 3.91 | -84.39 | -50.57 | -0.35
4348 | 00:01:12:27 | 72450 | 4347 | -1.9 | 3.91 | -81.03 | -48.54 | -0.35
4349 | 00:01:12:28 | 72467 | 4348 | -1.8 | 3.9 | -77.62 | -46.64 | -0.34
4350 | 00:01:12:29 | 72483 | 4349 | -1.83 | 3.9 | -74.08 | -44.69 | -0.35
4351 | 00:01:12:30 | 72500 | 4350 | -1.94 | 3.9 | -70.81 | -42.72 | -0.35
4352 | 00:01:12:31 | 72517 | 4351 | -1.97 | 3.9 | -67.34 | -40.95 | -0.34
4353 | 00:01:12:32 | 72533 | 4352 | -1.95 | 3.9 | -64 | -39.05 | -0.34
4354 | 00:01:12:33 | 72550 | 4353 | -1.92 | 3.9 | -60.53 | -37.09 | -0.35
4355 | 00:01:12:34 | 72567 | 4354 | -1.78 | 3.9 | -57.14 | -35.04 | -0.34
4356 | 00:01:12:35 | 72583 | 4355 | -1.87 | 3.9 | -53.68 | -33.16 | -0.34
4357 | 00:01:12:36 | 72600 | 4356 | -1.87 | 3.9 | -50.19 | -31.01 | -0.34
4358 | 00:01:12:37 | 72617 | 4357 | -2 | 3.9 | -46.82 | -29.05 | -0.34
4359 | 00:01:12:38 | 72633 | 4358 | -2.07 | 3.9 | -43.39 | -27.27 | -0.35
4360 | 00:01:12:39 | 72650 | 4359 | -2.07 | 3.9 | -40.02 | -25.41 | -0.34
4361 | 00:01:12:40 | 72667 | 4360 | -2.21 | 3.9 | -36.7 | -23.54 | -0.34
4362 | 00:01:12:41 | 72683 | 4361 | -2.22 | 3.9 | -33.42 | -21.73 | -0.35
4363 | 00:01:12:42 | 72700 | 4362 | -2.31 | 3.9 | -30.02 | -19.85 | -0.35
4364 | 00:01:12:43 | 72717 | 4363 | -2.31 | 3.9 | -26.61 | -18.17 | -0.35
4365 | 00:01:12:44 | 72733 | 4364 | -2.38 | 3.9 | -23.31 | -16.51 | -0.35
4366 | 00:01:12:45 | 72750 | 4365 | -2.36 | 3.9 | -19.95 | -14.66 | -0.34
4367 | 00:01:12:46 | 72767 | 4366 | -2.44 | 3.9 | -16.72 | -12.89 | -0.35
4368 | 00:01:12:47 | 72783 | 4367 | -2.67 | 3.9 | -13.48 | -11.33 | -0.34
4369 | 00:01:12:48 | 72800 | 4368 | -2.67 | 3.9 | -10.19 | -9.7 | -0.34
4370 | 00:01:12:49 | 72817 | 4369 | -2.56 | 3.9 | -7 | -7.94 | -0.35
4371 | 00:01:12:50 | 72833 | 4370 | -2.48 | 3.9 | -3.71 | -6.36 | -0.35
4372 | 00:01:12:51 | 72850 | 4371 | -2.53 | 3.9 | -0.39 | -4.76 | -0.35
4373 | 00:01:12:52 | 72867 | 4372 | -2.5 | 3.9 | 3.06 | -3.12 | -0.35
4374 | 00:01:12:53 | 72883 | 4373 | -2.6 | 3.9 | 6.2 | -1.47 | -0.34
4375 | 00:01:12:54 | 72900 | 4374 | -2.7 | 3.9 | 9.65 | 0.02 | -0.34
4376 | 00:01:12:55 | 72917 | 4375 | -2.68 | 3.9 | 12.76 | 1.67 | -0.35
4377 | 00:01:12:56 | 72933 | 4376 | -2.56 | 3.9 | 16.19 | 3.33 | -0.34
4378 | 00:01:12:57 | 72950 | 4377 | -2.46 | 3.9 | 19.49 | 4.87 | -0.34
4379 | 00:01:12:58 | 72967 | 4378 | -2.29 | 3.89 | 22.88 | 6.57 | -0.34
4380 | 00:01:12:59 | 72983 | 4379 | -2.26 | 3.9 | 26.19 | 8.24 | -0.34
4381 | 00:01:13:00 | 73000 | 4380 | -2.36 | 3.9 | 29.45 | 10.2 | -0.34
4382 | 00:01:13:01 | 73017 | 4381 | -2.34 | 3.89 | 32.73 | 11.78 | -0.34
4383 | 00:01:13:02 | 73033 | 4382 | -2.41 | 3.9 | 36.05 | 13.51 | -0.34
4384 | 00:01:13:03 | 73050 | 4383 | -2.6 | 3.9 | 39.3 | 15.09 | -0.34
4385 | 00:01:13:04 | 73067 | 4384 | -2.63 | 3.9 | 42.54 | 16.65 | -0.34
4386 | 00:01:13:05 | 73083 | 4385 | -2.58 | 3.9 | 45.81 | 18.24 | -0.34
4387 | 00:01:13:06 | 73100 | 4386 | -2.38 | 3.9 | 49.21 | 19.88 | -0.34
4388 | 00:01:13:07 | 73117 | 4387 | -2.48 | 3.9 | 52.33 | 21.46 | -0.34
4389 | 00:01:13:08 | 73133 | 4388 | -2.5 | 3.9 | 55.73 | 23.01 | -0.34
4390 | 00:01:13:09 | 73150 | 4389 | -2.48 | 3.9 | 58.89 | 24.69 | -0.34
4391 | 00:01:13:10 | 73167 | 4390 | -2.29 | 3.9 | 62.31 | 26.28 | -0.34
4392 | 00:01:13:11 | 73183 | 4391 | -2.31 | 3.9 | 65.49 | 27.87 | -0.34
4393 | 00:01:13:12 | 73200 | 4392 | -2.51 | 3.9 | 68.85 | 29.42 | -0.33
4394 | 00:01:13:13 | 73217 | 4393 | -2.73 | 3.9 | 71.95 | 30.96 | -0.34
4395 | 00:01:13:14 | 73233 | 4394 | -2.75 | 3.9 | 75.1 | 32.55 | -0.33
4396 | 00:01:13:15 | 73250 | 4395 | -2.51 | 3.9 | 78.26 | 34.05 | -0.33
4397 | 00:01:13:16 | 73267 | 4396 | -2.31 | 3.9 | 81.56 | 35.68 | -0.33
4398 | 00:01:13:17 | 73283 | 4397 | -2.31 | 3.9 | 84.84 | 37.29 | -0.33
4399 | 00:01:13:18 | 73300 | 4398 | -2.5 | 3.9 | 88.02 | 38.88 | -0.33
4400 | 00:01:13:19 | 73317 | 4399 | -2.58 | 3.9 | 91.25 | 40.42 | -0.33
4401 | 00:01:13:20 | 73333 | 4400 | -2.43 | 3.9 | 94.38 | 41.98 | -0.33
4402 | 00:01:13:21 | 73350 | 4401 | -2.33 | 3.9 | 97.73 | 43.59 | -0.33
4403 | 00:01:13:22 | 73367 | 4402 | -2.16 | 3.9 | 100.99 | 44.91 | -0.33
4404 | 00:01:13:23 | 73383 | 4403 | -2.11 | 3.9 | 103.78 | 44.95 | -0.33
4405 | 00:01:13:24 | 73400 | 4404 | -2.28 | 3.9 | 105.65 | 44.96 | -0.33
4406 | 00:01:13:25 | 73417 | 4405 | -2.43 | 3.9 | 106.49 | 44.96 | -0.33
4407 | 00:01:13:26 | 73433 | 4406 | -2.55 | 3.9 | 107.31 | 44.96 | -0.33
4408 | 00:01:13:27 | 73450 | 4407 | -2.61 | 3.9 | 108.07 | 44.96 | -0.33
4409 | 00:01:13:28 | 73467 | 4408 | -2.84 | 3.9 | 109 | 44.96 | -0.33
4410 | 00:01:13:29 | 73483 | 4409 | -2.99 | 3.9 | 109.65 | 44.96 | -0.32
4411 | 00:01:13:30 | 73500 | 4410 | -2.97 | 3.9 | 110.23 | 44.96 | -0.32
4412 | 00:01:13:31 | 73517 | 4411 | -2.94 | 3.9 | 110.86 | 44.96 | -0.32
4413 | 00:01:13:32 | 73533 | 4412 | -2.9 | 3.9 | 111.49 | 44.96 | -0.32
4414 | 00:01:13:33 | 73550 | 4413 | -2.82 | 3.9 | 112.05 | 44.96 | -0.32
4415 | 00:01:13:34 | 73567 | 4414 | -2.85 | 3.9 | 112.59 | 44.96 | -0.32
4416 | 00:01:13:35 | 73583 | 4415 | -2.7 | 3.9 | 113.3 | 44.96 | -0.32
4417 | 00:01:13:36 | 73600 | 4416 | -3 | 3.9 | 114.09 | 44.96 | -0.32
4418 | 00:01:13:37 | 73617 | 4417 | -3.11 | 3.9 | 114.56 | 44.96 | -0.31
4419 | 00:01:13:38 | 73633 | 4418 | -3.29 | 3.9 | 115.21 | 44.96 | -0.31
4420 | 00:01:13:39 | 73650 | 4419 | -3.28 | 3.9 | 115.84 | 44.96 | -0.31
4421 | 00:01:13:40 | 73667 | 4420 | -3.19 | 3.91 | 116.53 | 44.96 | -0.31
4422 | 00:01:13:41 | 73683 | 4421 | -3.31 | 3.91 | 117.14 | 44.96 | -0.31
4423 | 00:01:13:42 | 73700 | 4422 | -3.46 | 3.92 | 117.74 | 44.96 | -0.3
4424 | 00:01:13:43 | 73717 | 4423 | -3.46 | 3.92 | 118.29 | 44.96 | -0.3
4425 | 00:01:13:44 | 73733 | 4424 | -3.31 | 3.93 | 118.88 | 44.96 | -0.3
4426 | 00:01:13:45 | 73750 | 4425 | -3.41 | 3.93 | 119.22 | 44.96 | -0.3
4427 | 00:01:13:46 | 73767 | 4426 | -3.24 | 3.93 | 119.24 | 44.96 | -0.3
4428 | 00:01:13:47 | 73783 | 4427 | -3.19 | 3.93 | 119.26 | 44.96 | -0.3
4429 | 00:01:13:48 | 73800 | 4428 | -3.12 | 3.93 | 119.27 | 44.96 | -0.3
4430 | 00:01:13:49 | 73817 | 4429 | -3.04 | 3.94 | 119.28 | 44.96 | -0.3
4431 | 00:01:13:50 | 73833 | 4430 | -2.99 | 3.93 | 119.28 | 44.96 | -0.3
4432 | 00:01:13:51 | 73850 | 4431 | -2.9 | 3.93 | 119.28 | 44.96 | -0.3
4433 | 00:01:13:52 | 73867 | 4432 | -2.85 | 3.93 | 119.29 | 44.96 | -0.3
4434 | 00:01:13:53 | 73883 | 4433 | -2.82 | 3.94 | 119.3 | 44.96 | -0.3
4435 | 00:01:13:54 | 73900 | 4434 | -2.78 | 3.93 | 119.3 | 44.96 | -0.3
4436 | 00:01:13:55 | 73917 | 4435 | -2.65 | 3.94 | 119.31 | 44.96 | -0.3
4437 | 00:01:13:56 | 73933 | 4436 | -2.34 | 3.93 | 119.31 | 44.96 | -0.3
4438 | 00:01:13:57 | 73950 | 4437 | -1.72 | 3.94 | 119.31 | 44.96 | -0.3
4439 | 00:01:13:58 | 73967 | 4438 | -1.12 | 3.93 | 119.31 | 44.96 | -0.3
4440 | 00:01:13:59 | 73983 | 4439 | -1.14 | 3.93 | 119.31 | 44.96 | -0.3
4441 | 00:01:14:00 | 74000 | 4440 | -1.17 | 3.93 | 119.31 | 44.96 | -0.3
4442 | 00:01:14:01 | 74017 | 4441 | -1.15 | 3.94 | 119.31 | 44.96 | -0.3
4443 | 00:01:14:02 | 74033 | 4442 | -1.12 | 3.93 | 119.31 | 44.96 | -0.3
4444 | 00:01:14:03 | 74050 | 4443 | -1.05 | 3.94 | 119.31 | 44.96 | -0.3
4445 | 00:01:14:04 | 74067 | 4444 | -0.99 | 3.93 | 119.31 | 44.96 | -0.3
4446 | 00:01:14:05 | 74083 | 4445 | -0.95 | 3.93 | 119.31 | 44.96 | -0.3
4447 | 00:01:14:06 | 74100 | 4446 | -0.95 | 3.94 | 119.31 | 44.96 | -0.3
4448 | 00:01:14:07 | 74117 | 4447 | -0.9 | 3.93 | 119.31 | 44.96 | -0.3
4449 | 00:01:14:08 | 74133 | 4448 | -0.82 | 3.94 | 119.31 | 44.96 | -0.3
4450 | 00:01:14:09 | 74150 | 4449 | -0.61 | 3.94 | 119.31 | 44.96 | -0.3
4451 | 00:01:14:10 | 74167 | 4450 | -0.46 | 3.93 | 119.31 | 44.96 | -0.3
4452 | 00:01:14:11 | 74183 | 4451 | -0.39 | 3.94 | 119.28 | 44.97 | -0.3
4453 | 00:01:14:12 | 74200 | 4452 | -0.25 | 3.93 | 118.91 | 44.96 | -0.3
4454 | 00:01:14:13 | 74217 | 4453 | -0.25 | 3.93 | 118.51 | 44.96 | -0.3
4455 | 00:01:14:14 | 74233 | 4454 | -0.2 | 3.93 | 118.07 | 44.96 | -0.3
4456 | 00:01:14:15 | 74250 | 4455 | -0.05 | 3.94 | 117.64 | 44.96 | -0.3
4457 | 00:01:14:16 | 74267 | 4456 | 0.08 | 3.93 | 117.28 | 44.96 | -0.3
4458 | 00:01:14:17 | 74283 | 4457 | 0.2 | 3.93 | 116.85 | 44.96 | -0.3
4459 | 00:01:14:18 | 74300 | 4458 | 0.15 | 3.93 | 116.37 | 44.96 | -0.3
4460 | 00:01:14:19 | 74317 | 4459 | 0.32 | 3.94 | 115.93 | 44.96 | -0.3
4461 | 00:01:14:20 | 74333 | 4460 | 0.44 | 3.93 | 115.42 | 44.96 | -0.3
4462 | 00:01:14:21 | 74350 | 4461 | 0.41 | 3.93 | 114.91 | 44.96 | -0.3
4463 | 00:01:14:22 | 74367 | 4462 | 0.49 | 3.93 | 114.33 | 44.96 | -0.3
4464 | 00:01:14:23 | 74383 | 4463 | 0.54 | 3.94 | 113.78 | 44.96 | -0.3
4465 | 00:01:14:24 | 74400 | 4464 | 0.46 | 3.93 | 113.16 | 44.96 | -0.3
4466 | 00:01:14:25 | 74417 | 4465 | 0.51 | 3.93 | 112.57 | 44.96 | -0.3
4467 | 00:01:14:26 | 74433 | 4466 | 0.66 | 3.93 | 111.96 | 44.96 | -0.3
4468 | 00:01:14:27 | 74450 | 4467 | 0.63 | 3.94 | 111.26 | 44.96 | -0.3
4469 | 00:01:14:28 | 74467 | 4468 | 0.56 | 3.94 | 109.58 | 44.96 | -0.3
4470 | 00:01:14:29 | 74483 | 4469 | 0.65 | 3.93 | 105.86 | 44.96 | -0.3
4471 | 00:01:14:30 | 74500 | 4470 | 0.54 | 3.93 | 101.26 | 43.83 | -0.3
4472 | 00:01:14:31 | 74517 | 4471 | 0.46 | 4.01 | 96.75 | 41.58 | -0.3
4473 | 00:01:14:32 | 74533 | 4472 | 0.27 | 4.02 | 92.04 | 39.2 | -0.3
4474 | 00:01:14:33 | 74550 | 4473 | 0.63 | 4.01 | 88.11 | 37.14 | -0.3
4475 | 00:01:14:34 | 74567 | 4474 | 0.71 | 3.98 | 83.86 | 35.03 | -0.3
4476 | 00:01:14:35 | 74583 | 4475 | 0.48 | 3.94 | 79.58 | 32.85 | -0.3
4477 | 00:01:14:36 | 74600 | 4476 | 0.54 | 3.9 | 76.05 | 30.92 | -0.3
4478 | 00:01:14:37 | 74617 | 4477 | 0.71 | 3.86 | 72.07 | 28.82 | -0.3
4479 | 00:01:14:38 | 74633 | 4478 | 0.58 | 3.82 | 67.86 | 26.86 | -0.3
4480 | 00:01:14:39 | 74650 | 4479 | 0.73 | 3.78 | 63.74 | 24.77 | -0.3
4481 | 00:01:14:40 | 74667 | 4480 | 0.68 | 3.75 | 59.63 | 22.65 | -0.3
4482 | 00:01:14:41 | 74683 | 4481 | 0.61 | 3.72 | 56.43 | 21.14 | -0.3
4483 | 00:01:14:42 | 74700 | 4482 | 0.58 | 3.68 | 53.38 | 19.66 | -0.3
4484 | 00:01:14:43 | 74717 | 4483 | 0.53 | 3.65 | 50.14 | 18.02 | -0.3
4485 | 00:01:14:44 | 74733 | 4484 | 0.44 | 3.61 | 46.83 | 16.35 | -0.3
4486 | 00:01:14:45 | 74750 | 4485 | 0.54 | 3.59 | 43.71 | 14.88 | -0.3
4487 | 00:01:14:46 | 74767 | 4486 | 0.71 | 3.56 | 40.39 | 13.24 | -0.3
4488 | 00:01:14:47 | 74783 | 4487 | 0.68 | 3.53 | 37.29 | 11.63 | -0.3
4489 | 00:01:14:48 | 74800 | 4488 | 0.85 | 3.5 | 34.01 | 10.1 | -0.3
4490 | 00:01:14:49 | 74817 | 4489 | 0.87 | 3.46 | 30.94 | 8.51 | -0.3
4491 | 00:01:14:50 | 74833 | 4490 | 0.95 | 3.43 | 27.79 | 6.96 | -0.3
4492 | 00:01:14:51 | 74850 | 4491 | 0.87 | 3.4 | 25.35 | 5.76 | -0.3
4493 | 00:01:14:52 | 74867 | 4492 | 0.78 | 3.37 | 23.89 | 5.05 | -0.3
4494 | 00:01:14:53 | 74883 | 4493 | 0.75 | 3.34 | 23.1 | 4.67 | -0.3
4495 | 00:01:14:54 | 74900 | 4494 | 0.73 | 3.31 | 21.23 | 3.83 | -0.3
4496 | 00:01:14:55 | 74917 | 4495 | 0.73 | 3.29 | 18.02 | 2.2 | -0.3
4497 | 00:01:14:56 | 74933 | 4496 | 0.76 | 3.26 | 15.86 | 1 | -0.3
4498 | 00:01:14:57 | 74950 | 4497 | 0.78 | 3.22 | 15.15 | 0.65 | -0.3
4499 | 00:01:14:58 | 74967 | 4498 | 0.75 | 3.14 | 15.02 | 0.57 | -0.3
4500 | 00:01:14:59 | 74983 | 4499 | 0.8 | 3.01 | 13.93 | 0.08 | -0.3
4501 | 00:01:15:00 | 75000 | 4500 | 0.8 | 2.88 | 12.44 | -0.62 | -0.3
4502 | 00:01:15:01 | 75017 | 4501 | 0.8 | 2.62 | 11.1 | -1.31 | -0.3
4503 | 00:01:15:02 | 75033 | 4502 | 0.82 | 2.32 | 9.75 | -2.05 | -0.3
4504 | 00:01:15:03 | 75050 | 4503 | 0.83 | 2.06 | 8.61 | -2.66 | -0.3
4505 | 00:01:15:04 | 75067 | 4504 | 0.8 | 1.75 | 7.97 | -2.98 | -0.3
4506 | 00:01:15:05 | 75083 | 4505 | 0.71 | 1.32 | 7.38 | -3.31 | -0.3
4507 | 00:01:15:06 | 75100 | 4506 | 0.63 | 0.71 | 6.81 | -3.63 | -0.3
4508 | 00:01:15:07 | 75117 | 4507 | 0.53 | -0.09 | 6.09 | -4.06 | -0.3
4509 | 00:01:15:08 | 75133 | 4508 | 0.53 | -0.17 | 5.23 | -4.51 | -0.3
4510 | 00:01:15:09 | 75150 | 4509 | 0.56 | -0.18 | 4.34 | -4.95 | -0.3
4511 | 00:01:15:10 | 75167 | 4510 | 0.7 | -0.18 | 3.5 | -5.38 | -0.3
4512 | 00:01:15:11 | 75183 | 4511 | 0.75 | -0.18 | 2.59 | -5.79 | -0.3
4513 | 00:01:15:12 | 75200 | 4512 | 0.73 | -0.19 | 1.71 | -6.19 | -0.3
4514 | 00:01:15:13 | 75217 | 4513 | 0.7 | -0.18 | 1.63 | -6.23 | -0.3
4515 | 00:01:15:14 | 75233 | 4514 | 0.66 | -0.18 | 1.61 | -6.24 | -0.3
4516 | 00:01:15:15 | 75250 | 4515 | 0.7 | -0.18 | 1.6 | -6.24 | -0.3
4517 | 00:01:15:16 | 75267 | 4516 | 0.65 | -0.19 | 1.6 | -6.24 | -0.3
4518 | 00:01:15:17 | 75283 | 4517 | 0.68 | -0.19 | 1.59 | -6.24 | -0.3
4519 | 00:01:15:18 | 75300 | 4518 | 0.66 | -0.19 | 1.59 | -6.24 | -0.3
4520 | 00:01:15:19 | 75317 | 4519 | 0.61 | -0.19 | 1.59 | -6.24 | -0.3
4521 | 00:01:15:20 | 75333 | 4520 | 0.61 | -0.19 | 1.59 | -6.24 | -0.3
4522 | 00:01:15:21 | 75350 | 4521 | 0.59 | -0.19 | 1.58 | -6.24 | -0.3
4523 | 00:01:15:22 | 75367 | 4522 | 0.61 | -0.19 | 1.58 | -6.24 | -0.3
4524 | 00:01:15:23 | 75383 | 4523 | 0.61 | -0.19 | 1.58 | -6.24 | -0.3
4525 | 00:01:15:24 | 75400 | 4524 | 0.59 | -0.19 | 1.58 | -6.24 | -0.3
4526 | 00:01:15:25 | 75417 | 4525 | 0.56 | -0.19 | 1.58 | -6.24 | -0.3
4527 | 00:01:15:26 | 75433 | 4526 | 0.58 | -0.19 | 1.58 | -6.24 | -0.3
4528 | 00:01:15:27 | 75450 | 4527 | 0.56 | -0.19 | 1.57 | -6.24 | -0.3
4529 | 00:01:15:28 | 75467 | 4528 | 0.54 | -0.19 | 1.58 | -6.24 | -0.3
4530 | 00:01:15:29 | 75483 | 4529 | 0.56 | -0.19 | 1.58 | -6.24 | -0.3
4531 | 00:01:15:30 | 75500 | 4530 | 0.56 | -0.19 | 1.58 | -6.24 | -0.3
4532 | 00:01:15:31 | 75517 | 4531 | 0.54 | -0.19 | 1.58 | -6.24 | -0.3
4533 | 00:01:15:32 | 75533 | 4532 | 0.54 | -0.19 | 1.58 | -6.24 | -0.3
4534 | 00:01:15:33 | 75550 | 4533 | 0.53 | -0.19 | 1.58 | -6.24 | -0.3
4535 | 00:01:15:34 | 75567 | 4534 | 0.53 | -0.19 | 1.58 | -6.24 | -0.3
4536 | 00:01:15:35 | 75583 | 4535 | 0.51 | -0.19 | 1.58 | -6.24 | -0.3
4537 | 00:01:15:36 | 75600 | 4536 | 0.53 | -0.19 | 1.57 | -6.24 | -0.3
4538 | 00:01:15:37 | 75617 | 4537 | 0.53 | -0.19 | 1.58 | -6.24 | -0.3
4539 | 00:01:15:38 | 75633 | 4538 | 0.51 | -0.19 | 1.58 | -6.24 | -0.3
4540 | 00:01:15:39 | 75650 | 4539 | 0.51 | -0.19 | 1.58 | -6.24 | -0.3
4541 | 00:01:15:40 | 75667 | 4540 | 0.51 | -0.19 | 1.57 | -6.24 | -0.3
4542 | 00:01:15:41 | 75683 | 4541 | 0.51 | -0.19 | 1.58 | -6.24 | -0.3
4543 | 00:01:15:42 | 75700 | 4542 | 0.49 | -0.19 | 1.58 | -6.24 | -0.3
4544 | 00:01:15:43 | 75717 | 4543 | 0.49 | -0.19 | 1.58 | -6.24 | -0.3
4545 | 00:01:15:44 | 75733 | 4544 | 0.51 | -0.19 | 1.58 | -6.24 | -0.3
4546 | 00:01:15:44 | 75738 | 4544 | 0.49 | -0.19 | 1.58 | -6.24 | -0.3
4547 | 00:01:15:45 | 75750 | 4545 | 0.51 | -0.19 | 1.58 | -6.24 | -0.3
4548 | 00:01:15:45 | 75759 | 4545 | 0.48 | -0.19 | 1.58 | -6.24 | -0.3
4549 | 00:01:15:46 | 75767 | 4546 | 0.49 | -0.19 | 1.58 | -6.24 | -0.3
4550 | 00:01:15:47 | 75783 | 4547 | 0.48 | -0.19 | 1.58 | -6.24 | -0.3
4551 | 00:01:15:48 | 75800 | 4548 | 0.48 | -0.19 | 1.57 | -6.24 | -0.3
4552 | 00:01:15:48 | 75812 | 4548 | 0.49 | -0.19 | 1.58 | -6.24 | -0.3

## MURO 4 CR UEES
ENSAYOS DE MUROS DE BAHAREQUE
| FECHA : | 9 de octubre 2024
| Proyecto: | UEES - ESPOL
| Dirección: | Guayaquil
| Espécimen: | Con relleno [con ventana] (4 de 8) / Ensayo Cíclico - Primer intento
[10 empty] | Carga Vertical: | 1500 kg
9/10/2024 15:23 - DATASOIL - CH1: 2019AFB006 CH2: LTD 500mm CH3: LTD 500mm CH4: LTD 300mm CH5: LTD 300mm
Nr. | Time | Time | Time | 1 | 3 | 5 | 11 | 15
| mins | mins | seg | kN | mm | mm | mm | mm
1 | 00:00:00:00 | 0.000 | 0 | -0.03 | 0 | 0 | 0 | 0
2 | 00:00:00:01 | 0.017 | 1 | -0.03 | 0 | 0 | 0 | 0
3 | 00:00:00:02 | 0.033 | 2 | -0.02 | 0 | 0 | 0 | 0
4 | 00:00:00:03 | 0.050 | 3 | 0 | 0 | 0 | 0 | 0
5 | 00:00:00:04 | 0.067 | 4 | 0 | 0 | 0 | 0 | 0
6 | 00:00:00:05 | 0.083 | 5 | 0 | 0 | 0 | 0 | 0
7 | 00:00:00:06 | 0.100 | 6 | -0.02 | 0 | 0 | 0 | 0
8 | 00:00:00:07 | 0.117 | 7 | -0.02 | 0 | 0 | 0 | 0
9 | 00:00:00:08 | 0.133 | 8 | -0.03 | 0 | 0 | 0 | 0
10 | 00:00:00:09 | 0.150 | 9 | -0.02 | 0 | 0 | -0.01 | 0
11 | 00:00:00:10 | 0.167 | 10 | 0 | 0 | 0 | 0 | 0
12 | 00:00:00:11 | 0.183 | 11 | -0.02 | 0 | 0 | 0 | 0
13 | 00:00:00:12 | 0.200 | 12 | -0.05 | 0 | 0 | 0 | 0
14 | 00:00:00:13 | 0.217 | 13 | -0.05 | 0 | 0 | 0 | 0
15 | 00:00:00:14 | 0.233 | 14 | -0.03 | 0 | 0 | -0.01 | 0
16 | 00:00:00:15 | 0.250 | 15 | 0 | 0 | 0 | -0.01 | 0
17 | 00:00:00:16 | 0.267 | 16 | 0 | 0 | 0 | -0.01 | 0
18 | 00:00:00:17 | 0.283 | 17 | 0.02 | 0 | 0 | -0.01 | 0
19 | 00:00:00:18 | 0.300 | 18 | 0.02 | 0 | 0 | -0.01 | 0
20 | 00:00:00:19 | 0.317 | 19 | 0 | 0 | 0 | -0.01 | 0
21 | 00:00:00:20 | 0.333 | 20 | -0.03 | 0 | 0 | -0.01 | 0
22 | 00:00:00:21 | 0.350 | 21 | -0.05 | 0 | 0 | -0.01 | 0
23 | 00:00:00:22 | 0.367 | 22 | -0.02 | 0 | 0 | -0.01 | 0
24 | 00:00:00:23 | 0.383 | 23 | 0 | 0 | 0 | -0.01 | 0
25 | 00:00:00:24 | 0.400 | 24 | -0.02 | 0 | 0 | -0.01 | 0
26 | 00:00:00:25 | 0.417 | 25 | -0.02 | 0 | 0 | -0.01 | 0
27 | 00:00:00:26 | 0.433 | 26 | -0.03 | 0 | 0 | -0.01 | 0
28 | 00:00:00:27 | 0.450 | 27 | -0.02 | 0 | 0 | -0.01 | 0
29 | 00:00:00:28 | 0.467 | 28 | -0.02 | 0 | -1.45 | -0.97 | 0
30 | 00:00:00:29 | 0.483 | 29 | 0 | 0 | -1.46 | -0.98 | 0
31 | 00:00:00:30 | 0.500 | 30 | 0 | -0.01 | -1.45 | -0.97 | 0
32 | 00:00:00:31 | 0.517 | 31 | 0 | 0 | -1.45 | -0.97 | 0
33 | 00:00:00:32 | 0.533 | 32 | 0.02 | -0.01 | -1.45 | -0.98 | 0
34 | 00:00:00:33 | 0.550 | 33 | 0.42 | 0 | -1.45 | -0.98 | 0
35 | 00:00:00:34 | 0.567 | 34 | 0.8 | 0 | -1.45 | -0.98 | 0
36 | 00:00:00:35 | 0.583 | 35 | 0.85 | 0 | -1.45 | -0.98 | 0
37 | 00:00:00:36 | 0.600 | 36 | 0.93 | 0 | -1.46 | -0.98 | 0
38 | 00:00:00:37 | 0.617 | 37 | 0.99 | 0 | -1.45 | -0.98 | 0
39 | 00:00:00:38 | 0.633 | 38 | 1.02 | 0 | -1.45 | -0.98 | 0
40 | 00:00:00:39 | 0.650 | 39 | 1.07 | 0 | -1.46 | -0.98 | -0.01
41 | 00:00:00:40 | 0.667 | 40 | 1.12 | 0 | -1.46 | -0.98 | 0
42 | 00:00:00:41 | 0.683 | 41 | 1.19 | 0 | -1.45 | -0.98 | 0
43 | 00:00:00:42 | 0.700 | 42 | 1.26 | -0.01 | -1.46 | -0.98 | 0
44 | 00:00:00:43 | 0.717 | 43 | 1.34 | 0 | -1.45 | -0.98 | 0
45 | 00:00:00:44 | 0.733 | 44 | 1.39 | -0.01 | -1.46 | -0.98 | 0
46 | 00:00:00:45 | 0.750 | 45 | 1.43 | 0 | -1.46 | -0.98 | 0
47 | 00:00:00:46 | 0.767 | 46 | 1.46 | -0.01 | -1.46 | -0.98 | -0.01
48 | 00:00:00:47 | 0.783 | 47 | 1.56 | 0 | -1.45 | -0.98 | -0.01
49 | 00:00:00:48 | 0.800 | 48 | 1.68 | 0 | -1.45 | -0.99 | 0
50 | 00:00:00:49 | 0.817 | 49 | 1.8 | 0 | -1.48 | -1.02 | 0
51 | 00:00:00:50 | 0.833 | 50 | 1.87 | 0 | -1.6 | -1.07 | -0.01
52 | 00:00:00:51 | 0.850 | 51 | 1.94 | 0 | -1.74 | -1.13 | 0
53 | 00:00:00:52 | 0.867 | 52 | 2.04 | 0 | -1.88 | -1.18 | -0.01
54 | 00:00:00:53 | 0.883 | 53 | 2.16 | 0 | -2.02 | -1.24 | 0
55 | 00:00:00:54 | 0.900 | 54 | 2.26 | 0 | -2.16 | -1.3 | -0.01
56 | 00:00:00:55 | 0.917 | 55 | 2.36 | -0.01 | -2.3 | -1.35 | -0.01
57 | 00:00:00:56 | 0.933 | 56 | 2.43 | 0 | -2.44 | -1.41 | 0
58 | 00:00:00:57 | 0.950 | 57 | 2.51 | -0.01 | -2.57 | -1.47 | -0.01
59 | 00:00:00:58 | 0.967 | 58 | 2.6 | -0.01 | -2.7 | -1.52 | -0.01
60 | 00:00:00:59 | 0.983 | 59 | 2.67 | -0.01 | -2.83 | -1.58 | 0
61 | 00:00:01:00 | 1000 | 60 | 2.72 | -0.01 | -2.91 | -1.62 | -0.01
62 | 00:00:01:01 | 1017 | 61 | 2.73 | -0.01 | -2.97 | -1.64 | -0.01
63 | 00:00:01:02 | 1033 | 62 | 2.75 | -0.01 | -3.02 | -1.67 | -0.01
64 | 00:00:01:03 | 1050 | 63 | 2.73 | -0.01 | -3.06 | -1.68 | -0.01
65 | 00:00:01:04 | 1067 | 64 | 2.7 | 0 | -3.08 | -1.69 | -0.01
66 | 00:00:01:05 | 1083 | 65 | 2.7 | -0.01 | -3.1 | -1.7 | -0.01
67 | 00:00:01:06 | 1100 | 66 | 2.72 | -0.01 | -3.12 | -1.71 | -0.01
68 | 00:00:01:07 | 1117 | 67 | 2.77 | -0.01 | -3.14 | -1.72 | -0.01
69 | 00:00:01:08 | 1133 | 68 | 2.84 | -0.01 | -3.2 | -1.75 | -0.01
70 | 00:00:01:09 | 1150 | 69 | 2.92 | -0.01 | -3.28 | -1.79 | -0.01
71 | 00:00:01:10 | 1167 | 70 | 2.99 | -0.01 | -3.37 | -1.83 | -0.01
72 | 00:00:01:11 | 1183 | 71 | 3.04 | -0.01 | -3.46 | -1.87 | -0.01
73 | 00:00:01:12 | 1200 | 72 | 3.11 | -0.01 | -3.55 | -1.91 | -0.01
74 | 00:00:01:13 | 1217 | 73 | 3.14 | -0.01 | -3.65 | -1.95 | -0.01
75 | 00:00:01:14 | 1233 | 74 | 3.18 | -0.01 | -3.74 | -2 | -0.01
76 | 00:00:01:15 | 1250 | 75 | 3.24 | -0.01 | -3.84 | -2.04 | -0.01
77 | 00:00:01:16 | 1267 | 76 | 3.29 | -0.01 | -3.94 | -2.09 | -0.01
78 | 00:00:01:17 | 1283 | 77 | 3.36 | -0.01 | -4.03 | -2.13 | -0.01
79 | 00:00:01:18 | 1300 | 78 | 3.41 | -0.01 | -4.13 | -2.18 | -0.01
80 | 00:00:01:19 | 1317 | 79 | 3.5 | -0.01 | -4.23 | -2.22 | -0.01
81 | 00:00:01:20 | 1333 | 80 | 3.55 | -0.01 | -4.34 | -2.27 | -0.01
82 | 00:00:01:21 | 1350 | 81 | 3.62 | -0.01 | -4.43 | -2.31 | -0.01
83 | 00:00:01:22 | 1367 | 82 | 3.67 | -0.01 | -4.53 | -2.36 | -0.01
84 | 00:00:01:23 | 1383 | 83 | 3.7 | -0.01 | -4.63 | -2.4 | -0.01
85 | 00:00:01:24 | 1400 | 84 | 3.75 | -0.01 | -4.74 | -2.45 | -0.01
86 | 00:00:01:25 | 1417 | 85 | 3.79 | -0.01 | -4.84 | -2.5 | -0.01
87 | 00:00:01:26 | 1433 | 86 | 3.82 | 0 | -4.94 | -2.54 | -0.01
88 | 00:00:01:27 | 1450 | 87 | 3.87 | -0.01 | -5.04 | -2.59 | -0.01
89 | 00:00:01:28 | 1467 | 88 | 3.92 | -0.01 | -5.14 | -2.64 | -0.01
90 | 00:00:01:29 | 1483 | 89 | 3.97 | -0.01 | -5.25 | -2.68 | -0.01
91 | 00:00:01:30 | 1500 | 90 | 4.03 | -0.01 | -5.35 | -2.73 | -0.01
92 | 00:00:01:31 | 1517 | 91 | 4.04 | -0.01 | -5.46 | -2.78 | -0.01
93 | 00:00:01:32 | 1533 | 92 | 4.08 | -0.01 | -5.58 | -2.83 | -0.01
94 | 00:00:01:33 | 1550 | 93 | 4.08 | -0.01 | -5.68 | -2.88 | -0.01
95 | 00:00:01:34 | 1567 | 94 | 4.11 | -0.01 | -5.79 | -2.94 | -0.01
96 | 00:00:01:35 | 1583 | 95 | 4.13 | -0.01 | -5.89 | -2.98 | -0.01
97 | 00:00:01:36 | 1600 | 96 | 4.18 | -0.01 | -6 | -3.03 | -0.01
98 | 00:00:01:37 | 1617 | 97 | 4.23 | -0.01 | -6.11 | -3.09 | -0.01
99 | 00:00:01:38 | 1633 | 98 | 4.26 | -0.01 | -6.22 | -3.14 | -0.01
100 | 00:00:01:39 | 1650 | 99 | 4.3 | -0.01 | -6.33 | -3.19 | -0.01
101 | 00:00:01:40 | 1667 | 100 | 4.31 | -0.01 | -6.43 | -3.24 | -0.01
102 | 00:00:01:41 | 1683 | 101 | 4.35 | -0.01 | -6.54 | -3.28 | -0.01
103 | 00:00:01:42 | 1700 | 102 | 4.36 | -0.01 | -6.64 | -3.33 | -0.01
104 | 00:00:01:43 | 1717 | 103 | 4.36 | -0.01 | -6.75 | -3.38 | -0.01
105 | 00:00:01:44 | 1733 | 104 | 4.42 | -0.01 | -6.86 | -3.43 | -0.01
106 | 00:00:01:45 | 1750 | 105 | 4.45 | -0.01 | -6.98 | -3.49 | -0.01
107 | 00:00:01:46 | 1767 | 106 | 4.48 | -0.01 | -7.09 | -3.54 | -0.01
108 | 00:00:01:47 | 1783 | 107 | 4.53 | -0.01 | -7.19 | -3.59 | -0.01
109 | 00:00:01:48 | 1800 | 108 | 4.55 | -0.01 | -7.31 | -3.64 | -0.01
110 | 00:00:01:49 | 1817 | 109 | 4.53 | -0.01 | -7.41 | -3.7 | -0.01
111 | 00:00:01:50 | 1833 | 110 | 4.59 | -0.01 | -7.52 | -3.74 | -0.01
112 | 00:00:01:51 | 1850 | 111 | 4.65 | -0.01 | -7.65 | -3.8 | -0.01
113 | 00:00:01:52 | 1867 | 112 | 4.7 | -0.01 | -7.77 | -3.86 | -0.01
114 | 00:00:01:53 | 1883 | 113 | 4.74 | -0.01 | -7.91 | -3.93 | -0.01
115 | 00:00:01:54 | 1900 | 114 | 4.76 | -0.01 | -8.03 | -3.99 | -0.01
116 | 00:00:01:55 | 1917 | 115 | 4.81 | -0.01 | -8.17 | -4.05 | -0.01
117 | 00:00:01:56 | 1933 | 116 | 4.77 | -0.01 | -8.28 | -4.12 | -0.01
118 | 00:00:01:57 | 1950 | 117 | 4.81 | -0.01 | -8.41 | -4.18 | -0.01
119 | 00:00:01:58 | 1967 | 118 | 4.86 | -0.01 | -8.53 | -4.25 | -0.01
120 | 00:00:01:59 | 1983 | 119 | 4.89 | -0.01 | -8.66 | -4.31 | -0.01
121 | 00:00:02:00 | 2000 | 120 | 4.84 | -0.01 | -8.72 | -4.36 | -0.01
122 | 00:00:02:01 | 2017 | 121 | 4.81 | -0.01 | -8.75 | -4.38 | -0.01
123 | 00:00:02:02 | 2033 | 122 | 4.79 | -0.01 | -8.78 | -4.39 | -0.01
124 | 00:00:02:03 | 2050 | 123 | 4.77 | -0.01 | -8.81 | -4.41 | -0.01
125 | 00:00:02:04 | 2067 | 124 | 4.79 | -0.01 | -8.85 | -4.43 | -0.01
126 | 00:00:02:05 | 2083 | 125 | 4.82 | -0.01 | -8.9 | -4.46 | -0.01
127 | 00:00:02:06 | 2100 | 126 | 4.86 | -0.01 | -8.96 | -4.49 | -0.01
128 | 00:00:02:07 | 2117 | 127 | 4.89 | -0.01 | -9.03 | -4.53 | -0.01
129 | 00:00:02:08 | 2133 | 128 | 4.93 | -0.01 | -9.08 | -4.56 | -0.01
130 | 00:00:02:09 | 2150 | 129 | 4.93 | -0.01 | -9.15 | -4.6 | -0.01
131 | 00:00:02:10 | 2167 | 130 | 4.94 | -0.01 | -9.2 | -4.63 | -0.01
132 | 00:00:02:11 | 2183 | 131 | 4.96 | -0.01 | -9.27 | -4.67 | -0.01
133 | 00:00:02:12 | 2200 | 132 | 4.96 | -0.01 | -9.33 | -4.7 | -0.01
134 | 00:00:02:13 | 2217 | 133 | 4.93 | -0.01 | -9.39 | -4.72 | -0.01
135 | 00:00:02:14 | 2233 | 134 | 4.98 | -0.01 | -9.45 | -4.75 | -0.01
136 | 00:00:02:15 | 2250 | 135 | 5.03 | -0.01 | -9.5 | -4.78 | -0.01
137 | 00:00:02:16 | 2267 | 136 | 5.04 | -0.01 | -9.57 | -4.82 | -0.01
138 | 00:00:02:17 | 2283 | 137 | 5.04 | -0.01 | -9.62 | -4.85 | -0.01
139 | 00:00:02:18 | 2300 | 138 | 5.08 | -0.01 | -9.68 | -4.88 | -0.01
140 | 00:00:02:19 | 2317 | 139 | 5.06 | -0.01 | -9.74 | -4.92 | -0.01
141 | 00:00:02:20 | 2333 | 140 | 5.08 | -0.01 | -9.8 | -4.95 | -0.01
142 | 00:00:02:21 | 2350 | 141 | 5.11 | -0.01 | -9.87 | -4.98 | -0.01
143 | 00:00:02:22 | 2367 | 142 | 5.15 | -0.01 | -9.92 | -5.01 | -0.01
144 | 00:00:02:23 | 2383 | 143 | 5.15 | -0.01 | -9.97 | -5.04 | -0.01
145 | 00:00:02:24 | 2400 | 144 | 5.16 | -0.01 | -10.02 | -5.07 | -0.01
146 | 00:00:02:25 | 2417 | 145 | 5.15 | -0.01 | -10.06 | -5.09 | -0.01
147 | 00:00:02:26 | 2433 | 146 | 5.08 | -0.01 | -10.08 | -5.1 | -0.01
148 | 00:00:02:27 | 2450 | 147 | 4.98 | -0.01 | -10.1 | -5.1 | -0.01
149 | 00:00:02:28 | 2467 | 148 | 4.94 | -0.01 | -10.12 | -5.11 | -0.01
150 | 00:00:02:29 | 2483 | 149 | 4.96 | -0.01 | -10.13 | -5.11 | -0.01
151 | 00:00:02:30 | 2500 | 150 | 4.82 | 0 | -10.15 | -5.11 | -0.01
152 | 00:00:02:31 | 2517 | 151 | 4.82 | 0 | -10.16 | -5.12 | -0.01
153 | 00:00:02:32 | 2533 | 152 | 4.79 | 0 | -10.17 | -5.11 | -0.01
154 | 00:00:02:33 | 2550 | 153 | 4.67 | 0.01 | -10.18 | -5.12 | -0.02
155 | 00:00:02:34 | 2567 | 154 | 4.43 | 0.02 | -10.23 | -5.12 | -0.01
156 | 00:00:02:35 | 2583 | 155 | 4.33 | 0.01 | -10.26 | -5.13 | -0.01
157 | 00:00:02:36 | 2600 | 156 | 4.16 | 0.02 | -10.32 | -5.13 | -0.02
158 | 00:00:02:37 | 2617 | 157 | 4.09 | 0.01 | -10.34 | -5.13 | -0.02
159 | 00:00:02:38 | 2633 | 158 | 3.96 | 0.01 | -10.38 | -5.12 | -0.01
160 | 00:00:02:39 | 2650 | 159 | 3.86 | 0.01 | -10.4 | -5.12 | -0.01
161 | 00:00:02:40 | 2667 | 160 | 3.84 | 0.02 | -10.41 | -5.13 | -0.01
162 | 00:00:02:41 | 2683 | 161 | 3.84 | 0.01 | -10.41 | -5.13 | -0.01
163 | 00:00:02:42 | 2700 | 162 | 3.79 | 0.02 | -10.43 | -5.13 | -0.01
164 | 00:00:02:43 | 2717 | 163 | 3.74 | 0.01 | -10.44 | -5.12 | -0.01
165 | 00:00:02:44 | 2733 | 164 | 3.67 | 0.02 | -10.45 | -5.12 | -0.01
166 | 00:00:02:45 | 2750 | 165 | 3.67 | 0.02 | -10.45 | -5.13 | -0.01
167 | 00:00:02:46 | 2767 | 166 | 3.65 | 0.02 | -10.45 | -5.13 | -0.02
168 | 00:00:02:47 | 2783 | 167 | 3.63 | 0.01 | -10.45 | -5.13 | -0.01
169 | 00:00:02:48 | 2800 | 168 | 3.63 | 0.01 | -10.45 | -5.12 | -0.01
170 | 00:00:02:49 | 2817 | 169 | 3.63 | 0.01 | -10.46 | -5.13 | -0.01
171 | 00:00:02:50 | 2833 | 170 | 3.63 | 0.01 | -10.46 | -5.13 | -0.01
172 | 00:00:02:51 | 2850 | 171 | 3.65 | 0.01 | -10.46 | -5.13 | -0.01
173 | 00:00:02:52 | 2867 | 172 | 3.65 | 0.01 | -10.46 | -5.13 | -0.01
174 | 00:00:02:53 | 2883 | 173 | 3.65 | 0.01 | -10.46 | -5.13 | -0.02
175 | 00:00:02:54 | 2900 | 174 | 3.63 | 0.02 | -10.46 | -5.13 | -0.02
176 | 00:00:02:55 | 2917 | 175 | 3.62 | 0.01 | -10.46 | -5.13 | -0.01
177 | 00:00:02:56 | 2933 | 176 | 3.62 | 0.02 | -10.46 | -5.13 | -0.01
178 | 00:00:02:57 | 2950 | 177 | 3.65 | 0.01 | -10.47 | -5.13 | -0.01
179 | 00:00:02:58 | 2967 | 178 | 3.65 | 0.02 | -10.46 | -5.13 | -0.02
180 | 00:00:02:59 | 2983 | 179 | 3.65 | 0.01 | -10.47 | -5.13 | -0.01
181 | 00:00:03:00 | 3000 | 180 | 3.65 | 0.01 | -10.47 | -5.13 | -0.02
182 | 00:00:03:01 | 3017 | 181 | 3.62 | 0.01 | -10.47 | -5.13 | -0.02
183 | 00:00:03:02 | 3033 | 182 | 3.58 | 0.01 | -10.47 | -5.13 | -0.02
184 | 00:00:03:03 | 3050 | 183 | 3.58 | 0.01 | -10.47 | -5.13 | -0.02
185 | 00:00:03:04 | 3067 | 184 | 3.62 | 0.02 | -10.47 | -5.13 | -0.01
186 | 00:00:03:05 | 3083 | 185 | 3.63 | 0.01 | -10.47 | -5.13 | -0.02
187 | 00:00:03:06 | 3100 | 186 | 3.62 | 0.01 | -10.47 | -5.13 | -0.02
188 | 00:00:03:07 | 3117 | 187 | 3.62 | 0.01 | -10.47 | -5.13 | -0.02
189 | 00:00:03:08 | 3133 | 188 | 3.6 | 0.01 | -10.47 | -5.13 | -0.01
190 | 00:00:03:09 | 3150 | 189 | 3.6 | 0.01 | -10.47 | -5.13 | -0.02
191 | 00:00:03:10 | 3167 | 190 | 3.62 | 0.01 | -10.47 | -5.13 | -0.02
192 | 00:00:03:11 | 3183 | 191 | 3.62 | 0.01 | -10.47 | -5.13 | -0.02
193 | 00:00:03:12 | 3200 | 192 | 3.62 | 0.01 | -10.47 | -5.13 | -0.02
194 | 00:00:03:13 | 3217 | 193 | 3.62 | 0.01 | -10.47 | -5.13 | -0.02
195 | 00:00:03:14 | 3233 | 194 | 3.6 | 0.01 | -10.47 | -5.13 | -0.02
196 | 00:00:03:15 | 3250 | 195 | 3.58 | 0.01 | -10.47 | -5.13 | -0.02
197 | 00:00:03:16 | 3267 | 196 | 3.6 | 0.01 | -10.47 | -5.13 | -0.02
198 | 00:00:03:17 | 3283 | 197 | 3.6 | 0.01 | -10.47 | -5.13 | -0.02
199 | 00:00:03:18 | 3300 | 198 | 3.62 | 0.01 | -10.47 | -5.13 | -0.02
200 | 00:00:03:19 | 3317 | 199 | 3.62 | 0.01 | -10.47 | -5.13 | -0.02
201 | 00:00:03:20 | 3333 | 200 | 3.6 | 0.01 | -10.47 | -5.13 | -0.02
202 | 00:00:03:21 | 3350 | 201 | 3.58 | 0.01 | -10.47 | -5.13 | -0.02
203 | 00:00:03:22 | 3367 | 202 | 3.57 | 0.01 | -10.47 | -5.13 | -0.02
204 | 00:00:03:23 | 3383 | 203 | 3.58 | 0.01 | -10.47 | -5.13 | -0.02
205 | 00:00:03:24 | 3400 | 204 | 3.58 | 0.01 | -10.47 | -5.13 | -0.02
206 | 00:00:03:25 | 3417 | 205 | 3.6 | 0.02 | -10.47 | -5.13 | -0.02
207 | 00:00:03:26 | 3433 | 206 | 3.6 | 0.01 | -10.47 | -5.13 | -0.02
208 | 00:00:03:27 | 3450 | 207 | 3.57 | 0.01 | -10.47 | -5.13 | -0.02
209 | 00:00:03:28 | 3467 | 208 | 3.57 | 0.01 | -10.47 | -5.13 | -0.02
210 | 00:00:03:29 | 3483 | 209 | 3.58 | 0.01 | -10.47 | -5.13 | -0.02
211 | 00:00:03:30 | 3500 | 210 | 3.6 | 0.01 | -10.47 | -5.13 | -0.02
212 | 00:00:03:31 | 3517 | 211 | 3.6 | 0.01 | -10.47 | -5.13 | -0.02
213 | 00:00:03:32 | 3533 | 212 | 3.62 | 0.01 | -10.47 | -5.13 | -0.02
214 | 00:00:03:33 | 3550 | 213 | 3.57 | 0.01 | -10.47 | -5.13 | -0.02
215 | 00:00:03:34 | 3567 | 214 | 3.57 | 0.01 | -10.48 | -5.13 | -0.02
216 | 00:00:03:35 | 3583 | 215 | 3.55 | 0.01 | -10.47 | -5.13 | -0.02
217 | 00:00:03:36 | 3600 | 216 | 3.55 | 0.01 | -10.47 | -5.13 | -0.02
218 | 00:00:03:37 | 3617 | 217 | 3.58 | 0.01 | -10.48 | -5.13 | -0.02
219 | 00:00:03:38 | 3633 | 218 | 3.6 | 0.01 | -10.48 | -5.13 | -0.02
220 | 00:00:03:39 | 3650 | 219 | 3.58 | 0.01 | -10.48 | -5.13 | -0.02
221 | 00:00:03:40 | 3667 | 220 | 3.57 | 0.01 | -10.47 | -5.13 | -0.02
222 | 00:00:03:41 | 3683 | 221 | 3.55 | 0.01 | -10.47 | -5.13 | -0.02
223 | 00:00:03:42 | 3700 | 222 | 3.58 | 0.01 | -10.48 | -5.14 | -0.02
224 | 00:00:03:43 | 3717 | 223 | 3.58 | 0.01 | -10.47 | -5.13 | -0.02
225 | 00:00:03:44 | 3733 | 224 | 3.58 | 0.01 | -10.47 | -5.14 | -0.02
226 | 00:00:03:45 | 3750 | 225 | 3.57 | 0.01 | -10.47 | -5.13 | -0.02
227 | 00:00:03:46 | 3767 | 226 | 3.55 | 0.01 | -10.48 | -5.14 | -0.02
228 | 00:00:03:47 | 3783 | 227 | 3.55 | 0.01 | -10.48 | -5.13 | -0.02
229 | 00:00:03:48 | 3800 | 228 | 3.57 | 0.01 | -10.48 | -5.14 | -0.02
230 | 00:00:03:49 | 3817 | 229 | 3.58 | 0.01 | -10.48 | -5.13 | -0.02
231 | 00:00:03:50 | 3833 | 230 | 3.58 | 0.01 | -10.48 | -5.14 | -0.02
232 | 00:00:03:51 | 3850 | 231 | 3.55 | 0.01 | -10.48 | -5.14 | -0.02
233 | 00:00:03:52 | 3867 | 232 | 3.55 | 0.01 | -10.48 | -5.14 | -0.02
234 | 00:00:03:53 | 3883 | 233 | 3.55 | 0.01 | -10.48 | -5.14 | -0.02
235 | 00:00:03:54 | 3900 | 234 | 3.57 | 0.01 | -10.48 | -5.14 | -0.02
236 | 00:00:03:55 | 3917 | 235 | 3.57 | 0.01 | -10.48 | -5.14 | -0.02
237 | 00:00:03:56 | 3933 | 236 | 3.57 | 0.01 | -10.48 | -5.14 | -0.02
238 | 00:00:03:57 | 3950 | 237 | 3.57 | 0.01 | -10.47 | -5.14 | -0.02
239 | 00:00:03:58 | 3967 | 238 | 3.53 | 0.01 | -10.48 | -5.14 | -0.02
240 | 00:00:03:59 | 3983 | 239 | 3.53 | 0.01 | -10.47 | -5.14 | -0.02
241 | 00:00:04:00 | 4000 | 240 | 3.57 | 0.01 | -10.48 | -5.14 | -0.02
242 | 00:00:04:01 | 4017 | 241 | 3.57 | 0.01 | -10.47 | -5.14 | -0.02
243 | 00:00:04:02 | 4033 | 242 | 3.57 | 0.01 | -10.48 | -5.14 | -0.02
244 | 00:00:04:03 | 4050 | 243 | 3.52 | 0.01 | -10.48 | -5.14 | -0.02
245 | 00:00:04:04 | 4067 | 244 | 3.53 | 0.01 | -10.48 | -5.14 | -0.02
246 | 00:00:04:05 | 4083 | 245 | 3.57 | 0.01 | -10.48 | -5.14 | -0.02
247 | 00:00:04:06 | 4100 | 246 | 3.6 | 0.01 | -10.48 | -5.14 | -0.02
248 | 00:00:04:07 | 4117 | 247 | 3.55 | 0.01 | -10.48 | -5.14 | -0.02
249 | 00:00:04:08 | 4133 | 248 | 3.55 | 0.01 | -10.48 | -5.14 | -0.02
250 | 00:00:04:09 | 4150 | 249 | 3.52 | 0.01 | -10.47 | -5.14 | -0.02
251 | 00:00:04:10 | 4167 | 250 | 3.52 | 0.01 | -10.48 | -5.14 | -0.02
252 | 00:00:04:11 | 4183 | 251 | 3.53 | 0.01 | -10.48 | -5.14 | -0.02
253 | 00:00:04:12 | 4200 | 252 | 3.57 | 0.01 | -10.48 | -5.14 | -0.02
254 | 00:00:04:13 | 4217 | 253 | 3.55 | 0.01 | -10.48 | -5.14 | -0.02
255 | 00:00:04:14 | 4233 | 254 | 3.55 | 0.01 | -10.48 | -5.14 | -0.02
256 | 00:00:04:15 | 4250 | 255 | 3.52 | 0.01 | -10.48 | -5.14 | -0.02
257 | 00:00:04:16 | 4267 | 256 | 3.53 | 0.01 | -10.48 | -5.14 | -0.02
258 | 00:00:04:17 | 4283 | 257 | 3.55 | 0.01 | -10.48 | -5.14 | -0.02
259 | 00:00:04:18 | 4300 | 258 | 3.57 | 0.01 | -10.48 | -5.14 | -0.02
260 | 00:00:04:19 | 4317 | 259 | 3.53 | 0.01 | -10.48 | -5.14 | -0.02
261 | 00:00:04:20 | 4333 | 260 | 3.53 | 0.01 | -10.48 | -5.14 | -0.02
262 | 00:00:04:21 | 4350 | 261 | 3.53 | 0.01 | -10.48 | -5.14 | -0.02
263 | 00:00:04:22 | 4367 | 262 | 3.52 | 0.01 | -10.48 | -5.14 | -0.02
264 | 00:00:04:23 | 4383 | 263 | 3.53 | 0.01 | -10.48 | -5.14 | -0.02
265 | 00:00:04:24 | 4400 | 264 | 3.55 | 0.01 | -10.48 | -5.14 | -0.02
266 | 00:00:04:25 | 4417 | 265 | 3.55 | 0.01 | -10.48 | -5.14 | -0.02
267 | 00:00:04:26 | 4433 | 266 | 3.52 | 0.01 | -10.48 | -5.14 | -0.02
268 | 00:00:04:27 | 4450 | 267 | 3.52 | 0.01 | -10.48 | -5.14 | -0.02
269 | 00:00:04:28 | 4467 | 268 | 3.52 | 0.01 | -10.48 | -5.14 | -0.02
270 | 00:00:04:29 | 4483 | 269 | 3.55 | 0.01 | -10.48 | -5.14 | -0.02
271 | 00:00:04:30 | 4500 | 270 | 3.53 | 0.01 | -10.48 | -5.14 | -0.02
272 | 00:00:04:31 | 4517 | 271 | 3.53 | 0.01 | -10.48 | -5.14 | -0.02
273 | 00:00:04:32 | 4533 | 272 | 3.53 | 0.01 | -10.48 | -5.14 | -0.02
274 | 00:00:04:33 | 4550 | 273 | 3.52 | 0.01 | -10.48 | -5.14 | -0.02
275 | 00:00:04:34 | 4567 | 274 | 3.52 | 0.01 | -10.48 | -5.14 | -0.02
276 | 00:00:04:35 | 4583 | 275 | 3.52 | 0.01 | -10.48 | -5.14 | -0.02
277 | 00:00:04:36 | 4600 | 276 | 3.57 | 0.01 | -10.48 | -5.14 | -0.02
278 | 00:00:04:37 | 4617 | 277 | 3.57 | 0.01 | -10.48 | -5.14 | -0.02
279 | 00:00:04:38 | 4633 | 278 | 3.53 | 0.01 | -10.48 | -5.14 | -0.02
280 | 00:00:04:39 | 4650 | 279 | 3.52 | 0.01 | -10.48 | -5.14 | -0.02
281 | 00:00:04:40 | 4667 | 280 | 3.48 | 0.01 | -10.48 | -5.14 | -0.02
282 | 00:00:04:41 | 4683 | 281 | 3.48 | 0.01 | -10.48 | -5.14 | -0.02
283 | 00:00:04:42 | 4700 | 282 | 3.48 | 0.01 | -10.48 | -5.14 | -0.02
284 | 00:00:04:43 | 4717 | 283 | 3.52 | 0.01 | -10.48 | -5.14 | -0.02
285 | 00:00:04:44 | 4733 | 284 | 3.53 | 0.01 | -10.48 | -5.14 | -0.02
286 | 00:00:04:45 | 4750 | 285 | 3.53 | 0.01 | -10.48 | -5.14 | -0.02
287 | 00:00:04:46 | 4767 | 286 | 3.53 | 0.01 | -10.48 | -5.14 | -0.02
288 | 00:00:04:47 | 4783 | 287 | 3.5 | 0.01 | -10.48 | -5.14 | -0.02
289 | 00:00:04:48 | 4800 | 288 | 3.5 | 0.01 | -10.48 | -5.14 | -0.02
290 | 00:00:04:49 | 4817 | 289 | 3.5 | 0.01 | -10.48 | -5.14 | -0.02
291 | 00:00:04:50 | 4833 | 290 | 3.53 | 0.01 | -10.48 | -5.14 | -0.02
292 | 00:00:04:51 | 4850 | 291 | 3.53 | 0.01 | -10.48 | -5.14 | -0.02
293 | 00:00:04:52 | 4867 | 292 | 3.52 | 0.01 | -10.48 | -5.14 | -0.02
294 | 00:00:04:53 | 4883 | 293 | 3.52 | 0.01 | -10.48 | -5.14 | -0.02
295 | 00:00:04:54 | 4900 | 294 | 3.5 | 0.01 | -10.48 | -5.14 | -0.02
296 | 00:00:04:55 | 4917 | 295 | 3.5 | 0.01 | -10.48 | -5.14 | -0.02
297 | 00:00:04:56 | 4933 | 296 | 3.5 | 0.01 | -10.48 | -5.14 | -0.02
298 | 00:00:04:57 | 4950 | 297 | 3.53 | 0.01 | -10.48 | -5.14 | -0.02
299 | 00:00:04:58 | 4967 | 298 | 3.53 | 0.01 | -10.48 | -5.14 | -0.02
300 | 00:00:04:59 | 4983 | 299 | 3.52 | 0.01 | -10.48 | -5.14 | -0.02
301 | 00:00:05:00 | 5000 | 300 | 3.53 | 0.01 | -10.48 | -5.14 | -0.02
302 | 00:00:05:01 | 5017 | 301 | 3.5 | 0.01 | -10.48 | -5.14 | -0.02
303 | 00:00:05:02 | 5033 | 302 | 3.5 | 0.01 | -10.48 | -5.14 | -0.02
304 | 00:00:05:03 | 5050 | 303 | 3.5 | 0.01 | -10.48 | -5.14 | -0.02
305 | 00:00:05:04 | 5067 | 304 | 3.52 | 0.01 | -10.48 | -5.14 | -0.02
306 | 00:00:05:05 | 5083 | 305 | 3.53 | 0.01 | -10.48 | -5.14 | -0.02
307 | 00:00:05:06 | 5100 | 306 | 3.52 | 0.01 | -10.48 | -5.14 | -0.02
308 | 00:00:05:07 | 5117 | 307 | 3.5 | 0.01 | -10.48 | -5.14 | -0.02
309 | 00:00:05:08 | 5133 | 308 | 3.5 | 0.01 | -10.48 | -5.14 | -0.02
310 | 00:00:05:09 | 5150 | 309 | 3.5 | 0.01 | -10.48 | -5.14 | -0.02
311 | 00:00:05:10 | 5167 | 310 | 3.5 | 0.01 | -10.48 | -5.14 | -0.02
312 | 00:00:05:11 | 5183 | 311 | 3.55 | 0.01 | -10.48 | -5.14 | -0.02
313 | 00:00:05:12 | 5200 | 312 | 3.53 | 0.01 | -10.48 | -5.14 | -0.02
314 | 00:00:05:13 | 5217 | 313 | 3.52 | 0.01 | -10.48 | -5.14 | -0.02
315 | 00:00:05:14 | 5233 | 314 | 3.46 | 0.01 | -10.48 | -5.14 | -0.02
316 | 00:00:05:15 | 5250 | 315 | 3.48 | 0.01 | -10.48 | -5.14 | -0.02
317 | 00:00:05:16 | 5267 | 316 | 3.5 | 0.01 | -10.48 | -5.14 | -0.02
318 | 00:00:05:17 | 5283 | 317 | 3.52 | 0.01 | -10.48 | -5.14 | -0.02
319 | 00:00:05:18 | 5300 | 318 | 3.52 | 0.01 | -10.48 | -5.14 | -0.02
320 | 00:00:05:19 | 5317 | 319 | 3.52 | 0.01 | -10.48 | -5.14 | -0.02
321 | 00:00:05:20 | 5333 | 320 | 3.5 | 0.01 | -10.48 | -5.14 | -0.02
322 | 00:00:05:21 | 5350 | 321 | 3.5 | 0.01 | -10.48 | -5.14 | -0.02
323 | 00:00:05:22 | 5367 | 322 | 3.5 | 0.01 | -10.48 | -5.14 | -0.02
324 | 00:00:05:23 | 5383 | 323 | 3.52 | 0.01 | -10.48 | -5.14 | -0.02
325 | 00:00:05:24 | 5400 | 324 | 3.5 | 0.01 | -10.48 | -5.14 | -0.02
326 | 00:00:05:25 | 5417 | 325 | 3.5 | 0.01 | -10.48 | -5.14 | -0.02
327 | 00:00:05:26 | 5433 | 326 | 3.48 | 0.01 | -10.48 | -5.14 | -0.02
328 | 00:00:05:27 | 5450 | 327 | 3.48 | 0.01 | -10.48 | -5.14 | -0.02
329 | 00:00:05:28 | 5467 | 328 | 3.5 | 0.01 | -10.48 | -5.14 | -0.02
330 | 00:00:05:29 | 5483 | 329 | 3.5 | 0 | -10.48 | -5.14 | -0.02
331 | 00:00:05:30 | 5500 | 330 | 3.5 | 0 | -10.48 | -5.14 | -0.02
332 | 00:00:05:31 | 5517 | 331 | 3.5 | 0.01 | -10.48 | -5.14 | -0.02
333 | 00:00:05:32 | 5533 | 332 | 3.48 | 0.01 | -10.48 | -5.14 | -0.02
334 | 00:00:05:33 | 5550 | 333 | 3.48 | 0 | -10.48 | -5.14 | -0.02
335 | 00:00:05:34 | 5567 | 334 | 3.5 | 0.01 | -10.48 | -5.14 | -0.02
336 | 00:00:05:35 | 5583 | 335 | 3.52 | 0.01 | -10.48 | -5.14 | -0.02
337 | 00:00:05:36 | 5600 | 336 | 3.52 | 0 | -10.48 | -5.14 | -0.02
338 | 00:00:05:37 | 5617 | 337 | 3.48 | 0.01 | -10.48 | -5.14 | -0.02
339 | 00:00:05:38 | 5633 | 338 | 3.46 | 0.01 | -10.48 | -5.14 | -0.02
340 | 00:00:05:39 | 5650 | 339 | 3.52 | 0.01 | -10.48 | -5.15 | -0.02
341 | 00:00:05:40 | 5667 | 340 | 3.5 | 0 | -10.48 | -5.14 | -0.02
342 | 00:00:05:41 | 5683 | 341 | 3.5 | 0.01 | -10.48 | -5.15 | -0.02
343 | 00:00:05:42 | 5700 | 342 | 3.48 | 0.01 | -10.48 | -5.14 | -0.02
344 | 00:00:05:43 | 5717 | 343 | 3.45 | 0.01 | -10.48 | -5.14 | -0.02
345 | 00:00:05:44 | 5733 | 344 | 3.48 | 0 | -10.48 | -5.14 | -0.02
346 | 00:00:05:45 | 5750 | 345 | 3.5 | 0.01 | -10.48 | -5.14 | -0.02
347 | 00:00:05:46 | 5767 | 346 | 3.52 | 0.01 | -10.48 | -5.14 | -0.02
348 | 00:00:05:47 | 5783 | 347 | 3.53 | 0.01 | -10.48 | -5.14 | -0.02
349 | 00:00:05:48 | 5800 | 348 | 3.48 | 0 | -10.48 | -5.15 | -0.02
350 | 00:00:05:49 | 5817 | 349 | 3.46 | 0.01 | -10.48 | -5.15 | -0.03
351 | 00:00:05:50 | 5833 | 350 | 3.46 | 0.01 | -10.49 | -5.15 | -0.02
352 | 00:00:05:51 | 5850 | 351 | 3.48 | 0 | -10.49 | -5.14 | -0.02
353 | 00:00:05:52 | 5867 | 352 | 3.48 | 0.01 | -10.48 | -5.14 | -0.02
354 | 00:00:05:53 | 5883 | 353 | 3.5 | 0 | -10.48 | -5.15 | -0.02
355 | 00:00:05:54 | 5900 | 354 | 3.5 | 0.01 | -10.48 | -5.15 | -0.02
356 | 00:00:05:55 | 5917 | 355 | 3.48 | 0.01 | -10.49 | -5.15 | -0.02
357 | 00:00:05:56 | 5933 | 356 | 3.46 | 0.01 | -10.49 | -5.15 | -0.03
358 | 00:00:05:57 | 5950 | 357 | 3.46 | 0.01 | -10.49 | -5.15 | -0.02
359 | 00:00:05:58 | 5967 | 358 | 3.48 | 0 | -10.48 | -5.15 | -0.02
360 | 00:00:05:59 | 5983 | 359 | 3.48 | 0 | -10.49 | -5.15 | -0.02
361 | 00:00:06:00 | 6000 | 360 | 3.48 | 0 | -10.48 | -5.15 | -0.03
362 | 00:00:06:01 | 6017 | 361 | 3.16 | 0.01 | -10.49 | -5.15 | -0.03
363 | 00:00:06:02 | 6033 | 362 | 2.65 | 0.01 | -10.48 | -5.15 | -0.03
364 | 00:00:06:03 | 6050 | 363 | 2.19 | 0.01 | -10.48 | -5.15 | -0.02
365 | 00:00:06:04 | 6067 | 364 | 1.8 | 0 | -10.48 | -5.1 | -0.03
366 | 00:00:06:05 | 6083 | 365 | 1.51 | 0.01 | -10.47 | -4.98 | -0.03
367 | 00:00:06:06 | 6100 | 366 | 1.19 | 0.01 | -10.25 | -4.86 | -0.03
368 | 00:00:06:07 | 6117 | 367 | 0.93 | 0 | -9.99 | -4.74 | -0.03
369 | 00:00:06:08 | 6133 | 368 | 0.68 | 0 | -9.71 | -4.6 | -0.02
370 | 00:00:06:09 | 6150 | 369 | 0.42 | 0.01 | -9.43 | -4.48 | -0.03
371 | 00:00:06:10 | 6167 | 370 | 0.22 | 0.01 | -9.15 | -4.35 | -0.02
372 | 00:00:06:11 | 6183 | 371 | 0 | 0.01 | -8.88 | -4.22 | -0.02
373 | 00:00:06:12 | 6200 | 372 | -0.14 | 0 | -8.62 | -4.1 | -0.03
374 | 00:00:06:13 | 6217 | 373 | -0.31 | 0.01 | -8.37 | -3.98 | -0.03
375 | 00:00:06:14 | 6233 | 374 | -0.46 | 0.01 | -8.13 | -3.87 | -0.03
376 | 00:00:06:15 | 6250 | 375 | -0.58 | 0.01 | -7.89 | -3.76 | -0.03
377 | 00:00:06:16 | 6267 | 376 | -0.71 | 0.01 | -7.64 | -3.66 | -0.03
378 | 00:00:06:17 | 6283 | 377 | -0.82 | 0.01 | -7.42 | -3.56 | -0.03
379 | 00:00:06:18 | 6300 | 378 | -0.88 | 0 | -7.18 | -3.45 | -0.03
380 | 00:00:06:19 | 6317 | 379 | -0.93 | 0.01 | -6.95 | -3.34 | -0.02
381 | 00:00:06:20 | 6333 | 380 | -1.02 | 0.01 | -6.78 | -3.27 | -0.03
382 | 00:00:06:21 | 6350 | 381 | -1.14 | 0.01 | -6.59 | -3.19 | -0.03
383 | 00:00:06:22 | 6367 | 382 | -1.31 | 0.01 | -6.26 | -3.05 | -0.02
384 | 00:00:06:23 | 6383 | 383 | -1.41 | 0.01 | -6.08 | -2.97 | -0.03
385 | 00:00:06:24 | 6400 | 384 | -1.53 | 0.01 | -5.84 | -2.87 | -0.03
386 | 00:00:06:25 | 6417 | 385 | -1.65 | 0 | -5.56 | -2.75 | -0.03
387 | 00:00:06:26 | 6433 | 386 | -1.75 | 0.01 | -5.22 | -2.6 | -0.03
388 | 00:00:06:27 | 6450 | 387 | -1.87 | 0.01 | -4.88 | -2.45 | -0.03
389 | 00:00:06:28 | 6467 | 388 | -1.95 | 0.01 | -4.63 | -2.35 | -0.03
390 | 00:00:06:29 | 6483 | 389 | -2.09 | 0.01 | -4.35 | -2.22 | -0.03
391 | 00:00:06:30 | 6500 | 390 | -2.21 | 0 | -4.09 | -2.11 | -0.03
392 | 00:00:06:31 | 6517 | 391 | -2.33 | 0.01 | -3.8 | -1.98 | -0.03
393 | 00:00:06:32 | 6533 | 392 | -2.45 | 0.01 | -3.51 | -1.86 | -0.03
394 | 00:00:06:33 | 6550 | 393 | -2.55 | 0.01 | -3.22 | -1.73 | -0.03
395 | 00:00:06:34 | 6567 | 394 | -2.68 | 0 | -2.88 | -1.6 | -0.03
396 | 00:00:06:35 | 6583 | 395 | -2.84 | 0 | -2.56 | -1.45 | -0.03
397 | 00:00:06:36 | 6600 | 396 | -3.04 | 0 | -2.21 | -1.3 | -0.03
398 | 00:00:06:37 | 6617 | 397 | -3.21 | 0 | -1.84 | -1.15 | -0.03
399 | 00:00:06:38 | 6633 | 398 | -3.35 | 0.01 | -1.43 | -0.98 | -0.03
400 | 00:00:06:39 | 6650 | 399 | -3.46 | 0.01 | -1 | -0.8 | -0.03
401 | 00:00:06:40 | 6667 | 400 | -3.57 | 0.01 | -0.6 | -0.61 | -0.03
402 | 00:00:06:41 | 6683 | 401 | -3.7 | 0.01 | -0.16 | -0.44 | -0.03
403 | 00:00:06:42 | 6700 | 402 | -3.84 | 0 | 0.26 | -0.25 | -0.03
404 | 00:00:06:43 | 6717 | 403 | -3.99 | 0.01 | 0.7 | -0.07 | -0.03
405 | 00:00:06:44 | 6733 | 404 | -4.13 | 0 | 1.12 | 0.13 | -0.03
406 | 00:00:06:45 | 6750 | 405 | -4.28 | 0 | 1.52 | 0.32 | -0.03
407 | 00:00:06:46 | 6767 | 406 | -4.43 | 0 | 1.93 | 0.51 | -0.03
408 | 00:00:06:47 | 6783 | 407 | -4.52 | 0.01 | 2.31 | 0.71 | -0.02
409 | 00:00:06:48 | 6800 | 408 | -4.63 | 0.01 | 2.7 | 0.92 | -0.02
410 | 00:00:06:49 | 6817 | 409 | -4.69 | 0 | 3.05 | 1.1 | -0.02
411 | 00:00:06:50 | 6833 | 410 | -4.74 | 0 | 3.41 | 1.28 | -0.02
412 | 00:00:06:51 | 6850 | 411 | -4.82 | 0 | 3.76 | 1.45 | -0.01
413 | 00:00:06:52 | 6867 | 412 | -4.97 | 0 | 4.07 | 1.61 | -0.01
414 | 00:00:06:53 | 6883 | 413 | -5.11 | 0 | 4.38 | 1.76 | -0.01
415 | 00:00:06:54 | 6900 | 414 | -5.16 | 0 | 4.69 | 2.06 | -0.01
416 | 00:00:06:55 | 6917 | 415 | -5.28 | 0.01 | 4.99 | 2.17 | -0.01
417 | 00:00:06:56 | 6933 | 416 | -5.36 | 0 | 5.28 | 2.31 | -0.01
418 | 00:00:06:57 | 6950 | 417 | -5.38 | 0.01 | 5.59 | 2.46 | 0
419 | 00:00:06:58 | 6967 | 418 | -5.45 | 0.01 | 5.9 | 2.6 | 0
420 | 00:00:06:59 | 6983 | 419 | -5.55 | 0 | 6.18 | 2.73 | 0
421 | 00:00:07:00 | 7000 | 420 | -5.64 | 0.01 | 6.48 | 2.86 | 0
422 | 00:00:07:01 | 7017 | 421 | -5.72 | 0 | 6.76 | 2.99 | 0
423 | 00:00:07:02 | 7033 | 422 | -5.81 | 0 | 7.05 | 3.11 | 0
424 | 00:00:07:03 | 7050 | 423 | -5.86 | 0 | 7.32 | 3.23 | 0
425 | 00:00:07:04 | 7067 | 424 | -5.94 | 0 | 7.58 | 3.35 | 0.01
426 | 00:00:07:05 | 7083 | 425 | -5.99 | 0.01 | 7.86 | 3.47 | 0.01
427 | 00:00:07:06 | 7100 | 426 | -6.08 | 0.01 | 8.12 | 3.6 | 0.01
428 | 00:00:07:07 | 7117 | 427 | -6.13 | 0.01 | 8.39 | 3.71 | 0.01
429 | 00:00:07:08 | 7133 | 428 | -6.21 | 0 | 8.65 | 3.84 | 0.01
430 | 00:00:07:09 | 7150 | 429 | -6.26 | 0 | 8.91 | 3.95 | 0.01
431 | 00:00:07:10 | 7167 | 430 | -6.31 | 0 | 9.15 | 4.07 | 0.01
432 | 00:00:07:11 | 7183 | 431 | -6.33 | 0 | 9.4 | 4.18 | 0.02
433 | 00:00:07:12 | 7200 | 432 | -6.38 | 0.01 | 9.63 | 4.28 | 0.02
434 | 00:00:07:13 | 7217 | 433 | -6.4 | 0 | 9.81 | 4.38 | 0.02
435 | 00:00:07:14 | 7233 | 434 | -6.38 | 0 | 9.91 | 4.41 | 0.02
436 | 00:00:07:15 | 7250 | 435 | -6.42 | 0 | 9.97 | 4.44 | 0.02
437 | 00:00:07:16 | 7267 | 436 | -6.4 | 0 | 10.02 | 4.47 | 0.02
438 | 00:00:07:17 | 7283 | 437 | -6.37 | 0 | 10.07 | 4.49 | 0.02
439 | 00:00:07:18 | 7300 | 438 | -6.31 | 0.01 | 10.08 | 4.5 | 0.02
440 | 00:00:07:19 | 7317 | 439 | -6.28 | 0 | 10.09 | 4.5 | 0.02
441 | 00:00:07:20 | 7333 | 440 | -6.26 | 0 | 10.1 | 4.5 | 0.02
442 | 00:00:07:21 | 7350 | 441 | -6.25 | 0 | 10.1 | 4.5 | 0.02
443 | 00:00:07:22 | 7367 | 442 | -6.26 | 0 | 10.11 | 4.5 | 0.02
444 | 00:00:07:23 | 7383 | 443 | -6.26 | 0.01 | 10.11 | 4.5 | 0.02
445 | 00:00:07:24 | 7400 | 444 | -6.25 | 0.01 | 10.11 | 4.51 | 0.02
446 | 00:00:07:25 | 7417 | 445 | -6.21 | 0 | 10.11 | 4.51 | 0.02
447 | 00:00:07:26 | 7433 | 446 | -6.2 | 0.01 | 10.12 | 4.51 | 0.02
448 | 00:00:07:27 | 7450 | 447 | -6.14 | 0 | 10.12 | 4.51 | 0.02
449 | 00:00:07:28 | 7467 | 448 | -6.13 | 0 | 10.11 | 4.51 | 0.02
450 | 00:00:07:29 | 7483 | 449 | -6.13 | 0 | 10.12 | 4.51 | 0.02
451 | 00:00:07:30 | 7500 | 450 | -6.13 | 0 | 10.12 | 4.51 | 0.02
452 | 00:00:07:31 | 7517 | 451 | -6.14 | 0 | 10.12 | 4.51 | 0.02
453 | 00:00:07:32 | 7533 | 452 | -6.13 | 0 | 10.12 | 4.51 | 0.02
454 | 00:00:07:33 | 7550 | 453 | -6.13 | 0 | 10.12 | 4.51 | 0.02
455 | 00:00:07:34 | 7567 | 454 | -6.11 | 0.01 | 10.12 | 4.51 | 0.02
456 | 00:00:07:35 | 7583 | 455 | -6.11 | 0 | 10.12 | 4.51 | 0.02
457 | 00:00:07:36 | 7600 | 456 | -6.08 | 0 | 10.12 | 4.51 | 0.02
458 | 00:00:07:37 | 7617 | 457 | -6.08 | 0 | 10.12 | 4.51 | 0.02
459 | 00:00:07:38 | 7633 | 458 | -6.06 | 0 | 10.12 | 4.51 | 0.02
460 | 00:00:07:39 | 7650 | 459 | -6.06 | 0 | 10.13 | 4.51 | 0.02
461 | 00:00:07:40 | 7667 | 460 | -6.08 | 0.01 | 10.12 | 4.52 | 0.02
462 | 00:00:07:41 | 7683 | 461 | -6.08 | 0 | 10.12 | 4.51 | 0.02
463 | 00:00:07:42 | 7700 | 462 | -6.08 | 0 | 10.13 | 4.52 | 0.02
464 | 00:00:07:43 | 7717 | 463 | -6.06 | 0 | 10.13 | 4.52 | 0.02
465 | 00:00:07:44 | 7733 | 464 | -6.06 | 0.01 | 10.13 | 4.52 | 0.02
466 | 00:00:07:45 | 7750 | 465 | -6.03 | 0.01 | 10.13 | 4.52 | 0.02
467 | 00:00:07:46 | 7767 | 466 | -6.03 | 0 | 10.13 | 4.52 | 0.02
468 | 00:00:07:47 | 7783 | 467 | -6.01 | 0 | 10.13 | 4.52 | 0.02
469 | 00:00:07:48 | 7800 | 468 | -5.94 | 0.01 | 10.13 | 4.52 | 0.02
470 | 00:00:07:49 | 7817 | 469 | -5.55 | 0 | 10.13 | 4.52 | 0.02
471 | 00:00:07:50 | 7833 | 470 | -5.11 | 0 | 10.13 | 4.52 | 0.02
472 | 00:00:07:51 | 7850 | 471 | -4.77 | 0 | 10.14 | 4.52 | 0.02
473 | 00:00:07:52 | 7867 | 472 | -4.35 | 0 | 10.13 | 4.52 | 0.02
474 | 00:00:07:53 | 7883 | 473 | -3.87 | 0 | 10.12 | 4.4 | 0.02
475 | 00:00:07:54 | 7900 | 474 | -3.41 | 0 | 9.6 | 4.13 | 0.02
476 | 00:00:07:55 | 7917 | 475 | -3.04 | 0 | 8.98 | 3.89 | 0.02
477 | 00:00:07:56 | 7933 | 476 | -2.7 | 0 | 8.38 | 3.65 | 0.02
478 | 00:00:07:57 | 7950 | 477 | -2.48 | 0 | 7.9 | 3.46 | 0.02
479 | 00:00:07:58 | 7967 | 478 | -2.31 | 0 | 7.51 | 3.32 | 0.02
480 | 00:00:07:59 | 7983 | 479 | -2.21 | 0 | 7.17 | 3.18 | 0.02
481 | 00:00:08:00 | 8000 | 480 | -2.06 | 0 | 6.75 | 3.03 | 0.02
482 | 00:00:08:01 | 8017 | 481 | -1.87 | 0 | 6.28 | 2.84 | 0.02
483 | 00:00:08:02 | 8033 | 482 | -1.63 | 0 | 5.73 | 2.63 | 0.02
484 | 00:00:08:03 | 8050 | 483 | -1.51 | 0 | 5.43 | 2.52 | 0.02
485 | 00:00:08:04 | 8067 | 484 | -1.31 | 0 | 4.99 | 2.34 | 0.02
486 | 00:00:08:05 | 8083 | 485 | -1.17 | 0 | 4.69 | 2.22 | 0.02
487 | 00:00:08:06 | 8100 | 486 | -1.1 | 0 | 4.43 | 2.12 | 0.03
488 | 00:00:08:07 | 8117 | 487 | -0.95 | 0 | 4.1 | 1.98 | 0.02
489 | 00:00:08:08 | 8133 | 488 | -0.8 | 0 | 3.68 | 1.79 | 0.02
490 | 00:00:08:09 | 8150 | 489 | -0.63 | 0 | 3.22 | 1.59 | 0.02
491 | 00:00:08:10 | 8167 | 490 | -0.42 | 0 | 2.72 | 1.35 | 0.02
492 | 00:00:08:11 | 8183 | 491 | -0.24 | 0 | 2.18 | 1.09 | 0.02
493 | 00:00:08:12 | 8200 | 492 | -0.03 | 0 | 1.59 | 0.83 | 0.02
494 | 00:00:08:13 | 8217 | 493 | 0.15 | 0 | 0.99 | 0.55 | 0.02
495 | 00:00:08:14 | 8233 | 494 | 0.36 | 0 | 0.37 | 0.28 | 0.02
496 | 00:00:08:15 | 8250 | 495 | 0.54 | 0 | -0.22 | 0.01 | 0.02
497 | 00:00:08:16 | 8267 | 496 | 0.76 | 0 | -0.83 | -0.24 | 0.02
498 | 00:00:08:17 | 8283 | 497 | 1 | 0 | -1.43 | -0.5 | 0.02
499 | 00:00:08:18 | 8300 | 498 | 1.27 | 0 | -2.01 | -0.76 | 0.02
500 | 00:00:08:19 | 8317 | 499 | 1.55 | 0 | -2.59 | -1 | 0.02
501 | 00:00:08:20 | 8333 | 500 | 1.8 | 0 | -3.12 | -1.25 | 0.02
502 | 00:00:08:21 | 8350 | 501 | 2.04 | 0 | -3.65 | -1.48 | 0.02
503 | 00:00:08:22 | 8367 | 502 | 2.31 | 0 | -4.17 | -1.72 | 0.02
504 | 00:00:08:23 | 8383 | 503 | 2.62 | 0 | -4.67 | -1.93 | 0.02
505 | 00:00:08:24 | 8400 | 504 | 2.92 | 0 | -5.18 | -2.15 | 0.02
506 | 00:00:08:25 | 8417 | 505 | 3.14 | 0 | -5.57 | -2.32 | 0.02
507 | 00:00:08:26 | 8433 | 506 | 3.33 | 0 | -5.95 | -2.48 | 0.02
508 | 00:00:08:27 | 8450 | 507 | 3.46 | 0 | -6.32 | -2.64 | 0.02
509 | 00:00:08:28 | 8467 | 508 | 3.57 | 0 | -6.62 | -2.77 | 0.02
510 | 00:00:08:29 | 8483 | 509 | 3.65 | 0 | -6.88 | -2.89 | 0.02
511 | 00:00:08:30 | 8500 | 510 | 3.75 | 0 | -7.15 | -3 | 0.02
512 | 00:00:08:31 | 8517 | 511 | 3.87 | 0 | -7.4 | -3.11 | 0.02
513 | 00:00:08:32 | 8533 | 512 | 3.99 | 0 | -7.64 | -3.22 | 0.02
514 | 00:00:08:33 | 8550 | 513 | 4.11 | 0 | -7.89 | -3.33 | 0.02
515 | 00:00:08:34 | 8567 | 514 | 4.21 | 0 | -8.12 | -3.44 | 0.02
516 | 00:00:08:35 | 8583 | 515 | 4.3 | 0 | -8.37 | -3.56 | 0.02
517 | 00:00:08:36 | 8600 | 516 | 4.4 | 0 | -8.62 | -3.68 | 0.02
518 | 00:00:08:37 | 8617 | 517 | 4.47 | 0 | -8.87 | -3.8 | 0.02
519 | 00:00:08:38 | 8633 | 518 | 4.55 | 0 | -9.1 | -3.91 | 0.02
520 | 00:00:08:39 | 8650 | 519 | 4.6 | 0 | -9.25 | -4 | 0.02
521 | 00:00:08:40 | 8667 | 520 | 4.65 | 0 | -9.39 | -4.06 | 0.02
522 | 00:00:08:41 | 8683 | 521 | 4.7 | 0 | -9.52 | -4.13 | 0.02
523 | 00:00:08:42 | 8700 | 522 | 4.72 | 0 | -9.65 | -4.2 | 0.02
524 | 00:00:08:43 | 8717 | 523 | 4.79 | 0 | -9.8 | -4.28 | 0.02
525 | 00:00:08:44 | 8733 | 524 | 4.84 | 0 | -9.95 | -4.34 | 0.02
526 | 00:00:08:45 | 8750 | 525 | 4.86 | 0 | -10.08 | -4.42 | 0.02
527 | 00:00:08:46 | 8767 | 526 | 4.81 | 0 | -10.1 | -4.44 | 0.02
528 | 00:00:08:47 | 8783 | 527 | 4.45 | 0 | -10.11 | -4.44 | 0.02
529 | 00:00:08:48 | 8800 | 528 | 4.21 | 0 | -10.11 | -4.44 | 0.02
530 | 00:00:08:49 | 8817 | 529 | 3.92 | 0 | -10.11 | -4.44 | 0.02
531 | 00:00:08:50 | 8833 | 530 | 3.69 | 0 | -10.11 | -4.44 | 0.02
532 | 00:00:08:51 | 8850 | 531 | 3.4 | 0 | -10.11 | -4.44 | 0.02
533 | 00:00:08:52 | 8867 | 532 | 3.09 | 0 | -10.11 | -4.44 | 0.02
534 | 00:00:08:53 | 8883 | 533 | 2.72 | 0 | -10.11 | -4.44 | 0.02
535 | 00:00:08:54 | 8900 | 534 | 2.39 | 0 | -10.09 | -4.44 | 0.02
536 | 00:00:08:55 | 8917 | 535 | 2.06 | 0 | -9.83 | -4.3 | 0.02
537 | 00:00:08:56 | 8933 | 536 | 1.72 | 0 | -9.5 | -4.16 | 0.02
538 | 00:00:08:57 | 8950 | 537 | 1.38 | 0 | -9.17 | -4 | 0.02
539 | 00:00:08:58 | 8967 | 538 | 1.05 | 0 | -8.8 | -3.83 | 0.02
540 | 00:00:08:59 | 8983 | 539 | 0.76 | 0 | -8.42 | -3.66 | 0.02
541 | 00:00:09:00 | 9000 | 540 | 0.54 | 0 | -8.06 | -3.5 | 0.02
542 | 00:00:09:01 | 9017 | 541 | 0.36 | 0 | -7.69 | -3.33 | 0.02
543 | 00:00:09:02 | 9033 | 542 | 0.17 | 0 | -7.33 | -3.18 | 0.02
544 | 00:00:09:03 | 9050 | 543 | -0.03 | 0 | -6.97 | -3.03 | 0.02
545 | 00:00:09:04 | 9067 | 544 | -0.22 | 0 | -6.62 | -2.89 | 0.02
546 | 00:00:09:05 | 9083 | 545 | -0.41 | 0 | -6.31 | -2.76 | 0.02
547 | 00:00:09:06 | 9100 | 546 | -0.56 | 0 | -6.01 | -2.64 | 0.02
548 | 00:00:09:07 | 9117 | 547 | -0.68 | 0 | -5.71 | -2.52 | 0.02
549 | 00:00:09:08 | 9133 | 548 | -0.78 | 0 | -5.45 | -2.42 | 0.02
550 | 00:00:09:09 | 9150 | 549 | -0.85 | 0 | -5.21 | -2.31 | 0.02
551 | 00:00:09:10 | 9167 | 550 | -0.99 | 0 | -4.94 | -2.2 | 0.02
552 | 00:00:09:11 | 9183 | 551 | -1.05 | 0 | -4.75 | -2.12 | 0.02
553 | 00:00:09:12 | 9200 | 552 | -1.14 | 0 | -4.6 | -2.06 | 0.02
554 | 00:00:09:13 | 9217 | 553 | -1.19 | 0 | -4.43 | -1.99 | 0.02
555 | 00:00:09:14 | 9233 | 554 | -1.27 | 0 | -4.21 | -1.9 | 0.02
556 | 00:00:09:15 | 9250 | 555 | -1.36 | 0 | -4 | -1.81 | 0.02
557 | 00:00:09:16 | 9267 | 556 | -1.39 | 0 | -3.89 | -1.76 | 0.02
558 | 00:00:09:17 | 9283 | 557 | -1.48 | 0 | -3.75 | -1.71 | 0.02
559 | 00:00:09:18 | 9300 | 558 | -1.58 | 0 | -3.54 | -1.61 | 0.02
560 | 00:00:09:19 | 9317 | 559 | -1.65 | 0 | -3.37 | -1.54 | 0.02
561 | 00:00:09:20 | 9333 | 560 | -1.72 | 0 | -3.17 | -1.46 | 0.02
562 | 00:00:09:21 | 9350 | 561 | -1.78 | 0 | -2.93 | -1.36 | 0.02
563 | 00:00:09:22 | 9367 | 562 | -1.85 | 0 | -2.69 | -1.26 | 0.02
564 | 00:00:09:23 | 9383 | 563 | -1.92 | 0 | -2.49 | -1.18 | 0.02
565 | 00:00:09:24 | 9400 | 564 | -1.99 | 0 | -2.31 | -1.1 | 0.02
566 | 00:00:09:25 | 9417 | 565 | -2.06 | 0 | -2.08 | -1.01 | 0.02
567 | 00:00:09:26 | 9433 | 566 | -2.11 | 0 | -1.87 | -0.93 | 0.02
568 | 00:00:09:27 | 9450 | 567 | -2.17 | 0 | -1.64 | -0.83 | 0.02
569 | 00:00:09:28 | 9467 | 568 | -2.22 | 0 | -1.41 | -0.74 | 0.02
570 | 00:00:09:29 | 9483 | 569 | -2.28 | 0 | -1.21 | -0.65 | 0.02
571 | 00:00:09:30 | 9500 | 570 | -2.39 | 0 | -0.98 | -0.56 | 0.02
572 | 00:00:09:31 | 9517 | 571 | -2.46 | 0 | -0.75 | -0.46 | 0.02
573 | 00:00:09:32 | 9533 | 572 | -2.51 | 0 | -0.51 | -0.35 | 0.02
574 | 00:00:09:33 | 9550 | 573 | -2.56 | 0 | -0.26 | -0.25 | 0.02
575 | 00:00:09:34 | 9567 | 574 | -2.62 | 0 | 0.04 | -0.13 | 0.02
576 | 00:00:09:35 | 9583 | 575 | -2.72 | 0 | 0.3 | -0.01 | 0.02
577 | 00:00:09:36 | 9600 | 576 | -2.82 | 0 | 0.58 | 0.1 | 0.02
578 | 00:00:09:37 | 9617 | 577 | -2.9 | 0 | 0.85 | 0.22 | 0.02
579 | 00:00:09:38 | 9633 | 578 | -2.92 | 0 | 1.13 | 0.35 | 0.02
580 | 00:00:09:39 | 9650 | 579 | -3.04 | 0 | 1.41 | 0.48 | 0.02
581 | 00:00:09:40 | 9667 | 580 | -3.09 | 0 | 1.68 | 0.61 | 0.02
582 | 00:00:09:41 | 9683 | 581 | -3.16 | 0 | 1.96 | 0.75 | 0.02
583 | 00:00:09:42 | 9700 | 582 | -3.28 | 0 | 2.22 | 0.88 | 0.02
584 | 00:00:09:43 | 9717 | 583 | -3.35 | 0 | 2.5 | 1.01 | 0.02
585 | 00:00:09:44 | 9733 | 584 | -3.43 | 0 | 2.77 | 1.14 | 0.02
586 | 00:00:09:45 | 9750 | 585 | -3.48 | 0 | 3.03 | 1.28 | 0.02
587 | 00:00:09:46 | 9767 | 586 | -3.6 | 0 | 3.29 | 1.41 | 0.02
588 | 00:00:09:47 | 9783 | 587 | -3.72 | 0 | 3.55 | 1.54 | 0.03
589 | 00:00:09:48 | 9800 | 588 | -3.84 | 0 | 3.82 | 1.67 | 0.03
590 | 00:00:09:49 | 9817 | 589 | -3.96 | 0 | 4.08 | 1.8 | 0.03
591 | 00:00:09:50 | 9833 | 590 | -4.06 | 0 | 4.35 | 1.93 | 0.03
592 | 00:00:09:51 | 9850 | 591 | -4.13 | 0 | 4.61 | 2.05 | 0.03
593 | 00:00:09:52 | 9867 | 592 | -4.24 | 0 | 4.89 | 2.18 | 0.03
594 | 00:00:09:53 | 9883 | 593 | -4.33 | 0 | 5.16 | 2.29 | 0.03
595 | 00:00:09:54 | 9900 | 594 | -4.43 | 0 | 5.44 | 2.42 | 0.04
596 | 00:00:09:55 | 9917 | 595 | -4.52 | 0 | 5.71 | 2.53 | 0.04
597 | 00:00:09:56 | 9933 | 596 | -4.63 | 0 | 5.96 | 2.65 | 0.04
598 | 00:00:09:57 | 9950 | 597 | -4.75 | 0 | 6.26 | 2.78 | 0.04
599 | 00:00:09:58 | 9967 | 598 | -4.89 | 0 | 6.62 | 2.94 | 0.04
600 | 00:00:09:59 | 9983 | 599 | -5.02 | 0 | 6.99 | 3.11 | 0.04
601 | 00:00:10:00 | 10000 | 600 | -5.18 | 0 | 7.36 | 3.27 | 0.04
602 | 00:00:10:01 | 10017 | 601 | -5.33 | 0 | 7.7 | 3.43 | 0.04
603 | 00:00:10:02 | 10033 | 602 | -5.45 | 0 | 8.04 | 3.59 | 0.05
604 | 00:00:10:03 | 10050 | 603 | -5.55 | 0 | 8.37 | 3.74 | 0.05
605 | 00:00:10:04 | 10067 | 604 | -5.67 | 0 | 8.7 | 3.89 | 0.05
606 | 00:00:10:05 | 10083 | 605 | -5.81 | 0 | 9.01 | 4.04 | 0.05
607 | 00:00:10:06 | 10100 | 606 | -5.94 | 0 | 9.32 | 4.19 | 0.05
608 | 00:00:10:07 | 10117 | 607 | -6.14 | 0 | 9.61 | 4.33 | 0.05
609 | 00:00:10:08 | 10133 | 608 | -6.26 | 0 | 9.91 | 4.48 | 0.05
610 | 00:00:10:09 | 10150 | 609 | -6.31 | 0 | 10.14 | 4.59 | 0.05
611 | 00:00:10:10 | 10167 | 610 | -6.18 | 0 | 10.18 | 4.61 | 0.06
612 | 00:00:10:11 | 10183 | 611 | -6.2 | 0 | 10.21 | 4.63 | 0.06
613 | 00:00:10:12 | 10200 | 612 | -5.5 | 0 | 10.23 | 4.64 | 0.06
614 | 00:00:10:13 | 10217 | 613 | -4.45 | 0 | 10.23 | 4.64 | 0.06
615 | 00:00:10:14 | 10233 | 614 | -4.07 | 0 | 10.23 | 4.48 | 0.06
616 | 00:00:10:15 | 10250 | 615 | -3.77 | 0 | 9.94 | 4.31 | 0.06
617 | 00:00:10:16 | 10267 | 616 | -3.48 | 0 | 9.5 | 4.12 | 0.06
618 | 00:00:10:17 | 10283 | 617 | -3.23 | 0 | 9.07 | 3.92 | 0.06
619 | 00:00:10:18 | 10300 | 618 | -3.01 | 0 | 8.63 | 3.74 | 0.06
620 | 00:00:10:19 | 10317 | 619 | -2.8 | 0 | 8.2 | 3.58 | 0.06
621 | 00:00:10:20 | 10333 | 620 | -2.62 | 0 | 7.79 | 3.43 | 0.06
622 | 00:00:10:21 | 10350 | 621 | -2.46 | 0 | 7.47 | 3.31 | 0.06
623 | 00:00:10:22 | 10367 | 622 | -2.33 | 0 | 7.19 | 3.2 | 0.06
624 | 00:00:10:23 | 10383 | 623 | -2.24 | 0 | 6.91 | 3.09 | 0.06
625 | 00:00:10:24 | 10400 | 624 | -2.17 | 0 | 6.66 | 2.99 | 0.06
626 | 00:00:10:25 | 10417 | 625 | -2.07 | 0 | 6.35 | 2.87 | 0.06
627 | 00:00:10:26 | 10433 | 626 | -1.95 | 0 | 6.06 | 2.76 | 0.06
628 | 00:00:10:27 | 10450 | 627 | -1.8 | 0 | 5.65 | 2.6 | 0.06
629 | 00:00:10:28 | 10467 | 628 | -1.63 | 0 | 5.29 | 2.47 | 0.06
630 | 00:00:10:29 | 10483 | 629 | -1.56 | 0 | 5.12 | 2.39 | 0.06
631 | 00:00:10:30 | 10500 | 630 | -1.44 | 0 | 4.85 | 2.29 | 0.05
632 | 00:00:10:31 | 10517 | 631 | -1.34 | 0 | 4.54 | 2.17 | 0.06
633 | 00:00:10:32 | 10533 | 632 | -1.26 | 0 | 4.33 | 2.08 | 0.06
634 | 00:00:10:33 | 10550 | 633 | -1.14 | 0 | 4.11 | 1.98 | 0.05
635 | 00:00:10:34 | 10567 | 634 | -1.09 | 0 | 3.93 | 1.91 | 0.06
636 | 00:00:10:35 | 10583 | 635 | -1 | 0 | 3.73 | 1.82 | 0.06
637 | 00:00:10:36 | 10600 | 636 | -0.92 | 0 | 3.46 | 1.69 | 0.06
638 | 00:00:10:37 | 10617 | 637 | -0.82 | 0 | 3.15 | 1.55 | 0.06
639 | 00:00:10:38 | 10633 | 638 | -0.75 | 0 | 2.88 | 1.42 | 0.05
640 | 00:00:10:39 | 10650 | 639 | -0.63 | 0 | 2.56 | 1.27 | 0.06
641 | 00:00:10:40 | 10667 | 640 | -0.51 | 0 | 2.23 | 1.12 | 0.06
642 | 00:00:10:41 | 10683 | 641 | -0.37 | 0 | 1.88 | 0.95 | 0.06
643 | 00:00:10:42 | 10700 | 642 | -0.22 | 0 | 1.49 | 0.78 | 0.06
644 | 00:00:10:43 | 10717 | 643 | -0.14 | 0 | 1.1 | 0.6 | 0.05
645 | 00:00:10:44 | 10733 | 644 | -0.02 | 0 | 0.69 | 0.43 | 0.05
646 | 00:00:10:45 | 10750 | 645 | 0.1 | 0 | 0.28 | 0.24 | 0.06
647 | 00:00:10:46 | 10767 | 646 | 0.25 | 0 | -0.21 | 0.02 | 0.06
648 | 00:00:10:47 | 10783 | 647 | 0.46 | 0 | -0.76 | -0.22 | 0.06
649 | 00:00:10:48 | 10800 | 648 | 0.66 | 0 | -1.35 | -0.47 | 0.06
650 | 00:00:10:49 | 10817 | 649 | 0.9 | 0 | -1.96 | -0.72 | 0.06
651 | 00:00:10:50 | 10833 | 650 | 1.1 | 0 | -2.52 | -0.98 | 0.06
652 | 00:00:10:51 | 10850 | 651 | 1.38 | 0 | -3.1 | -1.22 | 0.06
653 | 00:00:10:52 | 10867 | 652 | 1.63 | 0 | -3.61 | -1.46 | 0.06
654 | 00:00:10:53 | 10883 | 653 | 1.9 | 0 | -4.12 | -1.69 | 0.06
655 | 00:00:10:54 | 10900 | 654 | 2.21 | 0 | -4.67 | -1.92 | 0.05
656 | 00:00:10:55 | 10917 | 655 | 2.5 | 0 | -5.2 | -2.15 | 0.05
657 | 00:00:10:56 | 10933 | 656 | 2.82 | 0 | -5.76 | -2.38 | 0.06
658 | 00:00:10:57 | 10950 | 657 | 3.07 | 0 | -6.31 | -2.61 | 0.06
659 | 00:00:10:58 | 10967 | 658 | 3.31 | 0 | -6.88 | -2.85 | 0.06
660 | 00:00:10:59 | 10983 | 659 | 3.55 | 0 | -7.42 | -3.09 | 0.06
661 | 00:00:11:00 | 11000 | 660 | 3.77 | 0 | -7.93 | -3.32 | 0.06
662 | 00:00:11:01 | 11017 | 661 | 4.03 | 0 | -8.41 | -3.55 | 0.06
663 | 00:00:11:02 | 11033 | 662 | 4.23 | 0 | -8.86 | -3.76 | 0.06
664 | 00:00:11:03 | 11050 | 663 | 4.43 | 0 | -9.27 | -3.95 | 0.06
665 | 00:00:11:04 | 11067 | 664 | 4.53 | 0 | -9.58 | -4.11 | 0.06
666 | 00:00:11:05 | 11083 | 665 | 4.57 | 0 | -9.72 | -4.18 | 0.06
667 | 00:00:11:06 | 11100 | 666 | 4.67 | 0 | -9.9 | -4.28 | 0.06
668 | 00:00:11:07 | 11117 | 667 | 4.72 | 0 | -10.05 | -4.35 | 0.06
669 | 00:00:11:08 | 11133 | 668 | 4.7 | 0 | -10.08 | -4.37 | 0.05
670 | 00:00:11:09 | 11150 | 669 | 4.65 | 0 | -10.12 | -4.39 | 0.06
671 | 00:00:11:10 | 11167 | 670 | 4.59 | 0 | -10.13 | -4.39 | 0.06
672 | 00:00:11:11 | 11183 | 671 | 4.23 | 0 | -10.13 | -4.39 | 0.05
673 | 00:00:11:12 | 11200 | 672 | 3.99 | 0 | -10.13 | -4.39 | 0.05
674 | 00:00:11:13 | 11217 | 673 | 3.82 | 0 | -10.13 | -4.4 | 0.06
675 | 00:00:11:14 | 11233 | 674 | 3.7 | 0 | -10.13 | -4.4 | 0.06
676 | 00:00:11:15 | 11250 | 675 | 3.5 | 0 | -10.13 | -4.39 | 0.06
677 | 00:00:11:16 | 11267 | 676 | 3.28 | 0 | -10.13 | -4.4 | 0.05
678 | 00:00:11:17 | 11283 | 677 | 3.04 | 0 | -10.13 | -4.4 | 0.06
679 | 00:00:11:18 | 11300 | 678 | 2.68 | 0 | -10.13 | -4.39 | 0.06
680 | 00:00:11:19 | 11317 | 679 | 2.21 | 0 | -10.08 | -4.38 | 0.06
681 | 00:00:11:20 | 11333 | 680 | 1.85 | 0 | -9.72 | -4.2 | 0.05
682 | 00:00:11:21 | 11350 | 681 | 1.48 | 0 | -9.32 | -4.02 | 0.06
683 | 00:00:11:22 | 11367 | 682 | 1.12 | 0 | -8.92 | -3.83 | 0.05
684 | 00:00:11:23 | 11383 | 683 | 0.82 | 0 | -8.51 | -3.64 | 0.06
685 | 00:00:11:24 | 11400 | 684 | 0.54 | 0 | -8.09 | -3.45 | 0.05
686 | 00:00:11:25 | 11417 | 685 | 0.31 | 0 | -7.68 | -3.27 | 0.06
687 | 00:00:11:26 | 11433 | 686 | 0.08 | 0 | -7.25 | -3.09 | 0.06
688 | 00:00:11:27 | 11450 | 687 | -0.12 | 0 | -6.84 | -2.92 | 0.05
689 | 00:00:11:28 | 11467 | 688 | -0.31 | 0 | -6.46 | -2.76 | 0.06
690 | 00:00:11:29 | 11483 | 689 | -0.48 | 0 | -6.09 | -2.62 | 0.05
691 | 00:00:11:30 | 11500 | 690 | -0.65 | 0 | -5.76 | -2.48 | 0.05
692 | 00:00:11:31 | 11517 | 691 | -0.76 | 0 | -5.44 | -2.36 | 0.05
693 | 00:00:11:32 | 11533 | 692 | -0.88 | 0 | -5.15 | -2.23 | 0.05
694 | 00:00:11:33 | 11550 | 693 | -1.02 | 0 | -4.85 | -2.11 | 0.06
695 | 00:00:11:34 | 11567 | 694 | -1.05 | 0 | -4.65 | -2.02 | 0.06
696 | 00:00:11:35 | 11583 | 695 | -1.14 | 0 | -4.46 | -1.95 | 0.05
697 | 00:00:11:36 | 11600 | 696 | -1.24 | 0 | -4.25 | -1.86 | 0.06
698 | 00:00:11:37 | 11617 | 697 | -1.36 | 0 | -3.96 | -1.74 | 0.05
699 | 00:00:11:38 | 11633 | 698 | -1.41 | 0 | -3.81 | -1.67 | 0.05
700 | 00:00:11:39 | 11650 | 699 | -1.44 | 0 | -3.69 | -1.62 | 0.05
701 | 00:00:11:40 | 11667 | 700 | -1.55 | 0 | -3.42 | -1.51 | 0.06
702 | 00:00:11:41 | 11683 | 701 | -1.61 | 0 | -3.2 | -1.41 | 0.05
703 | 00:00:11:42 | 11700 | 702 | -1.7 | 0 | -2.97 | -1.32 | 0.05
704 | 00:00:11:43 | 11717 | 703 | -1.82 | 0 | -2.66 | -1.2 | 0.06
705 | 00:00:11:44 | 11733 | 704 | -1.9 | 0 | -2.39 | -1.08 | 0.06
706 | 00:00:11:45 | 11750 | 705 | -1.97 | 0 | -2.14 | -0.99 | 0.05
707 | 00:00:11:46 | 11767 | 706 | -1.99 | 0 | -1.91 | -0.89 | 0.05
708 | 00:00:11:47 | 11783 | 707 | -2.02 | 0 | -1.64 | -0.79 | 0.06
709 | 00:00:11:48 | 11800 | 708 | -2.12 | 0 | -1.37 | -0.67 | 0.05
710 | 00:00:11:49 | 11817 | 709 | -2.21 | 0 | -1.13 | -0.57 | 0.06
711 | 00:00:11:50 | 11833 | 710 | -2.29 | 0 | -0.89 | -0.48 | 0.05
712 | 00:00:11:51 | 11850 | 711 | -2.36 | 0 | -0.66 | -0.38 | 0.06
713 | 00:00:11:52 | 11867 | 712 | -2.41 | 0 | -0.4 | -0.27 | 0.05
714 | 00:00:11:53 | 11883 | 713 | -2.46 | 0 | -0.15 | -0.16 | 0.05
715 | 00:00:11:54 | 11900 | 714 | -2.55 | 0 | 0.14 | -0.04 | 0.05
716 | 00:00:11:55 | 11917 | 715 | -2.65 | 0 | 0.44 | 0.1 | 0.05
717 | 00:00:11:56 | 11933 | 716 | -2.72 | 0 | 0.73 | 0.22 | 0.05
718 | 00:00:11:57 | 11950 | 717 | -2.8 | 0 | 1.02 | 0.35 | 0.06
719 | 00:00:11:58 | 11967 | 718 | -2.87 | 0 | 1.3 | 0.48 | 0.05
720 | 00:00:11:59 | 11983 | 719 | -2.9 | 0 | 1.59 | 0.61 | 0.05
721 | 00:00:12:00 | 12000 | 720 | -3.02 | 0 | 1.88 | 0.76 | 0.06
722 | 00:00:12:01 | 12017 | 721 | -3.14 | 0 | 2.19 | 0.9 | 0.05
723 | 00:00:12:02 | 12033 | 722 | -3.21 | 0.01 | 2.48 | 1.04 | 0.06
724 | 00:00:12:03 | 12050 | 723 | -3.29 | 0.05 | 2.77 | 1.18 | 0.05
725 | 00:00:12:04 | 12067 | 724 | -3.41 | 0.14 | 3.05 | 1.31 | 0.05
726 | 00:00:12:05 | 12083 | 725 | -3.57 | 0.29 | 3.31 | 1.45 | 0.06
727 | 00:00:12:06 | 12100 | 726 | -3.74 | 0.44 | 3.58 | 1.59 | 0.05
728 | 00:00:12:07 | 12117 | 727 | -3.91 | 0.56 | 3.84 | 1.72 | 0.05
729 | 00:00:12:08 | 12133 | 728 | -4.07 | 0.67 | 4.1 | 1.85 | 0.05
730 | 00:00:12:09 | 12150 | 729 | -4.28 | 0.75 | 4.37 | 1.98 | 0.06
731 | 00:00:12:10 | 12167 | 730 | -4.43 | 0.83 | 4.64 | 2.11 | 0.06
732 | 00:00:12:11 | 12183 | 731 | -4.58 | 0.9 | 4.94 | 2.25 | 0.06
733 | 00:00:12:12 | 12200 | 732 | -4.69 | 0.95 | 5.21 | 2.37 | 0.06
734 | 00:00:12:13 | 12217 | 733 | -4.8 | 1 | 5.5 | 2.5 | 0.06
735 | 00:00:12:14 | 12233 | 734 | -4.96 | 1.05 | 5.77 | 2.63 | 0.06
736 | 00:00:12:15 | 12250 | 735 | -5.09 | 1.09 | 6.05 | 2.76 | 0.06
737 | 00:00:12:16 | 12267 | 736 | -5.25 | 1.12 | 6.32 | 2.87 | 0.06
738 | 00:00:12:17 | 12283 | 737 | -5.4 | 1.14 | 6.59 | 2.99 | 0.07
739 | 00:00:12:18 | 12300 | 738 | -5.5 | 1.17 | 6.86 | 3.11 | 0.07
740 | 00:00:12:19 | 12317 | 739 | -5.58 | 1.19 | 7.12 | 3.23 | 0.07
741 | 00:00:12:20 | 12333 | 740 | -5.7 | 1.21 | 7.38 | 3.35 | 0.07
742 | 00:00:12:21 | 12350 | 741 | -5.84 | 1.23 | 7.64 | 3.46 | 0.07
743 | 00:00:12:22 | 12367 | 742 | -5.94 | 1.25 | 7.88 | 3.58 | 0.07
744 | 00:00:12:23 | 12383 | 743 | -6.03 | 1.26 | 8.13 | 3.69 | 0.08
745 | 00:00:12:24 | 12400 | 744 | -6.11 | 1.27 | 8.37 | 3.8 | 0.08
746 | 00:00:12:25 | 12417 | 745 | -6.16 | 1.27 | 8.61 | 3.9 | 0.08
747 | 00:00:12:26 | 12433 | 746 | -6.26 | 1.28 | 8.84 | 4.02 | 0.08
748 | 00:00:12:27 | 12450 | 747 | -6.37 | 1.28 | 9.08 | 4.13 | 0.08
749 | 00:00:12:28 | 12467 | 748 | -6.45 | 1.28 | 9.3 | 4.23 | 0.08
750 | 00:00:12:29 | 12483 | 749 | -6.53 | 1.28 | 9.53 | 4.34 | 0.09
751 | 00:00:12:30 | 12500 | 750 | -6.59 | 1.29 | 9.76 | 4.46 | 0.09
752 | 00:00:12:31 | 12517 | 751 | -6.65 | 1.29 | 10.01 | 4.58 | 0.09
753 | 00:00:12:32 | 12533 | 752 | -6.65 | 1.29 | 10.21 | 4.68 | 0.09
754 | 00:00:12:33 | 12550 | 753 | -6.55 | 1.29 | 10.24 | 4.69 | 0.09
755 | 00:00:12:34 | 12567 | 754 | -6.18 | 1.29 | 10.28 | 4.71 | 0.09
756 | 00:00:12:35 | 12583 | 755 | -4.96 | 1.29 | 10.28 | 4.71 | 0.09
757 | 00:00:12:36 | 12600 | 756 | -4.97 | 1.3 | 10.29 | 4.71 | 0.09
758 | 00:00:12:37 | 12617 | 757 | -4.92 | 1.3 | 10.28 | 4.71 | 0.09
759 | 00:00:12:38 | 12633 | 758 | -4.86 | 1.3 | 10.29 | 4.71 | 0.09
760 | 00:00:12:39 | 12650 | 759 | -4.82 | 1.3 | 10.29 | 4.71 | 0.09
761 | 00:00:12:40 | 12667 | 760 | -4.74 | 1.3 | 10.29 | 4.71 | 0.09
762 | 00:00:12:41 | 12683 | 761 | -4.65 | 1.31 | 10.29 | 4.71 | 0.09
763 | 00:00:12:42 | 12700 | 762 | -4.58 | 1.31 | 10.29 | 4.71 | 0.09
764 | 00:00:12:43 | 12717 | 763 | -4.5 | 1.31 | 10.29 | 4.71 | 0.09
765 | 00:00:12:44 | 12733 | 764 | -4.38 | 1.31 | 10.28 | 4.69 | 0.09
766 | 00:00:12:45 | 12750 | 765 | -4.3 | 1.3 | 10.29 | 4.66 | 0.09
767 | 00:00:12:46 | 12767 | 766 | -4.23 | 1.31 | 10.28 | 4.62 | 0.09
768 | 00:00:12:47 | 12783 | 767 | -4.07 | 1.3 | 10.17 | 4.56 | 0.09
769 | 00:00:12:48 | 12800 | 768 | -3.8 | 1.31 | 9.88 | 4.44 | 0.09
770 | 00:00:12:49 | 12817 | 769 | -3.53 | 1.31 | 9.53 | 4.29 | 0.09
771 | 00:00:12:50 | 12833 | 770 | -3.24 | 1.31 | 9.12 | 4.12 | 0.09
772 | 00:00:12:51 | 12850 | 771 | -3.02 | 1.31 | 8.72 | 3.95 | 0.09
773 | 00:00:12:52 | 12867 | 772 | -2.77 | 1.31 | 8.32 | 3.8 | 0.09
774 | 00:00:12:53 | 12883 | 773 | -2.56 | 1.31 | 7.99 | 3.67 | 0.09
775 | 00:00:12:54 | 12900 | 774 | -2.43 | 1.31 | 7.68 | 3.56 | 0.09
776 | 00:00:12:55 | 12917 | 775 | -2.31 | 1.31 | 7.4 | 3.45 | 0.09
777 | 00:00:12:56 | 12933 | 776 | -2.24 | 1.31 | 7.17 | 3.37 | 0.09
778 | 00:00:12:57 | 12950 | 777 | -2.11 | 1.31 | 6.89 | 3.26 | 0.09
779 | 00:00:12:58 | 12967 | 778 | -1.97 | 1.32 | 6.55 | 3.13 | 0.09
780 | 00:00:12:59 | 12983 | 779 | -1.77 | 1.31 | 6.04 | 2.95 | 0.09
781 | 00:00:13:00 | 13000 | 780 | -1.6 | 1.32 | 5.62 | 2.79 | 0.09
782 | 00:00:13:01 | 13017 | 781 | -1.44 | 1.32 | 5.23 | 2.66 | 0.09
783 | 00:00:13:02 | 13033 | 782 | -1.27 | 1.32 | 4.84 | 2.51 | 0.09
784 | 00:00:13:03 | 13050 | 783 | -1.14 | 1.32 | 4.54 | 2.38 | 0.09
785 | 00:00:13:04 | 13067 | 784 | -1.02 | 1.32 | 4.25 | 2.27 | 0.09
786 | 00:00:13:05 | 13083 | 785 | -0.8 | 1.32 | 3.78 | 2.07 | 0.09
787 | 00:00:13:06 | 13100 | 786 | -0.59 | 1.32 | 3.31 | 1.88 | 0.09
788 | 00:00:13:07 | 13117 | 787 | -0.41 | 1.32 | 2.82 | 1.65 | 0.09
789 | 00:00:13:08 | 13133 | 788 | -0.19 | 1.32 | 2.21 | 1.38 | 0.09
790 | 00:00:13:09 | 13150 | 789 | 0.03 | 1.32 | 1.57 | 1.09 | 0.09
791 | 00:00:13:10 | 13167 | 790 | 0.27 | 1.32 | 0.89 | 0.79 | 0.09
792 | 00:00:13:11 | 13183 | 791 | 0.49 | 1.32 | 0.18 | 0.48 | 0.09
793 | 00:00:13:12 | 13200 | 792 | 0.75 | 1.32 | -0.5 | 0.16 | 0.09
794 | 00:00:13:13 | 13217 | 793 | 1 | 1.32 | -1.19 | -0.14 | 0.09
795 | 00:00:13:14 | 13233 | 794 | 1.27 | 1.32 | -1.88 | -0.44 | 0.09
796 | 00:00:13:15 | 13250 | 795 | 1.56 | 1.32 | -2.53 | -0.72 | 0.09
797 | 00:00:13:16 | 13267 | 796 | 1.85 | 1.32 | -3.17 | -1.01 | 0.09
798 | 00:00:13:17 | 13283 | 797 | 2.17 | 1.32 | -3.79 | -1.29 | 0.09
799 | 00:00:13:18 | 13300 | 798 | 2.55 | 1.33 | -4.46 | -1.6 | 0.09
800 | 00:00:13:19 | 13317 | 799 | 2.99 | 1.32 | -5.15 | -1.91 | 0.09
801 | 00:00:13:20 | 13333 | 800 | 3.35 | 1.32 | -5.85 | -2.19 | 0.09
802 | 00:00:13:21 | 13350 | 801 | 3.67 | 1.32 | -6.5 | -2.47 | 0.09
803 | 00:00:13:22 | 13367 | 802 | 3.96 | 1.32 | -7.17 | -2.75 | 0.09
804 | 00:00:13:23 | 13383 | 803 | 4.26 | 1.32 | -7.86 | -3.05 | 0.09
805 | 00:00:13:24 | 13400 | 804 | 4.4 | 1.33 | -8.2 | -3.22 | 0.09
806 | 00:00:13:25 | 13417 | 805 | 4.45 | 1.33 | -8.33 | -3.29 | 0.09
807 | 00:00:13:26 | 13433 | 806 | 4.59 | 1.33 | -8.55 | -3.39 | 0.09
808 | 00:00:13:27 | 13450 | 807 | 4.72 | 1.33 | -8.91 | -3.57 | 0.09
809 | 00:00:13:28 | 13467 | 808 | 4.87 | 1.32 | -9.33 | -3.77 | 0.09
810 | 00:00:13:29 | 13483 | 809 | 5.06 | 1.33 | -9.75 | -3.98 | 0.09
811 | 00:00:13:30 | 13500 | 810 | 5.18 | 1.33 | -10.08 | -4.15 | 0.09
812 | 00:00:13:31 | 13517 | 811 | 5.16 | 1.33 | -10.17 | -4.2 | 0.09
813 | 00:00:13:32 | 13533 | 812 | 5.01 | 1.33 | -10.2 | -4.22 | 0.09
814 | 00:00:13:33 | 13550 | 813 | 4.96 | 1.33 | -10.23 | -4.23 | 0.09
815 | 00:00:13:34 | 13567 | 814 | 4.59 | 1.33 | -10.23 | -4.23 | 0.09
816 | 00:00:13:35 | 13583 | 815 | 4.28 | 1.34 | -10.23 | -4.24 | 0.09
817 | 00:00:13:36 | 13600 | 816 | 3.89 | 1.33 | -10.23 | -4.23 | 0.09
818 | 00:00:13:37 | 13617 | 817 | 3.4 | 1.34 | -10.23 | -4.24 | 0.09
819 | 00:00:13:38 | 13633 | 818 | 3.02 | 1.34 | -10.23 | -4.24 | 0.09
820 | 00:00:13:39 | 13650 | 819 | 2.67 | 1.34 | -10.23 | -4.24 | 0.09
821 | 00:00:13:40 | 13667 | 820 | 2.28 | 1.34 | -10.06 | -4.18 | 0.09
822 | 00:00:13:41 | 13683 | 821 | 1.78 | 1.34 | -9.58 | -3.96 | 0.09
823 | 00:00:13:42 | 13700 | 822 | 1.26 | 1.34 | -8.99 | -3.7 | 0.09
824 | 00:00:13:43 | 13717 | 823 | 0.85 | 1.34 | -8.43 | -3.45 | 0.09
825 | 00:00:13:44 | 13733 | 824 | 0.46 | 1.34 | -7.84 | -3.19 | 0.09
826 | 00:00:13:45 | 13750 | 825 | 0.1 | 1.34 | -7.21 | -2.93 | 0.09
827 | 00:00:13:46 | 13767 | 826 | -0.2 | 1.34 | -6.61 | -2.68 | 0.09
828 | 00:00:13:47 | 13783 | 827 | -0.48 | 1.34 | -6.08 | -2.47 | 0.09
829 | 00:00:13:48 | 13800 | 828 | -0.7 | 1.34 | -5.58 | -2.28 | 0.09
830 | 00:00:13:49 | 13817 | 829 | -0.88 | 1.34 | -5.14 | -2.1 | 0.09
831 | 00:00:13:50 | 13833 | 830 | -1.02 | 1.34 | -4.76 | -1.94 | 0.09
832 | 00:00:13:51 | 13850 | 831 | -1.14 | 1.34 | -4.49 | -1.83 | 0.09
833 | 00:00:13:52 | 13867 | 832 | -1.32 | 1.34 | -4.12 | -1.68 | 0.09
834 | 00:00:13:53 | 13883 | 833 | -1.44 | 1.34 | -3.86 | -1.56 | 0.09
835 | 00:00:13:54 | 13900 | 834 | -1.56 | 1.34 | -3.53 | -1.42 | 0.09
836 | 00:00:13:55 | 13917 | 835 | -1.66 | 1.34 | -3.16 | -1.27 | 0.09
837 | 00:00:13:56 | 13933 | 836 | -1.82 | 1.34 | -2.69 | -1.07 | 0.09
838 | 00:00:13:57 | 13950 | 837 | -1.94 | 1.34 | -2.33 | -0.93 | 0.09
839 | 00:00:13:58 | 13967 | 838 | -2.06 | 1.34 | -1.9 | -0.75 | 0.09
840 | 00:00:13:59 | 13983 | 839 | -2.24 | 1.34 | -1.42 | -0.55 | 0.09
841 | 00:00:14:00 | 14000 | 840 | -2.39 | 1.34 | -0.93 | -0.35 | 0.09
842 | 00:00:14:01 | 14017 | 841 | -2.5 | 1.34 | -0.44 | -0.14 | 0.09
843 | 00:00:14:02 | 14033 | 842 | -2.65 | 1.34 | 0.11 | 0.1 | 0.09
844 | 00:00:14:03 | 14050 | 843 | -2.8 | 1.34 | 0.67 | 0.33 | 0.09
845 | 00:00:14:04 | 14067 | 844 | -2.97 | 1.34 | 1.23 | 0.59 | 0.09
846 | 00:00:14:05 | 14083 | 845 | -3.11 | 1.34 | 1.82 | 0.87 | 0.09
847 | 00:00:14:06 | 14100 | 846 | -3.26 | 1.34 | 2.37 | 1.13 | 0.09
848 | 00:00:14:07 | 14117 | 847 | -3.48 | 1.34 | 2.91 | 1.4 | 0.09
849 | 00:00:14:08 | 14133 | 848 | -3.67 | 1.34 | 3.43 | 1.67 | 0.09
850 | 00:00:14:09 | 14150 | 849 | -3.91 | 1.34 | 3.97 | 1.92 | 0.09
851 | 00:00:14:10 | 14167 | 850 | -4.11 | 1.34 | 4.51 | 2.17 | 0.09
852 | 00:00:14:11 | 14183 | 851 | -4.28 | 1.34 | 5.06 | 2.42 | 0.09
853 | 00:00:14:12 | 14200 | 852 | -4.48 | 1.34 | 5.62 | 2.66 | 0.09
854 | 00:00:14:13 | 14217 | 853 | -4.7 | 1.34 | 6.15 | 2.88 | 0.09
855 | 00:00:14:14 | 14233 | 854 | -4.91 | 1.34 | 6.68 | 3.11 | 0.1
856 | 00:00:14:15 | 14250 | 855 | -5.08 | 1.34 | 7.18 | 3.32 | 0.1
857 | 00:00:14:16 | 14267 | 856 | -5.26 | 1.34 | 7.69 | 3.54 | 0.1
858 | 00:00:14:17 | 14283 | 857 | -5.47 | 1.34 | 8.17 | 3.74 | 0.11
859 | 00:00:14:18 | 14300 | 858 | -5.69 | 1.34 | 8.58 | 3.94 | 0.11
860 | 00:00:14:19 | 14317 | 859 | -5.82 | 1.34 | 8.86 | 4.08 | 0.11
861 | 00:00:14:20 | 14333 | 860 | -5.86 | 1.34 | 8.97 | 4.13 | 0.11
862 | 00:00:14:21 | 14350 | 861 | -5.89 | 1.34 | 9.07 | 4.17 | 0.11
863 | 00:00:14:22 | 14367 | 862 | -6.01 | 1.34 | 9.3 | 4.29 | 0.11
864 | 00:00:14:23 | 14383 | 863 | -6.16 | 1.34 | 9.61 | 4.42 | 0.11
865 | 00:00:14:24 | 14400 | 864 | -6.35 | 1.34 | 9.89 | 4.57 | 0.11
866 | 00:00:14:25 | 14417 | 865 | -6.48 | 1.34 | 10.17 | 4.7 | 0.11
867 | 00:00:14:26 | 14433 | 866 | -6.42 | 1.34 | 10.22 | 4.72 | 0.11
868 | 00:00:14:27 | 14450 | 867 | -6.16 | 1.34 | 10.23 | 4.74 | 0.11
869 | 00:00:14:28 | 14467 | 868 | -4.31 | 1.34 | 10.23 | 4.65 | 0.11
870 | 00:00:14:29 | 14483 | 869 | -4.04 | 1.34 | 10.07 | 4.53 | 0.11
871 | 00:00:14:30 | 14500 | 870 | -3.8 | 1.34 | 9.74 | 4.38 | 0.11
872 | 00:00:14:31 | 14517 | 871 | -3.53 | 1.34 | 9.32 | 4.2 | 0.11
873 | 00:00:14:32 | 14533 | 872 | -3.23 | 1.34 | 8.79 | 3.99 | 0.11
874 | 00:00:14:33 | 14550 | 873 | -2.73 | 1.34 | 7.76 | 3.59 | 0.11
875 | 00:00:14:34 | 14567 | 874 | -2.34 | 1.34 | 7.05 | 3.33 | 0.11
876 | 00:00:14:35 | 14583 | 875 | -2.09 | 1.34 | 6.31 | 3.05 | 0.11
877 | 00:00:14:36 | 14600 | 876 | -1.8 | 1.34 | 5.4 | 2.72 | 0.11
878 | 00:00:14:37 | 14617 | 877 | -1.51 | 1.34 | 4.76 | 2.47 | 0.11
879 | 00:00:14:38 | 14633 | 878 | -1.22 | 1.34 | 4.16 | 2.23 | 0.11
880 | 00:00:14:39 | 14650 | 879 | -1.02 | 1.34 | 3.66 | 2.02 | 0.11
881 | 00:00:14:40 | 14667 | 880 | -0.7 | 1.34 | 2.89 | 1.68 | 0.11
882 | 00:00:14:41 | 14683 | 881 | -0.41 | 1.34 | 2.09 | 1.31 | 0.11
883 | 00:00:14:42 | 14700 | 882 | -0.08 | 1.34 | 1.09 | 0.86 | 0.11
884 | 00:00:14:43 | 14717 | 883 | 0.2 | 1.34 | 0.04 | 0.4 | 0.11
885 | 00:00:14:44 | 14733 | 884 | 0.53 | 1.34 | -0.98 | -0.05 | 0.11
886 | 00:00:14:45 | 14750 | 885 | 0.88 | 1.34 | -1.98 | -0.48 | 0.11
887 | 00:00:14:46 | 14767 | 886 | 1.27 | 1.34 | -2.9 | -0.89 | 0.11
888 | 00:00:14:47 | 14783 | 887 | 1.73 | 1.34 | -3.79 | -1.28 | 0.11
889 | 00:00:14:48 | 14800 | 888 | 2.19 | 1.34 | -4.62 | -1.68 | 0.11
890 | 00:00:14:49 | 14817 | 889 | 2.67 | 1.34 | -5.5 | -2.05 | 0.11
891 | 00:00:14:50 | 14833 | 890 | 3.09 | 1.34 | -6.35 | -2.4 | 0.11
892 | 00:00:14:51 | 14850 | 891 | 3.52 | 1.34 | -7.23 | -2.77 | 0.11
893 | 00:00:14:52 | 14867 | 892 | 3.91 | 1.34 | -8.05 | -3.13 | 0.11
894 | 00:00:14:53 | 14883 | 893 | 4.25 | 1.34 | -8.72 | -3.46 | 0.11
895 | 00:00:14:54 | 14900 | 894 | 4.5 | 1.34 | -9.24 | -3.72 | 0.11
896 | 00:00:14:55 | 14917 | 895 | 4.7 | 1.34 | -9.65 | -3.93 | 0.11
897 | 00:00:14:56 | 14933 | 896 | 4.84 | 1.34 | -9.92 | -4.07 | 0.11
898 | 00:00:14:57 | 14950 | 897 | 4.94 | 1.34 | -10.17 | -4.19 | 0.11
899 | 00:00:14:58 | 14967 | 898 | 4.89 | 1.34 | -10.21 | -4.21 | 0.11
900 | 00:00:14:59 | 14983 | 899 | 4.91 | 1.34 | -10.26 | -4.24 | 0.11
901 | 00:00:15:00 | 15000 | 900 | 4.59 | 1.34 | -10.27 | -4.24 | 0.11
902 | 00:00:15:01 | 15017 | 901 | 4.08 | 1.34 | -10.27 | -4.25 | 0.11
903 | 00:00:15:02 | 15033 | 902 | 3.48 | 1.34 | -10.27 | -4.25 | 0.11
904 | 00:00:15:03 | 15050 | 903 | 2.8 | 1.34 | -10.27 | -4.25 | 0.11
905 | 00:00:15:04 | 15067 | 904 | 2.33 | 1.34 | -10.19 | -4.22 | 0.11
906 | 00:00:15:05 | 15083 | 905 | 1.89 | 1.34 | -9.74 | -4.02 | 0.11
907 | 00:00:15:06 | 15100 | 906 | 1.31 | 1.34 | -9.06 | -3.72 | 0.11
908 | 00:00:15:07 | 15117 | 907 | 0.78 | 1.34 | -8.38 | -3.4 | 0.11
909 | 00:00:15:08 | 15133 | 908 | 0.34 | 1.34 | -7.66 | -3.1 | 0.11
910 | 00:00:15:09 | 15150 | 909 | -0.05 | 1.34 | -6.98 | -2.8 | 0.11
911 | 00:00:15:10 | 15167 | 910 | -0.37 | 1.34 | -6.3 | -2.53 | 0.11
912 | 00:00:15:11 | 15183 | 911 | -0.59 | 1.34 | -5.69 | -2.29 | 0.11
913 | 00:00:15:12 | 15200 | 912 | -0.85 | 1.34 | -5.11 | -2.06 | 0.11
914 | 00:00:15:13 | 15217 | 913 | -1.04 | 1.34 | -4.66 | -1.89 | 0.11
915 | 00:00:15:14 | 15233 | 914 | -1.19 | 1.34 | -4.34 | -1.75 | 0.11
916 | 00:00:15:15 | 15250 | 915 | -1.39 | 1.34 | -3.9 | -1.57 | 0.11
917 | 00:00:15:16 | 15267 | 916 | -1.46 | 1.34 | -3.63 | -1.45 | 0.11
918 | 00:00:15:17 | 15283 | 917 | -1.63 | 1.34 | -3.19 | -1.27 | 0.11
919 | 00:00:15:18 | 15300 | 918 | -1.77 | 1.34 | -2.75 | -1.08 | 0.11
920 | 00:00:15:19 | 15317 | 919 | -1.9 | 1.34 | -2.28 | -0.88 | 0.11
921 | 00:00:15:20 | 15333 | 920 | -2 | 1.34 | -1.84 | -0.71 | 0.11
922 | 00:00:15:21 | 15350 | 921 | -2.17 | 1.34 | -1.37 | -0.51 | 0.11
923 | 00:00:15:22 | 15367 | 922 | -2.29 | 1.34 | -0.92 | -0.33 | 0.11
924 | 00:00:15:23 | 15383 | 923 | -2.41 | 1.34 | -0.48 | -0.14 | 0.11
925 | 00:00:15:24 | 15400 | 924 | -2.53 | 1.34 | 0.02 | 0.08 | 0.11
926 | 00:00:15:25 | 15417 | 925 | -2.67 | 1.34 | 0.57 | 0.32 | 0.11
927 | 00:00:15:26 | 15433 | 926 | -2.82 | 1.34 | 1.11 | 0.56 | 0.11
928 | 00:00:15:27 | 15450 | 927 | -2.97 | 1.34 | 1.66 | 0.81 | 0.11
929 | 00:00:15:28 | 15467 | 928 | -3.09 | 1.34 | 2.21 | 1.07 | 0.11
930 | 00:00:15:29 | 15483 | 929 | -3.28 | 1.34 | 2.77 | 1.33 | 0.11
931 | 00:00:15:30 | 15500 | 930 | -3.5 | 1.34 | 3.3 | 1.62 | 0.11
932 | 00:00:15:31 | 15517 | 931 | -3.75 | 1.34 | 3.86 | 1.87 | 0.11
933 | 00:00:15:32 | 15533 | 932 | -3.99 | 1.35 | 4.4 | 2.14 | 0.11
934 | 00:00:15:33 | 15550 | 933 | -4.18 | 1.34 | 5 | 2.39 | 0.11
935 | 00:00:15:34 | 15567 | 934 | -4.33 | 1.34 | 5.59 | 2.65 | 0.11
936 | 00:00:15:35 | 15583 | 935 | -4.52 | 1.34 | 6.15 | 2.9 | 0.11
937 | 00:00:15:36 | 15600 | 936 | -4.69 | 1.34 | 6.59 | 3.08 | 0.11
938 | 00:00:15:37 | 15617 | 937 | -4.86 | 1.34 | 6.95 | 3.24 | 0.11
939 | 00:00:15:38 | 15633 | 938 | -5.01 | 1.35 | 7.32 | 3.39 | 0.12
940 | 00:00:15:39 | 15650 | 939 | -5.13 | 1.34 | 7.66 | 3.54 | 0.12
941 | 00:00:15:40 | 15667 | 940 | -5.26 | 1.34 | 8.01 | 3.69 | 0.12
942 | 00:00:15:41 | 15683 | 941 | -5.4 | 1.34 | 8.31 | 3.82 | 0.12
943 | 00:00:15:42 | 15700 | 942 | -5.45 | 1.34 | 8.48 | 3.9 | 0.12
944 | 00:00:15:43 | 15717 | 943 | -5.5 | 1.34 | 8.59 | 3.96 | 0.12
945 | 00:00:15:44 | 15733 | 944 | -5.53 | 1.34 | 8.65 | 3.99 | 0.12
946 | 00:00:15:45 | 15750 | 945 | -5.62 | 1.34 | 8.79 | 4.05 | 0.12
947 | 00:00:15:46 | 15767 | 946 | -5.77 | 1.34 | 9.08 | 4.19 | 0.12
948 | 00:00:15:47 | 15783 | 947 | -5.94 | 1.34 | 9.43 | 4.35 | 0.12
949 | 00:00:15:48 | 15800 | 948 | -6.13 | 1.34 | 9.76 | 4.5 | 0.13
950 | 00:00:15:49 | 15817 | 949 | -6.31 | 1.35 | 10.07 | 4.66 | 0.13
951 | 00:00:15:50 | 15833 | 950 | -6.35 | 1.34 | 10.27 | 4.76 | 0.13
952 | 00:00:15:51 | 15850 | 951 | -6.38 | 1.34 | 10.29 | 4.77 | 0.13
953 | 00:00:15:52 | 15867 | 952 | -4.82 | 1.34 | 10.3 | 4.77 | 0.13
954 | 00:00:15:53 | 15883 | 953 | -4.02 | 1.34 | 10.01 | 4.48 | 0.13
955 | 00:00:15:54 | 15900 | 954 | -3.45 | 1.34 | 9.26 | 4.18 | 0.13
956 | 00:00:15:55 | 15917 | 955 | -2.8 | 1.34 | 7.95 | 3.67 | 0.13
957 | 00:00:15:56 | 15933 | 956 | -2.33 | 1.34 | 6.9 | 3.25 | 0.13
958 | 00:00:15:57 | 15950 | 957 | -1.95 | 1.34 | 5.78 | 2.85 | 0.13
959 | 00:00:15:58 | 15967 | 958 | -1.55 | 1.34 | 4.71 | 2.43 | 0.13
960 | 00:00:15:59 | 15983 | 959 | -1.14 | 1.34 | 3.84 | 2.1 | 0.13
961 | 00:00:16:00 | 16000 | 960 | -0.76 | 1.34 | 2.9 | 1.67 | 0.13
962 | 00:00:16:01 | 16017 | 961 | -0.36 | 1.34 | 1.69 | 1.13 | 0.13
963 | 00:00:16:02 | 16033 | 962 | 0.1 | 1.34 | 0.16 | 0.47 | 0.13
964 | 00:00:16:03 | 16050 | 963 | 0.51 | 1.34 | -1.28 | -0.2 | 0.13
965 | 00:00:16:04 | 16067 | 964 | 1.05 | 1.34 | -2.69 | -0.78 | 0.13
966 | 00:00:16:05 | 16083 | 965 | 1.6 | 1.34 | -3.88 | -1.34 | 0.13
967 | 00:00:16:06 | 16100 | 966 | 2.19 | 1.34 | -5.05 | -1.84 | 0.13
968 | 00:00:16:07 | 16117 | 967 | 2.7 | 1.34 | -5.94 | -2.23 | 0.13
969 | 00:00:16:08 | 16133 | 968 | 2.82 | 1.35 | -6.22 | -2.34 | 0.13
970 | 00:00:16:09 | 16150 | 969 | 3.26 | 1.34 | -7.02 | -2.67 | 0.13
971 | 00:00:16:10 | 16167 | 970 | 3.65 | 1.34 | -7.85 | -3.05 | 0.13
972 | 00:00:16:11 | 16183 | 971 | 3.94 | 1.34 | -8.46 | -3.33 | 0.13
973 | 00:00:16:12 | 16200 | 972 | 3.96 | 1.34 | -8.62 | -3.42 | 0.13
974 | 00:00:16:13 | 16217 | 973 | 3.97 | 1.34 | -8.74 | -3.48 | 0.13
975 | 00:00:16:14 | 16233 | 974 | 4.03 | 1.34 | -8.82 | -3.52 | 0.13
976 | 00:00:16:15 | 16250 | 975 | 4.08 | 1.34 | -8.92 | -3.57 | 0.13
977 | 00:00:16:16 | 16267 | 976 | 4.16 | 1.34 | -9.07 | -3.64 | 0.13
978 | 00:00:16:17 | 16283 | 977 | 4.23 | 1.34 | -9.26 | -3.74 | 0.13
979 | 00:00:16:18 | 16300 | 978 | 4.36 | 1.34 | -9.5 | -3.85 | 0.13
980 | 00:00:16:19 | 16317 | 979 | 4.52 | 1.35 | -9.73 | -3.97 | 0.13
981 | 00:00:16:20 | 16333 | 980 | 4.67 | 1.34 | -9.97 | -4.08 | 0.13
982 | 00:00:16:21 | 16350 | 981 | 4.77 | 1.34 | -10.14 | -4.17 | 0.13
983 | 00:00:16:22 | 16367 | 982 | 4.74 | 1.34 | -10.17 | -4.19 | 0.13
984 | 00:00:16:23 | 16383 | 983 | 4.3 | 1.34 | -10.18 | -4.19 | 0.13
985 | 00:00:16:24 | 16400 | 984 | 3.87 | 1.34 | -10.18 | -4.19 | 0.13
986 | 00:00:16:25 | 16417 | 985 | 3.23 | 1.34 | -10.18 | -4.19 | 0.13
987 | 00:00:16:26 | 16433 | 986 | 2.72 | 1.34 | -10.18 | -4.19 | 0.13
988 | 00:00:16:27 | 16450 | 987 | 2.29 | 1.34 | -10.17 | -4.19 | 0.13
989 | 00:00:16:28 | 16467 | 988 | 1.97 | 1.34 | -9.88 | -4.06 | 0.13
990 | 00:00:16:29 | 16483 | 989 | 1.66 | 1.34 | -9.54 | -3.91 | 0.13
991 | 00:00:16:30 | 16500 | 990 | 1.36 | 1.34 | -9.2 | -3.75 | 0.13
992 | 00:00:16:31 | 16517 | 991 | 1.1 | 1.34 | -8.88 | -3.61 | 0.13
993 | 00:00:16:32 | 16533 | 992 | 0.85 | 1.34 | -8.54 | -3.46 | 0.13
994 | 00:00:16:33 | 16550 | 993 | 0.59 | 1.34 | -8.22 | -3.31 | 0.13
995 | 00:00:16:34 | 16567 | 994 | 0.41 | 1.34 | -7.88 | -3.16 | 0.13
996 | 00:00:16:35 | 16583 | 995 | 0.24 | 1.34 | -7.55 | -3.02 | 0.13
997 | 00:00:16:36 | 16600 | 996 | 0 | 1.35 | -7.06 | -2.82 | 0.13
998 | 00:00:16:37 | 16617 | 997 | -0.27 | 1.34 | -6.49 | -2.6 | 0.13
999 | 00:00:16:38 | 16633 | 998 | -0.53 | 1.34 | -6 | -2.41 | 0.13
1000 | 00:00:16:39 | 16650 | 999 | -0.75 | 1.34 | -5.5 | -2.21 | 0.13
1001 | 00:00:16:40 | 16667 | 1000 | -0.93 | 1.34 | -5.06 | -2.03 | 0.13
1002 | 00:00:16:41 | 16683 | 1001 | -1.07 | 1.35 | -4.73 | -1.9 | 0.13
1003 | 00:00:16:42 | 16700 | 1002 | -1.14 | 1.34 | -4.49 | -1.79 | 0.13
1004 | 00:00:16:43 | 16717 | 1003 | -1.26 | 1.34 | -4.16 | -1.66 | 0.13
1005 | 00:00:16:44 | 16733 | 1004 | -1.36 | 1.34 | -3.86 | -1.54 | 0.13
1006 | 00:00:16:45 | 16750 | 1005 | -1.46 | 1.34 | -3.65 | -1.44 | 0.13
1007 | 00:00:16:46 | 16767 | 1006 | -1.63 | 1.34 | -3.26 | -1.28 | 0.13
1008 | 00:00:16:47 | 16783 | 1007 | -1.82 | 1.35 | -2.68 | -1.03 | 0.13
1009 | 00:00:16:48 | 16800 | 1008 | -1.97 | 1.34 | -2.11 | -0.81 | 0.13
1010 | 00:00:16:49 | 16817 | 1009 | -2.12 | 1.34 | -1.49 | -0.56 | 0.13
1011 | 00:00:16:50 | 16833 | 1010 | -2.26 | 1.34 | -0.94 | -0.32 | 0.13
1012 | 00:00:16:51 | 16850 | 1011 | -2.41 | 1.34 | -0.36 | -0.08 | 0.13
1013 | 00:00:16:52 | 16867 | 1012 | -2.6 | 1.34 | 0.25 | 0.19 | 0.13
1014 | 00:00:16:53 | 16883 | 1013 | -2.77 | 1.34 | 0.95 | 0.5 | 0.13
1015 | 00:00:16:54 | 16900 | 1014 | -2.94 | 1.34 | 1.6 | 0.8 | 0.13
1016 | 00:00:16:55 | 16917 | 1015 | -3.09 | 1.34 | 2.3 | 1.13 | 0.13
1017 | 00:00:16:56 | 16933 | 1016 | -3.31 | 1.34 | 2.93 | 1.45 | 0.13
1018 | 00:00:16:57 | 16950 | 1017 | -3.58 | 1.34 | 3.6 | 1.77 | 0.13
1019 | 00:00:16:58 | 16967 | 1018 | -3.84 | 1.34 | 4.25 | 2.07 | 0.13
1020 | 00:00:16:59 | 16983 | 1019 | -4.06 | 1.35 | 4.91 | 2.36 | 0.13
1021 | 00:00:17:00 | 17000 | 1020 | -4.26 | 1.34 | 5.59 | 2.66 | 0.13
1022 | 00:00:17:01 | 17017 | 1021 | -4.55 | 1.34 | 6.24 | 2.95 | 0.13
1023 | 00:00:17:02 | 17033 | 1022 | -4.8 | 1.34 | 6.91 | 3.21 | 0.13
1024 | 00:00:17:03 | 17050 | 1023 | -5.04 | 1.34 | 7.57 | 3.49 | 0.13
1025 | 00:00:17:04 | 17067 | 1024 | -5.23 | 1.35 | 8.12 | 3.74 | 0.14
1026 | 00:00:17:05 | 17083 | 1025 | -5.45 | 1.34 | 8.63 | 3.98 | 0.14
1027 | 00:00:17:06 | 17100 | 1026 | -5.69 | 1.34 | 9.07 | 4.19 | 0.14
1028 | 00:00:17:07 | 17117 | 1027 | -5.91 | 1.34 | 9.46 | 4.37 | 0.14
1029 | 00:00:17:08 | 17133 | 1028 | -6.08 | 1.35 | 9.74 | 4.51 | 0.14
1030 | 00:00:17:09 | 17150 | 1029 | -6.16 | 1.34 | 9.92 | 4.6 | 0.14
1031 | 00:00:17:10 | 17167 | 1030 | -6.23 | 1.34 | 10.07 | 4.68 | 0.15
1032 | 00:00:17:11 | 17183 | 1031 | -6.2 | 1.34 | 10.15 | 4.71 | 0.15
1033 | 00:00:17:12 | 17200 | 1032 | -6.16 | 1.34 | 10.16 | 4.72 | 0.15
1034 | 00:00:17:13 | 17217 | 1033 | -6.11 | 1.34 | 10.17 | 4.72 | 0.15
1035 | 00:00:17:14 | 17233 | 1034 | -4.75 | 1.34 | 10.17 | 4.72 | 0.15
1036 | 00:00:17:15 | 17250 | 1035 | -4.13 | 1.34 | 10.13 | 4.57 | 0.15
1037 | 00:00:17:16 | 17267 | 1036 | -3.97 | 1.34 | 9.95 | 4.47 | 0.15
1038 | 00:00:17:17 | 17283 | 1037 | -3.87 | 1.34 | 9.83 | 4.41 | 0.15
1039 | 00:00:17:18 | 17300 | 1038 | -3.65 | 1.34 | 9.55 | 4.3 | 0.15
1040 | 00:00:17:19 | 17317 | 1039 | -3.41 | 1.34 | 9.15 | 4.13 | 0.15
1041 | 00:00:17:20 | 17333 | 1040 | -2.9 | 1.34 | 8.17 | 3.74 | 0.15
1042 | 00:00:17:21 | 17350 | 1041 | -2.48 | 1.34 | 7.24 | 3.39 | 0.15
1043 | 00:00:17:22 | 17367 | 1042 | -2.24 | 1.34 | 6.55 | 3.13 | 0.15
1044 | 00:00:17:23 | 17383 | 1043 | -1.95 | 1.34 | 5.71 | 2.82 | 0.15
1045 | 00:00:17:24 | 17400 | 1044 | -1.6 | 1.34 | 4.84 | 2.48 | 0.15
1046 | 00:00:17:25 | 17417 | 1045 | -1.32 | 1.34 | 4.19 | 2.23 | 0.15
1047 | 00:00:17:26 | 17433 | 1046 | -1.12 | 1.34 | 3.72 | 2.03 | 0.14
1048 | 00:00:17:27 | 17450 | 1047 | -0.87 | 1.34 | 3.08 | 1.74 | 0.14
1049 | 00:00:17:28 | 17467 | 1048 | -0.61 | 1.34 | 2.34 | 1.41 | 0.14
1050 | 00:00:17:29 | 17483 | 1049 | -0.39 | 1.34 | 1.55 | 1.05 | 0.15
1051 | 00:00:17:30 | 17500 | 1050 | -0.14 | 1.34 | 0.63 | 0.65 | 0.14
1052 | 00:00:17:31 | 17517 | 1051 | 0.14 | 1.35 | -0.31 | 0.25 | 0.14
1053 | 00:00:17:32 | 17533 | 1052 | 0.41 | 1.34 | -1.22 | -0.16 | 0.15
1054 | 00:00:17:33 | 17550 | 1053 | 0.73 | 1.34 | -2.12 | -0.54 | 0.14
1055 | 00:00:17:34 | 17567 | 1054 | 1.09 | 1.34 | -2.95 | -0.91 | 0.15
1056 | 00:00:17:35 | 17583 | 1055 | 1.49 | 1.34 | -3.76 | -1.27 | 0.15
1057 | 00:00:17:36 | 17600 | 1056 | 1.83 | 1.34 | -4.51 | -1.61 | 0.15
1058 | 00:00:17:37 | 17617 | 1057 | 2.24 | 1.34 | -5.32 | -1.95 | 0.15
1059 | 00:00:17:38 | 17633 | 1058 | 2.67 | 1.34 | -6.13 | -2.29 | 0.14
1060 | 00:00:17:39 | 17650 | 1059 | 3.06 | 1.34 | -6.98 | -2.64 | 0.15
1061 | 00:00:17:40 | 17667 | 1060 | 3.46 | 1.35 | -7.8 | -3.01 | 0.14
1062 | 00:00:17:41 | 17683 | 1061 | 3.86 | 1.34 | -8.54 | -3.36 | 0.14
1063 | 00:00:17:42 | 17700 | 1062 | 4.19 | 1.34 | -9.28 | -3.72 | 0.15
1064 | 00:00:17:43 | 17717 | 1063 | 4.6 | 1.34 | -9.95 | -4.05 | 0.15
1065 | 00:00:17:44 | 17733 | 1064 | 4.99 | 1.34 | -10.63 | -4.38 | 0.15
1066 | 00:00:17:45 | 17750 | 1065 | 5.3 | 1.34 | -11.29 | -4.7 | 0.15
1067 | 00:00:17:46 | 17767 | 1066 | 5.62 | 1.34 | -12 | -5.03 | 0.15
1068 | 00:00:17:47 | 17783 | 1067 | 5.86 | 1.35 | -12.74 | -5.36 | 0.15
1069 | 00:00:17:48 | 17800 | 1068 | 6.06 | 1.34 | -13.46 | -5.65 | 0.14
1070 | 00:00:17:49 | 17817 | 1069 | 6.25 | 1.34 | -14.13 | -5.93 | 0.14
1071 | 00:00:17:50 | 17833 | 1070 | 6.18 | 1.34 | -14.34 | -6.02 | 0.15
1072 | 00:00:17:51 | 17850 | 1071 | 6.17 | 1.35 | -14.46 | -6.08 | 0.15
1073 | 00:00:17:52 | 17867 | 1072 | 6.25 | 1.34 | -14.67 | -6.16 | 0.15
1074 | 00:00:17:53 | 17883 | 1073 | 6.39 | 1.34 | -14.97 | -6.29 | 0.14
1075 | 00:00:17:54 | 17900 | 1074 | 6.5 | 1.34 | -15.27 | -6.41 | 0.15
1076 | 00:00:17:55 | 17917 | 1075 | 6.59 | 1.34 | -15.56 | -6.53 | 0.15
1077 | 00:00:17:56 | 17933 | 1076 | 6.42 | 1.34 | -15.62 | -6.56 | 0.15
1078 | 00:00:17:57 | 17950 | 1077 | 6.3 | 1.34 | -15.63 | -6.57 | 0.15
1079 | 00:00:17:58 | 17967 | 1078 | 6.23 | 1.34 | -15.63 | -6.58 | 0.14
1080 | 00:00:17:59 | 17983 | 1079 | 6.2 | 1.34 | -15.63 | -6.58 | 0.14
1081 | 00:00:18:00 | 18000 | 1080 | 6.18 | 1.34 | -15.64 | -6.58 | 0.15
1082 | 00:00:18:01 | 18017 | 1081 | 6.17 | 1.34 | -15.64 | -6.58 | 0.14
1083 | 00:00:18:02 | 18033 | 1082 | 6.11 | 1.34 | -15.64 | -6.58 | 0.15
1084 | 00:00:18:03 | 18050 | 1083 | 6.08 | 1.34 | -15.64 | -6.59 | 0.15
1085 | 00:00:18:04 | 18067 | 1084 | 6.01 | 1.34 | -15.64 | -6.59 | 0.15
1086 | 00:00:18:05 | 18083 | 1085 | 5.96 | 1.34 | -15.64 | -6.59 | 0.15
1087 | 00:00:18:06 | 18100 | 1086 | 5.94 | 1.34 | -15.64 | -6.59 | 0.15
1088 | 00:00:18:07 | 18117 | 1087 | 5.93 | 1.34 | -15.64 | -6.59 | 0.15
1089 | 00:00:18:08 | 18133 | 1088 | 5.89 | 1.34 | -15.64 | -6.59 | 0.15
1090 | 00:00:18:09 | 18150 | 1089 | 5.86 | 1.34 | -15.64 | -6.59 | 0.14
1091 | 00:00:18:10 | 18167 | 1090 | 5.81 | 1.34 | -15.64 | -6.6 | 0.14
1092 | 00:00:18:11 | 18183 | 1091 | 5.79 | 1.34 | -15.64 | -6.6 | 0.15
1093 | 00:00:18:12 | 18200 | 1092 | 5.77 | 1.34 | -15.64 | -6.6 | 0.14
1094 | 00:00:18:13 | 18217 | 1093 | 5.76 | 1.34 | -15.64 | -6.6 | 0.15
1095 | 00:00:18:14 | 18233 | 1094 | 5.72 | 1.34 | -15.65 | -6.6 | 0.15
1096 | 00:00:18:15 | 18250 | 1095 | 5.69 | 1.34 | -15.64 | -6.6 | 0.14
1097 | 00:00:18:16 | 18267 | 1096 | 5.64 | 1.34 | -15.65 | -6.6 | 0.14
1098 | 00:00:18:17 | 18283 | 1097 | 5.62 | 1.34 | -15.64 | -6.6 | 0.15
1099 | 00:00:18:18 | 18300 | 1098 | 5.66 | 1.34 | -15.64 | -6.6 | 0.15
1100 | 00:00:18:19 | 18317 | 1099 | 5.66 | 1.34 | -15.64 | -6.6 | 0.15
1101 | 00:00:18:20 | 18333 | 1100 | 5.64 | 1.34 | -15.65 | -6.6 | 0.14
1102 | 00:00:18:21 | 18350 | 1101 | 5.59 | 1.34 | -15.64 | -6.6 | 0.14
1103 | 00:00:18:22 | 18367 | 1102 | 5.55 | 1.34 | -15.65 | -6.6 | 0.15
1104 | 00:00:18:23 | 18383 | 1103 | 5.55 | 1.34 | -15.64 | -6.6 | 0.14
1105 | 00:00:18:24 | 18400 | 1104 | 5.55 | 1.34 | -15.64 | -6.6 | 0.14
1106 | 00:00:18:25 | 18417 | 1105 | 5.54 | 1.34 | -15.64 | -6.6 | 0.15
1107 | 00:00:18:26 | 18433 | 1106 | 5.5 | 1.34 | -15.65 | -6.6 | 0.14
1108 | 00:00:18:27 | 18450 | 1107 | 5.49 | 1.34 | -15.65 | -6.6 | 0.14
1109 | 00:00:18:28 | 18467 | 1108 | 5.5 | 1.34 | -15.65 | -6.6 | 0.14
1110 | 00:00:18:29 | 18483 | 1109 | 5.5 | 1.34 | -15.65 | -6.6 | 0.14
1111 | 00:00:18:30 | 18500 | 1110 | 5.47 | 1.34 | -15.65 | -6.6 | 0.15
1112 | 00:00:18:31 | 18517 | 1111 | 5.47 | 1.34 | -15.65 | -6.61 | 0.14
1113 | 00:00:18:32 | 18533 | 1112 | 5.43 | 1.34 | -15.65 | -6.6 | 0.15
1114 | 00:00:18:33 | 18550 | 1113 | 5.43 | 1.34 | -15.64 | -6.6 | 0.14
1115 | 00:00:18:34 | 18567 | 1114 | 5.42 | 1.34 | -15.65 | -6.61 | 0.14
1116 | 00:00:18:35 | 18583 | 1115 | 5.45 | 1.34 | -15.65 | -6.61 | 0.15
1117 | 00:00:18:36 | 18600 | 1116 | 5.43 | 1.34 | -15.64 | -6.61 | 0.14
1118 | 00:00:18:37 | 18617 | 1117 | 5.38 | 1.34 | -15.64 | -6.61 | 0.14
1119 | 00:00:18:38 | 18633 | 1118 | 5.38 | 1.34 | -15.64 | -6.61 | 0.14
1120 | 00:00:18:39 | 18650 | 1119 | 5.38 | 1.34 | -15.65 | -6.61 | 0.14
1121 | 00:00:18:40 | 18667 | 1120 | 5.38 | 1.34 | -15.65 | -6.61 | 0.14
1122 | 00:00:18:41 | 18683 | 1121 | 5.38 | 1.34 | -15.64 | -6.61 | 0.14
1123 | 00:00:18:42 | 18700 | 1122 | 5.37 | 1.34 | -15.65 | -6.61 | 0.14
1124 | 00:00:18:43 | 18717 | 1123 | 5.37 | 1.34 | -15.65 | -6.61 | 0.15
1125 | 00:00:18:44 | 18733 | 1124 | 5.33 | 1.34 | -15.65 | -6.61 | 0.14
1126 | 00:00:18:45 | 18750 | 1125 | 5.33 | 1.34 | -15.65 | -6.61 | 0.14
1127 | 00:00:18:46 | 18767 | 1126 | 5.38 | 1.34 | -15.65 | -6.61 | 0.14
1128 | 00:00:18:47 | 18783 | 1127 | 5.35 | 1.34 | -15.65 | -6.61 | 0.15
1129 | 00:00:18:48 | 18800 | 1128 | 5.33 | 1.34 | -15.65 | -6.61 | 0.14
1130 | 00:00:18:49 | 18817 | 1129 | 5.26 | 1.34 | -15.64 | -6.61 | 0.14
1131 | 00:00:18:50 | 18833 | 1130 | 5.28 | 1.34 | -15.64 | -6.61 | 0.14
1132 | 00:00:18:51 | 18850 | 1131 | 5.32 | 1.34 | -15.64 | -6.61 | 0.14
1133 | 00:00:18:52 | 18867 | 1132 | 5.33 | 1.34 | -15.65 | -6.61 | 0.14
1134 | 00:00:18:53 | 18883 | 1133 | 5.3 | 1.34 | -15.64 | -6.61 | 0.14
1135 | 00:00:18:54 | 18900 | 1134 | 5.28 | 1.34 | -15.65 | -6.61 | 0.14
1136 | 00:00:18:55 | 18917 | 1135 | 5.26 | 1.34 | -15.65 | -6.61 | 0.14
1137 | 00:00:18:56 | 18933 | 1136 | 5.26 | 1.34 | -15.65 | -6.61 | 0.14
1138 | 00:00:18:57 | 18950 | 1137 | 5.28 | 1.34 | -15.65 | -6.61 | 0.14
1139 | 00:00:18:58 | 18967 | 1138 | 5.26 | 1.34 | -15.65 | -6.61 | 0.15
1140 | 00:00:18:59 | 18983 | 1139 | 5.25 | 1.34 | -15.64 | -6.61 | 0.14
1141 | 00:00:19:00 | 19000 | 1140 | 5.23 | 1.34 | -15.65 | -6.61 | 0.14
1142 | 00:00:19:01 | 19017 | 1141 | 5.23 | 1.34 | -15.65 | -6.61 | 0.15
1143 | 00:00:19:02 | 19033 | 1142 | 5.25 | 1.34 | -15.65 | -6.61 | 0.14
1144 | 00:00:19:03 | 19050 | 1143 | 5.25 | 1.34 | -15.65 | -6.61 | 0.15
1145 | 00:00:19:04 | 19067 | 1144 | 5.25 | 1.34 | -15.65 | -6.61 | 0.14
1146 | 00:00:19:05 | 19083 | 1145 | 5.2 | 1.34 | -15.64 | -6.61 | 0.14
1147 | 00:00:19:06 | 19100 | 1146 | 5.2 | 1.34 | -15.65 | -6.61 | 0.14
1148 | 00:00:19:07 | 19117 | 1147 | 5.2 | 1.34 | -15.65 | -6.61 | 0.14
1149 | 00:00:19:08 | 19133 | 1148 | 5.21 | 1.34 | -15.65 | -6.61 | 0.14
1150 | 00:00:19:09 | 19150 | 1149 | 5.21 | 1.34 | -15.65 | -6.61 | 0.15
1151 | 00:00:19:10 | 19167 | 1150 | 5.21 | 1.34 | -15.64 | -6.61 | 0.14
1152 | 00:00:19:11 | 19183 | 1151 | 5.2 | 1.34 | -15.65 | -6.61 | 0.14
1153 | 00:00:19:12 | 19200 | 1152 | 5.18 | 1.34 | -15.65 | -6.61 | 0.14
1154 | 00:00:19:13 | 19217 | 1153 | 5.18 | 1.34 | -15.65 | -6.61 | 0.14
1155 | 00:00:19:14 | 19233 | 1154 | 5.18 | 1.34 | -15.65 | -6.61 | 0.14
1156 | 00:00:19:15 | 19250 | 1155 | 5.2 | 1.34 | -15.65 | -6.61 | 0.14
1157 | 00:00:19:16 | 19267 | 1156 | 5.18 | 1.34 | -15.64 | -6.61 | 0.14
1158 | 00:00:19:17 | 19283 | 1157 | 5.16 | 1.34 | -15.64 | -6.61 | 0.14
1159 | 00:00:19:18 | 19300 | 1158 | 5.16 | 1.34 | -15.65 | -6.61 | 0.15
1160 | 00:00:19:19 | 19317 | 1159 | 5.15 | 1.34 | -15.64 | -6.61 | 0.14
1161 | 00:00:19:20 | 19333 | 1160 | 5.15 | 1.34 | -15.65 | -6.61 | 0.15
1162 | 00:00:19:21 | 19350 | 1161 | 5.15 | 1.34 | -15.65 | -6.62 | 0.14
1163 | 00:00:19:22 | 19367 | 1162 | 5.18 | 1.34 | -15.64 | -6.61 | 0.14
1164 | 00:00:19:23 | 19383 | 1163 | 5.2 | 1.34 | -15.65 | -6.61 | 0.14
1165 | 00:00:19:24 | 19400 | 1164 | 5.16 | 1.34 | -15.64 | -6.61 | 0.14
1166 | 00:00:19:25 | 19417 | 1165 | 5.15 | 1.34 | -15.64 | -6.62 | 0.14
1167 | 00:00:19:26 | 19433 | 1166 | 5.13 | 1.34 | -15.65 | -6.62 | 0.14
1168 | 00:00:19:27 | 19450 | 1167 | 5.11 | 1.34 | -15.64 | -6.62 | 0.14
1169 | 00:00:19:28 | 19467 | 1168 | 5.11 | 1.34 | -15.64 | -6.62 | 0.14
1170 | 00:00:19:29 | 19483 | 1169 | 5.13 | 1.34 | -15.65 | -6.62 | 0.15
1171 | 00:00:19:30 | 19500 | 1170 | 5.13 | 1.34 | -15.65 | -6.62 | 0.14
1172 | 00:00:19:31 | 19517 | 1171 | 5.13 | 1.34 | -15.65 | -6.62 | 0.15
1173 | 00:00:19:32 | 19533 | 1172 | 5.11 | 1.34 | -15.65 | -6.62 | 0.14
1174 | 00:00:19:33 | 19550 | 1173 | 5.11 | 1.34 | -15.65 | -6.62 | 0.14
1175 | 00:00:19:34 | 19567 | 1174 | 5.1 | 1.34 | -15.65 | -6.62 | 0.14
1176 | 00:00:19:35 | 19583 | 1175 | 5.1 | 1.34 | -15.65 | -6.62 | 0.14
1177 | 00:00:19:36 | 19600 | 1176 | 5.11 | 1.34 | -15.65 | -6.62 | 0.14
1178 | 00:00:19:37 | 19617 | 1177 | 5.11 | 1.34 | -15.65 | -6.63 | 0.14
1179 | 00:00:19:38 | 19633 | 1178 | 5.11 | 1.34 | -15.65 | -6.62 | 0.14
1180 | 00:00:19:39 | 19650 | 1179 | 5.1 | 1.34 | -15.65 | -6.63 | 0.14
1181 | 00:00:19:40 | 19667 | 1180 | 5.08 | 1.34 | -15.65 | -6.62 | 0.14
1182 | 00:00:19:41 | 19683 | 1181 | 5.06 | 1.34 | -15.65 | -6.62 | 0.14
1183 | 00:00:19:42 | 19700 | 1182 | 5.08 | 1.34 | -15.64 | -6.62 | 0.14
1184 | 00:00:19:43 | 19717 | 1183 | 5.1 | 1.34 | -15.65 | -6.63 | 0.14
1185 | 00:00:19:44 | 19733 | 1184 | 5.1 | 1.34 | -15.65 | -6.63 | 0.14
1186 | 00:00:19:45 | 19750 | 1185 | 5.08 | 1.34 | -15.65 | -6.62 | 0.14
1187 | 00:00:19:46 | 19767 | 1186 | 5.06 | 1.34 | -15.65 | -6.62 | 0.14
1188 | 00:00:19:47 | 19783 | 1187 | 5.04 | 1.34 | -15.64 | -6.62 | 0.14
1189 | 00:00:19:48 | 19800 | 1188 | 5.04 | 1.34 | -15.64 | -6.63 | 0.14
1190 | 00:00:19:49 | 19817 | 1189 | 5.04 | 1.34 | -15.65 | -6.63 | 0.14
1191 | 00:00:19:50 | 19833 | 1190 | 5.06 | 1.34 | -15.65 | -6.62 | 0.15
1192 | 00:00:19:51 | 19850 | 1191 | 5.06 | 1.34 | -15.65 | -6.63 | 0.14
1193 | 00:00:19:52 | 19867 | 1192 | 5.04 | 1.34 | -15.65 | -6.62 | 0.14
1194 | 00:00:19:53 | 19883 | 1193 | 5.03 | 1.34 | -15.65 | -6.62 | 0.14
1195 | 00:00:19:54 | 19900 | 1194 | 5.01 | 1.34 | -15.65 | -6.63 | 0.14
1196 | 00:00:19:55 | 19917 | 1195 | 5.03 | 1.34 | -15.65 | -6.63 | 0.14
1197 | 00:00:19:56 | 19933 | 1196 | 5.06 | 1.34 | -15.65 | -6.62 | 0.14
1198 | 00:00:19:57 | 19950 | 1197 | 5.06 | 1.34 | -15.65 | -6.62 | 0.14
1199 | 00:00:19:58 | 19967 | 1198 | 5.06 | 1.34 | -15.65 | -6.63 | 0.14
1200 | 00:00:19:59 | 19983 | 1199 | 5.03 | 1.34 | -15.65 | -6.63 | 0.14
1201 | 00:00:20:00 | 20000 | 1200 | 5.01 | 1.34 | -15.65 | -6.62 | 0.14
1202 | 00:00:20:01 | 20017 | 1201 | 5.01 | 1.34 | -15.65 | -6.63 | 0.14
1203 | 00:00:20:02 | 20033 | 1202 | 5.01 | 1.34 | -15.65 | -6.62 | 0.14
1204 | 00:00:20:03 | 20050 | 1203 | 5.03 | 1.34 | -15.64 | -6.63 | 0.14
1205 | 00:00:20:04 | 20067 | 1204 | 5.03 | 1.34 | -15.65 | -6.63 | 0.14
1206 | 00:00:20:05 | 20083 | 1205 | 5.03 | 1.34 | -15.65 | -6.63 | 0.14
1207 | 00:00:20:06 | 20100 | 1206 | 4.99 | 1.34 | -15.65 | -6.62 | 0.14
1208 | 00:00:20:07 | 20117 | 1207 | 4.99 | 1.34 | -15.65 | -6.63 | 0.14
1209 | 00:00:20:08 | 20133 | 1208 | 5.01 | 1.34 | -15.65 | -6.62 | 0.14
1210 | 00:00:20:09 | 20150 | 1209 | 5.01 | 1.34 | -15.65 | -6.62 | 0.14
1211 | 00:00:20:10 | 20167 | 1210 | 5.01 | 1.34 | -15.65 | -6.63 | 0.14
1212 | 00:00:20:11 | 20183 | 1211 | 5.01 | 1.34 | -15.65 | -6.62 | 0.14
1213 | 00:00:20:12 | 20200 | 1212 | 4.99 | 1.34 | -15.65 | -6.63 | 0.14
1214 | 00:00:20:13 | 20217 | 1213 | 4.98 | 1.34 | -15.64 | -6.63 | 0.14
1215 | 00:00:20:14 | 20233 | 1214 | 4.99 | 1.34 | -15.65 | -6.63 | 0.14
1216 | 00:00:20:15 | 20250 | 1215 | 5.01 | 1.34 | -15.65 | -6.63 | 0.14
1217 | 00:00:20:16 | 20267 | 1216 | 5.01 | 1.34 | -15.65 | -6.63 | 0.14
1218 | 00:00:20:17 | 20283 | 1217 | 4.99 | 1.34 | -15.64 | -6.63 | 0.14
1219 | 00:00:20:18 | 20300 | 1218 | 4.98 | 1.34 | -15.65 | -6.63 | 0.14
1220 | 00:00:20:19 | 20317 | 1219 | 4.98 | 1.34 | -15.65 | -6.63 | 0.14
1221 | 00:00:20:20 | 20333 | 1220 | 4.96 | 1.34 | -15.65 | -6.62 | 0.14
1222 | 00:00:20:21 | 20350 | 1221 | 4.96 | 1.34 | -15.65 | -6.63 | 0.14
1223 | 00:00:20:22 | 20367 | 1222 | 4.99 | 1.34 | -15.64 | -6.63 | 0.14
1224 | 00:00:20:23 | 20383 | 1223 | 4.99 | 1.34 | -15.65 | -6.63 | 0.14
1225 | 00:00:20:24 | 20400 | 1224 | 4.98 | 1.34 | -15.65 | -6.63 | 0.14
1226 | 00:00:20:25 | 20417 | 1225 | 4.94 | 1.34 | -15.65 | -6.62 | 0.14
1227 | 00:00:20:26 | 20433 | 1226 | 4.94 | 1.34 | -15.65 | -6.63 | 0.14
1228 | 00:00:20:27 | 20450 | 1227 | 4.93 | 1.34 | -15.65 | -6.63 | 0.14
1229 | 00:00:20:28 | 20467 | 1228 | 4.93 | 1.34 | -15.64 | -6.62 | 0.14
1230 | 00:00:20:29 | 20483 | 1229 | 4.98 | 1.34 | -15.65 | -6.63 | 0.14
1231 | 00:00:20:30 | 20500 | 1230 | 4.99 | 1.34 | -15.64 | -6.63 | 0.14
1232 | 00:00:20:31 | 20517 | 1231 | 4.99 | 1.34 | -15.65 | -6.63 | 0.14
1233 | 00:00:20:32 | 20533 | 1232 | 4.96 | 1.34 | -15.65 | -6.63 | 0.14
1234 | 00:00:20:33 | 20550 | 1233 | 4.94 | 1.34 | -15.65 | -6.63 | 0.14
1235 | 00:00:20:34 | 20567 | 1234 | 4.94 | 1.34 | -15.65 | -6.63 | 0.14
1236 | 00:00:20:35 | 20583 | 1235 | 4.96 | 1.34 | -15.65 | -6.63 | 0.14
1237 | 00:00:20:36 | 20600 | 1236 | 5.01 | 1.35 | -15.65 | -6.63 | 0.14
1238 | 00:00:20:37 | 20617 | 1237 | 5.03 | 1.37 | -15.65 | -6.63 | 0.14
1239 | 00:00:20:38 | 20633 | 1238 | 5.06 | 1.38 | -15.65 | -6.62 | 0.14
1240 | 00:00:20:39 | 20650 | 1239 | 5.1 | 1.4 | -15.65 | -6.63 | 0.14
1241 | 00:00:20:40 | 20667 | 1240 | 5.15 | 1.43 | -15.65 | -6.63 | 0.14
1242 | 00:00:20:41 | 20683 | 1241 | 5.16 | 1.45 | -15.65 | -6.63 | 0.14
1243 | 00:00:20:42 | 20700 | 1242 | 5.2 | 1.48 | -15.65 | -6.63 | 0.14
1244 | 00:00:20:43 | 20717 | 1243 | 5.25 | 1.51 | -15.65 | -6.63 | 0.14
1245 | 00:00:20:44 | 20733 | 1244 | 5.3 | 1.55 | -15.65 | -6.63 | 0.14
1246 | 00:00:20:45 | 20750 | 1245 | 5.35 | 1.58 | -15.65 | -6.63 | 0.14
1247 | 00:00:20:46 | 20767 | 1246 | 5.38 | 1.61 | -15.65 | -6.63 | 0.14
1248 | 00:00:20:47 | 20783 | 1247 | 5.4 | 1.64 | -15.65 | -6.63 | 0.14
1249 | 00:00:20:48 | 20800 | 1248 | 5.4 | 1.68 | -15.65 | -6.63 | 0.14
1250 | 00:00:20:49 | 20817 | 1249 | 5.43 | 1.71 | -15.65 | -6.63 | 0.14
1251 | 00:00:20:50 | 20833 | 1250 | 5.43 | 1.75 | -15.65 | -6.63 | 0.14
1252 | 00:00:20:51 | 20850 | 1251 | 5.47 | 1.78 | -15.65 | -6.63 | 0.14
1253 | 00:00:20:52 | 20867 | 1252 | 5.47 | 1.82 | -15.65 | -6.63 | 0.14
1254 | 00:00:20:53 | 20883 | 1253 | 5.5 | 1.86 | -15.65 | -6.62 | 0.14
1255 | 00:00:20:54 | 20900 | 1254 | 5.49 | 1.88 | -15.65 | -6.63 | 0.14
1256 | 00:00:20:55 | 20917 | 1255 | 5.47 | 1.9 | -15.65 | -6.63 | 0.14
1257 | 00:00:20:56 | 20933 | 1256 | 5.47 | 1.92 | -15.65 | -6.63 | 0.14
1258 | 00:00:20:57 | 20950 | 1257 | 5.45 | 1.95 | -15.65 | -6.63 | 0.14
1259 | 00:00:20:58 | 20967 | 1258 | 5.47 | 1.97 | -15.65 | -6.63 | 0.14
1260 | 00:00:20:59 | 20983 | 1259 | 5.45 | 1.99 | -15.65 | -6.63 | 0.14
1261 | 00:00:21:00 | 21000 | 1260 | 5.49 | 2.01 | -15.65 | -6.63 | 0.14
1262 | 00:00:21:01 | 21017 | 1261 | 5.5 | 2.04 | -15.65 | -6.63 | 0.14
1263 | 00:00:21:02 | 21033 | 1262 | 5.5 | 2.06 | -15.65 | -6.63 | 0.14
1264 | 00:00:21:03 | 21050 | 1263 | 5.47 | 2.08 | -15.65 | -6.63 | 0.14
1265 | 00:00:21:04 | 21067 | 1264 | 5.43 | 2.1 | -15.65 | -6.63 | 0.14
1266 | 00:00:21:05 | 21083 | 1265 | 5.42 | 2.13 | -15.65 | -6.63 | 0.14
1267 | 00:00:21:06 | 21100 | 1266 | 5.4 | 2.14 | -15.65 | -6.63 | 0.14
1268 | 00:00:21:07 | 21117 | 1267 | 5.42 | 2.14 | -15.65 | -6.63 | 0.14
1269 | 00:00:21:08 | 21133 | 1268 | 5.4 | 2.14 | -15.65 | -6.63 | 0.14
1270 | 00:00:21:09 | 21150 | 1269 | 5.42 | 2.15 | -15.65 | -6.63 | 0.14
1271 | 00:00:21:10 | 21167 | 1270 | 5.42 | 2.15 | -15.65 | -6.63 | 0.14
1272 | 00:00:21:11 | 21183 | 1271 | 5.38 | 2.15 | -15.65 | -6.63 | 0.14
1273 | 00:00:21:12 | 21200 | 1272 | 5.37 | 2.15 | -15.65 | -6.63 | 0.14
1274 | 00:00:21:13 | 21217 | 1273 | 5.37 | 2.15 | -15.64 | -6.63 | 0.14
1275 | 00:00:21:14 | 21233 | 1274 | 5.38 | 2.15 | -15.65 | -6.63 | 0.14
1276 | 00:00:21:15 | 21250 | 1275 | 5.38 | 2.15 | -15.65 | -6.63 | 0.14
1277 | 00:00:21:16 | 21267 | 1276 | 5.37 | 2.15 | -15.65 | -6.63 | 0.14
1278 | 00:00:21:17 | 21283 | 1277 | 5.38 | 2.16 | -15.65 | -6.63 | 0.14
1279 | 00:00:21:18 | 21300 | 1278 | 5.33 | 2.16 | -15.65 | -6.63 | 0.14
1280 | 00:00:21:19 | 21317 | 1279 | 5.33 | 2.15 | -15.65 | -6.63 | 0.14
1281 | 00:00:21:20 | 21333 | 1280 | 5.33 | 2.15 | -15.65 | -6.63 | 0.14
1282 | 00:00:21:21 | 21350 | 1281 | 5.37 | 2.16 | -15.65 | -6.63 | 0.14
1283 | 00:00:21:22 | 21367 | 1282 | 5.35 | 2.15 | -15.65 | -6.63 | 0.14
1284 | 00:00:21:23 | 21383 | 1283 | 5.35 | 2.15 | -15.65 | -6.63 | 0.14
1285 | 00:00:21:24 | 21400 | 1284 | 5.32 | 2.15 | -15.65 | -6.63 | 0.14
1286 | 00:00:21:25 | 21417 | 1285 | 5.33 | 2.15 | -15.65 | -6.63 | 0.14
1287 | 00:00:21:26 | 21433 | 1286 | 5.32 | 2.15 | -15.65 | -6.63 | 0.14
1288 | 00:00:21:27 | 21450 | 1287 | 5.32 | 2.15 | -15.65 | -6.63 | 0.14
1289 | 00:00:21:28 | 21467 | 1288 | 5.33 | 2.15 | -15.65 | -6.63 | 0.14
1290 | 00:00:21:29 | 21483 | 1289 | 5.33 | 2.15 | -15.65 | -6.63 | 0.14
1291 | 00:00:21:30 | 21500 | 1290 | 5.3 | 2.15 | -15.65 | -6.63 | 0.14
1292 | 00:00:21:31 | 21517 | 1291 | 5.28 | 2.15 | -15.65 | -6.63 | 0.14
1293 | 00:00:21:32 | 21533 | 1292 | 5.26 | 2.15 | -15.65 | -6.63 | 0.14
1294 | 00:00:21:33 | 21550 | 1293 | 5.3 | 2.16 | -15.65 | -6.63 | 0.14
1295 | 00:00:21:34 | 21567 | 1294 | 5.32 | 2.16 | -15.65 | -6.63 | 0.14
1296 | 00:00:21:35 | 21583 | 1295 | 5.32 | 2.16 | -15.64 | -6.63 | 0.14
1297 | 00:00:21:36 | 21600 | 1296 | 5.33 | 2.16 | -15.65 | -6.63 | 0.14
1298 | 00:00:21:37 | 21617 | 1297 | 5.28 | 2.15 | -15.65 | -6.63 | 0.14
1299 | 00:00:21:38 | 21633 | 1298 | 5.26 | 2.16 | -15.65 | -6.63 | 0.14
1300 | 00:00:21:39 | 21650 | 1299 | 5.26 | 2.16 | -15.65 | -6.63 | 0.14
1301 | 00:00:21:40 | 21667 | 1300 | 5.28 | 2.16 | -15.65 | -6.63 | 0.14
1302 | 00:00:21:41 | 21683 | 1301 | 5.26 | 2.16 | -15.65 | -6.63 | 0.14
1303 | 00:00:21:42 | 21700 | 1302 | 5.28 | 2.16 | -15.65 | -6.63 | 0.14
1304 | 00:00:21:43 | 21717 | 1303 | 5.28 | 2.16 | -15.65 | -6.63 | 0.14
1305 | 00:00:21:44 | 21733 | 1304 | 5.25 | 2.15 | -15.65 | -6.63 | 0.14
1306 | 00:00:21:45 | 21750 | 1305 | 5.25 | 2.16 | -15.65 | -6.63 | 0.14
1307 | 00:00:21:46 | 21767 | 1306 | 5.23 | 2.16 | -15.65 | -6.63 | 0.14
1308 | 00:00:21:47 | 21783 | 1307 | 5.26 | 2.16 | -15.65 | -6.63 | 0.14
1309 | 00:00:21:48 | 21800 | 1308 | 5.26 | 2.15 | -15.65 | -6.63 | 0.14
1310 | 00:00:21:49 | 21817 | 1309 | 5.25 | 2.16 | -15.65 | -6.63 | 0.14
1311 | 00:00:21:50 | 21833 | 1310 | 5.23 | 2.16 | -15.65 | -6.63 | 0.14
1312 | 00:00:21:51 | 21850 | 1311 | 5.21 | 2.16 | -15.65 | -6.63 | 0.14
1313 | 00:00:21:52 | 21867 | 1312 | 5.23 | 2.16 | -15.65 | -6.63 | 0.14
1314 | 00:00:21:53 | 21883 | 1313 | 5.25 | 2.16 | -15.65 | -6.63 | 0.14
1315 | 00:00:21:54 | 21900 | 1314 | 5.23 | 2.16 | -15.65 | -6.63 | 0.14
1316 | 00:00:21:55 | 21917 | 1315 | 5.23 | 2.16 | -15.65 | -6.63 | 0.14
1317 | 00:00:21:56 | 21933 | 1316 | 5.21 | 2.16 | -15.65 | -6.63 | 0.14
1318 | 00:00:21:57 | 21950 | 1317 | 5.21 | 2.16 | -15.65 | -6.63 | 0.14
1319 | 00:00:21:58 | 21967 | 1318 | 5.23 | 2.16 | -15.65 | -6.63 | 0.14
1320 | 00:00:21:59 | 21983 | 1319 | 5.23 | 2.16 | -15.65 | -6.63 | 0.14
1321 | 00:00:22:00 | 22000 | 1320 | 5.21 | 2.16 | -15.65 | -6.63 | 0.14
1322 | 00:00:22:01 | 22017 | 1321 | 5.18 | 2.16 | -15.65 | -6.63 | 0.14
1323 | 00:00:22:02 | 22033 | 1322 | 5.2 | 2.16 | -15.65 | -6.63 | 0.14
1324 | 00:00:22:03 | 22050 | 1323 | 5.21 | 2.16 | -15.65 | -6.63 | 0.14
1325 | 00:00:22:04 | 22067 | 1324 | 5.21 | 2.16 | -15.65 | -6.63 | 0.14
1326 | 00:00:22:05 | 22083 | 1325 | 5.21 | 2.16 | -15.65 | -6.63 | 0.14
1327 | 00:00:22:06 | 22100 | 1326 | 5.18 | 2.16 | -15.65 | -6.63 | 0.14
1328 | 00:00:22:07 | 22117 | 1327 | 5.16 | 2.15 | -15.65 | -6.63 | 0.14
1329 | 00:00:22:08 | 22133 | 1328 | 5.15 | 2.16 | -15.65 | -6.63 | 0.14
1330 | 00:00:22:09 | 22150 | 1329 | 5.18 | 2.16 | -15.65 | -6.63 | 0.14
1331 | 00:00:22:10 | 22167 | 1330 | 5.2 | 2.16 | -15.65 | -6.63 | 0.14
1332 | 00:00:22:11 | 22183 | 1331 | 5.21 | 2.16 | -15.65 | -6.63 | 0.14
1333 | 00:00:22:12 | 22200 | 1332 | 5.18 | 2.16 | -15.65 | -6.63 | 0.14
1334 | 00:00:22:13 | 22217 | 1333 | 5.16 | 2.16 | -15.65 | -6.63 | 0.14
1335 | 00:00:22:14 | 22233 | 1334 | 5.16 | 2.16 | -15.65 | -6.63 | 0.14
1336 | 00:00:22:15 | 22250 | 1335 | 5.16 | 2.16 | -15.65 | -6.63 | 0.14
1337 | 00:00:22:16 | 22267 | 1336 | 5.18 | 2.16 | -15.65 | -6.63 | 0.14
1338 | 00:00:22:17 | 22283 | 1337 | 5.18 | 2.16 | -15.65 | -6.63 | 0.14
1339 | 00:00:22:18 | 22300 | 1338 | 5.18 | 2.16 | -15.65 | -6.63 | 0.14
1340 | 00:00:22:19 | 22317 | 1339 | 5.15 | 2.16 | -15.65 | -6.63 | 0.14
1341 | 00:00:22:20 | 22333 | 1340 | 5.13 | 2.16 | -15.65 | -6.63 | 0.14
1342 | 00:00:22:21 | 22350 | 1341 | 5.15 | 2.16 | -15.65 | -6.63 | 0.14
1343 | 00:00:22:22 | 22367 | 1342 | 5.13 | 2.16 | -15.65 | -6.63 | 0.14
1344 | 00:00:22:23 | 22383 | 1343 | 5.13 | 2.16 | -15.65 | -6.63 | 0.14
1345 | 00:00:22:24 | 22400 | 1344 | 5.16 | 2.16 | -15.65 | -6.63 | 0.14
1346 | 00:00:22:25 | 22417 | 1345 | 5.16 | 2.16 | -15.65 | -6.63 | 0.14
1347 | 00:00:22:26 | 22433 | 1346 | 5.15 | 2.16 | -15.65 | -6.63 | 0.14
1348 | 00:00:22:27 | 22450 | 1347 | 5.15 | 2.16 | -15.65 | -6.63 | 0.14
1349 | 00:00:22:28 | 22467 | 1348 | 5.13 | 2.16 | -15.65 | -6.63 | 0.14
1350 | 00:00:22:29 | 22483 | 1349 | 5.11 | 2.16 | -15.65 | -6.63 | 0.14
1351 | 00:00:22:30 | 22500 | 1350 | 5.11 | 2.16 | -15.65 | -6.63 | 0.14
1352 | 00:00:22:31 | 22517 | 1351 | 5.13 | 2.16 | -15.65 | -6.63 | 0.14
1353 | 00:00:22:32 | 22533 | 1352 | 5.13 | 2.16 | -15.65 | -6.63 | 0.14
1354 | 00:00:22:33 | 22550 | 1353 | 5.13 | 2.16 | -15.65 | -6.63 | 0.14
1355 | 00:00:22:34 | 22567 | 1354 | 5.13 | 2.16 | -15.65 | -6.63 | 0.14
1356 | 00:00:22:35 | 22583 | 1355 | 5.11 | 2.16 | -15.65 | -6.63 | 0.14
1357 | 00:00:22:36 | 22600 | 1356 | 5.08 | 2.16 | -15.65 | -6.63 | 0.14
1358 | 00:00:22:37 | 22617 | 1357 | 5.08 | 2.16 | -15.65 | -6.63 | 0.14
1359 | 00:00:22:38 | 22633 | 1358 | 5.08 | 2.16 | -15.65 | -6.63 | 0.14
1360 | 00:00:22:39 | 22650 | 1359 | 5.1 | 2.16 | -15.64 | -6.63 | 0.14
1361 | 00:00:22:40 | 22667 | 1360 | 5.11 | 2.16 | -15.65 | -6.63 | 0.14
1362 | 00:00:22:41 | 22683 | 1361 | 5.11 | 2.16 | -15.65 | -6.63 | 0.14
1363 | 00:00:22:42 | 22700 | 1362 | 5.1 | 2.16 | -15.65 | -6.63 | 0.14
1364 | 00:00:22:43 | 22717 | 1363 | 5.08 | 2.16 | -15.65 | -6.63 | 0.14
1365 | 00:00:22:44 | 22733 | 1364 | 5.06 | 2.16 | -15.65 | -6.63 | 0.14
1366 | 00:00:22:45 | 22750 | 1365 | 5.04 | 2.16 | -15.65 | -6.63 | 0.14
1367 | 00:00:22:46 | 22767 | 1366 | 5.03 | 2.16 | -15.65 | -6.63 | 0.14
1368 | 00:00:22:47 | 22783 | 1367 | 5.04 | 2.16 | -15.65 | -6.63 | 0.14
1369 | 00:00:22:48 | 22800 | 1368 | 5.06 | 2.16 | -15.65 | -6.63 | 0.14
1370 | 00:00:22:49 | 22817 | 1369 | 5.06 | 2.16 | -15.65 | -6.63 | 0.14
1371 | 00:00:22:50 | 22833 | 1370 | 5.06 | 2.16 | -15.65 | -6.63 | 0.14
1372 | 00:00:22:51 | 22850 | 1371 | 5.08 | 2.16 | -15.65 | -6.63 | 0.14
1373 | 00:00:22:52 | 22867 | 1372 | 5.04 | 2.16 | -15.65 | -6.63 | 0.14
1374 | 00:00:22:53 | 22883 | 1373 | 5.04 | 2.16 | -15.65 | -6.63 | 0.14
1375 | 00:00:22:54 | 22900 | 1374 | 5.03 | 2.16 | -15.65 | -6.63 | 0.14
1376 | 00:00:22:55 | 22917 | 1375 | 5.01 | 2.16 | -15.65 | -6.63 | 0.14
1377 | 00:00:22:56 | 22933 | 1376 | 5.03 | 2.16 | -15.65 | -6.63 | 0.14
1378 | 00:00:22:57 | 22950 | 1377 | 5.04 | 2.16 | -15.65 | -6.63 | 0.14
1379 | 00:00:22:58 | 22967 | 1378 | 5.06 | 2.16 | -15.65 | -6.63 | 0.14
1380 | 00:00:22:59 | 22983 | 1379 | 5.06 | 2.16 | -15.65 | -6.63 | 0.14
1381 | 00:00:23:00 | 23000 | 1380 | 5.04 | 2.16 | -15.65 | -6.63 | 0.14
1382 | 00:00:23:01 | 23017 | 1381 | 5.01 | 2.16 | -15.65 | -6.63 | 0.14
1383 | 00:00:23:02 | 23033 | 1382 | 5.01 | 2.16 | -15.65 | -6.63 | 0.14
1384 | 00:00:23:03 | 23050 | 1383 | 5.01 | 2.16 | -15.65 | -6.63 | 0.14
1385 | 00:00:23:04 | 23067 | 1384 | 5.01 | 2.16 | -15.65 | -6.63 | 0.14
1386 | 00:00:23:05 | 23083 | 1385 | 5.01 | 2.16 | -15.65 | -6.63 | 0.14
1387 | 00:00:23:06 | 23100 | 1386 | 5.03 | 2.16 | -15.65 | -6.63 | 0.14
1388 | 00:00:23:07 | 23117 | 1387 | 5.04 | 2.16 | -15.65 | -6.63 | 0.14
1389 | 00:00:23:08 | 23133 | 1388 | 5.01 | 2.16 | -15.65 | -6.63 | 0.14
1390 | 00:00:23:09 | 23150 | 1389 | 4.99 | 2.16 | -15.65 | -6.63 | 0.14
1391 | 00:00:23:10 | 23167 | 1390 | 4.99 | 2.16 | -15.65 | -6.63 | 0.14
1392 | 00:00:23:11 | 23183 | 1391 | 4.99 | 2.16 | -15.65 | -6.63 | 0.14
1393 | 00:00:23:12 | 23200 | 1392 | 4.99 | 2.16 | -15.65 | -6.63 | 0.14
1394 | 00:00:23:13 | 23217 | 1393 | 5.04 | 2.16 | -15.65 | -6.63 | 0.14
1395 | 00:00:23:14 | 23233 | 1394 | 5.04 | 2.16 | -15.65 | -6.63 | 0.14
1396 | 00:00:23:15 | 23250 | 1395 | 5.01 | 2.16 | -15.65 | -6.63 | 0.14
1397 | 00:00:23:16 | 23267 | 1396 | 4.99 | 2.16 | -15.65 | -6.63 | 0.14
1398 | 00:00:23:17 | 23283 | 1397 | 4.99 | 2.16 | -15.65 | -6.63 | 0.14
1399 | 00:00:23:18 | 23300 | 1398 | 4.98 | 2.16 | -15.65 | -6.63 | 0.14
1400 | 00:00:23:19 | 23317 | 1399 | 4.98 | 2.16 | -15.65 | -6.63 | 0.14
1401 | 00:00:23:20 | 23333 | 1400 | 5.01 | 2.16 | -15.65 | -6.63 | 0.14
1402 | 00:00:23:21 | 23350 | 1401 | 4.99 | 2.16 | -15.65 | -6.63 | 0.14
1403 | 00:00:23:22 | 23367 | 1402 | 4.99 | 2.16 | -15.65 | -6.63 | 0.14
1404 | 00:00:23:23 | 23383 | 1403 | 4.99 | 2.16 | -15.65 | -6.63 | 0.14
1405 | 00:00:23:24 | 23400 | 1404 | 4.98 | 2.16 | -15.65 | -6.63 | 0.14
1406 | 00:00:23:25 | 23417 | 1405 | 4.96 | 2.16 | -15.65 | -6.63 | 0.14
1407 | 00:00:23:26 | 23433 | 1406 | 4.96 | 2.16 | -15.65 | -6.63 | 0.14
1408 | 00:00:23:27 | 23450 | 1407 | 4.99 | 2.16 | -15.65 | -6.63 | 0.14
1409 | 00:00:23:28 | 23467 | 1408 | 4.98 | 2.16 | -15.65 | -6.63 | 0.14
1410 | 00:00:23:29 | 23483 | 1409 | 4.98 | 2.16 | -15.65 | -6.63 | 0.14
1411 | 00:00:23:30 | 23500 | 1410 | 4.96 | 2.16 | -15.65 | -6.63 | 0.14
1412 | 00:00:23:31 | 23517 | 1411 | 4.98 | 2.16 | -15.65 | -6.63 | 0.14
1413 | 00:00:23:32 | 23533 | 1412 | 4.96 | 2.16 | -15.65 | -6.63 | 0.14
1414 | 00:00:23:33 | 23550 | 1413 | 4.96 | 2.16 | -15.65 | -6.63 | 0.14
1415 | 00:00:23:34 | 23567 | 1414 | 4.98 | 2.16 | -15.65 | -6.63 | 0.14
1416 | 00:00:23:35 | 23583 | 1415 | 4.98 | 2.16 | -15.65 | -6.63 | 0.14
1417 | 00:00:23:36 | 23600 | 1416 | 4.96 | 2.16 | -15.65 | -6.63 | 0.14
1418 | 00:00:23:37 | 23617 | 1417 | 4.96 | 2.16 | -15.65 | -6.63 | 0.14
1419 | 00:00:23:38 | 23633 | 1418 | 4.94 | 2.16 | -15.65 | -6.63 | 0.14
1420 | 00:00:23:39 | 23650 | 1419 | 4.94 | 2.16 | -15.65 | -6.63 | 0.14
1421 | 00:00:23:40 | 23667 | 1420 | 4.96 | 2.16 | -15.65 | -6.63 | 0.14
1422 | 00:00:23:41 | 23683 | 1421 | 4.98 | 2.16 | -15.65 | -6.63 | 0.14
1423 | 00:00:23:42 | 23700 | 1422 | 4.96 | 2.16 | -15.65 | -6.63 | 0.14
1424 | 00:00:23:43 | 23717 | 1423 | 4.93 | 2.16 | -15.65 | -6.63 | 0.14
1425 | 00:00:23:44 | 23733 | 1424 | 4.89 | 2.16 | -15.65 | -6.63 | 0.14
1426 | 00:00:23:45 | 23750 | 1425 | 4.91 | 2.16 | -15.65 | -6.63 | 0.14
1427 | 00:00:23:46 | 23767 | 1426 | 4.93 | 2.16 | -15.65 | -6.63 | 0.14
1428 | 00:00:23:47 | 23783 | 1427 | 4.94 | 2.16 | -15.65 | -6.63 | 0.14
1429 | 00:00:23:48 | 23800 | 1428 | 4.96 | 2.16 | -15.65 | -6.63 | 0.14
1430 | 00:00:23:49 | 23817 | 1429 | 4.94 | 2.16 | -15.65 | -6.63 | 0.14
1431 | 00:00:23:50 | 23833 | 1430 | 4.91 | 2.16 | -15.65 | -6.63 | 0.14
1432 | 00:00:23:51 | 23850 | 1431 | 4.91 | 2.16 | -15.65 | -6.63 | 0.14
1433 | 00:00:23:52 | 23867 | 1432 | 4.91 | 2.16 | -15.65 | -6.63 | 0.14
1434 | 00:00:23:53 | 23883 | 1433 | 4.93 | 2.16 | -15.65 | -6.63 | 0.14
1435 | 00:00:23:54 | 23900 | 1434 | 4.93 | 2.16 | -15.65 | -6.63 | 0.14
1436 | 00:00:23:55 | 23917 | 1435 | 4.89 | 2.16 | -15.65 | -6.63 | 0.14
1437 | 00:00:23:56 | 23933 | 1436 | 4.89 | 2.16 | -15.65 | -6.63 | 0.14
1438 | 00:00:23:57 | 23950 | 1437 | 4.89 | 2.16 | -15.65 | -6.63 | 0.14
1439 | 00:00:23:58 | 23967 | 1438 | 4.91 | 2.16 | -15.65 | -6.63 | 0.14
1440 | 00:00:23:59 | 23983 | 1439 | 4.91 | 2.16 | -15.65 | -6.63 | 0.14
1441 | 00:00:24:00 | 24000 | 1440 | 4.87 | 2.16 | -15.65 | -6.63 | 0.14
1442 | 00:00:24:01 | 24017 | 1441 | 4.87 | 2.16 | -15.65 | -6.63 | 0.14
1443 | 00:00:24:02 | 24033 | 1442 | 4.89 | 2.16 | -15.65 | -6.63 | 0.14
1444 | 00:00:24:03 | 24050 | 1443 | 4.91 | 2.16 | -15.65 | -6.63 | 0.14
1445 | 00:00:24:04 | 24067 | 1444 | 4.93 | 2.16 | -15.65 | -6.63 | 0.14
1446 | 00:00:24:05 | 24083 | 1445 | 4.91 | 2.16 | -15.65 | -6.63 | 0.14
1447 | 00:00:24:06 | 24100 | 1446 | 4.91 | 2.16 | -15.65 | -6.63 | 0.14
1448 | 00:00:24:07 | 24117 | 1447 | 4.87 | 2.16 | -15.65 | -6.63 | 0.14
1449 | 00:00:24:08 | 24133 | 1448 | 4.87 | 2.16 | -15.65 | -6.63 | 0.14
1450 | 00:00:24:09 | 24150 | 1449 | 4.89 | 2.16 | -15.65 | -6.63 | 0.14
1451 | 00:00:24:10 | 24167 | 1450 | 4.89 | 2.16 | -15.65 | -6.63 | 0.14
1452 | 00:00:24:11 | 24183 | 1451 | 4.87 | 2.16 | -15.65 | -6.63 | 0.14
1453 | 00:00:24:12 | 24200 | 1452 | 4.86 | 2.16 | -15.65 | -6.63 | 0.14
1454 | 00:00:24:13 | 24217 | 1453 | 4.87 | 2.16 | -15.65 | -6.63 | 0.14
1455 | 00:00:24:14 | 24233 | 1454 | 4.89 | 2.16 | -15.65 | -6.63 | 0.14
1456 | 00:00:24:15 | 24250 | 1455 | 4.91 | 2.16 | -15.65 | -6.63 | 0.14
1457 | 00:00:24:16 | 24267 | 1456 | 5.08 | 2.16 | -15.65 | -6.63 | 0.14
1458 | 00:00:24:17 | 24283 | 1457 | 5.16 | 2.16 | -15.65 | -6.63 | 0.14
1459 | 00:00:24:18 | 24300 | 1458 | 4.81 | 2.16 | -15.65 | -6.63 | 0.14
1460 | 00:00:24:19 | 24317 | 1459 | 4.43 | 2.16 | -15.65 | -6.63 | 0.14
1461 | 00:00:24:20 | 24333 | 1460 | 3.89 | 2.16 | -15.65 | -6.63 | 0.14
1462 | 00:00:24:21 | 24350 | 1461 | 3.26 | 2.16 | -15.65 | -6.63 | 0.14
1463 | 00:00:24:22 | 24367 | 1462 | 2.58 | 2.16 | -15.65 | -6.62 | 0.14
1464 | 00:00:24:23 | 24383 | 1463 | 2 | 2.16 | -15.28 | -6.39 | 0.14
1465 | 00:00:24:24 | 24400 | 1464 | 1.43 | 2.16 | -14.53 | -6.1 | 0.14
1466 | 00:00:24:25 | 24417 | 1465 | 0.99 | 2.16 | -13.73 | -5.81 | 0.14
1467 | 00:00:24:26 | 24433 | 1466 | 0.54 | 2.16 | -12.9 | -5.5 | 0.14
1468 | 00:00:24:27 | 24450 | 1467 | 0.15 | 2.16 | -12.11 | -5.2 | 0.14
1469 | 00:00:24:28 | 24467 | 1468 | -0.25 | 2.16 | -11.45 | -4.9 | 0.14
1470 | 00:00:24:29 | 24483 | 1469 | -0.53 | 2.16 | -10.86 | -4.63 | 0.14
1471 | 00:00:24:30 | 24500 | 1470 | -0.76 | 2.17 | -10.29 | -4.36 | 0.14
1472 | 00:00:24:31 | 24517 | 1471 | -0.93 | 2.17 | -9.75 | -4.1 | 0.14
1473 | 00:00:24:32 | 24533 | 1472 | -1.04 | 2.17 | -9.32 | -3.89 | 0.14
1474 | 00:00:24:33 | 24550 | 1473 | -1.17 | 2.17 | -8.99 | -3.73 | 0.14
1475 | 00:00:24:34 | 24567 | 1474 | -1.36 | 2.17 | -8.51 | -3.51 | 0.14
1476 | 00:00:24:35 | 24583 | 1475 | -1.44 | 2.17 | -8.21 | -3.37 | 0.14
1477 | 00:00:24:36 | 24600 | 1476 | -1.58 | 2.17 | -7.69 | -3.13 | 0.14
1478 | 00:00:24:37 | 24617 | 1477 | -1.7 | 2.17 | -7.24 | -2.95 | 0.14
1479 | 00:00:24:38 | 24633 | 1478 | -1.83 | 2.17 | -6.65 | -2.71 | 0.14
1480 | 00:00:24:39 | 24650 | 1479 | -1.92 | 2.17 | -6.18 | -2.52 | 0.14
1481 | 00:00:24:40 | 24667 | 1480 | -2.06 | 2.17 | -5.72 | -2.33 | 0.14
1482 | 00:00:24:41 | 24683 | 1481 | -2.19 | 2.17 | -5.21 | -2.14 | 0.14
1483 | 00:00:24:42 | 24700 | 1482 | -2.34 | 2.17 | -4.79 | -1.95 | 0.14
1484 | 00:00:24:43 | 24717 | 1483 | -2.5 | 2.17 | -4.37 | -1.77 | 0.14
1485 | 00:00:24:44 | 24733 | 1484 | -2.63 | 2.17 | -3.9 | -1.57 | 0.14
1486 | 00:00:24:45 | 24750 | 1485 | -2.77 | 2.17 | -3.39 | -1.34 | 0.14
1487 | 00:00:24:46 | 24767 | 1486 | -2.87 | 2.17 | -2.87 | -1.11 | 0.14
1488 | 00:00:24:47 | 24783 | 1487 | -2.99 | 2.17 | -2.3 | -0.86 | 0.14
1489 | 00:00:24:48 | 24800 | 1488 | -3.11 | 2.17 | -1.71 | -0.59 | 0.14
1490 | 00:00:24:49 | 24817 | 1489 | -3.24 | 2.17 | -1.12 | -0.32 | 0.14
1491 | 00:00:24:50 | 24833 | 1490 | -3.41 | 2.17 | -0.51 | -0.06 | 0.14
1492 | 00:00:24:51 | 24850 | 1491 | -3.57 | 2.17 | 0.1 | 0.23 | 0.14
1493 | 00:00:24:52 | 24867 | 1492 | -3.68 | 2.17 | 0.72 | 0.52 | 0.14
1494 | 00:00:24:53 | 24883 | 1493 | -3.82 | 2.17 | 1.3 | 0.8 | 0.14
1495 | 00:00:24:54 | 24900 | 1494 | -3.96 | 2.17 | 1.89 | 1.08 | 0.14
1496 | 00:00:24:55 | 24917 | 1495 | -4.07 | 2.17 | 2.42 | 1.36 | 0.14
1497 | 00:00:24:56 | 24933 | 1496 | -4.3 | 2.17 | 2.96 | 1.64 | 0.14
1498 | 00:00:24:57 | 24950 | 1497 | -4.5 | 2.17 | 3.49 | 1.9 | 0.14
1499 | 00:00:24:58 | 24967 | 1498 | -4.74 | 2.17 | 4.01 | 2.16 | 0.14
1500 | 00:00:24:59 | 24983 | 1499 | -4.94 | 2.17 | 4.54 | 2.42 | 0.14
1501 | 00:00:25:00 | 25000 | 1500 | -5.08 | 2.17 | 5.09 | 2.66 | 0.14
1502 | 00:00:25:01 | 25017 | 1501 | -5.28 | 2.17 | 5.65 | 2.91 | 0.14
1503 | 00:00:25:02 | 25033 | 1502 | -5.47 | 2.17 | 6.16 | 3.13 | 0.14
1504 | 00:00:25:03 | 25050 | 1503 | -5.67 | 2.17 | 6.69 | 3.37 | 0.14
1505 | 00:00:25:04 | 25067 | 1504 | -5.86 | 2.17 | 7.22 | 3.59 | 0.15
1506 | 00:00:25:05 | 25083 | 1505 | -6.04 | 2.17 | 7.71 | 3.82 | 0.15
1507 | 00:00:25:06 | 25100 | 1506 | -6.23 | 2.17 | 8.2 | 4.05 | 0.15
1508 | 00:00:25:07 | 25117 | 1507 | -6.3 | 2.17 | 8.64 | 4.25 | 0.16
1509 | 00:00:25:08 | 25133 | 1508 | -6.47 | 2.17 | 9.1 | 4.46 | 0.16
1510 | 00:00:25:09 | 25150 | 1509 | -6.62 | 2.17 | 9.54 | 4.67 | 0.16
1511 | 00:00:25:10 | 25167 | 1510 | -6.77 | 2.17 | 9.99 | 4.88 | 0.16
1512 | 00:00:25:11 | 25183 | 1511 | -6.84 | 2.17 | 10.45 | 5.09 | 0.16
1513 | 00:00:25:12 | 25200 | 1512 | -6.94 | 2.17 | 10.89 | 5.31 | 0.17
1514 | 00:00:25:13 | 25217 | 1513 | -7.06 | 2.17 | 11.37 | 5.53 | 0.17
1515 | 00:00:25:14 | 25233 | 1514 | -7.16 | 2.17 | 11.82 | 5.74 | 0.17
1516 | 00:00:25:15 | 25250 | 1515 | -7.25 | 2.17 | 12.31 | 5.96 | 0.18
1517 | 00:00:25:16 | 25267 | 1516 | -7.35 | 2.17 | 12.78 | 6.19 | 0.18
1518 | 00:00:25:17 | 25283 | 1517 | -7.43 | 2.17 | 13.25 | 6.41 | 0.18
1519 | 00:00:25:18 | 25300 | 1518 | -7.54 | 2.18 | 13.71 | 6.61 | 0.19
1520 | 00:00:25:19 | 25317 | 1519 | -7.65 | 2.17 | 14.13 | 6.82 | 0.19
1521 | 00:00:25:20 | 25333 | 1520 | -7.69 | 2.17 | 14.58 | 7.03 | 0.19
1522 | 00:00:25:21 | 25350 | 1521 | -7.76 | 2.17 | 14.97 | 7.22 | 0.2
1523 | 00:00:25:22 | 25367 | 1522 | -7.77 | 2.17 | 15.2 | 7.33 | 0.2
1524 | 00:00:25:23 | 25383 | 1523 | -7.74 | 2.17 | 15.26 | 7.36 | 0.2
1525 | 00:00:25:24 | 25400 | 1524 | -7.67 | 2.17 | 15.28 | 7.36 | 0.2
1526 | 00:00:25:25 | 25417 | 1525 | -7.59 | 2.17 | 15.28 | 7.36 | 0.2
1527 | 00:00:25:26 | 25433 | 1526 | -7.55 | 2.17 | 15.29 | 7.37 | 0.2
1528 | 00:00:25:27 | 25450 | 1527 | -7.48 | 2.17 | 15.29 | 7.37 | 0.2
1529 | 00:00:25:28 | 25467 | 1528 | -7.47 | 2.17 | 15.29 | 7.37 | 0.2
1530 | 00:00:25:29 | 25483 | 1529 | -7.43 | 2.17 | 15.3 | 7.37 | 0.2
1531 | 00:00:25:30 | 25500 | 1530 | -7.45 | 2.17 | 15.3 | 7.37 | 0.2
1532 | 00:00:25:31 | 25517 | 1531 | -7.42 | 2.17 | 15.3 | 7.38 | 0.2
1533 | 00:00:25:32 | 25533 | 1532 | -7.38 | 2.17 | 15.3 | 7.38 | 0.2
1534 | 00:00:25:33 | 25550 | 1533 | -7.37 | 2.17 | 15.3 | 7.38 | 0.2
1535 | 00:00:25:34 | 25567 | 1534 | -7.35 | 2.17 | 15.3 | 7.38 | 0.2
1536 | 00:00:25:35 | 25583 | 1535 | -7.35 | 2.17 | 15.3 | 7.38 | 0.2
1537 | 00:00:25:36 | 25600 | 1536 | -7.35 | 2.17 | 15.3 | 7.38 | 0.2
1538 | 00:00:25:37 | 25617 | 1537 | -7.33 | 2.17 | 15.3 | 7.38 | 0.2
1539 | 00:00:25:38 | 25633 | 1538 | -7.32 | 2.17 | 15.31 | 7.38 | 0.2
1540 | 00:00:25:39 | 25650 | 1539 | -7.3 | 2.17 | 15.31 | 7.38 | 0.2
1541 | 00:00:25:40 | 25667 | 1540 | -7.28 | 2.17 | 15.31 | 7.39 | 0.2
1542 | 00:00:25:41 | 25683 | 1541 | -7.26 | 2.17 | 15.31 | 7.39 | 0.2
1543 | 00:00:25:42 | 25700 | 1542 | -7.26 | 2.17 | 15.31 | 7.39 | 0.2
1544 | 00:00:25:43 | 25717 | 1543 | -7.26 | 2.17 | 15.31 | 7.39 | 0.2
1545 | 00:00:25:44 | 25733 | 1544 | -7.26 | 2.17 | 15.31 | 7.39 | 0.2
1546 | 00:00:25:45 | 25750 | 1545 | -7.26 | 2.17 | 15.32 | 7.39 | 0.2
1547 | 00:00:25:46 | 25767 | 1546 | -7.23 | 2.17 | 15.32 | 7.39 | 0.2
1548 | 00:00:25:47 | 25783 | 1547 | -7.21 | 2.17 | 15.32 | 7.39 | 0.2
1549 | 00:00:25:48 | 25800 | 1548 | -7.21 | 2.17 | 15.32 | 7.39 | 0.2
1550 | 00:00:25:49 | 25817 | 1549 | -7.21 | 2.17 | 15.32 | 7.39 | 0.2
1551 | 00:00:25:50 | 25833 | 1550 | -7.23 | 2.17 | 15.32 | 7.39 | 0.2
1552 | 00:00:25:51 | 25850 | 1551 | -7.23 | 2.17 | 15.32 | 7.39 | 0.2
1553 | 00:00:25:52 | 25867 | 1552 | -7.21 | 2.17 | 15.32 | 7.39 | 0.2
1554 | 00:00:25:53 | 25883 | 1553 | -7.16 | 2.17 | 15.32 | 7.39 | 0.2
1555 | 00:00:25:54 | 25900 | 1554 | -7.15 | 2.17 | 15.32 | 7.39 | 0.2
1556 | 00:00:25:55 | 25917 | 1555 | -7.13 | 2.17 | 15.32 | 7.39 | 0.2
1557 | 00:00:25:56 | 25933 | 1556 | -7.11 | 2.17 | 15.32 | 7.39 | 0.2
1558 | 00:00:25:57 | 25950 | 1557 | -7.11 | 2.17 | 15.32 | 7.39 | 0.2
1559 | 00:00:25:58 | 25967 | 1558 | -7.13 | 2.17 | 15.32 | 7.39 | 0.2
1560 | 00:00:25:59 | 25983 | 1559 | -7.15 | 2.17 | 15.32 | 7.39 | 0.2
1561 | 00:00:26:00 | 26000 | 1560 | -7.15 | 2.17 | 15.32 | 7.4 | 0.2
1562 | 00:00:26:01 | 26017 | 1561 | -7.13 | 2.17 | 15.32 | 7.4 | 0.2
1563 | 00:00:26:02 | 26033 | 1562 | -7.09 | 2.17 | 15.33 | 7.39 | 0.2
1564 | 00:00:26:03 | 26050 | 1563 | -7.08 | 2.17 | 15.32 | 7.39 | 0.2
1565 | 00:00:26:04 | 26067 | 1564 | -7.08 | 2.17 | 15.32 | 7.4 | 0.2
1566 | 00:00:26:05 | 26083 | 1565 | -7.08 | 2.17 | 15.32 | 7.4 | 0.2
1567 | 00:00:26:06 | 26100 | 1566 | -7.08 | 2.17 | 15.32 | 7.4 | 0.2
1568 | 00:00:26:07 | 26117 | 1567 | -7.09 | 2.17 | 15.33 | 7.4 | 0.2
1569 | 00:00:26:08 | 26133 | 1568 | -7.09 | 2.17 | 15.32 | 7.4 | 0.2
1570 | 00:00:26:09 | 26150 | 1569 | -7.06 | 2.17 | 15.33 | 7.4 | 0.2
1571 | 00:00:26:10 | 26167 | 1570 | -7.04 | 2.17 | 15.32 | 7.4 | 0.2
1572 | 00:00:26:11 | 26183 | 1571 | -7.04 | 2.17 | 15.33 | 7.4 | 0.2
1573 | 00:00:26:12 | 26200 | 1572 | -7.03 | 2.17 | 15.33 | 7.4 | 0.2
1574 | 00:00:26:13 | 26217 | 1573 | -7.03 | 2.17 | 15.33 | 7.4 | 0.2
1575 | 00:00:26:14 | 26233 | 1574 | -7.06 | 2.17 | 15.33 | 7.4 | 0.2
1576 | 00:00:26:15 | 26250 | 1575 | -7.04 | 2.17 | 15.33 | 7.4 | 0.2
1577 | 00:00:26:16 | 26267 | 1576 | -7.03 | 2.17 | 15.33 | 7.4 | 0.2
1578 | 00:00:26:17 | 26283 | 1577 | -7.01 | 2.17 | 15.33 | 7.4 | 0.2
1579 | 00:00:26:18 | 26300 | 1578 | -7.01 | 2.17 | 15.33 | 7.4 | 0.2
1580 | 00:00:26:19 | 26317 | 1579 | -6.99 | 2.17 | 15.33 | 7.4 | 0.2
1581 | 00:00:26:20 | 26333 | 1580 | -6.99 | 2.17 | 15.33 | 7.4 | 0.2
1582 | 00:00:26:21 | 26350 | 1581 | -7.03 | 2.17 | 15.33 | 7.4 | 0.2
1583 | 00:00:26:22 | 26367 | 1582 | -7.01 | 2.17 | 15.33 | 7.4 | 0.21
1584 | 00:00:26:23 | 26383 | 1583 | -6.99 | 2.17 | 15.33 | 7.4 | 0.2
1585 | 00:00:26:24 | 26400 | 1584 | -6.98 | 2.17 | 15.33 | 7.4 | 0.2
1586 | 00:00:26:25 | 26417 | 1585 | -6.94 | 2.17 | 15.33 | 7.4 | 0.2
1587 | 00:00:26:26 | 26433 | 1586 | -6.94 | 2.17 | 15.33 | 7.4 | 0.2
1588 | 00:00:26:27 | 26450 | 1587 | -6.94 | 2.17 | 15.33 | 7.4 | 0.2
1589 | 00:00:26:28 | 26467 | 1588 | -6.99 | 2.17 | 15.33 | 7.4 | 0.2
1590 | 00:00:26:29 | 26483 | 1589 | -7.01 | 2.17 | 15.33 | 7.4 | 0.2
1591 | 00:00:26:30 | 26500 | 1590 | -7.01 | 2.18 | 15.33 | 7.4 | 0.2
1592 | 00:00:26:31 | 26517 | 1591 | -6.98 | 2.17 | 15.33 | 7.4 | 0.21
1593 | 00:00:26:32 | 26533 | 1592 | -6.94 | 2.17 | 15.33 | 7.4 | 0.2
1594 | 00:00:26:33 | 26550 | 1593 | -6.94 | 2.17 | 15.33 | 7.4 | 0.2
1595 | 00:00:26:34 | 26567 | 1594 | -6.96 | 2.17 | 15.33 | 7.4 | 0.2
1596 | 00:00:26:35 | 26583 | 1595 | -6.96 | 2.17 | 15.33 | 7.4 | 0.2
1597 | 00:00:26:36 | 26600 | 1596 | -6.96 | 2.17 | 15.33 | 7.4 | 0.2
1598 | 00:00:26:37 | 26617 | 1597 | -6.94 | 2.17 | 15.33 | 7.4 | 0.2
1599 | 00:00:26:38 | 26633 | 1598 | -6.94 | 2.17 | 15.33 | 7.4 | 0.2
1600 | 00:00:26:39 | 26650 | 1599 | -6.93 | 2.17 | 15.33 | 7.4 | 0.2
1601 | 00:00:26:40 | 26667 | 1600 | -6.91 | 2.17 | 15.33 | 7.4 | 0.2
1602 | 00:00:26:41 | 26683 | 1601 | -6.94 | 2.17 | 15.33 | 7.4 | 0.21
1603 | 00:00:26:42 | 26700 | 1602 | -6.94 | 2.17 | 15.33 | 7.41 | 0.2
1604 | 00:00:26:43 | 26717 | 1603 | -6.93 | 2.17 | 15.33 | 7.4 | 0.21
1605 | 00:00:26:44 | 26733 | 1604 | -6.93 | 2.17 | 15.33 | 7.41 | 0.21
1606 | 00:00:26:45 | 26750 | 1605 | -6.91 | 2.17 | 15.33 | 7.41 | 0.21
1607 | 00:00:26:46 | 26767 | 1606 | -6.89 | 2.17 | 15.33 | 7.41 | 0.2
1608 | 00:00:26:47 | 26783 | 1607 | -6.89 | 2.17 | 15.33 | 7.41 | 0.21
1609 | 00:00:26:48 | 26800 | 1608 | -6.91 | 2.17 | 15.33 | 7.41 | 0.21
1610 | 00:00:26:49 | 26817 | 1609 | -6.91 | 2.17 | 15.33 | 7.41 | 0.2
1611 | 00:00:26:50 | 26833 | 1610 | -6.91 | 2.17 | 15.33 | 7.41 | 0.21
1612 | 00:00:26:51 | 26850 | 1611 | -6.89 | 2.17 | 15.33 | 7.41 | 0.21
1613 | 00:00:26:52 | 26867 | 1612 | -6.89 | 2.17 | 15.33 | 7.41 | 0.21
1614 | 00:00:26:53 | 26883 | 1613 | -6.87 | 2.17 | 15.33 | 7.41 | 0.21
1615 | 00:00:26:54 | 26900 | 1614 | -6.87 | 2.17 | 15.33 | 7.41 | 0.21
1616 | 00:00:26:55 | 26917 | 1615 | -6.91 | 2.17 | 15.33 | 7.41 | 0.21
1617 | 00:00:26:56 | 26933 | 1616 | -6.91 | 2.17 | 15.33 | 7.41 | 0.21
1618 | 00:00:26:57 | 26950 | 1617 | -6.89 | 2.17 | 15.33 | 7.41 | 0.21
1619 | 00:00:26:58 | 26967 | 1618 | -6.86 | 2.17 | 15.33 | 7.41 | 0.21
1620 | 00:00:26:59 | 26983 | 1619 | -6.86 | 2.17 | 15.33 | 7.41 | 0.21
1621 | 00:00:27:00 | 27000 | 1620 | -6.84 | 2.17 | 15.33 | 7.41 | 0.21
1622 | 00:00:27:01 | 27017 | 1621 | -6.82 | 2.17 | 15.33 | 7.41 | 0.21
1623 | 00:00:27:02 | 27033 | 1622 | -6.86 | 2.17 | 15.33 | 7.41 | 0.21
1624 | 00:00:27:03 | 27050 | 1623 | -6.87 | 2.17 | 15.33 | 7.41 | 0.21
1625 | 00:00:27:04 | 27067 | 1624 | -6.87 | 2.17 | 15.33 | 7.41 | 0.21
1626 | 00:00:27:05 | 27083 | 1625 | -6.87 | 2.17 | 15.33 | 7.41 | 0.21
1627 | 00:00:27:06 | 27100 | 1626 | -6.86 | 2.17 | 15.33 | 7.41 | 0.21
1628 | 00:00:27:07 | 27117 | 1627 | -6.84 | 2.17 | 15.33 | 7.41 | 0.21
1629 | 00:00:27:08 | 27133 | 1628 | -6.84 | 2.17 | 15.33 | 7.41 | 0.21
1630 | 00:00:27:09 | 27150 | 1629 | -6.84 | 2.17 | 15.33 | 7.41 | 0.21
1631 | 00:00:27:10 | 27167 | 1630 | -6.84 | 2.17 | 15.33 | 7.41 | 0.21
1632 | 00:00:27:11 | 27183 | 1631 | -6.86 | 2.17 | 15.33 | 7.42 | 0.21
1633 | 00:00:27:12 | 27200 | 1632 | -6.84 | 2.17 | 15.33 | 7.42 | 0.21
1634 | 00:00:27:13 | 27217 | 1633 | -6.84 | 2.17 | 15.33 | 7.41 | 0.21
1635 | 00:00:27:14 | 27233 | 1634 | -6.82 | 2.17 | 15.33 | 7.41 | 0.21
1636 | 00:00:27:15 | 27250 | 1635 | -6.82 | 2.17 | 15.33 | 7.42 | 0.21
1637 | 00:00:27:16 | 27267 | 1636 | -6.82 | 2.17 | 15.33 | 7.41 | 0.21
1638 | 00:00:27:17 | 27283 | 1637 | -6.84 | 2.17 | 15.33 | 7.42 | 0.21
1639 | 00:00:27:18 | 27300 | 1638 | -6.82 | 2.17 | 15.33 | 7.42 | 0.21
1640 | 00:00:27:19 | 27317 | 1639 | -6.84 | 2.17 | 15.33 | 7.42 | 0.21
1641 | 00:00:27:20 | 27333 | 1640 | -6.84 | 2.17 | 15.33 | 7.42 | 0.21
1642 | 00:00:27:21 | 27350 | 1641 | -6.81 | 2.17 | 15.33 | 7.42 | 0.21
1643 | 00:00:27:22 | 27367 | 1642 | -6.81 | 2.17 | 15.33 | 7.42 | 0.21
1644 | 00:00:27:23 | 27383 | 1643 | -6.82 | 2.17 | 15.33 | 7.42 | 0.21
1645 | 00:00:27:24 | 27400 | 1644 | -6.82 | 2.17 | 15.33 | 7.42 | 0.21
1646 | 00:00:27:25 | 27417 | 1645 | -6.79 | 2.17 | 15.33 | 7.42 | 0.21
1647 | 00:00:27:26 | 27433 | 1646 | -6.79 | 2.17 | 15.33 | 7.42 | 0.21
1648 | 00:00:27:27 | 27450 | 1647 | -6.77 | 2.17 | 15.33 | 7.42 | 0.21
1649 | 00:00:27:28 | 27467 | 1648 | -6.79 | 2.17 | 15.33 | 7.42 | 0.21
1650 | 00:00:27:29 | 27483 | 1649 | -6.79 | 2.17 | 15.34 | 7.42 | 0.21
1651 | 00:00:27:30 | 27500 | 1650 | -6.81 | 2.18 | 15.34 | 7.42 | 0.21
1652 | 00:00:27:31 | 27517 | 1651 | -6.82 | 2.17 | 15.35 | 7.42 | 0.21
1653 | 00:00:27:32 | 27533 | 1652 | -6.77 | 2.17 | 15.35 | 7.42 | 0.21
1654 | 00:00:27:33 | 27550 | 1653 | -6.76 | 2.17 | 15.35 | 7.42 | 0.21
1655 | 00:00:27:34 | 27567 | 1654 | -6.76 | 2.17 | 15.35 | 7.42 | 0.21
1656 | 00:00:27:35 | 27583 | 1655 | -6.74 | 2.17 | 15.35 | 7.42 | 0.21
1657 | 00:00:27:36 | 27600 | 1656 | -6.74 | 2.17 | 15.35 | 7.42 | 0.21
1658 | 00:00:27:37 | 27617 | 1657 | -6.77 | 2.17 | 15.35 | 7.42 | 0.21
1659 | 00:00:27:38 | 27633 | 1658 | -6.79 | 2.17 | 15.35 | 7.42 | 0.21
1660 | 00:00:27:39 | 27650 | 1659 | -6.79 | 2.17 | 15.36 | 7.42 | 0.21
1661 | 00:00:27:40 | 27667 | 1660 | -6.77 | 2.17 | 15.35 | 7.42 | 0.21
1662 | 00:00:27:41 | 27683 | 1661 | -6.76 | 2.17 | 15.35 | 7.42 | 0.21
1663 | 00:00:27:42 | 27700 | 1662 | -6.76 | 2.17 | 15.36 | 7.42 | 0.21
1664 | 00:00:27:43 | 27717 | 1663 | -6.76 | 2.17 | 15.35 | 7.42 | 0.21
1665 | 00:00:27:44 | 27733 | 1664 | -6.77 | 2.17 | 15.36 | 7.42 | 0.21
1666 | 00:00:27:45 | 27750 | 1665 | -6.77 | 2.17 | 15.35 | 7.42 | 0.21
1667 | 00:00:27:46 | 27767 | 1666 | -6.77 | 2.17 | 15.35 | 7.42 | 0.21
1668 | 00:00:27:47 | 27783 | 1667 | -6.77 | 2.17 | 15.35 | 7.42 | 0.21
1669 | 00:00:27:48 | 27800 | 1668 | -6.76 | 2.17 | 15.36 | 7.42 | 0.21
1670 | 00:00:27:49 | 27817 | 1669 | -6.74 | 2.17 | 15.35 | 7.42 | 0.21
1671 | 00:00:27:50 | 27833 | 1670 | -6.74 | 2.17 | 15.36 | 7.42 | 0.21
1672 | 00:00:27:51 | 27850 | 1671 | -6.76 | 2.18 | 15.35 | 7.42 | 0.21
1673 | 00:00:27:52 | 27867 | 1672 | -6.76 | 2.17 | 15.36 | 7.42 | 0.21
1674 | 00:00:27:53 | 27883 | 1673 | -6.76 | 2.18 | 15.35 | 7.42 | 0.21
1675 | 00:00:27:54 | 27900 | 1674 | -6.76 | 2.17 | 15.36 | 7.42 | 0.21
1676 | 00:00:27:55 | 27917 | 1675 | -6.74 | 2.17 | 15.35 | 7.42 | 0.21
1677 | 00:00:27:56 | 27933 | 1676 | -6.72 | 2.17 | 15.35 | 7.42 | 0.21
1678 | 00:00:27:57 | 27950 | 1677 | -6.74 | 2.17 | 15.36 | 7.42 | 0.21
1679 | 00:00:27:58 | 27967 | 1678 | -6.76 | 2.17 | 15.35 | 7.43 | 0.21
1680 | 00:00:27:59 | 27983 | 1679 | -6.76 | 2.17 | 15.36 | 7.42 | 0.21
1681 | 00:00:28:00 | 28000 | 1680 | -6.74 | 2.17 | 15.35 | 7.42 | 0.21
1682 | 00:00:28:01 | 28017 | 1681 | -6.74 | 2.17 | 15.36 | 7.42 | 0.21
1683 | 00:00:28:02 | 28033 | 1682 | -6.7 | 2.17 | 15.35 | 7.42 | 0.21
1684 | 00:00:28:03 | 28050 | 1683 | -6.69 | 2.17 | 15.36 | 7.43 | 0.21
1685 | 00:00:28:04 | 28067 | 1684 | -6.7 | 2.17 | 15.35 | 7.42 | 0.21
1686 | 00:00:28:05 | 28083 | 1685 | -6.72 | 2.17 | 15.35 | 7.42 | 0.21
1687 | 00:00:28:06 | 28100 | 1686 | -6.72 | 2.17 | 15.35 | 7.43 | 0.21
1688 | 00:00:28:07 | 28117 | 1687 | -6.74 | 2.17 | 15.36 | 7.42 | 0.21
1689 | 00:00:28:08 | 28133 | 1688 | -6.74 | 2.17 | 15.35 | 7.43 | 0.21
1690 | 00:00:28:09 | 28150 | 1689 | -6.72 | 2.17 | 15.36 | 7.43 | 0.21
1691 | 00:00:28:10 | 28167 | 1690 | -6.7 | 2.17 | 15.36 | 7.43 | 0.21
1692 | 00:00:28:11 | 28183 | 1691 | -6.7 | 2.17 | 15.36 | 7.42 | 0.21
1693 | 00:00:28:12 | 28200 | 1692 | -6.7 | 2.17 | 15.36 | 7.42 | 0.21
1694 | 00:00:28:13 | 28217 | 1693 | -6.72 | 2.17 | 15.35 | 7.42 | 0.21
1695 | 00:00:28:14 | 28233 | 1694 | -6.72 | 2.17 | 15.36 | 7.42 | 0.21
1696 | 00:00:28:15 | 28250 | 1695 | -6.72 | 2.17 | 15.36 | 7.43 | 0.21
1697 | 00:00:28:16 | 28267 | 1696 | -6.69 | 2.17 | 15.36 | 7.42 | 0.21
1698 | 00:00:28:17 | 28283 | 1697 | -6.69 | 2.17 | 15.35 | 7.42 | 0.21
1699 | 00:00:28:18 | 28300 | 1698 | -6.69 | 2.17 | 15.36 | 7.42 | 0.21
1700 | 00:00:28:19 | 28317 | 1699 | -6.69 | 2.17 | 15.36 | 7.42 | 0.21
1701 | 00:00:28:20 | 28333 | 1700 | -6.69 | 2.17 | 15.36 | 7.43 | 0.21
1702 | 00:00:28:21 | 28350 | 1701 | -6.7 | 2.17 | 15.36 | 7.42 | 0.21
1703 | 00:00:28:22 | 28367 | 1702 | -6.7 | 2.17 | 15.36 | 7.42 | 0.21
1704 | 00:00:28:23 | 28383 | 1703 | -6.69 | 2.18 | 15.35 | 7.43 | 0.21
1705 | 00:00:28:24 | 28400 | 1704 | -6.69 | 2.17 | 15.36 | 7.43 | 0.21
1706 | 00:00:28:25 | 28417 | 1705 | -6.67 | 2.17 | 15.35 | 7.43 | 0.21
1707 | 00:00:28:26 | 28433 | 1706 | -6.67 | 2.17 | 15.36 | 7.43 | 0.21
1708 | 00:00:28:27 | 28450 | 1707 | -6.67 | 2.17 | 15.36 | 7.42 | 0.21
1709 | 00:00:28:28 | 28467 | 1708 | -6.67 | 2.17 | 15.36 | 7.43 | 0.21
1710 | 00:00:28:29 | 28483 | 1709 | -6.67 | 2.17 | 15.36 | 7.43 | 0.21
1711 | 00:00:28:30 | 28500 | 1710 | -6.69 | 2.17 | 15.36 | 7.43 | 0.21
1712 | 00:00:28:31 | 28517 | 1711 | -6.69 | 2.17 | 15.36 | 7.43 | 0.21
1713 | 00:00:28:32 | 28533 | 1712 | -6.69 | 2.17 | 15.36 | 7.43 | 0.21
1714 | 00:00:28:33 | 28550 | 1713 | -6.67 | 2.17 | 15.36 | 7.43 | 0.21
1715 | 00:00:28:34 | 28567 | 1714 | -6.64 | 2.17 | 15.36 | 7.43 | 0.21
1716 | 00:00:28:35 | 28583 | 1715 | -6.64 | 2.17 | 15.36 | 7.43 | 0.21
1717 | 00:00:28:36 | 28600 | 1716 | -6.62 | 2.17 | 15.35 | 7.43 | 0.21
1718 | 00:00:28:37 | 28617 | 1717 | -6.64 | 2.17 | 15.36 | 7.43 | 0.21
1719 | 00:00:28:38 | 28633 | 1718 | -6.65 | 2.17 | 15.36 | 7.43 | 0.21
1720 | 00:00:28:39 | 28650 | 1719 | -6.7 | 2.17 | 15.36 | 7.43 | 0.21
1721 | 00:00:28:40 | 28667 | 1720 | -6.69 | 2.17 | 15.36 | 7.43 | 0.21
1722 | 00:00:28:41 | 28683 | 1721 | -6.69 | 2.17 | 15.36 | 7.43 | 0.21
1723 | 00:00:28:42 | 28700 | 1722 | -6.69 | 2.17 | 15.36 | 7.43 | 0.21
1724 | 00:00:28:43 | 28717 | 1723 | -6.65 | 2.17 | 15.36 | 7.43 | 0.21
1725 | 00:00:28:44 | 28733 | 1724 | -6.64 | 2.17 | 15.36 | 7.43 | 0.21
1726 | 00:00:28:45 | 28750 | 1725 | -6.65 | 2.17 | 15.36 | 7.43 | 0.21
1727 | 00:00:28:46 | 28767 | 1726 | -6.65 | 2.17 | 15.36 | 7.43 | 0.21
1728 | 00:00:28:47 | 28783 | 1727 | -6.65 | 2.17 | 15.36 | 7.43 | 0.21
1729 | 00:00:28:48 | 28800 | 1728 | -6.67 | 2.17 | 15.36 | 7.43 | 0.21
1730 | 00:00:28:49 | 28817 | 1729 | -6.67 | 2.17 | 15.36 | 7.43 | 0.21
1731 | 00:00:28:50 | 28833 | 1730 | -6.67 | 2.18 | 15.35 | 7.43 | 0.21
1732 | 00:00:28:51 | 28850 | 1731 | -6.67 | 2.17 | 15.36 | 7.43 | 0.21
1733 | 00:00:28:52 | 28867 | 1732 | -6.67 | 2.18 | 15.36 | 7.43 | 0.21
1734 | 00:00:28:53 | 28883 | 1733 | -6.64 | 2.18 | 15.36 | 7.43 | 0.21
1735 | 00:00:28:54 | 28900 | 1734 | -6.64 | 2.17 | 15.36 | 7.43 | 0.21
1736 | 00:00:28:55 | 28917 | 1735 | -6.62 | 2.18 | 15.36 | 7.43 | 0.21
1737 | 00:00:28:56 | 28933 | 1736 | -6.64 | 2.17 | 15.36 | 7.43 | 0.21
1738 | 00:00:28:57 | 28950 | 1737 | -6.65 | 2.17 | 15.36 | 7.43 | 0.21
1739 | 00:00:28:58 | 28967 | 1738 | -6.65 | 2.17 | 15.36 | 7.43 | 0.21
1740 | 00:00:28:59 | 28983 | 1739 | -6.65 | 2.18 | 15.36 | 7.43 | 0.21
1741 | 00:00:29:00 | 29000 | 1740 | -6.65 | 2.17 | 15.36 | 7.43 | 0.21
1742 | 00:00:29:01 | 29017 | 1741 | -6.65 | 2.17 | 15.36 | 7.43 | 0.21
1743 | 00:00:29:02 | 29033 | 1742 | -6.62 | 2.17 | 15.36 | 7.43 | 0.21
1744 | 00:00:29:03 | 29050 | 1743 | -6.62 | 2.17 | 15.36 | 7.43 | 0.21
1745 | 00:00:29:04 | 29067 | 1744 | -6.62 | 2.17 | 15.36 | 7.43 | 0.21
1746 | 00:00:29:05 | 29083 | 1745 | -6.62 | 2.18 | 15.36 | 7.43 | 0.21
1747 | 00:00:29:06 | 29100 | 1746 | -6.64 | 2.17 | 15.36 | 7.43 | 0.21
1748 | 00:00:29:07 | 29117 | 1747 | -6.67 | 2.17 | 15.36 | 7.43 | 0.21
1749 | 00:00:29:08 | 29133 | 1748 | -6.65 | 2.17 | 15.36 | 7.43 | 0.21
1750 | 00:00:29:09 | 29150 | 1749 | -6.65 | 2.17 | 15.36 | 7.43 | 0.21
1751 | 00:00:29:10 | 29167 | 1750 | -6.65 | 2.17 | 15.36 | 7.43 | 0.21
1752 | 00:00:29:11 | 29183 | 1751 | -6.62 | 2.17 | 15.36 | 7.43 | 0.21
1753 | 00:00:29:12 | 29200 | 1752 | -6.6 | 2.17 | 15.36 | 7.43 | 0.21
1754 | 00:00:29:13 | 29217 | 1753 | -6.62 | 2.17 | 15.36 | 7.43 | 0.21
1755 | 00:00:29:14 | 29233 | 1754 | -6.6 | 2.17 | 15.36 | 7.43 | 0.21
1756 | 00:00:29:15 | 29250 | 1755 | -6.6 | 2.17 | 15.36 | 7.43 | 0.21
1757 | 00:00:29:16 | 29267 | 1756 | -6.64 | 2.17 | 15.36 | 7.43 | 0.21
1758 | 00:00:29:17 | 29283 | 1757 | -6.64 | 2.17 | 15.36 | 7.43 | 0.21
1759 | 00:00:29:18 | 29300 | 1758 | -6.62 | 2.17 | 15.37 | 7.43 | 0.21
1760 | 00:00:29:19 | 29317 | 1759 | -6.62 | 2.17 | 15.36 | 7.43 | 0.21
1761 | 00:00:29:20 | 29333 | 1760 | -6.59 | 2.17 | 15.36 | 7.43 | 0.21
1762 | 00:00:29:21 | 29350 | 1761 | -6.59 | 2.17 | 15.36 | 7.43 | 0.21
1763 | 00:00:29:22 | 29367 | 1762 | -6.6 | 2.17 | 15.36 | 7.43 | 0.21
1764 | 00:00:29:23 | 29383 | 1763 | -6.59 | 2.17 | 15.36 | 7.43 | 0.21
1765 | 00:00:29:24 | 29400 | 1764 | -6.62 | 2.17 | 15.37 | 7.43 | 0.21
1766 | 00:00:29:25 | 29417 | 1765 | -6.6 | 2.17 | 15.37 | 7.44 | 0.21
1767 | 00:00:29:26 | 29433 | 1766 | -6.62 | 2.17 | 15.37 | 7.44 | 0.21
1768 | 00:00:29:27 | 29450 | 1767 | -6.6 | 2.17 | 15.36 | 7.43 | 0.21
1769 | 00:00:29:28 | 29467 | 1768 | -6.59 | 2.17 | 15.37 | 7.43 | 0.21
1770 | 00:00:29:29 | 29483 | 1769 | -6.59 | 2.17 | 15.36 | 7.44 | 0.21
1771 | 00:00:29:30 | 29500 | 1770 | -6.59 | 2.17 | 15.37 | 7.43 | 0.21
1772 | 00:00:29:31 | 29517 | 1771 | -6.57 | 2.17 | 15.37 | 7.44 | 0.21
1773 | 00:00:29:32 | 29533 | 1772 | -6.6 | 2.17 | 15.37 | 7.44 | 0.21
1774 | 00:00:29:33 | 29550 | 1773 | -6.6 | 2.18 | 15.37 | 7.44 | 0.21
1775 | 00:00:29:34 | 29567 | 1774 | -6.59 | 2.17 | 15.37 | 7.44 | 0.21
1776 | 00:00:29:35 | 29583 | 1775 | -6.6 | 2.18 | 15.37 | 7.44 | 0.21
1777 | 00:00:29:36 | 29600 | 1776 | -6.59 | 2.17 | 15.37 | 7.44 | 0.21
1778 | 00:00:29:37 | 29617 | 1777 | -6.55 | 2.18 | 15.37 | 7.44 | 0.21
1779 | 00:00:29:38 | 29633 | 1778 | -6.55 | 2.17 | 15.37 | 7.44 | 0.21
1780 | 00:00:29:39 | 29650 | 1779 | -6.55 | 2.17 | 15.37 | 7.44 | 0.21
1781 | 00:00:29:40 | 29667 | 1780 | -6.55 | 2.17 | 15.37 | 7.44 | 0.21
1782 | 00:00:29:41 | 29683 | 1781 | -6.59 | 2.18 | 15.37 | 7.45 | 0.21
1783 | 00:00:29:42 | 29700 | 1782 | -6.6 | 2.17 | 15.37 | 7.45 | 0.21
1784 | 00:00:29:43 | 29717 | 1783 | -6.6 | 2.18 | 15.37 | 7.45 | 0.21
1785 | 00:00:29:44 | 29733 | 1784 | -6.6 | 2.18 | 15.37 | 7.45 | 0.21
1786 | 00:00:29:45 | 29750 | 1785 | -6.6 | 2.17 | 15.37 | 7.45 | 0.21
1787 | 00:00:29:46 | 29767 | 1786 | -6.57 | 2.17 | 15.37 | 7.45 | 0.21
1788 | 00:00:29:47 | 29783 | 1787 | -6.55 | 2.18 | 15.37 | 7.46 | 0.21
1789 | 00:00:29:48 | 29800 | 1788 | -6.57 | 2.18 | 15.37 | 7.45 | 0.21
1790 | 00:00:29:49 | 29817 | 1789 | -6.55 | 2.17 | 15.37 | 7.45 | 0.21
1791 | 00:00:29:50 | 29833 | 1790 | -6.57 | 2.18 | 15.37 | 7.45 | 0.21
1792 | 00:00:29:51 | 29850 | 1791 | -6.59 | 2.17 | 15.37 | 7.45 | 0.21
1793 | 00:00:29:52 | 29867 | 1792 | -6.59 | 2.17 | 15.37 | 7.46 | 0.21
1794 | 00:00:29:53 | 29883 | 1793 | -6.59 | 2.17 | 15.37 | 7.46 | 0.21
1795 | 00:00:29:54 | 29900 | 1794 | -6.57 | 2.17 | 15.37 | 7.46 | 0.21
1796 | 00:00:29:55 | 29917 | 1795 | -6.55 | 2.17 | 15.37 | 7.45 | 0.21
1797 | 00:00:29:56 | 29933 | 1796 | -6.55 | 2.17 | 15.37 | 7.45 | 0.21
1798 | 00:00:29:57 | 29950 | 1797 | -6.55 | 2.17 | 15.37 | 7.45 | 0.21
1799 | 00:00:29:58 | 29967 | 1798 | -6.55 | 2.17 | 15.37 | 7.45 | 0.21
1800 | 00:00:29:59 | 29983 | 1799 | -6.57 | 2.17 | 15.37 | 7.46 | 0.21
1801 | 00:00:30:00 | 30000 | 1800 | -6.57 | 2.17 | 15.37 | 7.45 | 0.21
1802 | 00:00:30:01 | 30017 | 1801 | -6.57 | 2.18 | 15.37 | 7.46 | 0.21
1803 | 00:00:30:02 | 30033 | 1802 | -5.7 | 2.17 | 15.37 | 7.46 | 0.21
1804 | 00:00:30:03 | 30050 | 1803 | -5.3 | 2.17 | 15.37 | 7.45 | 0.21
1805 | 00:00:30:04 | 30067 | 1804 | -4.96 | 2.17 | 15.37 | 7.44 | 0.21
1806 | 00:00:30:05 | 30083 | 1805 | -4.41 | 2.17 | 15.3 | 7.19 | 0.21
1807 | 00:00:30:06 | 30100 | 1806 | -3.96 | 2.17 | 14.69 | 6.88 | 0.21
1808 | 00:00:30:07 | 30117 | 1807 | -3.6 | 2.17 | 14.02 | 6.58 | 0.21
1809 | 00:00:30:08 | 30133 | 1808 | -3.28 | 2.18 | 13.35 | 6.27 | 0.21
1810 | 00:00:30:09 | 30150 | 1809 | -2.99 | 2.18 | 12.71 | 6 | 0.21
1811 | 00:00:30:10 | 30167 | 1810 | -2.72 | 2.18 | 12.07 | 5.72 | 0.21
1812 | 00:00:30:11 | 30183 | 1811 | -2.48 | 2.18 | 11.56 | 5.51 | 0.21
1813 | 00:00:30:12 | 30200 | 1812 | -2.36 | 2.18 | 11.18 | 5.35 | 0.21
1814 | 00:00:30:13 | 30217 | 1813 | -2.26 | 2.19 | 10.77 | 5.17 | 0.21
1815 | 00:00:30:14 | 30233 | 1814 | -2.14 | 2.19 | 10.33 | 4.98 | 0.21
1816 | 00:00:30:15 | 30250 | 1815 | -2.02 | 2.19 | 9.88 | 4.79 | 0.21
1817 | 00:00:30:16 | 30267 | 1816 | -1.85 | 2.19 | 9.4 | 4.59 | 0.21
1818 | 00:00:30:17 | 30283 | 1817 | -1.66 | 2.19 | 8.86 | 4.36 | 0.21
1819 | 00:00:30:18 | 30300 | 1818 | -1.55 | 2.19 | 8.55 | 4.23 | 0.21
1820 | 00:00:30:19 | 30317 | 1819 | -1.41 | 2.2 | 8.09 | 4.05 | 0.21
1821 | 00:00:30:20 | 30333 | 1820 | -1.29 | 2.2 | 7.63 | 3.87 | 0.21
1822 | 00:00:30:21 | 30350 | 1821 | -1.22 | 2.2 | 7.28 | 3.73 | 0.21
1823 | 00:00:30:22 | 30367 | 1822 | -1.15 | 2.2 | 6.94 | 3.6 | 0.21
1824 | 00:00:30:23 | 30383 | 1823 | -1.04 | 2.2 | 6.57 | 3.46 | 0.21
1825 | 00:00:30:24 | 30400 | 1824 | -0.92 | 2.2 | 6.05 | 3.27 | 0.21
1826 | 00:00:30:25 | 30417 | 1825 | -0.76 | 2.2 | 5.49 | 3.05 | 0.21
1827 | 00:00:30:26 | 30433 | 1826 | -0.59 | 2.2 | 4.85 | 2.8 | 0.21
1828 | 00:00:30:27 | 30450 | 1827 | -0.44 | 2.2 | 4.23 | 2.53 | 0.21
1829 | 00:00:30:28 | 30467 | 1828 | -0.19 | 2.2 | 3.56 | 2.26 | 0.21
1830 | 00:00:30:29 | 30483 | 1829 | 0.03 | 2.21 | 2.88 | 1.94 | 0.21
1831 | 00:00:30:30 | 30500 | 1830 | 0.29 | 2.21 | 2.23 | 1.63 | 0.21
1832 | 00:00:30:31 | 30517 | 1831 | 0.49 | 2.21 | 1.55 | 1.31 | 0.21
1833 | 00:00:30:32 | 30533 | 1832 | 0.66 | 2.2 | 0.86 | 0.99 | 0.21
1834 | 00:00:30:33 | 30550 | 1833 | 0.85 | 2.21 | 0.14 | 0.67 | 0.21
1835 | 00:00:30:34 | 30567 | 1834 | 1.02 | 2.21 | -0.58 | 0.34 | 0.21
1836 | 00:00:30:35 | 30583 | 1835 | 1.19 | 2.21 | -1.25 | 0.04 | 0.21
1837 | 00:00:30:36 | 30600 | 1836 | 1.39 | 2.21 | -1.93 | -0.27 | 0.21
1838 | 00:00:30:37 | 30617 | 1837 | 1.61 | 2.21 | -2.57 | -0.56 | 0.21
1839 | 00:00:30:38 | 30633 | 1838 | 1.85 | 2.21 | -3.2 | -0.84 | 0.21
1840 | 00:00:30:39 | 30650 | 1839 | 2.07 | 2.21 | -3.77 | -1.1 | 0.21
1841 | 00:00:30:40 | 30667 | 1840 | 2.29 | 2.21 | -4.37 | -1.38 | 0.21
1842 | 00:00:30:41 | 30683 | 1841 | 2.55 | 2.21 | -4.95 | -1.64 | 0.21
1843 | 00:00:30:42 | 30700 | 1842 | 2.77 | 2.21 | -5.54 | -1.89 | 0.21
1844 | 00:00:30:43 | 30717 | 1843 | 3.06 | 2.21 | -6.14 | -2.14 | 0.21
1845 | 00:00:30:44 | 30733 | 1844 | 3.33 | 2.21 | -6.73 | -2.38 | 0.21
1846 | 00:00:30:45 | 30750 | 1845 | 3.58 | 2.21 | -7.32 | -2.63 | 0.21
1847 | 00:00:30:46 | 30767 | 1846 | 3.74 | 2.21 | -7.87 | -2.88 | 0.21
1848 | 00:00:30:47 | 30783 | 1847 | 3.89 | 2.21 | -8.42 | -3.13 | 0.21
1849 | 00:00:30:48 | 30800 | 1848 | 4.06 | 2.21 | -8.92 | -3.38 | 0.21
1850 | 00:00:30:49 | 30817 | 1849 | 4.26 | 2.21 | -9.41 | -3.63 | 0.21
1851 | 00:00:30:50 | 30833 | 1850 | 4.31 | 2.21 | -9.72 | -3.79 | 0.21
1852 | 00:00:30:51 | 30850 | 1851 | 4.33 | 2.21 | -9.82 | -3.84 | 0.21
1853 | 00:00:30:52 | 30867 | 1852 | 4.36 | 2.21 | -9.94 | -3.9 | 0.21
1854 | 00:00:30:53 | 30883 | 1853 | 4.43 | 2.21 | -10.18 | -4.03 | 0.21
1855 | 00:00:30:54 | 30900 | 1854 | 4.57 | 2.21 | -10.49 | -4.18 | 0.21
1856 | 00:00:30:55 | 30917 | 1855 | 4.7 | 2.21 | -10.81 | -4.33 | 0.21
1857 | 00:00:30:56 | 30933 | 1856 | 4.82 | 2.21 | -11.11 | -4.48 | 0.21
1858 | 00:00:30:57 | 30950 | 1857 | 4.69 | 2.21 | -11.16 | -4.51 | 0.21
1859 | 00:00:30:58 | 30967 | 1858 | 4.74 | 2.21 | -11.2 | -4.53 | 0.21
1860 | 00:00:30:59 | 30983 | 1859 | 4.53 | 2.21 | -11.22 | -4.54 | 0.21
1861 | 00:00:31:00 | 31000 | 1860 | 4.11 | 2.21 | -11.22 | -4.54 | 0.21
1862 | 00:00:31:01 | 31017 | 1861 | 3.74 | 2.21 | -11.22 | -4.54 | 0.21
1863 | 00:00:31:02 | 31033 | 1862 | 3.28 | 2.21 | -11.22 | -4.54 | 0.21
1864 | 00:00:31:03 | 31050 | 1863 | 2.82 | 2.21 | -11.23 | -4.54 | 0.21
1865 | 00:00:31:04 | 31067 | 1864 | 2.45 | 2.21 | -11.22 | -4.54 | 0.21
1866 | 00:00:31:05 | 31083 | 1865 | 2.06 | 2.21 | -11.09 | -4.36 | 0.21
1867 | 00:00:31:06 | 31100 | 1866 | 1.55 | 2.21 | -10.48 | -4.09 | 0.21
1868 | 00:00:31:07 | 31117 | 1867 | 1.09 | 2.21 | -9.9 | -3.81 | 0.21
1869 | 00:00:31:08 | 31133 | 1868 | 0.73 | 2.21 | -9.3 | -3.54 | 0.21
1870 | 00:00:31:09 | 31150 | 1869 | 0.41 | 2.21 | -8.73 | -3.29 | 0.21
1871 | 00:00:31:10 | 31167 | 1870 | 0.08 | 2.21 | -8.15 | -3.03 | 0.21
1872 | 00:00:31:11 | 31183 | 1871 | -0.17 | 2.21 | -7.57 | -2.8 | 0.21
1873 | 00:00:31:12 | 31200 | 1872 | -0.37 | 2.21 | -7.03 | -2.58 | 0.21
1874 | 00:00:31:13 | 31217 | 1873 | -0.58 | 2.21 | -6.53 | -2.39 | 0.21
1875 | 00:00:31:14 | 31233 | 1874 | -0.8 | 2.21 | -6.02 | -2.2 | 0.21
1876 | 00:00:31:15 | 31250 | 1875 | -0.93 | 2.21 | -5.54 | -2.02 | 0.21
1877 | 00:00:31:16 | 31267 | 1876 | -1.05 | 2.22 | -5.14 | -1.87 | 0.21
1878 | 00:00:31:17 | 31283 | 1877 | -1.1 | 2.21 | -4.87 | -1.76 | 0.21
1879 | 00:00:31:18 | 31300 | 1878 | -1.21 | 2.21 | -4.58 | -1.64 | 0.21
1880 | 00:00:31:19 | 31317 | 1879 | -1.36 | 2.21 | -4.16 | -1.47 | 0.21
1881 | 00:00:31:20 | 31333 | 1880 | -1.46 | 2.21 | -3.92 | -1.37 | 0.21
1882 | 00:00:31:21 | 31350 | 1881 | -1.56 | 2.22 | -3.64 | -1.25 | 0.21
1883 | 00:00:31:22 | 31367 | 1882 | -1.65 | 2.22 | -3.23 | -1.09 | 0.21
1884 | 00:00:31:23 | 31383 | 1883 | -1.72 | 2.22 | -2.89 | -0.95 | 0.21
1885 | 00:00:31:24 | 31400 | 1884 | -1.83 | 2.22 | -2.44 | -0.76 | 0.21
1886 | 00:00:31:25 | 31417 | 1885 | -1.92 | 2.21 | -2.02 | -0.6 | 0.21
1887 | 00:00:31:26 | 31433 | 1886 | -2.02 | 2.22 | -1.62 | -0.44 | 0.21
1888 | 00:00:31:27 | 31450 | 1887 | -2.11 | 2.22 | -1.18 | -0.25 | 0.21
1889 | 00:00:31:28 | 31467 | 1888 | -2.17 | 2.22 | -0.72 | -0.07 | 0.21
1890 | 00:00:31:29 | 31483 | 1889 | -2.28 | 2.22 | -0.27 | 0.13 | 0.21
1891 | 00:00:31:30 | 31500 | 1890 | -2.36 | 2.22 | 0.17 | 0.31 | 0.21
1892 | 00:00:31:31 | 31517 | 1891 | -2.46 | 2.22 | 0.58 | 0.49 | 0.21
1893 | 00:00:31:32 | 31533 | 1892 | -2.56 | 2.22 | 1.02 | 0.68 | 0.21
1894 | 00:00:31:33 | 31550 | 1893 | -2.65 | 2.22 | 1.46 | 0.89 | 0.21
1895 | 00:00:31:34 | 31567 | 1894 | -2.75 | 2.22 | 1.9 | 1.08 | 0.21
1896 | 00:00:31:35 | 31583 | 1895 | -2.89 | 2.22 | 2.31 | 1.27 | 0.21
1897 | 00:00:31:36 | 31600 | 1896 | -3.02 | 2.22 | 2.74 | 1.48 | 0.21
1898 | 00:00:31:37 | 31617 | 1897 | -3.18 | 2.22 | 3.2 | 1.68 | 0.21
1899 | 00:00:31:38 | 31633 | 1898 | -3.26 | 2.22 | 3.65 | 1.89 | 0.21
1900 | 00:00:31:39 | 31650 | 1899 | -3.38 | 2.22 | 4.12 | 2.09 | 0.21
1901 | 00:00:31:40 | 31667 | 1900 | -3.48 | 2.21 | 4.58 | 2.29 | 0.21
1902 | 00:00:31:41 | 31683 | 1901 | -3.6 | 2.22 | 5.08 | 2.51 | 0.21
1903 | 00:00:31:42 | 31700 | 1902 | -3.72 | 2.22 | 5.56 | 2.71 | 0.21
1904 | 00:00:31:43 | 31717 | 1903 | -3.87 | 2.22 | 6.05 | 2.92 | 0.21
1905 | 00:00:31:44 | 31733 | 1904 | -3.97 | 2.22 | 6.54 | 3.13 | 0.21
1906 | 00:00:31:45 | 31750 | 1905 | -4.07 | 2.22 | 7 | 3.33 | 0.21
1907 | 00:00:31:46 | 31767 | 1906 | -4.23 | 2.22 | 7.46 | 3.53 | 0.21
1908 | 00:00:31:47 | 31783 | 1907 | -4.35 | 2.22 | 7.89 | 3.72 | 0.21
1909 | 00:00:31:48 | 31800 | 1908 | -4.5 | 2.22 | 8.35 | 3.92 | 0.21
1910 | 00:00:31:49 | 31817 | 1909 | -4.65 | 2.21 | 8.73 | 4.11 | 0.21
1911 | 00:00:31:50 | 31833 | 1910 | -4.77 | 2.22 | 9.11 | 4.3 | 0.21
1912 | 00:00:31:51 | 31850 | 1911 | -4.87 | 2.22 | 9.43 | 4.45 | 0.21
1913 | 00:00:31:52 | 31867 | 1912 | -4.92 | 2.22 | 9.71 | 4.59 | 0.21
1914 | 00:00:31:53 | 31883 | 1913 | -4.97 | 2.22 | 9.94 | 4.7 | 0.21
1915 | 00:00:31:54 | 31900 | 1914 | -5.02 | 2.21 | 10.16 | 4.82 | 0.21
1916 | 00:00:31:55 | 31917 | 1915 | -5.09 | 2.22 | 10.39 | 4.93 | 0.21
1917 | 00:00:31:56 | 31933 | 1916 | -5.21 | 2.22 | 10.6 | 5.04 | 0.22
1918 | 00:00:31:57 | 31950 | 1917 | -5.3 | 2.22 | 10.83 | 5.16 | 0.22
1919 | 00:00:31:58 | 31967 | 1918 | -5.38 | 2.22 | 11.11 | 5.28 | 0.22
1920 | 00:00:31:59 | 31983 | 1919 | -5.38 | 2.22 | 11.21 | 5.34 | 0.22
1921 | 00:00:32:00 | 32000 | 1920 | -5.31 | 2.22 | 11.23 | 5.35 | 0.22
1922 | 00:00:32:01 | 32017 | 1921 | -5.3 | 2.22 | 11.23 | 5.35 | 0.22
1923 | 00:00:32:02 | 32033 | 1922 | -5.31 | 2.22 | 11.23 | 5.35 | 0.22
1924 | 00:00:32:03 | 32050 | 1923 | -5.31 | 2.22 | 11.25 | 5.36 | 0.22
1925 | 00:00:32:04 | 32067 | 1924 | -4.06 | 2.22 | 11.25 | 5.36 | 0.22
1926 | 00:00:32:05 | 32083 | 1925 | -3.63 | 2.22 | 11.26 | 5.25 | 0.22
1927 | 00:00:32:06 | 32100 | 1926 | -3.55 | 2.22 | 11.25 | 5.18 | 0.22
1928 | 00:00:32:07 | 32117 | 1927 | -3.45 | 2.22 | 11.25 | 5.11 | 0.22
1929 | 00:00:32:08 | 32133 | 1928 | -3.26 | 2.22 | 11.02 | 4.98 | 0.22
1930 | 00:00:32:09 | 32150 | 1929 | -3.06 | 2.22 | 10.65 | 4.83 | 0.22
1931 | 00:00:32:10 | 32167 | 1930 | -2.85 | 2.22 | 10.16 | 4.62 | 0.22
1932 | 00:00:32:11 | 32183 | 1931 | -2.51 | 2.22 | 9.4 | 4.31 | 0.22
1933 | 00:00:32:12 | 32200 | 1932 | -2.29 | 2.22 | 8.81 | 4.07 | 0.22
1934 | 00:00:32:13 | 32217 | 1933 | -2.06 | 2.22 | 8.08 | 3.77 | 0.22
1935 | 00:00:32:14 | 32233 | 1934 | -1.8 | 2.22 | 7.2 | 3.46 | 0.22
1936 | 00:00:32:15 | 32250 | 1935 | -1.58 | 2.22 | 6.44 | 3.16 | 0.22
1937 | 00:00:32:16 | 32267 | 1936 | -1.38 | 2.22 | 5.73 | 2.9 | 0.22
1938 | 00:00:32:17 | 32283 | 1937 | -1.24 | 2.22 | 5.15 | 2.68 | 0.22
1939 | 00:00:32:18 | 32300 | 1938 | -1.09 | 2.22 | 4.65 | 2.49 | 0.22
1940 | 00:00:32:19 | 32317 | 1939 | -0.83 | 2.22 | 3.97 | 2.2 | 0.22
1941 | 00:00:32:20 | 32333 | 1940 | -0.58 | 2.22 | 3.26 | 1.9 | 0.22
1942 | 00:00:32:21 | 32350 | 1941 | -0.31 | 2.22 | 2.5 | 1.57 | 0.22
1943 | 00:00:32:22 | 32367 | 1942 | -0.08 | 2.22 | 1.66 | 1.17 | 0.22
1944 | 00:00:32:23 | 32383 | 1943 | 0.15 | 2.22 | 0.74 | 0.79 | 0.22
1945 | 00:00:32:24 | 32400 | 1944 | 0.37 | 2.22 | -0.14 | 0.4 | 0.22
1946 | 00:00:32:25 | 32417 | 1945 | 0.59 | 2.22 | -1.02 | 0.03 | 0.22
1947 | 00:00:32:26 | 32433 | 1946 | 0.88 | 2.22 | -1.88 | -0.34 | 0.22
1948 | 00:00:32:27 | 32450 | 1947 | 1.14 | 2.22 | -2.63 | -0.67 | 0.22
1949 | 00:00:32:28 | 32467 | 1948 | 1.43 | 2.22 | -3.36 | -0.98 | 0.22
1950 | 00:00:32:29 | 32483 | 1949 | 1.66 | 2.22 | -4.02 | -1.29 | 0.22
1951 | 00:00:32:30 | 32500 | 1950 | 1.95 | 2.22 | -4.7 | -1.58 | 0.22
1952 | 00:00:32:31 | 32517 | 1951 | 2.21 | 2.22 | -5.3 | -1.84 | 0.22
1953 | 00:00:32:32 | 32533 | 1952 | 2.5 | 2.22 | -5.94 | -2.1 | 0.22
1954 | 00:00:32:33 | 32550 | 1953 | 2.8 | 2.22 | -6.61 | -2.37 | 0.22
1955 | 00:00:32:34 | 32567 | 1954 | 3.09 | 2.22 | -7.26 | -2.64 | 0.22
1956 | 00:00:32:35 | 32583 | 1955 | 3.35 | 2.22 | -7.89 | -2.93 | 0.22
1957 | 00:00:32:36 | 32600 | 1956 | 3.53 | 2.22 | -8.46 | -3.2 | 0.22
1958 | 00:00:32:37 | 32617 | 1957 | 3.77 | 2.22 | -9.01 | -3.46 | 0.22
1959 | 00:00:32:38 | 32633 | 1958 | 4.01 | 2.22 | -9.54 | -3.73 | 0.22
1960 | 00:00:32:39 | 32650 | 1959 | 4.19 | 2.22 | -10.05 | -3.97 | 0.22
1961 | 00:00:32:40 | 32667 | 1960 | 4.38 | 2.22 | -10.47 | -4.18 | 0.22
1962 | 00:00:32:41 | 32683 | 1961 | 4.4 | 2.22 | -10.63 | -4.27 | 0.22
1963 | 00:00:32:42 | 32700 | 1962 | 4.4 | 2.22 | -10.71 | -4.31 | 0.22
1964 | 00:00:32:43 | 32717 | 1963 | 4.36 | 2.22 | -10.76 | -4.34 | 0.22
1965 | 00:00:32:44 | 32733 | 1964 | 4.36 | 2.22 | -10.81 | -4.35 | 0.22
1966 | 00:00:32:45 | 32750 | 1965 | 4.33 | 2.22 | -10.83 | -4.36 | 0.22
1967 | 00:00:32:46 | 32767 | 1966 | 4.35 | 2.22 | -10.83 | -4.37 | 0.22
1968 | 00:00:32:47 | 32783 | 1967 | 4.19 | 2.22 | -10.84 | -4.37 | 0.22
1969 | 00:00:32:48 | 32800 | 1968 | 3.92 | 2.22 | -10.84 | -4.37 | 0.22
1970 | 00:00:32:49 | 32817 | 1969 | 3.69 | 2.21 | -10.84 | -4.37 | 0.22
1971 | 00:00:32:50 | 32833 | 1970 | 3.5 | 2.22 | -10.84 | -4.37 | 0.22
1972 | 00:00:32:51 | 32850 | 1971 | 3.09 | 2.22 | -10.84 | -4.37 | 0.22
1973 | 00:00:32:52 | 32867 | 1972 | 2.62 | 2.22 | -10.84 | -4.37 | 0.22
1974 | 00:00:32:53 | 32883 | 1973 | 2.09 | 2.22 | -10.84 | -4.37 | 0.22
1975 | 00:00:32:54 | 32900 | 1974 | 1.41 | 2.22 | -10.33 | -4.01 | 0.22
1976 | 00:00:32:55 | 32917 | 1975 | 0.71 | 2.22 | -9.37 | -3.58 | 0.22
1977 | 00:00:32:56 | 32933 | 1976 | 0.15 | 2.22 | -8.37 | -3.13 | 0.22
1978 | 00:00:32:57 | 32950 | 1977 | -0.24 | 2.22 | -7.42 | -2.73 | 0.22
1979 | 00:00:32:58 | 32967 | 1978 | -0.58 | 2.22 | -6.49 | -2.39 | 0.22
1980 | 00:00:32:59 | 32983 | 1979 | -0.92 | 2.22 | -5.61 | -2.05 | 0.22
1981 | 00:00:33:00 | 33000 | 1980 | -1.14 | 2.22 | -5 | -1.82 | 0.22
1982 | 00:00:33:01 | 33017 | 1981 | -1.34 | 2.22 | -4.38 | -1.58 | 0.22
1983 | 00:00:33:02 | 33033 | 1982 | -1.46 | 2.22 | -3.94 | -1.39 | 0.22
1984 | 00:00:33:03 | 33050 | 1983 | -1.63 | 2.22 | -3.23 | -1.1 | 0.22
1985 | 00:00:33:04 | 33067 | 1984 | -1.8 | 2.22 | -2.56 | -0.83 | 0.22
1986 | 00:00:33:05 | 33083 | 1985 | -1.97 | 2.22 | -1.9 | -0.57 | 0.22
1987 | 00:00:33:06 | 33100 | 1986 | -2.11 | 2.22 | -1.24 | -0.29 | 0.22
1988 | 00:00:33:07 | 33117 | 1987 | -2.24 | 2.22 | -0.5 | 0.01 | 0.22
1989 | 00:00:33:08 | 33133 | 1988 | -2.38 | 2.22 | 0.18 | 0.3 | 0.22
1990 | 00:00:33:09 | 33150 | 1989 | -2.5 | 2.22 | 0.84 | 0.59 | 0.22
1991 | 00:00:33:10 | 33167 | 1990 | -2.65 | 2.22 | 1.56 | 0.92 | 0.22
1992 | 00:00:33:11 | 33183 | 1991 | -2.85 | 2.22 | 2.22 | 1.24 | 0.22
1993 | 00:00:33:12 | 33200 | 1992 | -3.06 | 2.22 | 2.9 | 1.55 | 0.22
1994 | 00:00:33:13 | 33217 | 1993 | -3.23 | 2.22 | 3.61 | 1.89 | 0.22
1995 | 00:00:33:14 | 33233 | 1994 | -3.41 | 2.22 | 4.33 | 2.19 | 0.22
1996 | 00:00:33:15 | 33250 | 1995 | -3.58 | 2.22 | 5.11 | 2.52 | 0.22
1997 | 00:00:33:16 | 33267 | 1996 | -3.77 | 2.22 | 5.87 | 2.85 | 0.22
1998 | 00:00:33:17 | 33283 | 1997 | -3.96 | 2.22 | 6.62 | 3.18 | 0.22
1999 | 00:00:33:18 | 33300 | 1998 | -4.18 | 2.22 | 7.31 | 3.49 | 0.22
2000 | 00:00:33:19 | 33317 | 1999 | -4.4 | 2.22 | 7.98 | 3.77 | 0.22
2001 | 00:00:33:20 | 33333 | 2000 | -4.55 | 2.22 | 8.48 | 4.01 | 0.22
2002 | 00:00:33:21 | 33350 | 2001 | -4.57 | 2.22 | 8.7 | 4.11 | 0.22
2003 | 00:00:33:22 | 33367 | 2002 | -4.62 | 2.22 | 8.82 | 4.17 | 0.22
2004 | 00:00:33:23 | 33383 | 2003 | -4.67 | 2.22 | 9.01 | 4.26 | 0.22
2005 | 00:00:33:24 | 33400 | 2004 | -4.74 | 2.22 | 9.2 | 4.35 | 0.22
2006 | 00:00:33:25 | 33417 | 2005 | -4.82 | 2.22 | 9.39 | 4.44 | 0.22
2007 | 00:00:33:26 | 33433 | 2006 | -4.87 | 2.22 | 9.57 | 4.53 | 0.22
2008 | 00:00:33:27 | 33450 | 2007 | -4.92 | 2.22 | 9.79 | 4.65 | 0.22
2009 | 00:00:33:28 | 33467 | 2008 | -5.02 | 2.22 | 10.08 | 4.78 | 0.22
2010 | 00:00:33:29 | 33483 | 2009 | -5.14 | 2.22 | 10.43 | 4.95 | 0.22
2011 | 00:00:33:30 | 33500 | 2010 | -5.28 | 2.22 | 10.77 | 5.13 | 0.23
2012 | 00:00:33:31 | 33517 | 2011 | -5.45 | 2.22 | 11.13 | 5.3 | 0.23
2013 | 00:00:33:32 | 33533 | 2012 | -5.58 | 2.22 | 11.39 | 5.44 | 0.23
2014 | 00:00:33:33 | 33550 | 2013 | -5.52 | 2.22 | 11.41 | 5.45 | 0.23
2015 | 00:00:33:34 | 33567 | 2014 | -5.5 | 2.22 | 11.43 | 5.46 | 0.23
2016 | 00:00:33:35 | 33583 | 2015 | -4.23 | 2.22 | 11.43 | 5.46 | 0.23
2017 | 00:00:33:36 | 33600 | 2016 | -3.8 | 2.22 | 11.43 | 5.37 | 0.23
2018 | 00:00:33:37 | 33617 | 2017 | -3.72 | 2.22 | 11.43 | 5.3 | 0.23
2019 | 00:00:33:38 | 33633 | 2018 | -3.38 | 2.22 | 11.13 | 5.05 | 0.23
2020 | 00:00:33:39 | 33650 | 2019 | -2.92 | 2.22 | 10.12 | 4.62 | 0.23
2021 | 00:00:33:40 | 33667 | 2020 | -2.55 | 2.22 | 9.27 | 4.26 | 0.23
2022 | 00:00:33:41 | 33683 | 2021 | -2.31 | 2.22 | 8.64 | 4.01 | 0.23
2023 | 00:00:33:42 | 33700 | 2022 | -2.06 | 2.22 | 7.86 | 3.7 | 0.23
2024 | 00:00:33:43 | 33717 | 2023 | -1.8 | 2.22 | 6.95 | 3.36 | 0.23
2025 | 00:00:33:44 | 33733 | 2024 | -1.58 | 2.22 | 6.18 | 3.07 | 0.23
2026 | 00:00:33:45 | 33750 | 2025 | -1.36 | 2.22 | 5.45 | 2.79 | 0.23
2027 | 00:00:33:46 | 33767 | 2026 | -1.22 | 2.22 | 4.86 | 2.57 | 0.23
2028 | 00:00:33:47 | 33783 | 2027 | -1.07 | 2.22 | 4.34 | 2.36 | 0.23
2029 | 00:00:33:48 | 33800 | 2028 | -0.83 | 2.22 | 3.64 | 2.05 | 0.23
2030 | 00:00:33:49 | 33817 | 2029 | -0.58 | 2.22 | 2.91 | 1.74 | 0.23
2031 | 00:00:33:50 | 33833 | 2030 | -0.31 | 2.22 | 2.1 | 1.38 | 0.23
2032 | 00:00:33:51 | 33850 | 2031 | -0.05 | 2.22 | 1.2 | 0.98 | 0.23
2033 | 00:00:33:52 | 33867 | 2032 | 0.19 | 2.22 | 0.23 | 0.57 | 0.23
2034 | 00:00:33:53 | 33883 | 2033 | 0.37 | 2.22 | -0.67 | 0.18 | 0.23
2035 | 00:00:33:54 | 33900 | 2034 | 0.63 | 2.22 | -1.58 | -0.22 | 0.23
2036 | 00:00:33:55 | 33917 | 2035 | 0.9 | 2.22 | -2.45 | -0.58 | 0.23
2037 | 00:00:33:56 | 33933 | 2036 | 1.21 | 2.22 | -3.3 | -0.95 | 0.23
2038 | 00:00:33:57 | 33950 | 2037 | 1.53 | 2.22 | -4.09 | -1.31 | 0.23
2039 | 00:00:33:58 | 33967 | 2038 | 1.82 | 2.22 | -4.84 | -1.63 | 0.23
2040 | 00:00:33:59 | 33983 | 2039 | 2.12 | 2.22 | -5.66 | -1.98 | 0.23
2041 | 00:00:34:00 | 34000 | 2040 | 2.51 | 2.22 | -6.45 | -2.3 | 0.23
2042 | 00:00:34:01 | 34017 | 2041 | 2.92 | 2.22 | -7.27 | -2.63 | 0.23
2043 | 00:00:34:02 | 34033 | 2042 | 3.24 | 2.22 | -8.03 | -2.97 | 0.23
2044 | 00:00:34:03 | 34050 | 2043 | 3.53 | 2.22 | -8.77 | -3.32 | 0.23
2045 | 00:00:34:04 | 34067 | 2044 | 3.8 | 2.22 | -9.45 | -3.65 | 0.23
2046 | 00:00:34:05 | 34083 | 2045 | 4.01 | 2.22 | -10.08 | -3.96 | 0.23
2047 | 00:00:34:06 | 34100 | 2046 | 4.16 | 2.22 | -10.44 | -4.15 | 0.23
2048 | 00:00:34:07 | 34117 | 2047 | 4.33 | 2.22 | -10.7 | -4.28 | 0.23
2049 | 00:00:34:08 | 34133 | 2048 | 4.53 | 2.22 | -11.11 | -4.47 | 0.23
2050 | 00:00:34:09 | 34150 | 2049 | 4.45 | 2.22 | -11.22 | -4.52 | 0.23
2051 | 00:00:34:10 | 34167 | 2050 | 4.5 | 2.22 | -11.27 | -4.55 | 0.23
2052 | 00:00:34:11 | 34183 | 2051 | 4.11 | 2.22 | -11.29 | -4.56 | 0.23
2053 | 00:00:34:12 | 34200 | 2052 | 3.82 | 2.22 | -11.29 | -4.56 | 0.23
2054 | 00:00:34:13 | 34217 | 2053 | 3.53 | 2.22 | -11.29 | -4.56 | 0.23
2055 | 00:00:34:14 | 34233 | 2054 | 3.26 | 2.22 | -11.29 | -4.56 | 0.23
2056 | 00:00:34:15 | 34250 | 2055 | 2.7 | 2.22 | -11.29 | -4.56 | 0.23
2057 | 00:00:34:16 | 34267 | 2056 | 2.28 | 2.22 | -11.29 | -4.56 | 0.23
2058 | 00:00:34:17 | 34283 | 2057 | 1.85 | 2.22 | -11.23 | -4.39 | 0.23
2059 | 00:00:34:18 | 34300 | 2058 | 1.36 | 2.22 | -10.58 | -4.11 | 0.23
2060 | 00:00:34:19 | 34317 | 2059 | 0.85 | 2.22 | -9.9 | -3.8 | 0.23
2061 | 00:00:34:20 | 34333 | 2060 | 0.42 | 2.22 | -9.16 | -3.46 | 0.23
2062 | 00:00:34:21 | 34350 | 2061 | 0.07 | 2.22 | -8.46 | -3.15 | 0.23
2063 | 00:00:34:22 | 34367 | 2062 | -0.25 | 2.22 | -7.75 | -2.86 | 0.23
2064 | 00:00:34:23 | 34383 | 2063 | -0.51 | 2.22 | -7.04 | -2.58 | 0.23
2065 | 00:00:34:24 | 34400 | 2064 | -0.78 | 2.22 | -6.26 | -2.29 | 0.23
2066 | 00:00:34:25 | 34417 | 2065 | -1.02 | 2.22 | -5.59 | -2.04 | 0.23
2067 | 00:00:34:26 | 34433 | 2066 | -1.15 | 2.22 | -5.15 | -1.87 | 0.23
2068 | 00:00:34:27 | 34450 | 2067 | -1.31 | 2.22 | -4.63 | -1.67 | 0.23
2069 | 00:00:34:28 | 34467 | 2068 | -1.43 | 2.22 | -4.2 | -1.5 | 0.23
2070 | 00:00:34:29 | 34483 | 2069 | -1.56 | 2.22 | -3.74 | -1.31 | 0.23
2071 | 00:00:34:30 | 34500 | 2070 | -1.72 | 2.22 | -3.23 | -1.09 | 0.23
2072 | 00:00:34:31 | 34517 | 2071 | -1.83 | 2.22 | -2.64 | -0.86 | 0.23
2073 | 00:00:34:32 | 34533 | 2072 | -1.97 | 2.22 | -2.11 | -0.65 | 0.23
2074 | 00:00:34:33 | 34550 | 2073 | -2.02 | 2.22 | -1.57 | -0.42 | 0.23
2075 | 00:00:34:34 | 34567 | 2074 | -2.14 | 2.22 | -0.93 | -0.17 | 0.23
2076 | 00:00:34:35 | 34583 | 2075 | -2.29 | 2.22 | -0.35 | 0.09 | 0.23
2077 | 00:00:34:36 | 34600 | 2076 | -2.43 | 2.22 | 0.22 | 0.33 | 0.23
2078 | 00:00:34:37 | 34617 | 2077 | -2.55 | 2.22 | 0.79 | 0.57 | 0.23
2079 | 00:00:34:38 | 34633 | 2078 | -2.65 | 2.22 | 1.4 | 0.85 | 0.23
2080 | 00:00:34:39 | 34650 | 2079 | -2.8 | 2.22 | 1.96 | 1.1 | 0.23
2081 | 00:00:34:40 | 34667 | 2080 | -2.94 | 2.22 | 2.52 | 1.38 | 0.23
2082 | 00:00:34:41 | 34683 | 2081 | -3.11 | 2.22 | 3.12 | 1.67 | 0.23
2083 | 00:00:34:42 | 34700 | 2082 | -3.26 | 2.22 | 3.72 | 1.94 | 0.23
2084 | 00:00:34:43 | 34717 | 2083 | -3.41 | 2.22 | 4.34 | 2.21 | 0.23
2085 | 00:00:34:44 | 34733 | 2084 | -3.57 | 2.22 | 4.98 | 2.48 | 0.23
2086 | 00:00:34:45 | 34750 | 2085 | -3.72 | 2.22 | 5.6 | 2.76 | 0.23
2087 | 00:00:34:46 | 34767 | 2086 | -3.87 | 2.22 | 6.24 | 3.03 | 0.23
2088 | 00:00:34:47 | 34783 | 2087 | -4.06 | 2.22 | 6.86 | 3.3 | 0.23
2089 | 00:00:34:48 | 34800 | 2088 | -4.24 | 2.22 | 7.46 | 3.56 | 0.23
2090 | 00:00:34:49 | 34817 | 2089 | -4.41 | 2.22 | 8.03 | 3.82 | 0.23
2091 | 00:00:34:50 | 34833 | 2090 | -4.58 | 2.22 | 8.56 | 4.06 | 0.23
2092 | 00:00:34:51 | 34850 | 2091 | -4.74 | 2.22 | 9.08 | 4.29 | 0.23
2093 | 00:00:34:52 | 34867 | 2092 | -4.89 | 2.22 | 9.54 | 4.52 | 0.23
2094 | 00:00:34:53 | 34883 | 2093 | -5.04 | 2.22 | 9.97 | 4.73 | 0.24
2095 | 00:00:34:54 | 34900 | 2094 | -5.19 | 2.22 | 10.37 | 4.94 | 0.24
2096 | 00:00:34:55 | 34917 | 2095 | -5.36 | 2.22 | 10.77 | 5.14 | 0.24
2097 | 00:00:34:56 | 34933 | 2096 | -5.43 | 2.22 | 10.97 | 5.25 | 0.24
2098 | 00:00:34:57 | 34950 | 2097 | -5.48 | 2.22 | 11.1 | 5.31 | 0.24
2099 | 00:00:34:58 | 34967 | 2098 | -5.48 | 2.22 | 11.16 | 5.34 | 0.24
2100 | 00:00:34:59 | 34983 | 2099 | -5.45 | 2.22 | 11.17 | 5.34 | 0.24
2101 | 00:00:35:00 | 35000 | 2100 | -5.45 | 2.22 | 11.18 | 5.35 | 0.24
2102 | 00:00:35:01 | 35017 | 2101 | -4.89 | 2.22 | 11.18 | 5.35 | 0.24
2103 | 00:00:35:02 | 35033 | 2102 | -4.65 | 2.22 | 11.19 | 5.35 | 0.24
2104 | 00:00:35:03 | 35050 | 2103 | -4.65 | 2.22 | 11.18 | 5.35 | 0.24
2105 | 00:00:35:04 | 35067 | 2104 | -4.57 | 2.22 | 11.18 | 5.35 | 0.24
2106 | 00:00:35:05 | 35083 | 2105 | -4.26 | 2.22 | 11.18 | 5.35 | 0.24
2107 | 00:00:35:06 | 35100 | 2106 | -3.96 | 2.22 | 11.19 | 5.35 | 0.24
2108 | 00:00:35:07 | 35117 | 2107 | -3.63 | 2.22 | 11.18 | 5.22 | 0.24
2109 | 00:00:35:08 | 35133 | 2108 | -3.38 | 2.22 | 11.11 | 5.02 | 0.24
2110 | 00:00:35:09 | 35150 | 2109 | -3.16 | 2.22 | 10.65 | 4.82 | 0.24
2111 | 00:00:35:10 | 35167 | 2110 | -2.94 | 2.22 | 10.1 | 4.58 | 0.24
2112 | 00:00:35:11 | 35183 | 2111 | -2.7 | 2.22 | 9.55 | 4.35 | 0.24
2113 | 00:00:35:12 | 35200 | 2112 | -2.48 | 2.22 | 9.14 | 4.18 | 0.24
2114 | 00:00:35:13 | 35217 | 2113 | -2.34 | 2.22 | 8.77 | 4.04 | 0.24
2115 | 00:00:35:14 | 35233 | 2114 | -2.19 | 2.22 | 8.33 | 3.87 | 0.24
2116 | 00:00:35:15 | 35250 | 2115 | -2.09 | 2.22 | 7.91 | 3.7 | 0.24
2117 | 00:00:35:16 | 35267 | 2116 | -1.97 | 2.22 | 7.45 | 3.53 | 0.24
2118 | 00:00:35:17 | 35283 | 2117 | -1.82 | 2.22 | 6.94 | 3.33 | 0.24
2119 | 00:00:35:18 | 35300 | 2118 | -1.65 | 2.22 | 6.36 | 3.11 | 0.24
2120 | 00:00:35:19 | 35317 | 2119 | -1.58 | 2.22 | 6.01 | 2.98 | 0.24
2121 | 00:00:35:20 | 35333 | 2120 | -1.48 | 2.22 | 5.65 | 2.84 | 0.24
2122 | 00:00:35:21 | 35350 | 2121 | -1.38 | 2.22 | 5.14 | 2.67 | 0.24
2123 | 00:00:35:22 | 35367 | 2122 | -1.26 | 2.22 | 4.81 | 2.53 | 0.24
2124 | 00:00:35:23 | 35383 | 2123 | -1.14 | 2.22 | 4.48 | 2.41 | 0.24
2125 | 00:00:35:24 | 35400 | 2124 | -1.05 | 2.22 | 4.25 | 2.3 | 0.24
2126 | 00:00:35:25 | 35417 | 2125 | -0.93 | 2.22 | 3.85 | 2.13 | 0.24
2127 | 00:00:35:26 | 35433 | 2126 | -0.82 | 2.22 | 3.43 | 1.96 | 0.24
2128 | 00:00:35:27 | 35450 | 2127 | -0.66 | 2.22 | 3.03 | 1.78 | 0.24
2129 | 00:00:35:28 | 35467 | 2128 | -0.53 | 2.22 | 2.61 | 1.6 | 0.24
2130 | 00:00:35:29 | 35483 | 2129 | -0.37 | 2.22 | 2.17 | 1.39 | 0.25
2131 | 00:00:35:30 | 35500 | 2130 | -0.24 | 2.22 | 1.67 | 1.18 | 0.24
2132 | 00:00:35:31 | 35517 | 2131 | -0.14 | 2.22 | 1.16 | 0.94 | 0.24
2133 | 00:00:35:32 | 35533 | 2132 | 0 | 2.22 | 0.61 | 0.72 | 0.24
2134 | 00:00:35:33 | 35550 | 2133 | 0.15 | 2.22 | 0.07 | 0.48 | 0.24
2135 | 00:00:35:34 | 35567 | 2134 | 0.25 | 2.22 | -0.46 | 0.25 | 0.24
2136 | 00:00:35:35 | 35583 | 2135 | 0.37 | 2.22 | -0.97 | 0.03 | 0.24
2137 | 00:00:35:36 | 35600 | 2136 | 0.48 | 2.22 | -1.45 | -0.18 | 0.24
2138 | 00:00:35:37 | 35617 | 2137 | 0.61 | 2.22 | -1.96 | -0.38 | 0.24
2139 | 00:00:35:38 | 35633 | 2138 | 0.78 | 2.22 | -2.44 | -0.59 | 0.24
2140 | 00:00:35:39 | 35650 | 2139 | 0.97 | 2.22 | -2.91 | -0.78 | 0.24
2141 | 00:00:35:40 | 35667 | 2140 | 1.14 | 2.22 | -3.35 | -0.99 | 0.25
2142 | 00:00:35:41 | 35683 | 2141 | 1.29 | 2.22 | -3.79 | -1.18 | 0.24
2143 | 00:00:35:42 | 35700 | 2142 | 1.43 | 2.22 | -4.21 | -1.36 | 0.24
2144 | 00:00:35:43 | 35717 | 2143 | 1.56 | 2.22 | -4.61 | -1.54 | 0.24
2145 | 00:00:35:44 | 35733 | 2144 | 1.73 | 2.22 | -5.01 | -1.72 | 0.24
2146 | 00:00:35:45 | 35750 | 2145 | 1.9 | 2.22 | -5.4 | -1.88 | 0.24
2147 | 00:00:35:46 | 35767 | 2146 | 2.09 | 2.22 | -5.83 | -2.05 | 0.24
2148 | 00:00:35:47 | 35783 | 2147 | 2.24 | 2.22 | -6.23 | -2.21 | 0.24
2149 | 00:00:35:48 | 35800 | 2148 | 2.43 | 2.22 | -6.66 | -2.39 | 0.24
2150 | 00:00:35:49 | 35817 | 2149 | 2.63 | 2.22 | -7.08 | -2.56 | 0.24
2151 | 00:00:35:50 | 35833 | 2150 | 2.8 | 2.22 | -7.48 | -2.73 | 0.24
2152 | 00:00:35:51 | 35850 | 2151 | 2.97 | 2.22 | -7.89 | -2.91 | 0.24
2153 | 00:00:35:52 | 35867 | 2152 | 3.13 | 2.22 | -8.26 | -3.08 | 0.24
2154 | 00:00:35:53 | 35883 | 2153 | 3.26 | 2.22 | -8.61 | -3.24 | 0.24
2155 | 00:00:35:54 | 35900 | 2154 | 3.36 | 2.22 | -8.95 | -3.41 | 0.24
2156 | 00:00:35:55 | 35917 | 2155 | 3.52 | 2.22 | -9.28 | -3.58 | 0.24
2157 | 00:00:35:56 | 35933 | 2156 | 3.65 | 2.22 | -9.61 | -3.73 | 0.24
2158 | 00:00:35:57 | 35950 | 2157 | 3.77 | 2.22 | -9.86 | -3.87 | 0.24
2159 | 00:00:35:58 | 35967 | 2158 | 3.87 | 2.22 | -10.1 | -3.98 | 0.24
2160 | 00:00:35:59 | 35983 | 2159 | 3.97 | 2.22 | -10.31 | -4.09 | 0.24
2161 | 00:00:36:00 | 36000 | 2160 | 4.08 | 2.22 | -10.53 | -4.19 | 0.24
2162 | 00:00:36:01 | 36017 | 2161 | 4.19 | 2.22 | -10.75 | -4.3 | 0.24
2163 | 00:00:36:02 | 36033 | 2162 | 4.26 | 2.22 | -10.94 | -4.39 | 0.24
2164 | 00:00:36:03 | 36050 | 2163 | 4.23 | 2.22 | -11.02 | -4.43 | 0.24
2165 | 00:00:36:04 | 36067 | 2164 | 3.65 | 2.22 | -11.03 | -4.44 | 0.24
2166 | 00:00:36:05 | 36083 | 2165 | 3.09 | 2.22 | -11.03 | -4.44 | 0.24
2167 | 00:00:36:06 | 36100 | 2166 | 1.8 | 2.22 | -10.98 | -4.24 | 0.24
2168 | 00:00:36:07 | 36117 | 2167 | 0.61 | 2.22 | -9.3 | -3.52 | 0.24
2169 | 00:00:36:08 | 36133 | 2168 | -0.22 | 2.22 | -7.7 | -2.83 | 0.24
2170 | 00:00:36:09 | 36150 | 2169 | -0.8 | 2.22 | -6.2 | -2.26 | 0.24
2171 | 00:00:36:10 | 36167 | 2170 | -1.17 | 2.22 | -5.11 | -1.84 | 0.24
2172 | 00:00:36:11 | 36183 | 2171 | -1.46 | 2.22 | -4.19 | -1.47 | 0.24
2173 | 00:00:36:12 | 36200 | 2172 | -1.68 | 2.22 | -3.18 | -1.07 | 0.24
2174 | 00:00:36:13 | 36217 | 2173 | -1.92 | 2.22 | -2.07 | -0.6 | 0.24
2175 | 00:00:36:14 | 36233 | 2174 | -2.12 | 2.22 | -0.86 | -0.13 | 0.24
2176 | 00:00:36:15 | 36250 | 2175 | -2.34 | 2.22 | 0.24 | 0.34 | 0.24
2177 | 00:00:36:16 | 36267 | 2176 | -2.55 | 2.22 | 1.11 | 0.72 | 0.24
2178 | 00:00:36:17 | 36283 | 2177 | -2.73 | 2.22 | 1.69 | 1 | 0.24
2179 | 00:00:36:18 | 36300 | 2178 | -2.85 | 2.22 | 2.2 | 1.25 | 0.24
2180 | 00:00:36:19 | 36317 | 2179 | -2.96 | 2.22 | 2.72 | 1.49 | 0.24
2181 | 00:00:36:20 | 36333 | 2180 | -3.07 | 2.22 | 3.17 | 1.71 | 0.24
2182 | 00:00:36:21 | 36350 | 2181 | -3.19 | 2.22 | 3.63 | 1.91 | 0.24
2183 | 00:00:36:22 | 36367 | 2182 | -3.29 | 2.22 | 4.08 | 2.1 | 0.24
2184 | 00:00:36:23 | 36383 | 2183 | -3.46 | 2.22 | 4.54 | 2.3 | 0.24
2185 | 00:00:36:24 | 36400 | 2184 | -3.6 | 2.22 | 5.03 | 2.51 | 0.24
2186 | 00:00:36:25 | 36417 | 2185 | -3.7 | 2.22 | 5.52 | 2.73 | 0.24
2187 | 00:00:36:26 | 36433 | 2186 | -3.82 | 2.22 | 6.01 | 2.93 | 0.24
2188 | 00:00:36:27 | 36450 | 2187 | -3.91 | 2.22 | 6.49 | 3.15 | 0.24
2189 | 00:00:36:28 | 36467 | 2188 | -4.04 | 2.22 | 6.98 | 3.35 | 0.24
2190 | 00:00:36:29 | 36483 | 2189 | -4.16 | 2.22 | 7.37 | 3.53 | 0.24
2191 | 00:00:36:30 | 36500 | 2190 | -4.28 | 2.22 | 7.73 | 3.68 | 0.24
2192 | 00:00:36:31 | 36517 | 2191 | -4.33 | 2.22 | 7.95 | 3.78 | 0.24
2193 | 00:00:36:32 | 36533 | 2192 | -4.38 | 2.22 | 8.05 | 3.83 | 0.25
2194 | 00:00:36:33 | 36550 | 2193 | -4.41 | 2.22 | 8.14 | 3.87 | 0.24
2195 | 00:00:36:34 | 36567 | 2194 | -4.43 | 2.22 | 8.24 | 3.91 | 0.25
2196 | 00:00:36:35 | 36583 | 2195 | -4.53 | 2.22 | 8.47 | 4.02 | 0.25
2197 | 00:00:36:36 | 36600 | 2196 | -4.58 | 2.22 | 8.7 | 4.12 | 0.25
2198 | 00:00:36:37 | 36617 | 2197 | -4.65 | 2.22 | 8.93 | 4.23 | 0.25
2199 | 00:00:36:38 | 36633 | 2198 | -4.72 | 2.22 | 9.17 | 4.35 | 0.25
2200 | 00:00:36:39 | 36650 | 2199 | -4.8 | 2.22 | 9.39 | 4.45 | 0.25
2201 | 00:00:36:40 | 36667 | 2200 | -4.89 | 2.22 | 9.63 | 4.56 | 0.25
2202 | 00:00:36:41 | 36683 | 2201 | -4.97 | 2.22 | 9.85 | 4.68 | 0.25
2203 | 00:00:36:42 | 36700 | 2202 | -5.06 | 2.22 | 10.08 | 4.79 | 0.25
2204 | 00:00:36:43 | 36717 | 2203 | -5.11 | 2.22 | 10.3 | 4.9 | 0.25
2205 | 00:00:36:44 | 36733 | 2204 | -5.21 | 2.22 | 10.53 | 5.01 | 0.25
2206 | 00:00:36:45 | 36750 | 2205 | -5.33 | 2.22 | 10.76 | 5.12 | 0.25
2207 | 00:00:36:46 | 36767 | 2206 | -5.47 | 2.22 | 10.98 | 5.24 | 0.26
2208 | 00:00:36:47 | 36783 | 2207 | -5.45 | 2.22 | 11.06 | 5.27 | 0.26
2209 | 00:00:36:48 | 36800 | 2208 | -5.45 | 2.22 | 11.07 | 5.28 | 0.26
2210 | 00:00:36:49 | 36817 | 2209 | -4.01 | 2.22 | 11.07 | 5.28 | 0.26
2211 | 00:00:36:50 | 36833 | 2210 | -3.63 | 2.22 | 11.07 | 5.12 | 0.25
2212 | 00:00:36:51 | 36850 | 2211 | -3.5 | 2.22 | 11.07 | 5.02 | 0.26
2213 | 00:00:36:52 | 36867 | 2212 | -3.41 | 2.22 | 11.03 | 4.96 | 0.26
2214 | 00:00:36:53 | 36883 | 2213 | -3.31 | 2.22 | 10.8 | 4.86 | 0.26
2215 | 00:00:36:54 | 36900 | 2214 | -3.09 | 2.22 | 10.35 | 4.67 | 0.26
2216 | 00:00:36:55 | 36917 | 2215 | -2.87 | 2.22 | 9.87 | 4.47 | 0.25
2217 | 00:00:36:56 | 36933 | 2216 | -2.63 | 2.22 | 9.29 | 4.23 | 0.26
2218 | 00:00:36:57 | 36950 | 2217 | -2.34 | 2.22 | 8.57 | 3.95 | 0.26
2219 | 00:00:36:58 | 36967 | 2218 | -2.11 | 2.22 | 7.88 | 3.68 | 0.26
2220 | 00:00:36:59 | 36983 | 2219 | -1.89 | 2.22 | 7.03 | 3.36 | 0.26
2221 | 00:00:37:00 | 37000 | 2220 | -1.63 | 2.22 | 6.1 | 3.01 | 0.26
2222 | 00:00:37:01 | 37017 | 2221 | -1.46 | 2.22 | 5.4 | 2.76 | 0.26
2223 | 00:00:37:02 | 37033 | 2222 | -1.27 | 2.22 | 4.72 | 2.49 | 0.26
2224 | 00:00:37:03 | 37050 | 2223 | -1.1 | 2.22 | 4.19 | 2.28 | 0.26
2225 | 00:00:37:04 | 37067 | 2224 | -0.87 | 2.22 | 3.43 | 1.96 | 0.26
2226 | 00:00:37:05 | 37083 | 2225 | -0.58 | 2.22 | 2.69 | 1.64 | 0.26
2227 | 00:00:37:06 | 37100 | 2226 | -0.32 | 2.22 | 1.81 | 1.24 | 0.26
2228 | 00:00:37:07 | 37117 | 2227 | -0.08 | 2.22 | 0.82 | 0.82 | 0.26
2229 | 00:00:37:08 | 37133 | 2228 | 0.15 | 2.22 | -0.24 | 0.37 | 0.26
2230 | 00:00:37:09 | 37150 | 2229 | 0.37 | 2.22 | -1.21 | -0.07 | 0.26
2231 | 00:00:37:10 | 37167 | 2230 | 0.65 | 2.22 | -2.19 | -0.47 | 0.26
2232 | 00:00:37:11 | 37183 | 2231 | 0.97 | 2.22 | -3.12 | -0.86 | 0.26
2233 | 00:00:37:12 | 37200 | 2232 | 1.29 | 2.22 | -3.94 | -1.23 | 0.26
2234 | 00:00:37:13 | 37217 | 2233 | 1.61 | 2.22 | -4.74 | -1.58 | 0.26
2235 | 00:00:37:14 | 37233 | 2234 | 1.83 | 2.22 | -5.42 | -1.86 | 0.26
2236 | 00:00:37:15 | 37250 | 2235 | 2.12 | 2.22 | -6.13 | -2.15 | 0.26
2237 | 00:00:37:16 | 37267 | 2236 | 2.41 | 2.22 | -6.74 | -2.41 | 0.26
2238 | 00:00:37:17 | 37283 | 2237 | 2.72 | 2.22 | -7.36 | -2.65 | 0.26
2239 | 00:00:37:18 | 37300 | 2238 | 2.92 | 2.22 | -7.88 | -2.88 | 0.26
2240 | 00:00:37:19 | 37317 | 2239 | 3.09 | 2.22 | -8.29 | -3.08 | 0.26
2241 | 00:00:37:20 | 37333 | 2240 | 3.23 | 2.22 | -8.66 | -3.25 | 0.26
2242 | 00:00:37:21 | 37350 | 2241 | 3.28 | 2.22 | -8.93 | -3.39 | 0.26
2243 | 00:00:37:22 | 37367 | 2242 | 3.28 | 2.22 | -9.03 | -3.44 | 0.26
2244 | 00:00:37:23 | 37383 | 2243 | 3.26 | 2.22 | -9.07 | -3.46 | 0.26
2245 | 00:00:37:24 | 37400 | 2244 | 3.62 | 2.22 | -9.63 | -3.72 | 0.26
2246 | 00:00:37:25 | 37417 | 2245 | 3.92 | 2.22 | -10.25 | -4.04 | 0.26
2247 | 00:00:37:26 | 37433 | 2246 | 4.11 | 2.22 | -10.66 | -4.24 | 0.26
2248 | 00:00:37:27 | 37450 | 2247 | 4.28 | 2.22 | -11.03 | -4.41 | 0.26
2249 | 00:00:37:28 | 37467 | 2248 | 4.25 | 2.22 | -11.09 | -4.45 | 0.26
2250 | 00:00:37:29 | 37483 | 2249 | 3.75 | 2.22 | -11.11 | -4.46 | 0.26
2251 | 00:00:37:30 | 37500 | 2250 | 3.46 | 2.22 | -11.11 | -4.46 | 0.26
2252 | 00:00:37:31 | 37517 | 2251 | 2.97 | 2.22 | -11.11 | -4.46 | 0.26
2253 | 00:00:37:32 | 37533 | 2252 | 2.22 | 2.22 | -11.11 | -4.46 | 0.26
2254 | 00:00:37:33 | 37550 | 2253 | 1.65 | 2.22 | -11.03 | -4.28 | 0.26
2255 | 00:00:37:34 | 37567 | 2254 | 1.21 | 2.22 | -10.42 | -4.01 | 0.26
2256 | 00:00:37:35 | 37583 | 2255 | 0.83 | 2.22 | -9.87 | -3.75 | 0.25
2257 | 00:00:37:36 | 37600 | 2256 | 0.51 | 2.22 | -9.31 | -3.5 | 0.26
2258 | 00:00:37:37 | 37617 | 2257 | 0.24 | 2.22 | -8.78 | -3.27 | 0.25
2259 | 00:00:37:38 | 37633 | 2258 | -0.07 | 2.22 | -8.24 | -3.04 | 0.26
2260 | 00:00:37:39 | 37650 | 2259 | -0.29 | 2.22 | -7.73 | -2.83 | 0.26
2261 | 00:00:37:40 | 37667 | 2260 | -0.49 | 2.22 | -7.17 | -2.6 | 0.26
2262 | 00:00:37:41 | 37683 | 2261 | -0.71 | 2.22 | -6.48 | -2.35 | 0.26
2263 | 00:00:37:42 | 37700 | 2262 | -0.92 | 2.22 | -5.86 | -2.12 | 0.26
2264 | 00:00:37:43 | 37717 | 2263 | -1.07 | 2.22 | -5.37 | -1.94 | 0.26
2265 | 00:00:37:44 | 37733 | 2264 | -1.21 | 2.22 | -5 | -1.8 | 0.26
2266 | 00:00:37:45 | 37750 | 2265 | -1.36 | 2.22 | -4.49 | -1.59 | 0.26
2267 | 00:00:37:46 | 37767 | 2266 | -1.44 | 2.22 | -4.17 | -1.46 | 0.26
2268 | 00:00:37:47 | 37783 | 2267 | -1.55 | 2.22 | -3.77 | -1.3 | 0.26
2269 | 00:00:37:48 | 37800 | 2268 | -1.65 | 2.22 | -3.3 | -1.1 | 0.26
2270 | 00:00:37:49 | 37817 | 2269 | -1.78 | 2.22 | -2.82 | -0.91 | 0.26
2271 | 00:00:37:50 | 37833 | 2270 | -1.92 | 2.22 | -2.35 | -0.72 | 0.26
2272 | 00:00:37:51 | 37850 | 2271 | -2.02 | 2.22 | -1.89 | -0.53 | 0.26
2273 | 00:00:37:52 | 37867 | 2272 | -2.11 | 2.22 | -1.39 | -0.33 | 0.26
2274 | 00:00:37:53 | 37883 | 2273 | -2.17 | 2.22 | -0.86 | -0.12 | 0.26
2275 | 00:00:37:54 | 37900 | 2274 | -2.24 | 2.22 | -0.38 | 0.09 | 0.26
2276 | 00:00:37:55 | 37917 | 2275 | -2.33 | 2.22 | 0.1 | 0.29 | 0.26
2277 | 00:00:37:56 | 37933 | 2276 | -2.45 | 2.22 | 0.55 | 0.49 | 0.25
2278 | 00:00:37:57 | 37950 | 2277 | -2.55 | 2.22 | 1.02 | 0.7 | 0.25
2279 | 00:00:37:58 | 37967 | 2278 | -2.65 | 2.22 | 1.51 | 0.92 | 0.26
2280 | 00:00:37:59 | 37983 | 2279 | -2.77 | 2.22 | 1.97 | 1.13 | 0.26
2281 | 00:00:38:00 | 38000 | 2280 | -2.89 | 2.22 | 2.44 | 1.35 | 0.26
2282 | 00:00:38:01 | 38017 | 2281 | -3.04 | 2.22 | 2.89 | 1.58 | 0.25
2283 | 00:00:38:02 | 38033 | 2282 | -3.18 | 2.22 | 3.38 | 1.81 | 0.26
2284 | 00:00:38:03 | 38050 | 2283 | -3.26 | 2.22 | 3.87 | 2.02 | 0.26
2285 | 00:00:38:04 | 38067 | 2284 | -3.36 | 2.22 | 4.36 | 2.24 | 0.26
2286 | 00:00:38:05 | 38083 | 2285 | -3.5 | 2.22 | 4.87 | 2.46 | 0.26
2287 | 00:00:38:06 | 38100 | 2286 | -3.63 | 2.22 | 5.4 | 2.69 | 0.26
2288 | 00:00:38:07 | 38117 | 2287 | -3.79 | 2.22 | 5.93 | 2.9 | 0.26
2289 | 00:00:38:08 | 38133 | 2288 | -3.91 | 2.22 | 6.41 | 3.12 | 0.26
2290 | 00:00:38:09 | 38150 | 2289 | -4.02 | 2.22 | 6.91 | 3.33 | 0.26
2291 | 00:00:38:10 | 38167 | 2290 | -4.16 | 2.22 | 7.38 | 3.54 | 0.26
2292 | 00:00:38:11 | 38183 | 2291 | -4.31 | 2.22 | 7.84 | 3.74 | 0.26
2293 | 00:00:38:12 | 38200 | 2292 | -4.43 | 2.22 | 8.26 | 3.93 | 0.26
2294 | 00:00:38:13 | 38217 | 2293 | -4.58 | 2.22 | 8.68 | 4.12 | 0.26
2295 | 00:00:38:14 | 38233 | 2294 | -4.72 | 2.22 | 9.07 | 4.3 | 0.26
2296 | 00:00:38:15 | 38250 | 2295 | -4.82 | 2.22 | 9.41 | 4.47 | 0.26
2297 | 00:00:38:16 | 38267 | 2296 | -4.94 | 2.22 | 9.76 | 4.64 | 0.26
2298 | 00:00:38:17 | 38283 | 2297 | -5.04 | 2.22 | 10.09 | 4.8 | 0.26
2299 | 00:00:38:18 | 38300 | 2298 | -5.21 | 2.22 | 10.43 | 4.97 | 0.26
2300 | 00:00:38:19 | 38317 | 2299 | -5.38 | 2.22 | 10.75 | 5.14 | 0.26
2301 | 00:00:38:20 | 38333 | 2300 | -5.55 | 2.22 | 11.08 | 5.3 | 0.27
2302 | 00:00:38:21 | 38350 | 2301 | -5.52 | 2.22 | 11.16 | 5.34 | 0.27
2303 | 00:00:38:22 | 38367 | 2302 | -5.62 | 2.22 | 11.21 | 5.37 | 0.27
2304 | 00:00:38:23 | 38383 | 2303 | -4.86 | 2.22 | 11.23 | 5.37 | 0.27
2305 | 00:00:38:24 | 38400 | 2304 | -4.6 | 2.22 | 11.22 | 5.37 | 0.27
2306 | 00:00:38:25 | 38417 | 2305 | -4.53 | 2.22 | 11.22 | 5.37 | 0.26
2307 | 00:00:38:26 | 38433 | 2306 | -4.4 | 2.22 | 11.22 | 5.37 | 0.27
2308 | 00:00:38:27 | 38450 | 2307 | -4.21 | 2.22 | 11.23 | 5.37 | 0.27
2309 | 00:00:38:28 | 38467 | 2308 | -4.04 | 2.22 | 11.22 | 5.37 | 0.27
2310 | 00:00:38:29 | 38483 | 2309 | -3.91 | 2.22 | 11.23 | 5.35 | 0.27
2311 | 00:00:38:30 | 38500 | 2310 | -3.75 | 2.22 | 11.23 | 5.26 | 0.27
2312 | 00:00:38:31 | 38517 | 2311 | -3.65 | 2.22 | 11.23 | 5.17 | 0.27
2313 | 00:00:38:32 | 38533 | 2312 | -3.53 | 2.22 | 11.22 | 5.08 | 0.27
2314 | 00:00:38:33 | 38550 | 2313 | -3.41 | 2.22 | 11.09 | 5 | 0.27
2315 | 00:00:38:34 | 38567 | 2314 | -3.29 | 2.22 | 10.88 | 4.91 | 0.27
2316 | 00:00:38:35 | 38583 | 2315 | -3.19 | 2.22 | 10.7 | 4.83 | 0.27
2317 | 00:00:38:36 | 38600 | 2316 | -3.12 | 2.22 | 10.52 | 4.75 | 0.27
2318 | 00:00:38:37 | 38617 | 2317 | -3.04 | 2.22 | 10.34 | 4.68 | 0.27
2319 | 00:00:38:38 | 38633 | 2318 | -2.99 | 2.22 | 10.17 | 4.6 | 0.27
2320 | 00:00:38:39 | 38650 | 2319 | -2.9 | 2.22 | 9.99 | 4.52 | 0.27
2321 | 00:00:38:40 | 38667 | 2320 | -2.82 | 2.22 | 9.81 | 4.45 | 0.27
2322 | 00:00:38:41 | 38683 | 2321 | -2.72 | 2.22 | 9.61 | 4.36 | 0.27
2323 | 00:00:38:42 | 38700 | 2322 | -2.62 | 2.22 | 9.37 | 4.27 | 0.27
2324 | 00:00:38:43 | 38717 | 2323 | -2.5 | 2.22 | 9.14 | 4.17 | 0.27
2325 | 00:00:38:44 | 38733 | 2324 | -2.41 | 2.22 | 8.92 | 4.1 | 0.27
2326 | 00:00:38:45 | 38750 | 2325 | -2.36 | 2.22 | 8.66 | 3.98 | 0.27
2327 | 00:00:38:46 | 38767 | 2326 | -2.28 | 2.22 | 8.41 | 3.89 | 0.27
2328 | 00:00:38:47 | 38783 | 2327 | -2.19 | 2.22 | 8.18 | 3.79 | 0.27
2329 | 00:00:38:48 | 38800 | 2328 | -2.12 | 2.22 | 7.91 | 3.69 | 0.27
2330 | 00:00:38:49 | 38817 | 2329 | -2.04 | 2.22 | 7.66 | 3.6 | 0.27
2331 | 00:00:38:50 | 38833 | 2330 | -1.95 | 2.22 | 7.37 | 3.48 | 0.27
2332 | 00:00:38:51 | 38850 | 2331 | -1.9 | 2.22 | 7.09 | 3.38 | 0.27
2333 | 00:00:38:52 | 38867 | 2332 | -1.83 | 2.22 | 6.74 | 3.25 | 0.27
2334 | 00:00:38:53 | 38883 | 2333 | -1.73 | 2.22 | 6.38 | 3.11 | 0.27
2335 | 00:00:38:54 | 38900 | 2334 | -1.61 | 2.22 | 6.1 | 3.01 | 0.27
2336 | 00:00:38:55 | 38917 | 2335 | -1.56 | 2.22 | 5.9 | 2.93 | 0.27
2337 | 00:00:38:56 | 38933 | 2336 | -1.49 | 2.22 | 5.71 | 2.86 | 0.27
2338 | 00:00:38:57 | 38950 | 2337 | -1.43 | 2.22 | 5.44 | 2.76 | 0.27
2339 | 00:00:38:58 | 38967 | 2338 | -1.36 | 2.22 | 5.1 | 2.64 | 0.27
2340 | 00:00:38:59 | 38983 | 2339 | -1.32 | 2.22 | 4.89 | 2.56 | 0.27
2341 | 00:00:39:00 | 39000 | 2340 | -1.27 | 2.22 | 4.67 | 2.48 | 0.27
2342 | 00:00:39:01 | 39017 | 2341 | -1.17 | 2.22 | 4.47 | 2.39 | 0.27
2343 | 00:00:39:02 | 39033 | 2342 | -1.12 | 2.22 | 4.3 | 2.32 | 0.26
2344 | 00:00:39:03 | 39050 | 2343 | -1.07 | 2.22 | 4.13 | 2.26 | 0.27
2345 | 00:00:39:04 | 39067 | 2344 | -1.02 | 2.22 | 3.9 | 2.15 | 0.27
2346 | 00:00:39:05 | 39083 | 2345 | -0.93 | 2.22 | 3.63 | 2.04 | 0.27
2347 | 00:00:39:06 | 39100 | 2346 | -0.83 | 2.22 | 3.37 | 1.93 | 0.27
2348 | 00:00:39:07 | 39117 | 2347 | -0.71 | 2.22 | 3.1 | 1.82 | 0.27
2349 | 00:00:39:08 | 39133 | 2348 | -0.63 | 2.22 | 2.86 | 1.7 | 0.27
2350 | 00:00:39:09 | 39150 | 2349 | -0.56 | 2.22 | 2.58 | 1.58 | 0.27
2351 | 00:00:39:10 | 39167 | 2350 | -0.49 | 2.22 | 2.29 | 1.45 | 0.27
2352 | 00:00:39:11 | 39183 | 2351 | -0.41 | 2.22 | 2 | 1.31 | 0.27
2353 | 00:00:39:12 | 39200 | 2352 | -0.32 | 2.22 | 1.69 | 1.18 | 0.27
2354 | 00:00:39:13 | 39217 | 2353 | -0.22 | 2.22 | 1.37 | 1.03 | 0.27
2355 | 00:00:39:14 | 39233 | 2354 | -0.15 | 2.22 | 1.02 | 0.89 | 0.27
2356 | 00:00:39:15 | 39250 | 2355 | -0.07 | 2.22 | 0.67 | 0.74 | 0.27
2357 | 00:00:39:16 | 39267 | 2356 | -0.02 | 2.22 | 0.31 | 0.59 | 0.27
2358 | 00:00:39:17 | 39283 | 2357 | 0.05 | 2.22 | -0.04 | 0.43 | 0.27
2359 | 00:00:39:18 | 39300 | 2358 | 0.12 | 2.22 | -0.39 | 0.29 | 0.27
2360 | 00:00:39:19 | 39317 | 2359 | 0.22 | 2.22 | -0.73 | 0.14 | 0.27
2361 | 00:00:39:20 | 39333 | 2360 | 0.31 | 2.22 | -1.06 | -0.01 | 0.27
2362 | 00:00:39:21 | 39350 | 2361 | 0.41 | 2.22 | -1.4 | -0.15 | 0.27
2363 | 00:00:39:22 | 39367 | 2362 | 0.48 | 2.22 | -1.72 | -0.29 | 0.27
2364 | 00:00:39:23 | 39383 | 2363 | 0.54 | 2.22 | -2.05 | -0.43 | 0.27
2365 | 00:00:39:24 | 39400 | 2364 | 0.65 | 2.22 | -2.38 | -0.56 | 0.27
2366 | 00:00:39:25 | 39417 | 2365 | 0.78 | 2.22 | -2.72 | -0.71 | 0.27
2367 | 00:00:39:26 | 39433 | 2366 | 0.93 | 2.22 | -3.12 | -0.87 | 0.27
2368 | 00:00:39:27 | 39450 | 2367 | 1.09 | 2.22 | -3.51 | -1.05 | 0.27
2369 | 00:00:39:28 | 39467 | 2368 | 1.24 | 2.22 | -3.91 | -1.23 | 0.27
2370 | 00:00:39:29 | 39483 | 2369 | 1.36 | 2.22 | -4.3 | -1.4 | 0.27
2371 | 00:00:39:30 | 39500 | 2370 | 1.49 | 2.22 | -4.71 | -1.57 | 0.27
2372 | 00:00:39:31 | 39517 | 2371 | 1.63 | 2.22 | -5.12 | -1.75 | 0.27
2373 | 00:00:39:32 | 39533 | 2372 | 1.8 | 2.22 | -5.51 | -1.91 | 0.27
2374 | 00:00:39:33 | 39550 | 2373 | 1.99 | 2.22 | -5.93 | -2.07 | 0.27
2375 | 00:00:39:34 | 39567 | 2374 | 2.19 | 2.22 | -6.35 | -2.25 | 0.27
2376 | 00:00:39:35 | 39583 | 2375 | 2.39 | 2.22 | -6.8 | -2.43 | 0.26
2377 | 00:00:39:36 | 39600 | 2376 | 2.58 | 2.22 | -7.23 | -2.6 | 0.27
2378 | 00:00:39:37 | 39617 | 2377 | 2.73 | 2.22 | -7.65 | -2.78 | 0.26
2379 | 00:00:39:38 | 39633 | 2378 | 2.89 | 2.22 | -8.07 | -2.97 | 0.27
2380 | 00:00:39:39 | 39650 | 2379 | 3.04 | 2.22 | -8.46 | -3.15 | 0.27
2381 | 00:00:39:40 | 39667 | 2380 | 3.21 | 2.22 | -8.85 | -3.34 | 0.27
2382 | 00:00:39:41 | 39683 | 2381 | 3.38 | 2.22 | -9.22 | -3.53 | 0.27
2383 | 00:00:39:42 | 39700 | 2382 | 3.55 | 2.22 | -9.59 | -3.7 | 0.27
2384 | 00:00:39:43 | 39717 | 2383 | 3.69 | 2.22 | -9.9 | -3.86 | 0.26
2385 | 00:00:39:44 | 39733 | 2384 | 3.77 | 2.22 | -10.11 | -3.96 | 0.27
2386 | 00:00:39:45 | 39750 | 2385 | 3.87 | 2.22 | -10.33 | -4.07 | 0.27
2387 | 00:00:39:46 | 39767 | 2386 | 3.94 | 2.22 | -10.53 | -4.18 | 0.26
2388 | 00:00:39:47 | 39783 | 2387 | 4.06 | 2.22 | -10.75 | -4.29 | 0.26
2389 | 00:00:39:48 | 39800 | 2388 | 4.08 | 2.22 | -10.88 | -4.35 | 0.27
2390 | 00:00:39:49 | 39817 | 2389 | 4.03 | 2.22 | -10.91 | -4.36 | 0.27
2391 | 00:00:39:50 | 39833 | 2390 | 3.5 | 2.22 | -10.91 | -4.36 | 0.27
2392 | 00:00:39:51 | 39850 | 2391 | 3.07 | 2.22 | -10.91 | -4.36 | 0.27
2393 | 00:00:39:52 | 39867 | 2392 | 2.26 | 2.22 | -10.91 | -4.36 | 0.27
2394 | 00:00:39:53 | 39883 | 2393 | 1.63 | 2.22 | -10.89 | -4.19 | 0.27
2395 | 00:00:39:54 | 39900 | 2394 | 1.1 | 2.22 | -10.21 | -3.9 | 0.27
2396 | 00:00:39:55 | 39917 | 2395 | 0.65 | 2.22 | -9.56 | -3.59 | 0.27
2397 | 00:00:39:56 | 39933 | 2396 | 0.31 | 2.22 | -8.89 | -3.3 | 0.26
2398 | 00:00:39:57 | 39950 | 2397 | -0.05 | 2.22 | -8.24 | -3.02 | 0.26
2399 | 00:00:39:58 | 39967 | 2398 | -0.29 | 2.22 | -7.62 | -2.76 | 0.27
2400 | 00:00:39:59 | 39983 | 2399 | -0.51 | 2.22 | -7 | -2.53 | 0.26
2401 | 00:00:40:00 | 40000 | 2400 | -0.68 | 2.22 | -6.41 | -2.3 | 0.27
2402 | 00:00:40:01 | 40017 | 2401 | -0.87 | 2.22 | -5.84 | -2.1 | 0.27
2403 | 00:00:40:02 | 40033 | 2402 | -1 | 2.22 | -5.4 | -1.93 | 0.27
2404 | 00:00:40:03 | 40050 | 2403 | -1.1 | 2.22 | -5.07 | -1.81 | 0.27
2405 | 00:00:40:04 | 40067 | 2404 | -1.24 | 2.22 | -4.68 | -1.66 | 0.27
2406 | 00:00:40:05 | 40083 | 2405 | -1.39 | 2.22 | -4.3 | -1.5 | 0.26
2407 | 00:00:40:06 | 40100 | 2406 | -1.48 | 2.22 | -4.03 | -1.4 | 0.26
2408 | 00:00:40:07 | 40117 | 2407 | -1.61 | 2.22 | -3.6 | -1.23 | 0.27
2409 | 00:00:40:08 | 40133 | 2408 | -1.68 | 2.22 | -3.21 | -1.06 | 0.26
2410 | 00:00:40:09 | 40150 | 2409 | -1.77 | 2.22 | -2.79 | -0.88 | 0.26
2411 | 00:00:40:10 | 40167 | 2410 | -1.89 | 2.22 | -2.36 | -0.72 | 0.26
2412 | 00:00:40:11 | 40183 | 2411 | -1.95 | 2.22 | -1.94 | -0.55 | 0.27
2413 | 00:00:40:12 | 40200 | 2412 | -2.02 | 2.22 | -1.53 | -0.38 | 0.26
2414 | 00:00:40:13 | 40217 | 2413 | -2.11 | 2.22 | -1.06 | -0.19 | 0.27
2415 | 00:00:40:14 | 40233 | 2414 | -2.21 | 2.22 | -0.61 | 0 | 0.27
2416 | 00:00:40:15 | 40250 | 2415 | -2.29 | 2.22 | -0.17 | 0.18 | 0.26
2417 | 00:00:40:16 | 40267 | 2416 | -2.38 | 2.22 | 0.24 | 0.36 | 0.26
2418 | 00:00:40:17 | 40283 | 2417 | -2.45 | 2.22 | 0.64 | 0.54 | 0.27
2419 | 00:00:40:18 | 40300 | 2418 | -2.53 | 2.22 | 1.07 | 0.72 | 0.27
2420 | 00:00:40:19 | 40317 | 2419 | -2.62 | 2.22 | 1.51 | 0.92 | 0.26
2421 | 00:00:40:20 | 40333 | 2420 | -2.73 | 2.22 | 1.9 | 1.11 | 0.27
2422 | 00:00:40:21 | 40350 | 2421 | -2.82 | 2.22 | 2.31 | 1.3 | 0.26
2423 | 00:00:40:22 | 40367 | 2422 | -2.9 | 2.22 | 2.73 | 1.51 | 0.26
2424 | 00:00:40:23 | 40383 | 2423 | -3.04 | 2.22 | 3.15 | 1.71 | 0.27
2425 | 00:00:40:24 | 40400 | 2424 | -3.16 | 2.22 | 3.59 | 1.91 | 0.27
2426 | 00:00:40:25 | 40417 | 2425 | -3.26 | 2.22 | 4.03 | 2.11 | 0.27
2427 | 00:00:40:26 | 40433 | 2426 | -3.4 | 2.22 | 4.47 | 2.29 | 0.26
2428 | 00:00:40:27 | 40450 | 2427 | -3.52 | 2.22 | 4.94 | 2.49 | 0.27
2429 | 00:00:40:28 | 40467 | 2428 | -3.62 | 2.22 | 5.41 | 2.69 | 0.27
2430 | 00:00:40:29 | 40483 | 2429 | -3.75 | 2.22 | 5.89 | 2.89 | 0.27
2431 | 00:00:40:30 | 40500 | 2430 | -3.82 | 2.22 | 6.33 | 3.09 | 0.26
2432 | 00:00:40:31 | 40517 | 2431 | -3.94 | 2.22 | 6.8 | 3.29 | 0.27
2433 | 00:00:40:32 | 40533 | 2432 | -4.07 | 2.22 | 7.25 | 3.49 | 0.27
2434 | 00:00:40:33 | 40550 | 2433 | -4.21 | 2.22 | 7.67 | 3.67 | 0.27
2435 | 00:00:40:34 | 40567 | 2434 | -4.35 | 2.22 | 8.1 | 3.86 | 0.27
2436 | 00:00:40:35 | 40583 | 2435 | -4.48 | 2.22 | 8.49 | 4.04 | 0.27
2437 | 00:00:40:36 | 40600 | 2436 | -4.62 | 2.22 | 8.9 | 4.23 | 0.27
2438 | 00:00:40:37 | 40617 | 2437 | -4.75 | 2.22 | 9.28 | 4.42 | 0.27
2439 | 00:00:40:38 | 40633 | 2438 | -4.89 | 2.22 | 9.67 | 4.6 | 0.27
2440 | 00:00:40:39 | 40650 | 2439 | -5.02 | 2.22 | 10.05 | 4.79 | 0.27
2441 | 00:00:40:40 | 40667 | 2440 | -5.21 | 2.22 | 10.41 | 4.97 | 0.27
2442 | 00:00:40:41 | 40683 | 2441 | -5.42 | 2.22 | 10.79 | 5.16 | 0.28
2443 | 00:00:40:42 | 40700 | 2442 | -5.52 | 2.22 | 11.08 | 5.3 | 0.27
2444 | 00:00:40:43 | 40717 | 2443 | -5.48 | 2.22 | 11.1 | 5.32 | 0.28
2445 | 00:00:40:44 | 40733 | 2444 | -5.57 | 2.22 | 11.21 | 5.37 | 0.28
2446 | 00:00:40:45 | 40750 | 2445 | -4.57 | 2.22 | 11.22 | 5.38 | 0.28
2447 | 00:00:40:46 | 40767 | 2446 | -4.41 | 2.22 | 11.23 | 5.38 | 0.27
2448 | 00:00:40:47 | 40783 | 2447 | -4.38 | 2.22 | 11.22 | 5.38 | 0.27
2449 | 00:00:40:48 | 40800 | 2448 | -4.3 | 2.22 | 11.23 | 5.38 | 0.27
2450 | 00:00:40:49 | 40817 | 2449 | -4.13 | 2.22 | 11.22 | 5.38 | 0.28
2451 | 00:00:40:50 | 40833 | 2450 | -3.96 | 2.22 | 11.22 | 5.36 | 0.28
2452 | 00:00:40:51 | 40850 | 2451 | -3.79 | 2.22 | 11.22 | 5.27 | 0.28
2453 | 00:00:40:52 | 40867 | 2452 | -3.62 | 2.22 | 11.22 | 5.16 | 0.28
2454 | 00:00:40:53 | 40883 | 2453 | -3.33 | 2.22 | 10.9 | 4.93 | 0.27
2455 | 00:00:40:54 | 40900 | 2454 | -3.04 | 2.22 | 10.36 | 4.69 | 0.27
2456 | 00:00:40:55 | 40917 | 2455 | -2.82 | 2.22 | 9.85 | 4.47 | 0.28
2457 | 00:00:40:56 | 40933 | 2456 | -2.63 | 2.22 | 9.4 | 4.29 | 0.27
2458 | 00:00:40:57 | 40950 | 2457 | -2.5 | 2.22 | 9.03 | 4.14 | 0.28
2459 | 00:00:40:58 | 40967 | 2458 | -2.38 | 2.22 | 8.66 | 3.99 | 0.27
2460 | 00:00:40:59 | 40983 | 2459 | -2.26 | 2.22 | 8.27 | 3.83 | 0.27
2461 | 00:00:41:00 | 41000 | 2460 | -2.16 | 2.21 | 7.86 | 3.68 | 0.27
2462 | 00:00:41:01 | 41017 | 2461 | -2.02 | 2.22 | 7.46 | 3.52 | 0.27
2463 | 00:00:41:02 | 41033 | 2462 | -1.89 | 2.22 | 7.02 | 3.35 | 0.28
2464 | 00:00:41:03 | 41050 | 2463 | -1.73 | 2.22 | 6.46 | 3.15 | 0.28
2465 | 00:00:41:04 | 41067 | 2464 | -1.6 | 2.22 | 5.95 | 2.95 | 0.28
2466 | 00:00:41:05 | 41083 | 2465 | -1.55 | 2.22 | 5.62 | 2.83 | 0.28
2467 | 00:00:41:06 | 41100 | 2466 | -1.41 | 2.22 | 5.07 | 2.63 | 0.27
2468 | 00:00:41:07 | 41117 | 2467 | -1.29 | 2.22 | 4.67 | 2.48 | 0.27
2469 | 00:00:41:08 | 41133 | 2468 | -1.19 | 2.22 | 4.31 | 2.32 | 0.27
2470 | 00:00:41:09 | 41150 | 2469 | -1.1 | 2.22 | 4.02 | 2.2 | 0.28
2471 | 00:00:41:10 | 41167 | 2470 | -0.93 | 2.22 | 3.58 | 2.02 | 0.28
2472 | 00:00:41:11 | 41183 | 2471 | -0.75 | 2.22 | 3.1 | 1.81 | 0.28
2473 | 00:00:41:12 | 41200 | 2472 | -0.59 | 2.22 | 2.66 | 1.61 | 0.27
2474 | 00:00:41:13 | 41217 | 2473 | -0.44 | 2.21 | 2.13 | 1.37 | 0.28
2475 | 00:00:41:14 | 41233 | 2474 | -0.31 | 2.21 | 1.58 | 1.14 | 0.28
2476 | 00:00:41:15 | 41250 | 2475 | -0.19 | 2.22 | 0.98 | 0.87 | 0.28
2477 | 00:00:41:16 | 41267 | 2476 | -0.03 | 2.22 | 0.31 | 0.58 | 0.27
2478 | 00:00:41:17 | 41283 | 2477 | 0.08 | 2.22 | -0.36 | 0.3 | 0.28
2479 | 00:00:41:18 | 41300 | 2478 | 0.25 | 2.22 | -1.02 | 0.01 | 0.28
2480 | 00:00:41:19 | 41317 | 2479 | 0.44 | 2.21 | -1.65 | -0.26 | 0.28
2481 | 00:00:41:20 | 41333 | 2480 | 0.61 | 2.22 | -2.3 | -0.52 | 0.27
2482 | 00:00:41:21 | 41350 | 2481 | 0.82 | 2.22 | -2.93 | -0.79 | 0.28
2483 | 00:00:41:22 | 41367 | 2482 | 1.02 | 2.22 | -3.53 | -1.06 | 0.28
2484 | 00:00:41:23 | 41383 | 2483 | 1.26 | 2.21 | -4.12 | -1.32 | 0.28
2485 | 00:00:41:24 | 41400 | 2484 | 1.44 | 2.22 | -4.7 | -1.57 | 0.28
2486 | 00:00:41:25 | 41417 | 2485 | 1.66 | 2.22 | -5.31 | -1.82 | 0.28
2487 | 00:00:41:26 | 41433 | 2486 | 1.92 | 2.22 | -5.91 | -2.06 | 0.28
2488 | 00:00:41:27 | 41450 | 2487 | 2.19 | 2.22 | -6.52 | -2.31 | 0.28
2489 | 00:00:41:28 | 41467 | 2488 | 2.48 | 2.22 | -7.15 | -2.55 | 0.28
2490 | 00:00:41:29 | 41483 | 2489 | 2.75 | 2.22 | -7.75 | -2.82 | 0.27
2491 | 00:00:41:30 | 41500 | 2490 | 2.97 | 2.22 | -8.35 | -3.09 | 0.27
2492 | 00:00:41:31 | 41517 | 2491 | 3.21 | 2.22 | -8.9 | -3.36 | 0.27
2493 | 00:00:41:32 | 41533 | 2492 | 3.43 | 2.22 | -9.46 | -3.63 | 0.28
2494 | 00:00:41:33 | 41550 | 2493 | 3.69 | 2.22 | -10.01 | -3.89 | 0.28
2495 | 00:00:41:34 | 41567 | 2494 | 3.94 | 2.22 | -10.52 | -4.15 | 0.27
2496 | 00:00:41:35 | 41583 | 2495 | 4.23 | 2.22 | -11.07 | -4.39 | 0.27
2497 | 00:00:41:36 | 41600 | 2496 | 4.52 | 2.22 | -11.6 | -4.65 | 0.27
2498 | 00:00:41:37 | 41617 | 2497 | 4.77 | 2.22 | -12.16 | -4.89 | 0.28
2499 | 00:00:41:38 | 41633 | 2498 | 4.99 | 2.22 | -12.75 | -5.13 | 0.27
2500 | 00:00:41:39 | 41650 | 2499 | 5.2 | 2.22 | -13.34 | -5.37 | 0.27
2501 | 00:00:41:40 | 41667 | 2500 | 5.38 | 2.22 | -13.94 | -5.59 | 0.27
2502 | 00:00:41:41 | 41683 | 2501 | 5.5 | 2.22 | -14.49 | -5.82 | 0.27
2503 | 00:00:41:42 | 41700 | 2502 | 5.6 | 2.22 | -14.95 | -6 | 0.27
2504 | 00:00:41:43 | 41717 | 2503 | 5.54 | 2.22 | -15.05 | -6.05 | 0.27
2505 | 00:00:41:44 | 41733 | 2504 | 5.45 | 2.22 | -15.08 | -6.07 | 0.27
2506 | 00:00:41:45 | 41750 | 2505 | 5.43 | 2.22 | -15.08 | -6.08 | 0.27
2507 | 00:00:41:46 | 41767 | 2506 | 5.4 | 2.22 | -15.09 | -6.08 | 0.28
2508 | 00:00:41:47 | 41783 | 2507 | 5.33 | 2.22 | -15.09 | -6.08 | 0.27
2509 | 00:00:41:48 | 41800 | 2508 | 5.2 | 2.22 | -15.09 | -6.08 | 0.28
2510 | 00:00:41:49 | 41817 | 2509 | 5.04 | 2.22 | -15.08 | -6.09 | 0.27
2511 | 00:00:41:50 | 41833 | 2510 | 5.01 | 2.22 | -15.09 | -6.09 | 0.28
2512 | 00:00:41:51 | 41850 | 2511 | 5.03 | 2.22 | -15.09 | -6.1 | 0.28
2513 | 00:00:41:52 | 41867 | 2512 | 5.03 | 2.22 | -15.09 | -6.1 | 0.28
2514 | 00:00:41:53 | 41883 | 2513 | 5.28 | 2.22 | -15.1 | -6.11 | 0.27
2515 | 00:00:41:54 | 41900 | 2514 | 5.33 | 2.22 | -15.14 | -6.13 | 0.28
2516 | 00:00:41:55 | 41917 | 2515 | 5.35 | 2.22 | -15.2 | -6.16 | 0.27
2517 | 00:00:41:56 | 41933 | 2516 | 5.4 | 2.22 | -15.26 | -6.19 | 0.27
2518 | 00:00:41:57 | 41950 | 2517 | 5.52 | 2.22 | -15.41 | -6.24 | 0.27
2519 | 00:00:41:58 | 41967 | 2518 | 5.62 | 2.22 | -15.56 | -6.31 | 0.27
2520 | 00:00:41:59 | 41983 | 2519 | 5.74 | 2.22 | -15.74 | -6.38 | 0.28
2521 | 00:00:42:00 | 42000 | 2520 | 5.86 | 2.22 | -15.99 | -6.49 | 0.28
2522 | 00:00:42:01 | 42017 | 2521 | 6 | 2.22 | -16.3 | -6.62 | 0.27
2523 | 00:00:42:02 | 42033 | 2522 | 6.11 | 2.22 | -16.62 | -6.76 | 0.27
2524 | 00:00:42:03 | 42050 | 2523 | 6.2 | 2.22 | -16.97 | -6.89 | 0.27
2525 | 00:00:42:04 | 42067 | 2524 | 6.28 | 2.22 | -17.31 | -7.04 | 0.28
2526 | 00:00:42:05 | 42083 | 2525 | 6.33 | 2.22 | -17.67 | -7.18 | 0.27
2527 | 00:00:42:06 | 42100 | 2526 | 6.42 | 2.22 | -18.01 | -7.33 | 0.27
2528 | 00:00:42:07 | 42117 | 2527 | 6.47 | 2.22 | -18.38 | -7.48 | 0.27
2529 | 00:00:42:08 | 42133 | 2528 | 6.52 | 2.22 | -18.74 | -7.63 | 0.27
2530 | 00:00:42:09 | 42150 | 2529 | 6.54 | 2.22 | -19.11 | -7.8 | 0.27
2531 | 00:00:42:10 | 42167 | 2530 | 6.56 | 2.21 | -19.47 | -7.97 | 0.28
2532 | 00:00:42:11 | 42183 | 2531 | 6.45 | 2.22 | -19.56 | -8.02 | 0.27
2533 | 00:00:42:12 | 42200 | 2532 | 6.4 | 2.22 | -19.59 | -8.05 | 0.27
2534 | 00:00:42:13 | 42217 | 2533 | 6.35 | 2.21 | -19.62 | -8.08 | 0.27
2535 | 00:00:42:14 | 42233 | 2534 | 6.32 | 2.22 | -19.62 | -8.09 | 0.27
2536 | 00:00:42:15 | 42250 | 2535 | 6.28 | 2.21 | -19.64 | -8.1 | 0.27
2537 | 00:00:42:16 | 42267 | 2536 | 6.23 | 2.21 | -19.64 | -8.11 | 0.27
2538 | 00:00:42:17 | 42283 | 2537 | 6.18 | 2.22 | -19.64 | -8.11 | 0.27
2539 | 00:00:42:18 | 42300 | 2538 | 6.15 | 2.22 | -19.65 | -8.11 | 0.27
2540 | 00:00:42:19 | 42317 | 2539 | 6.11 | 2.21 | -19.65 | -8.11 | 0.27
2541 | 00:00:42:20 | 42333 | 2540 | 6.13 | 2.22 | -19.65 | -8.12 | 0.27
2542 | 00:00:42:21 | 42350 | 2541 | 6.11 | 2.22 | -19.65 | -8.12 | 0.27
2543 | 00:00:42:22 | 42367 | 2542 | 6.08 | 2.22 | -19.66 | -8.12 | 0.27
2544 | 00:00:42:23 | 42383 | 2543 | 6.05 | 2.22 | -19.66 | -8.12 | 0.27
2545 | 00:00:42:24 | 42400 | 2544 | 6.03 | 2.22 | -19.66 | -8.12 | 0.27
2546 | 00:00:42:25 | 42417 | 2545 | 6.03 | 2.22 | -19.66 | -8.13 | 0.27
2547 | 00:00:42:26 | 42433 | 2546 | 6.01 | 2.22 | -19.66 | -8.13 | 0.27
2548 | 00:00:42:27 | 42450 | 2547 | 6.01 | 2.22 | -19.66 | -8.13 | 0.27
2549 | 00:00:42:28 | 42467 | 2548 | 6.01 | 2.22 | -19.66 | -8.13 | 0.27
2550 | 00:00:42:29 | 42483 | 2549 | 6 | 2.22 | -19.66 | -8.13 | 0.27
2551 | 00:00:42:30 | 42500 | 2550 | 5.94 | 2.22 | -19.66 | -8.13 | 0.27
2552 | 00:00:42:31 | 42517 | 2551 | 5.93 | 2.21 | -19.66 | -8.13 | 0.27
2553 | 00:00:42:32 | 42533 | 2552 | 5.93 | 2.22 | -19.66 | -8.14 | 0.27
2554 | 00:00:42:33 | 42550 | 2553 | 5.91 | 2.22 | -19.66 | -8.14 | 0.27
2555 | 00:00:42:34 | 42567 | 2554 | 5.89 | 2.22 | -19.66 | -8.14 | 0.27
2556 | 00:00:42:35 | 42583 | 2555 | 5.84 | 2.21 | -19.66 | -8.14 | 0.27
2557 | 00:00:42:36 | 42600 | 2556 | 5.81 | 2.22 | -19.66 | -8.14 | 0.27
2558 | 00:00:42:37 | 42617 | 2557 | 5.81 | 2.21 | -19.66 | -8.14 | 0.28
2559 | 00:00:42:38 | 42633 | 2558 | 5.81 | 2.22 | -19.66 | -8.14 | 0.27
2560 | 00:00:42:39 | 42650 | 2559 | 5.76 | 2.22 | -19.66 | -8.14 | 0.27
2561 | 00:00:42:40 | 42667 | 2560 | 5.74 | 2.22 | -19.66 | -8.14 | 0.27
2562 | 00:00:42:41 | 42683 | 2561 | 5.72 | 2.22 | -19.66 | -8.14 | 0.27
2563 | 00:00:42:42 | 42700 | 2562 | 5.74 | 2.22 | -19.66 | -8.14 | 0.27
2564 | 00:00:42:43 | 42717 | 2563 | 5.72 | 2.22 | -19.66 | -8.14 | 0.28
2565 | 00:00:42:44 | 42733 | 2564 | 5.72 | 2.22 | -19.66 | -8.14 | 0.27
2566 | 00:00:42:45 | 42750 | 2565 | 5.69 | 2.22 | -19.66 | -8.14 | 0.27
2567 | 00:00:42:46 | 42767 | 2566 | 5.64 | 2.22 | -19.66 | -8.14 | 0.27
2568 | 00:00:42:47 | 42783 | 2567 | 5.62 | 2.22 | -19.66 | -8.14 | 0.27
2569 | 00:00:42:48 | 42800 | 2568 | 5.6 | 2.22 | -19.66 | -8.14 | 0.27
2570 | 00:00:42:49 | 42817 | 2569 | 5.66 | 2.22 | -19.66 | -8.14 | 0.27
2571 | 00:00:42:50 | 42833 | 2570 | 5.64 | 2.22 | -19.66 | -8.14 | 0.27
2572 | 00:00:42:51 | 42850 | 2571 | 5.62 | 2.22 | -19.66 | -8.14 | 0.27
2573 | 00:00:42:52 | 42867 | 2572 | 5.62 | 2.22 | -19.66 | -8.14 | 0.27
2574 | 00:00:42:53 | 42883 | 2573 | 5.59 | 2.22 | -19.66 | -8.14 | 0.27
2575 | 00:00:42:54 | 42900 | 2574 | 5.59 | 2.22 | -19.66 | -8.14 | 0.27
2576 | 00:00:42:55 | 42917 | 2575 | 5.59 | 2.22 | -19.66 | -8.14 | 0.27
2577 | 00:00:42:56 | 42933 | 2576 | 5.59 | 2.22 | -19.66 | -8.14 | 0.27
2578 | 00:00:42:57 | 42950 | 2577 | 5.59 | 2.22 | -19.66 | -8.14 | 0.27
2579 | 00:00:42:58 | 42967 | 2578 | 5.55 | 2.22 | -19.66 | -8.14 | 0.27
2580 | 00:00:42:59 | 42983 | 2579 | 5.55 | 2.22 | -19.66 | -8.14 | 0.27
2581 | 00:00:43:00 | 43000 | 2580 | 5.57 | 2.23 | -19.66 | -8.14 | 0.27
2582 | 00:00:43:01 | 43017 | 2581 | 5.57 | 2.24 | -19.66 | -8.14 | 0.28
2583 | 00:00:43:02 | 43033 | 2582 | 5.6 | 2.26 | -19.66 | -8.14 | 0.27
2584 | 00:00:43:03 | 43050 | 2583 | 5.6 | 2.27 | -19.66 | -8.15 | 0.27
2585 | 00:00:43:04 | 43067 | 2584 | 5.62 | 2.3 | -19.66 | -8.14 | 0.28
2586 | 00:00:43:05 | 43083 | 2585 | 5.6 | 2.32 | -19.66 | -8.14 | 0.27
2587 | 00:00:43:06 | 43100 | 2586 | 5.64 | 2.35 | -19.66 | -8.14 | 0.27
2588 | 00:00:43:07 | 43117 | 2587 | 5.69 | 2.39 | -19.66 | -8.14 | 0.27
2589 | 00:00:43:08 | 43133 | 2588 | 5.74 | 2.43 | -19.66 | -8.14 | 0.27
2590 | 00:00:43:09 | 43150 | 2589 | 5.77 | 2.46 | -19.66 | -8.14 | 0.27
2591 | 00:00:43:10 | 43167 | 2590 | 5.81 | 2.5 | -19.66 | -8.15 | 0.27
2592 | 00:00:43:11 | 43183 | 2591 | 5.83 | 2.54 | -19.66 | -8.14 | 0.27
2593 | 00:00:43:12 | 43200 | 2592 | 5.83 | 2.58 | -19.66 | -8.14 | 0.27
2594 | 00:00:43:13 | 43217 | 2593 | 5.83 | 2.62 | -19.66 | -8.14 | 0.27
2595 | 00:00:43:14 | 43233 | 2594 | 5.86 | 2.66 | -19.66 | -8.14 | 0.27
2596 | 00:00:43:15 | 43250 | 2595 | 5.88 | 2.7 | -19.66 | -8.14 | 0.27
2597 | 00:00:43:16 | 43267 | 2596 | 5.86 | 2.75 | -19.66 | -8.14 | 0.27
2598 | 00:00:43:17 | 43283 | 2597 | 5.83 | 2.79 | -19.66 | -8.14 | 0.27
2599 | 00:00:43:18 | 43300 | 2598 | 5.81 | 2.84 | -19.66 | -8.14 | 0.27
2600 | 00:00:43:19 | 43317 | 2599 | 5.79 | 2.88 | -19.66 | -8.14 | 0.27
2601 | 00:00:43:20 | 43333 | 2600 | 5.79 | 2.92 | -19.66 | -8.14 | 0.27
2602 | 00:00:43:21 | 43350 | 2601 | 5.84 | 2.96 | -19.66 | -8.14 | 0.27
2603 | 00:00:43:22 | 43367 | 2602 | 5.84 | 3 | -19.66 | -8.14 | 0.27
2604 | 00:00:43:23 | 43383 | 2603 | 5.84 | 3.04 | -19.66 | -8.14 | 0.27
2605 | 00:00:43:24 | 43400 | 2604 | 5.83 | 3.08 | -19.66 | -8.15 | 0.27
2606 | 00:00:43:25 | 43417 | 2605 | 5.81 | 3.13 | -19.66 | -8.14 | 0.27
2607 | 00:00:43:26 | 43433 | 2606 | 5.79 | 3.16 | -19.67 | -8.14 | 0.27
2608 | 00:00:43:27 | 43450 | 2607 | 5.77 | 3.2 | -19.67 | -8.14 | 0.27
2609 | 00:00:43:28 | 43467 | 2608 | 5.77 | 3.24 | -19.67 | -8.14 | 0.27
2610 | 00:00:43:29 | 43483 | 2609 | 5.79 | 3.28 | -19.67 | -8.14 | 0.27
2611 | 00:00:43:30 | 43500 | 2610 | 5.77 | 3.32 | -19.67 | -8.14 | 0.27
2612 | 00:00:43:31 | 43517 | 2611 | 5.76 | 3.34 | -19.67 | -8.14 | 0.27
2613 | 00:00:43:32 | 43533 | 2612 | 5.74 | 3.35 | -19.67 | -8.14 | 0.27
2614 | 00:00:43:33 | 43550 | 2613 | 5.69 | 3.35 | -19.68 | -8.15 | 0.27
2615 | 00:00:43:34 | 43567 | 2614 | 5.69 | 3.35 | -19.67 | -8.15 | 0.27
2616 | 00:00:43:35 | 43583 | 2615 | 5.67 | 3.35 | -19.68 | -8.15 | 0.27
2617 | 00:00:43:36 | 43600 | 2616 | 5.66 | 3.36 | -19.68 | -8.15 | 0.27
2618 | 00:00:43:37 | 43617 | 2617 | 5.66 | 3.36 | -19.68 | -8.14 | 0.27
2619 | 00:00:43:38 | 43633 | 2618 | 5.66 | 3.36 | -19.68 | -8.15 | 0.27
2620 | 00:00:43:39 | 43650 | 2619 | 5.66 | 3.36 | -19.68 | -8.14 | 0.27
2621 | 00:00:43:40 | 43667 | 2620 | 5.62 | 3.37 | -19.68 | -8.14 | 0.27
2622 | 00:00:43:41 | 43683 | 2621 | 5.6 | 3.36 | -19.68 | -8.15 | 0.27
2623 | 00:00:43:42 | 43700 | 2622 | 5.6 | 3.36 | -19.68 | -8.14 | 0.28
2624 | 00:00:43:43 | 43717 | 2623 | 5.59 | 3.37 | -19.68 | -8.15 | 0.27
2625 | 00:00:43:44 | 43733 | 2624 | 5.57 | 3.37 | -19.68 | -8.14 | 0.27
2626 | 00:00:43:45 | 43750 | 2625 | 5.59 | 3.37 | -19.68 | -8.14 | 0.28
2627 | 00:00:43:46 | 43767 | 2626 | 5.59 | 3.37 | -19.68 | -8.14 | 0.27
2628 | 00:00:43:47 | 43783 | 2627 | 5.54 | 3.37 | -19.68 | -8.15 | 0.27
2629 | 00:00:43:48 | 43800 | 2628 | 5.54 | 3.37 | -19.68 | -8.14 | 0.27
2630 | 00:00:43:49 | 43817 | 2629 | 5.52 | 3.37 | -19.68 | -8.15 | 0.27
2631 | 00:00:43:50 | 43833 | 2630 | 5.49 | 3.37 | -19.68 | -8.14 | 0.27
2632 | 00:00:43:51 | 43850 | 2631 | 5.5 | 3.37 | -19.68 | -8.15 | 0.27
2633 | 00:00:43:52 | 43867 | 2632 | 5.54 | 3.37 | -19.68 | -8.14 | 0.27
2634 | 00:00:43:53 | 43883 | 2633 | 5.54 | 3.37 | -19.68 | -8.14 | 0.27
2635 | 00:00:43:54 | 43900 | 2634 | 5.5 | 3.37 | -19.68 | -8.15 | 0.28
2636 | 00:00:43:55 | 43917 | 2635 | 5.49 | 3.37 | -19.69 | -8.15 | 0.27
2637 | 00:00:43:56 | 43933 | 2636 | 5.45 | 3.37 | -19.68 | -8.15 | 0.27
2638 | 00:00:43:57 | 43950 | 2637 | 5.47 | 3.37 | -19.68 | -8.15 | 0.27
2639 | 00:00:43:58 | 43967 | 2638 | 5.45 | 3.37 | -19.68 | -8.15 | 0.27
2640 | 00:00:43:59 | 43983 | 2639 | 5.47 | 3.37 | -19.68 | -8.15 | 0.27
2641 | 00:00:44:00 | 44000 | 2640 | 5.45 | 3.37 | -19.68 | -8.15 | 0.27
2642 | 00:00:44:01 | 44017 | 2641 | 5.42 | 3.37 | -19.68 | -8.15 | 0.27
2643 | 00:00:44:02 | 44033 | 2642 | 5.4 | 3.37 | -19.68 | -8.15 | 0.27
2644 | 00:00:44:03 | 44050 | 2643 | 5.4 | 3.37 | -19.68 | -8.15 | 0.27
2645 | 00:00:44:04 | 44067 | 2644 | 5.42 | 3.37 | -19.68 | -8.15 | 0.27
2646 | 00:00:44:05 | 44083 | 2645 | 5.42 | 3.37 | -19.69 | -8.15 | 0.27
2647 | 00:00:44:06 | 44100 | 2646 | 5.4 | 3.37 | -19.68 | -8.15 | 0.27
2648 | 00:00:44:07 | 44117 | 2647 | 5.38 | 3.37 | -19.68 | -8.15 | 0.27
2649 | 00:00:44:08 | 44133 | 2648 | 5.37 | 3.37 | -19.69 | -8.15 | 0.27
2650 | 00:00:44:09 | 44150 | 2649 | 5.37 | 3.37 | -19.69 | -8.15 | 0.27
2651 | 00:00:44:10 | 44167 | 2650 | 5.35 | 3.37 | -19.68 | -8.14 | 0.27
2652 | 00:00:44:11 | 44183 | 2651 | 5.37 | 3.37 | -19.69 | -8.15 | 0.27
2653 | 00:00:44:12 | 44200 | 2652 | 5.37 | 3.37 | -19.69 | -8.15 | 0.27
2654 | 00:00:44:13 | 44217 | 2653 | 5.35 | 3.37 | -19.69 | -8.15 | 0.27
2655 | 00:00:44:14 | 44233 | 2654 | 5.33 | 3.37 | -19.69 | -8.15 | 0.27
2656 | 00:00:44:15 | 44250 | 2655 | 5.32 | 3.37 | -19.68 | -8.14 | 0.27
2657 | 00:00:44:16 | 44267 | 2656 | 5.3 | 3.37 | -19.69 | -8.14 | 0.27
2658 | 00:00:44:17 | 44283 | 2657 | 5.3 | 3.37 | -19.68 | -8.15 | 0.27
2659 | 00:00:44:18 | 44300 | 2658 | 5.32 | 3.37 | -19.69 | -8.15 | 0.27
2660 | 00:00:44:19 | 44317 | 2659 | 5.32 | 3.37 | -19.69 | -8.15 | 0.27
2661 | 00:00:44:20 | 44333 | 2660 | 5.32 | 3.37 | -19.69 | -8.14 | 0.27
2662 | 00:00:44:21 | 44350 | 2661 | 5.3 | 3.37 | -19.68 | -8.14 | 0.27
2663 | 00:00:44:22 | 44367 | 2662 | 5.25 | 3.37 | -19.69 | -8.15 | 0.27
2664 | 00:00:44:23 | 44383 | 2663 | 5.23 | 3.37 | -19.68 | -8.15 | 0.27
2665 | 00:00:44:24 | 44400 | 2664 | 5.23 | 3.37 | -19.69 | -8.15 | 0.27
2666 | 00:00:44:25 | 44417 | 2665 | 5.23 | 3.37 | -19.69 | -8.15 | 0.27
2667 | 00:00:44:26 | 44433 | 2666 | 5.25 | 3.37 | -19.69 | -8.15 | 0.27
2668 | 00:00:44:27 | 44450 | 2667 | 5.26 | 3.37 | -19.69 | -8.15 | 0.27
2669 | 00:00:44:28 | 44467 | 2668 | 5.26 | 3.37 | -19.69 | -8.15 | 0.27
2670 | 00:00:44:29 | 44483 | 2669 | 5.25 | 3.37 | -19.69 | -8.14 | 0.27
2671 | 00:00:44:30 | 44500 | 2670 | 5.25 | 3.37 | -19.69 | -8.15 | 0.27
2672 | 00:00:44:31 | 44517 | 2671 | 5.23 | 3.37 | -19.68 | -8.15 | 0.27
2673 | 00:00:44:32 | 44533 | 2672 | 5.21 | 3.37 | -19.69 | -8.14 | 0.27
2674 | 00:00:44:33 | 44550 | 2673 | 5.2 | 3.37 | -19.69 | -8.14 | 0.27
2675 | 00:00:44:34 | 44567 | 2674 | 5.23 | 3.37 | -19.68 | -8.15 | 0.27
2676 | 00:00:44:35 | 44583 | 2675 | 5.23 | 3.37 | -19.68 | -8.15 | 0.27
2677 | 00:00:44:36 | 44600 | 2676 | 5.21 | 3.37 | -19.69 | -8.14 | 0.27
2678 | 00:00:44:37 | 44617 | 2677 | 5.2 | 3.37 | -19.69 | -8.14 | 0.27
2679 | 00:00:44:38 | 44633 | 2678 | 5.18 | 3.37 | -19.69 | -8.15 | 0.27
2680 | 00:00:44:39 | 44650 | 2679 | 5.18 | 3.37 | -19.68 | -8.14 | 0.27
2681 | 00:00:44:40 | 44667 | 2680 | 5.18 | 3.37 | -19.68 | -8.15 | 0.27
2682 | 00:00:44:41 | 44683 | 2681 | 5.2 | 3.37 | -19.69 | -8.15 | 0.27
2683 | 00:00:44:42 | 44700 | 2682 | 5.18 | 3.37 | -19.69 | -8.15 | 0.27
2684 | 00:00:44:43 | 44717 | 2683 | 5.18 | 3.37 | -19.68 | -8.15 | 0.27
2685 | 00:00:44:44 | 44733 | 2684 | 5.15 | 3.37 | -19.68 | -8.14 | 0.27
2686 | 00:00:44:45 | 44750 | 2685 | 5.15 | 3.37 | -19.68 | -8.14 | 0.27
2687 | 00:00:44:46 | 44767 | 2686 | 5.16 | 3.37 | -19.68 | -8.15 | 0.27
2688 | 00:00:44:47 | 44783 | 2687 | 5.16 | 3.37 | -19.68 | -8.15 | 0.27
2689 | 00:00:44:48 | 44800 | 2688 | 5.16 | 3.37 | -19.69 | -8.15 | 0.27
2690 | 00:00:44:49 | 44817 | 2689 | 5.15 | 3.37 | -19.69 | -8.15 | 0.27
2691 | 00:00:44:50 | 44833 | 2690 | 5.13 | 3.37 | -19.68 | -8.15 | 0.27
2692 | 00:00:44:51 | 44850 | 2691 | 5.11 | 3.37 | -19.68 | -8.15 | 0.27
2693 | 00:00:44:52 | 44867 | 2692 | 5.15 | 3.37 | -19.68 | -8.15 | 0.27
2694 | 00:00:44:53 | 44883 | 2693 | 5.15 | 3.37 | -19.68 | -8.15 | 0.27
2695 | 00:00:44:54 | 44900 | 2694 | 5.13 | 3.37 | -19.69 | -8.15 | 0.27
2696 | 00:00:44:55 | 44917 | 2695 | 5.1 | 3.37 | -19.69 | -8.15 | 0.27
2697 | 00:00:44:56 | 44933 | 2696 | 5.08 | 3.37 | -19.69 | -8.15 | 0.27
2698 | 00:00:44:57 | 44950 | 2697 | 5.08 | 3.37 | -19.68 | -8.15 | 0.27
2699 | 00:00:44:58 | 44967 | 2698 | 5.11 | 3.37 | -19.68 | -8.15 | 0.27
2700 | 00:00:44:59 | 44983 | 2699 | 5.13 | 3.37 | -19.69 | -8.15 | 0.27
2701 | 00:00:45:00 | 45000 | 2700 | 5.11 | 3.37 | -19.69 | -8.15 | 0.27
2702 | 00:00:45:01 | 45017 | 2701 | 5.11 | 3.37 | -19.69 | -8.15 | 0.27
2703 | 00:00:45:02 | 45033 | 2702 | 5.08 | 3.37 | -19.68 | -8.15 | 0.27
2704 | 00:00:45:03 | 45050 | 2703 | 5.08 | 3.37 | -19.69 | -8.14 | 0.27
2705 | 00:00:45:04 | 45067 | 2704 | 5.1 | 3.37 | -19.69 | -8.15 | 0.27
2706 | 00:00:45:05 | 45083 | 2705 | 5.1 | 3.37 | -19.69 | -8.15 | 0.27
2707 | 00:00:45:06 | 45100 | 2706 | 5.08 | 3.37 | -19.69 | -8.15 | 0.27
2708 | 00:00:45:07 | 45117 | 2707 | 5.04 | 3.37 | -19.69 | -8.15 | 0.27
2709 | 00:00:45:08 | 45133 | 2708 | 5.04 | 3.37 | -19.69 | -8.15 | 0.27
2710 | 00:00:45:09 | 45150 | 2709 | 5.06 | 3.37 | -19.68 | -8.15 | 0.27
2711 | 00:00:45:10 | 45167 | 2710 | 5.06 | 3.37 | -19.69 | -8.15 | 0.27
2712 | 00:00:45:11 | 45183 | 2711 | 5.06 | 3.37 | -19.69 | -8.15 | 0.27
2713 | 00:00:45:12 | 45200 | 2712 | 5.04 | 3.37 | -19.68 | -8.15 | 0.27
2714 | 00:00:45:13 | 45217 | 2713 | 5.04 | 3.37 | -19.69 | -8.15 | 0.27
2715 | 00:00:45:14 | 45233 | 2714 | 5.03 | 3.37 | -19.69 | -8.15 | 0.27
2716 | 00:00:45:15 | 45250 | 2715 | 5.03 | 3.37 | -19.68 | -8.15 | 0.27
2717 | 00:00:45:16 | 45267 | 2716 | 5.03 | 3.37 | -19.69 | -8.15 | 0.27
2718 | 00:00:45:17 | 45283 | 2717 | 5.04 | 3.37 | -19.68 | -8.15 | 0.27
2719 | 00:00:45:18 | 45300 | 2718 | 5.04 | 3.37 | -19.68 | -8.14 | 0.27
2720 | 00:00:45:19 | 45317 | 2719 | 5.04 | 3.37 | -19.68 | -8.15 | 0.27
2721 | 00:00:45:20 | 45333 | 2720 | 5.04 | 3.37 | -19.68 | -8.15 | 0.27
2722 | 00:00:45:21 | 45350 | 2721 | 5.01 | 3.37 | -19.68 | -8.15 | 0.27
2723 | 00:00:45:22 | 45367 | 2722 | 5.01 | 3.37 | -19.68 | -8.15 | 0.27
2724 | 00:00:45:23 | 45383 | 2723 | 4.99 | 3.37 | -19.68 | -8.15 | 0.27
2725 | 00:00:45:24 | 45400 | 2724 | 5.01 | 3.37 | -19.69 | -8.15 | 0.27
2726 | 00:00:45:25 | 45417 | 2725 | 5.01 | 3.37 | -19.69 | -8.15 | 0.27
2727 | 00:00:45:26 | 45433 | 2726 | 5.03 | 3.37 | -19.69 | -8.15 | 0.27
2728 | 00:00:45:27 | 45450 | 2727 | 5.01 | 3.37 | -19.69 | -8.15 | 0.27
2729 | 00:00:45:28 | 45467 | 2728 | 4.98 | 3.37 | -19.69 | -8.15 | 0.27
2730 | 00:00:45:29 | 45483 | 2729 | 4.98 | 3.37 | -19.69 | -8.15 | 0.27
2731 | 00:00:45:30 | 45500 | 2730 | 4.96 | 3.37 | -19.69 | -8.15 | 0.27
2732 | 00:00:45:31 | 45517 | 2731 | 4.96 | 3.37 | -19.69 | -8.15 | 0.27
2733 | 00:00:45:32 | 45533 | 2732 | 4.98 | 3.37 | -19.68 | -8.15 | 0.27
2734 | 00:00:45:33 | 45550 | 2733 | 4.99 | 3.37 | -19.68 | -8.15 | 0.27
2735 | 00:00:45:34 | 45567 | 2734 | 5.01 | 3.37 | -19.69 | -8.15 | 0.27
2736 | 00:00:45:35 | 45583 | 2735 | 4.99 | 3.37 | -19.69 | -8.15 | 0.27
2737 | 00:00:45:36 | 45600 | 2736 | 4.98 | 3.37 | -19.68 | -8.15 | 0.27
2738 | 00:00:45:37 | 45617 | 2737 | 4.96 | 3.37 | -19.69 | -8.15 | 0.27
2739 | 00:00:45:38 | 45633 | 2738 | 4.96 | 3.37 | -19.68 | -8.15 | 0.27
2740 | 00:00:45:39 | 45650 | 2739 | 4.98 | 3.37 | -19.69 | -8.15 | 0.27
2741 | 00:00:45:40 | 45667 | 2740 | 4.98 | 3.37 | -19.68 | -8.15 | 0.27
2742 | 00:00:45:41 | 45683 | 2741 | 4.96 | 3.37 | -19.68 | -8.15 | 0.27
2743 | 00:00:45:42 | 45700 | 2742 | 4.94 | 3.37 | -19.68 | -8.15 | 0.27
2744 | 00:00:45:43 | 45717 | 2743 | 4.94 | 3.37 | -19.68 | -8.15 | 0.27
2745 | 00:00:45:44 | 45733 | 2744 | 4.94 | 3.37 | -19.69 | -8.15 | 0.27
2746 | 00:00:45:45 | 45750 | 2745 | 4.96 | 3.37 | -19.69 | -8.15 | 0.27
2747 | 00:00:45:46 | 45767 | 2746 | 4.96 | 3.37 | -19.69 | -8.15 | 0.27
2748 | 00:00:45:47 | 45783 | 2747 | 4.94 | 3.37 | -19.69 | -8.15 | 0.27
2749 | 00:00:45:48 | 45800 | 2748 | 4.94 | 3.37 | -19.69 | -8.15 | 0.27
2750 | 00:00:45:49 | 45817 | 2749 | 4.93 | 3.37 | -19.69 | -8.15 | 0.27
2751 | 00:00:45:50 | 45833 | 2750 | 4.93 | 3.37 | -19.69 | -8.15 | 0.27
2752 | 00:00:45:51 | 45850 | 2751 | 4.96 | 3.37 | -19.69 | -8.15 | 0.27
2753 | 00:00:45:52 | 45867 | 2752 | 4.94 | 3.37 | -19.69 | -8.15 | 0.27
2754 | 00:00:45:53 | 45883 | 2753 | 4.94 | 3.37 | -19.69 | -8.15 | 0.27
2755 | 00:00:45:54 | 45900 | 2754 | 4.91 | 3.37 | -19.69 | -8.15 | 0.27
2756 | 00:00:45:55 | 45917 | 2755 | 4.91 | 3.37 | -19.69 | -8.15 | 0.27
2757 | 00:00:45:56 | 45933 | 2756 | 4.94 | 3.37 | -19.69 | -8.15 | 0.27
2758 | 00:00:45:57 | 45950 | 2757 | 4.94 | 3.37 | -19.69 | -8.15 | 0.27
2759 | 00:00:45:58 | 45967 | 2758 | 4.91 | 3.37 | -19.69 | -8.15 | 0.27
2760 | 00:00:45:59 | 45983 | 2759 | 4.89 | 3.37 | -19.68 | -8.15 | 0.27
2761 | 00:00:46:00 | 46000 | 2760 | 4.87 | 3.37 | -19.69 | -8.15 | 0.27
2762 | 00:00:46:01 | 46017 | 2761 | 4.91 | 3.37 | -19.69 | -8.15 | 0.27
2763 | 00:00:46:02 | 46033 | 2762 | 4.93 | 3.37 | -19.69 | -8.15 | 0.27
2764 | 00:00:46:03 | 46050 | 2763 | 4.94 | 3.37 | -19.69 | -8.15 | 0.27
2765 | 00:00:46:04 | 46067 | 2764 | 4.94 | 3.37 | -19.69 | -8.15 | 0.27
2766 | 00:00:46:05 | 46083 | 2765 | 4.89 | 3.37 | -19.69 | -8.15 | 0.27
2767 | 00:00:46:06 | 46100 | 2766 | 4.89 | 3.37 | -19.69 | -8.15 | 0.27
2768 | 00:00:46:07 | 46117 | 2767 | 4.89 | 3.37 | -19.69 | -8.15 | 0.27
2769 | 00:00:46:08 | 46133 | 2768 | 4.91 | 3.37 | -19.69 | -8.15 | 0.27
2770 | 00:00:46:09 | 46150 | 2769 | 4.91 | 3.37 | -19.69 | -8.15 | 0.27
2771 | 00:00:46:10 | 46167 | 2770 | 4.94 | 3.37 | -19.69 | -8.15 | 0.27
2772 | 00:00:46:11 | 46183 | 2771 | 4.93 | 3.37 | -19.69 | -8.15 | 0.27
2773 | 00:00:46:12 | 46200 | 2772 | 4.94 | 3.37 | -19.69 | -8.15 | 0.27
2774 | 00:00:46:13 | 46217 | 2773 | 4.93 | 3.37 | -19.69 | -8.15 | 0.27
2775 | 00:00:46:14 | 46233 | 2774 | 4.94 | 3.37 | -19.69 | -8.15 | 0.27
2776 | 00:00:46:15 | 46250 | 2775 | 4.96 | 3.37 | -19.69 | -8.15 | 0.27
2777 | 00:00:46:16 | 46267 | 2776 | 4.96 | 3.37 | -19.69 | -8.15 | 0.27
2778 | 00:00:46:17 | 46283 | 2777 | 4.96 | 3.37 | -19.69 | -8.15 | 0.27
2779 | 00:00:46:18 | 46300 | 2778 | 4.98 | 3.37 | -19.69 | -8.15 | 0.27
2780 | 00:00:46:19 | 46317 | 2779 | 4.96 | 3.37 | -19.69 | -8.15 | 0.27
2781 | 00:00:46:20 | 46333 | 2780 | 4.96 | 3.37 | -19.69 | -8.15 | 0.27
2782 | 00:00:46:21 | 46350 | 2781 | 4.94 | 3.37 | -19.69 | -8.15 | 0.27
2783 | 00:00:46:22 | 46367 | 2782 | 4.93 | 3.37 | -19.69 | -8.15 | 0.27
2784 | 00:00:46:23 | 46383 | 2783 | 4.94 | 3.37 | -19.69 | -8.15 | 0.27
2785 | 00:00:46:24 | 46400 | 2784 | 4.94 | 3.37 | -19.69 | -8.15 | 0.27
2786 | 00:00:46:25 | 46417 | 2785 | 4.96 | 3.37 | -19.69 | -8.15 | 0.27
2787 | 00:00:46:26 | 46433 | 2786 | 4.96 | 3.37 | -19.69 | -8.15 | 0.27
2788 | 00:00:46:27 | 46450 | 2787 | 4.94 | 3.37 | -19.69 | -8.15 | 0.27
2789 | 00:00:46:28 | 46467 | 2788 | 4.94 | 3.37 | -19.69 | -8.15 | 0.27
2790 | 00:00:46:29 | 46483 | 2789 | 4.93 | 3.37 | -19.69 | -8.15 | 0.27
2791 | 00:00:46:30 | 46500 | 2790 | 4.91 | 3.37 | -19.69 | -8.15 | 0.27
2792 | 00:00:46:31 | 46517 | 2791 | 4.96 | 3.37 | -19.69 | -8.15 | 0.27
2793 | 00:00:46:32 | 46533 | 2792 | 4.96 | 3.37 | -19.69 | -8.15 | 0.27
2794 | 00:00:46:33 | 46550 | 2793 | 4.91 | 3.37 | -19.69 | -8.15 | 0.27
2795 | 00:00:46:34 | 46567 | 2794 | 4.91 | 3.37 | -19.69 | -8.15 | 0.27
2796 | 00:00:46:35 | 46583 | 2795 | 4.87 | 3.37 | -19.69 | -8.15 | 0.27
2797 | 00:00:46:36 | 46600 | 2796 | 4.87 | 3.37 | -19.69 | -8.15 | 0.27
2798 | 00:00:46:37 | 46617 | 2797 | 4.89 | 3.37 | -19.69 | -8.15 | 0.27
2799 | 00:00:46:38 | 46633 | 2798 | 4.93 | 3.37 | -19.69 | -8.15 | 0.27
2800 | 00:00:46:39 | 46650 | 2799 | 4.94 | 3.37 | -19.69 | -8.15 | 0.27
2801 | 00:00:46:40 | 46667 | 2800 | 4.91 | 3.37 | -19.69 | -8.15 | 0.27
2802 | 00:00:46:41 | 46683 | 2801 | 4.89 | 3.37 | -19.69 | -8.15 | 0.27
2803 | 00:00:46:42 | 46700 | 2802 | 4.89 | 3.37 | -19.69 | -8.15 | 0.27
2804 | 00:00:46:43 | 46717 | 2803 | 4.89 | 3.37 | -19.69 | -8.15 | 0.27
2805 | 00:00:46:44 | 46733 | 2804 | 4.87 | 3.37 | -19.69 | -8.15 | 0.27
2806 | 00:00:46:45 | 46750 | 2805 | 4.86 | 3.37 | -19.69 | -8.15 | 0.27
2807 | 00:00:46:46 | 46767 | 2806 | 4.82 | 3.37 | -19.69 | -8.15 | 0.27
2808 | 00:00:46:47 | 46783 | 2807 | 4.82 | 3.37 | -19.69 | -8.15 | 0.27
2809 | 00:00:46:48 | 46800 | 2808 | 4.82 | 3.37 | -19.69 | -8.15 | 0.27
2810 | 00:00:46:49 | 46817 | 2809 | 4.81 | 3.37 | -19.69 | -8.15 | 0.27
2811 | 00:00:46:50 | 46833 | 2810 | 4.81 | 3.37 | -19.69 | -8.15 | 0.27
2812 | 00:00:46:51 | 46850 | 2811 | 4.76 | 3.37 | -19.69 | -8.15 | 0.27
2813 | 00:00:46:52 | 46867 | 2812 | 4.72 | 3.37 | -19.69 | -8.15 | 0.27
2814 | 00:00:46:53 | 46883 | 2813 | 4.7 | 3.37 | -19.69 | -8.15 | 0.27
2815 | 00:00:46:54 | 46900 | 2814 | 4.69 | 3.38 | -19.69 | -8.15 | 0.27
2816 | 00:00:46:55 | 46917 | 2815 | 4.67 | 3.38 | -19.69 | -8.15 | 0.27
2817 | 00:00:46:56 | 46933 | 2816 | 4.65 | 3.38 | -19.69 | -8.15 | 0.27
2818 | 00:00:46:57 | 46950 | 2817 | 4.67 | 3.38 | -19.69 | -8.15 | 0.27
2819 | 00:00:46:58 | 46967 | 2818 | 4.67 | 3.38 | -19.69 | -8.15 | 0.27
2820 | 00:00:46:59 | 46983 | 2819 | 4.69 | 3.38 | -19.69 | -8.15 | 0.27
2821 | 00:00:47:00 | 47000 | 2820 | 4.69 | 3.38 | -19.69 | -8.15 | 0.27
2822 | 00:00:47:01 | 47017 | 2821 | 4.67 | 3.39 | -19.69 | -8.15 | 0.27
2823 | 00:00:47:02 | 47033 | 2822 | 4.64 | 3.39 | -19.69 | -8.15 | 0.27
2824 | 00:00:47:03 | 47050 | 2823 | 4.64 | 3.39 | -19.69 | -8.16 | 0.27
2825 | 00:00:47:04 | 47067 | 2824 | 4.65 | 3.39 | -19.69 | -8.15 | 0.27
2826 | 00:00:47:05 | 47083 | 2825 | 4.65 | 3.39 | -19.69 | -8.16 | 0.27
2827 | 00:00:47:06 | 47100 | 2826 | 4.67 | 3.39 | -19.69 | -8.16 | 0.27
2828 | 00:00:47:07 | 47117 | 2827 | 4.67 | 3.39 | -19.69 | -8.16 | 0.27
2829 | 00:00:47:08 | 47133 | 2828 | 4.64 | 3.39 | -19.69 | -8.16 | 0.27
2830 | 00:00:47:09 | 47150 | 2829 | 4.59 | 3.39 | -19.69 | -8.17 | 0.27
2831 | 00:00:47:10 | 47167 | 2830 | 4.59 | 3.39 | -19.69 | -8.17 | 0.27
2832 | 00:00:47:11 | 47183 | 2831 | 4.6 | 3.39 | -19.69 | -8.16 | 0.27
2833 | 00:00:47:12 | 47200 | 2832 | 4.6 | 3.39 | -19.69 | -8.17 | 0.27
2834 | 00:00:47:13 | 47217 | 2833 | 4.64 | 3.39 | -19.69 | -8.16 | 0.27
2835 | 00:00:47:14 | 47233 | 2834 | 4.6 | 3.39 | -19.69 | -8.16 | 0.27
2836 | 00:00:47:15 | 47250 | 2835 | 4.6 | 3.39 | -19.69 | -8.16 | 0.27
2837 | 00:00:47:16 | 47267 | 2836 | 4.59 | 3.39 | -19.69 | -8.17 | 0.27
2838 | 00:00:47:17 | 47283 | 2837 | 4.59 | 3.39 | -19.69 | -8.17 | 0.27
2839 | 00:00:47:18 | 47300 | 2838 | 4.6 | 3.39 | -19.69 | -8.17 | 0.27
2840 | 00:00:47:19 | 47317 | 2839 | 4.59 | 3.39 | -19.69 | -8.17 | 0.27
2841 | 00:00:47:20 | 47333 | 2840 | 4.59 | 3.39 | -19.69 | -8.17 | 0.27
2842 | 00:00:47:21 | 47350 | 2841 | 4.55 | 3.39 | -19.69 | -8.17 | 0.27
2843 | 00:00:47:22 | 47367 | 2842 | 4.59 | 3.39 | -19.69 | -8.17 | 0.27
2844 | 00:00:47:23 | 47383 | 2843 | 4.43 | 3.41 | -19.69 | -8.17 | 0.27
2845 | 00:00:47:24 | 47400 | 2844 | 4.36 | 3.41 | -19.7 | -8.17 | 0.27
2846 | 00:00:47:25 | 47417 | 2845 | 4.31 | 3.41 | -19.71 | -8.17 | 0.27
2847 | 00:00:47:26 | 47433 | 2846 | 4.33 | 3.41 | -19.71 | -8.17 | 0.27
2848 | 00:00:47:27 | 47450 | 2847 | 4.28 | 3.41 | -19.71 | -8.17 | 0.27
2849 | 00:00:47:28 | 47467 | 2848 | 4.16 | 3.41 | -19.71 | -8.17 | 0.27
2850 | 00:00:47:29 | 47483 | 2849 | 4.18 | 3.41 | -19.71 | -8.17 | 0.27
2851 | 00:00:47:30 | 47500 | 2850 | 4.09 | 3.41 | -19.71 | -8.17 | 0.27
2852 | 00:00:47:31 | 47517 | 2851 | 4.08 | 3.41 | -19.71 | -8.17 | 0.27
2853 | 00:00:47:32 | 47533 | 2852 | 4.03 | 3.41 | -19.72 | -8.17 | 0.27
2854 | 00:00:47:33 | 47550 | 2853 | 3.94 | 3.41 | -19.72 | -8.17 | 0.27
2855 | 00:00:47:34 | 47567 | 2854 | 3.91 | 3.41 | -19.73 | -8.17 | 0.27
2856 | 00:00:47:35 | 47583 | 2855 | 3.92 | 3.41 | -19.73 | -8.17 | 0.27
2857 | 00:00:47:36 | 47600 | 2856 | 3.87 | 3.41 | -19.73 | -8.17 | 0.27
2858 | 00:00:47:37 | 47617 | 2857 | 3.8 | 3.41 | -19.73 | -8.17 | 0.27
2859 | 00:00:47:38 | 47633 | 2858 | 4.01 | 3.4 | -19.74 | -8.17 | 0.27
2860 | 00:00:47:39 | 47650 | 2859 | 3.8 | 3.41 | -19.74 | -8.17 | 0.27
2861 | 00:00:47:40 | 47667 | 2860 | 3.79 | 3.41 | -19.74 | -8.17 | 0.27
2862 | 00:00:47:41 | 47683 | 2861 | 3.82 | 3.41 | -19.74 | -8.17 | 0.27
2863 | 00:00:47:42 | 47700 | 2862 | 3.84 | 3.41 | -19.74 | -8.17 | 0.27
2864 | 00:00:47:43 | 47717 | 2863 | 3.84 | 3.41 | -19.74 | -8.17 | 0.27
2865 | 00:00:47:44 | 47733 | 2864 | 3.84 | 3.41 | -19.74 | -8.17 | 0.27
2866 | 00:00:47:45 | 47750 | 2865 | 3.89 | 3.41 | -19.74 | -8.17 | 0.27
2867 | 00:00:47:46 | 47767 | 2866 | 3.89 | 3.41 | -19.74 | -8.17 | 0.27
2868 | 00:00:47:47 | 47783 | 2867 | 3.87 | 3.41 | -19.74 | -8.17 | 0.27
2869 | 00:00:47:48 | 47800 | 2868 | 3.89 | 3.41 | -19.74 | -8.18 | 0.27
2870 | 00:00:47:49 | 47817 | 2869 | 3.87 | 3.41 | -19.74 | -8.17 | 0.27
2871 | 00:00:47:50 | 47833 | 2870 | 3.92 | 3.41 | -19.75 | -8.17 | 0.27
2872 | 00:00:47:51 | 47850 | 2871 | 3.87 | 3.41 | -19.75 | -8.17 | 0.27
2873 | 00:00:47:52 | 47867 | 2872 | 3.86 | 3.4 | -19.75 | -8.17 | 0.27
2874 | 00:00:47:53 | 47883 | 2873 | 3.89 | 3.41 | -19.75 | -8.17 | 0.27
2875 | 00:00:47:54 | 47900 | 2874 | 3.91 | 3.41 | -19.75 | -8.17 | 0.27
2876 | 00:00:47:55 | 47917 | 2875 | 3.91 | 3.41 | -19.75 | -8.18 | 0.27
2877 | 00:00:47:56 | 47933 | 2876 | 3.92 | 3.41 | -19.75 | -8.18 | 0.27
2878 | 00:00:47:57 | 47950 | 2877 | 3.91 | 3.41 | -19.75 | -8.17 | 0.27
2879 | 00:00:47:58 | 47967 | 2878 | 3.87 | 3.41 | -19.75 | -8.17 | 0.27
2880 | 00:00:47:59 | 47983 | 2879 | 3.87 | 3.41 | -19.75 | -8.17 | 0.27
2881 | 00:00:48:00 | 48000 | 2880 | 3.89 | 3.41 | -19.74 | -8.17 | 0.27
2882 | 00:00:48:01 | 48017 | 2881 | 3.91 | 3.41 | -19.75 | -8.17 | 0.27
2883 | 00:00:48:02 | 48033 | 2882 | 3.91 | 3.41 | -19.75 | -8.17 | 0.27
2884 | 00:00:48:03 | 48050 | 2883 | 3.91 | 3.41 | -19.74 | -8.17 | 0.27
2885 | 00:00:48:04 | 48067 | 2884 | 3.91 | 3.41 | -19.74 | -8.18 | 0.27
2886 | 00:00:48:05 | 48083 | 2885 | 3.89 | 3.41 | -19.75 | -8.17 | 0.27
2887 | 00:00:48:06 | 48100 | 2886 | 3.87 | 3.41 | -19.74 | -8.17 | 0.27
2888 | 00:00:48:07 | 48117 | 2887 | 3.91 | 3.41 | -19.75 | -8.17 | 0.27
2889 | 00:00:48:08 | 48133 | 2888 | 3.91 | 3.41 | -19.75 | -8.17 | 0.27
2890 | 00:00:48:09 | 48150 | 2889 | 3.87 | 3.41 | -19.75 | -8.17 | 0.27
2891 | 00:00:48:10 | 48167 | 2890 | 3.86 | 3.41 | -19.74 | -8.17 | 0.27
2892 | 00:00:48:11 | 48183 | 2891 | 3.89 | 3.41 | -19.75 | -8.17 | 0.27
2893 | 00:00:48:12 | 48200 | 2892 | 3.91 | 3.41 | -19.74 | -8.17 | 0.27
2894 | 00:00:48:13 | 48217 | 2893 | 3.94 | 3.41 | -19.75 | -8.17 | 0.27
2895 | 00:00:48:14 | 48233 | 2894 | 3.91 | 3.41 | -19.75 | -8.17 | 0.27
2896 | 00:00:48:15 | 48250 | 2895 | 3.89 | 3.41 | -19.75 | -8.17 | 0.27
2897 | 00:00:48:16 | 48267 | 2896 | 3.87 | 3.41 | -19.75 | -8.17 | 0.27
2898 | 00:00:48:17 | 48283 | 2897 | 3.87 | 3.41 | -19.75 | -8.18 | 0.27
2899 | 00:00:48:18 | 48300 | 2898 | 3.86 | 3.41 | -19.74 | -8.17 | 0.27
2900 | 00:00:48:19 | 48317 | 2899 | 3.84 | 3.41 | -19.75 | -8.17 | 0.27
2901 | 00:00:48:20 | 48333 | 2900 | 3.5 | 3.41 | -19.75 | -8.18 | 0.27
2902 | 00:00:48:21 | 48350 | 2901 | 3.28 | 3.41 | -19.75 | -8.18 | 0.27
2903 | 00:00:48:22 | 48367 | 2902 | 3.04 | 3.41 | -19.74 | -8.17 | 0.27
2904 | 00:00:48:23 | 48383 | 2903 | 2.58 | 3.41 | -19.75 | -8.09 | 0.27
2905 | 00:00:48:24 | 48400 | 2904 | 1.94 | 3.41 | -19.75 | -7.79 | 0.27
2906 | 00:00:48:25 | 48417 | 2905 | 1.34 | 3.41 | -19.15 | -7.47 | 0.27
2907 | 00:00:48:26 | 48433 | 2906 | 0.85 | 3.41 | -18.27 | -7.15 | 0.27
2908 | 00:00:48:27 | 48450 | 2907 | 0.41 | 3.4 | -17.4 | -6.83 | 0.27
2909 | 00:00:48:28 | 48467 | 2908 | 0.05 | 3.41 | -16.63 | -6.53 | 0.27
2910 | 00:00:48:29 | 48483 | 2909 | -0.2 | 3.41 | -15.85 | -6.22 | 0.27
2911 | 00:00:48:30 | 48500 | 2910 | -0.44 | 3.41 | -15.09 | -5.93 | 0.27
2912 | 00:00:48:31 | 48517 | 2911 | -0.66 | 3.41 | -14.4 | -5.65 | 0.27
2913 | 00:00:48:32 | 48533 | 2912 | -0.9 | 3.41 | -13.64 | -5.38 | 0.27
2914 | 00:00:48:33 | 48550 | 2913 | -1.04 | 3.41 | -13.03 | -5.13 | 0.27
2915 | 00:00:48:34 | 48567 | 2914 | -1.15 | 3.41 | -12.51 | -4.93 | 0.27
2916 | 00:00:48:35 | 48583 | 2915 | -1.32 | 3.41 | -11.89 | -4.68 | 0.27
2917 | 00:00:48:36 | 48600 | 2916 | -1.44 | 3.41 | -11.48 | -4.51 | 0.27
2918 | 00:00:48:37 | 48617 | 2917 | -1.6 | 3.41 | -10.94 | -4.28 | 0.27
2919 | 00:00:48:38 | 48633 | 2918 | -1.7 | 3.41 | -10.38 | -4.02 | 0.27
2920 | 00:00:48:39 | 48650 | 2919 | -1.82 | 3.41 | -9.75 | -3.74 | 0.27
2921 | 00:00:48:40 | 48667 | 2920 | -1.87 | 3.41 | -9.19 | -3.47 | 0.27
2922 | 00:00:48:41 | 48683 | 2921 | -1.99 | 3.41 | -8.62 | -3.21 | 0.27
2923 | 00:00:48:42 | 48700 | 2922 | -2.17 | 3.41 | -8.11 | -2.98 | 0.27
2924 | 00:00:48:43 | 48717 | 2923 | -2.26 | 3.41 | -7.51 | -2.74 | 0.27
2925 | 00:00:48:44 | 48733 | 2924 | -2.33 | 3.41 | -6.93 | -2.5 | 0.27
2926 | 00:00:48:45 | 48750 | 2925 | -2.43 | 3.41 | -6.35 | -2.28 | 0.27
2927 | 00:00:48:46 | 48767 | 2926 | -2.56 | 3.41 | -5.71 | -2.04 | 0.27
2928 | 00:00:48:47 | 48783 | 2927 | -2.73 | 3.41 | -5.07 | -1.77 | 0.27
2929 | 00:00:48:48 | 48800 | 2928 | -2.89 | 3.41 | -4.42 | -1.5 | 0.27
2930 | 00:00:48:49 | 48817 | 2929 | -2.96 | 3.4 | -3.8 | -1.22 | 0.27
2931 | 00:00:48:50 | 48833 | 2930 | -3.06 | 3.41 | -3.13 | -0.91 | 0.27
2932 | 00:00:48:51 | 48850 | 2931 | -3.21 | 3.41 | -2.46 | -0.61 | 0.27
2933 | 00:00:48:52 | 48867 | 2932 | -3.33 | 3.41 | -1.75 | -0.3 | 0.27
2934 | 00:00:48:53 | 48883 | 2933 | -3.43 | 3.41 | -1.01 | 0.02 | 0.27
2935 | 00:00:48:54 | 48900 | 2934 | -3.58 | 3.41 | -0.31 | 0.36 | 0.27
2936 | 00:00:48:55 | 48917 | 2935 | -3.7 | 3.41 | 0.42 | 0.71 | 0.27
2937 | 00:00:48:56 | 48933 | 2936 | -3.82 | 3.4 | 1.12 | 1.04 | 0.27
2938 | 00:00:48:57 | 48950 | 2937 | -3.99 | 3.4 | 1.8 | 1.4 | 0.27
2939 | 00:00:48:58 | 48967 | 2938 | -4.13 | 3.41 | 2.46 | 1.73 | 0.27
2940 | 00:00:48:59 | 48983 | 2939 | -4.31 | 3.41 | 3.08 | 2.07 | 0.27
2941 | 00:00:49:00 | 49000 | 2940 | -4.47 | 3.41 | 3.72 | 2.39 | 0.27
2942 | 00:00:49:01 | 49017 | 2941 | -4.62 | 3.41 | 4.34 | 2.7 | 0.27
2943 | 00:00:49:02 | 49033 | 2942 | -4.79 | 3.41 | 4.99 | 3.02 | 0.27
2944 | 00:00:49:03 | 49050 | 2943 | -4.94 | 3.41 | 5.65 | 3.31 | 0.27
2945 | 00:00:49:04 | 49067 | 2944 | -5.14 | 3.41 | 6.3 | 3.6 | 0.27
2946 | 00:00:49:05 | 49083 | 2945 | -5.36 | 3.41 | 6.93 | 3.88 | 0.27
2947 | 00:00:49:06 | 49100 | 2946 | -5.57 | 3.41 | 7.55 | 4.16 | 0.27
2948 | 00:00:49:07 | 49117 | 2947 | -5.74 | 3.41 | 8.17 | 4.43 | 0.27
2949 | 00:00:49:08 | 49133 | 2948 | -5.91 | 3.41 | 8.75 | 4.72 | 0.27
2950 | 00:00:49:09 | 49150 | 2949 | -6.11 | 3.41 | 9.31 | 4.99 | 0.27
2951 | 00:00:49:10 | 49167 | 2950 | -6.31 | 3.41 | 9.85 | 5.27 | 0.27
2952 | 00:00:49:11 | 49183 | 2951 | -6.59 | 3.41 | 10.38 | 5.55 | 0.27
2953 | 00:00:49:12 | 49200 | 2952 | -6.79 | 3.41 | 10.9 | 5.82 | 0.27
2954 | 00:00:49:13 | 49217 | 2953 | -6.96 | 3.41 | 11.46 | 6.11 | 0.27
2955 | 00:00:49:14 | 49233 | 2954 | -7.11 | 3.41 | 12.02 | 6.38 | 0.27
2956 | 00:00:49:15 | 49250 | 2955 | -7.26 | 3.41 | 12.57 | 6.65 | 0.27
2957 | 00:00:49:16 | 49267 | 2956 | -7.48 | 3.41 | 13.11 | 6.91 | 0.27
2958 | 00:00:49:17 | 49283 | 2957 | -7.74 | 3.41 | 13.62 | 7.15 | 0.27
2959 | 00:00:49:18 | 49300 | 2958 | -7.96 | 3.41 | 14.14 | 7.38 | 0.27
2960 | 00:00:49:19 | 49317 | 2959 | -8.13 | 3.41 | 14.63 | 7.6 | 0.27
2961 | 00:00:49:20 | 49333 | 2960 | -8.27 | 3.41 | 15.1 | 7.81 | 0.28
2962 | 00:00:49:21 | 49350 | 2961 | -8.32 | 3.41 | 15.54 | 8.02 | 0.28
2963 | 00:00:49:22 | 49367 | 2962 | -8.37 | 3.41 | 15.99 | 8.22 | 0.29
2964 | 00:00:49:23 | 49383 | 2963 | -8.47 | 3.4 | 16.46 | 8.42 | 0.29
2965 | 00:00:49:24 | 49400 | 2964 | -8.62 | 3.41 | 16.95 | 8.62 | 0.29
2966 | 00:00:49:25 | 49417 | 2965 | -8.74 | 3.41 | 17.45 | 8.83 | 0.3
2967 | 00:00:49:26 | 49433 | 2966 | -8.81 | 3.4 | 17.94 | 9.02 | 0.3
2968 | 00:00:49:27 | 49450 | 2967 | -8.91 | 3.41 | 18.44 | 9.21 | 0.3
2969 | 00:00:49:28 | 49467 | 2968 | -9.03 | 3.41 | 18.92 | 9.4 | 0.3
2970 | 00:00:49:29 | 49483 | 2969 | -9.1 | 3.4 | 19.38 | 9.59 | 0.31
2971 | 00:00:49:30 | 49500 | 2970 | -9.15 | 3.41 | 19.83 | 9.77 | 0.31
2972 | 00:00:49:31 | 49517 | 2971 | -9.2 | 3.41 | 20.25 | 9.97 | 0.31
2973 | 00:00:49:32 | 49533 | 2972 | -9.2 | 3.41 | 20.68 | 10.16 | 0.32
2974 | 00:00:49:33 | 49550 | 2973 | -8.98 | 3.41 | 20.73 | 10.19 | 0.32
2975 | 00:00:49:34 | 49567 | 2974 | -8.88 | 3.41 | 20.74 | 10.19 | 0.32
2976 | 00:00:49:35 | 49583 | 2975 | -8.84 | 3.41 | 20.75 | 10.2 | 0.32
2977 | 00:00:49:36 | 49600 | 2976 | -8.81 | 3.4 | 20.75 | 10.2 | 0.32
2978 | 00:00:49:37 | 49617 | 2977 | -8.77 | 3.41 | 20.75 | 10.2 | 0.32
2979 | 00:00:49:38 | 49633 | 2978 | -8.72 | 3.41 | 20.76 | 10.2 | 0.32
2980 | 00:00:49:39 | 49650 | 2979 | -8.71 | 3.41 | 20.77 | 10.21 | 0.32
2981 | 00:00:49:40 | 49667 | 2980 | -8.66 | 3.41 | 20.76 | 10.21 | 0.32
2982 | 00:00:49:41 | 49683 | 2981 | -8.64 | 3.41 | 20.77 | 10.21 | 0.32
2983 | 00:00:49:42 | 49700 | 2982 | -8.64 | 3.41 | 20.77 | 10.21 | 0.32
2984 | 00:00:49:43 | 49717 | 2983 | -8.6 | 3.41 | 20.77 | 10.21 | 0.32
2985 | 00:00:49:44 | 49733 | 2984 | -8.59 | 3.41 | 20.77 | 10.21 | 0.32
2986 | 00:00:49:45 | 49750 | 2985 | -8.52 | 3.4 | 20.77 | 10.21 | 0.32
2987 | 00:00:49:46 | 49767 | 2986 | -8.5 | 3.41 | 20.77 | 10.21 | 0.32
2988 | 00:00:49:47 | 49783 | 2987 | -8.49 | 3.41 | 20.77 | 10.22 | 0.32
2989 | 00:00:49:48 | 49800 | 2988 | -8.47 | 3.41 | 20.77 | 10.22 | 0.32
2990 | 00:00:49:49 | 49817 | 2989 | -8.49 | 3.41 | 20.77 | 10.22 | 0.32
2991 | 00:00:49:50 | 49833 | 2990 | -8.45 | 3.41 | 20.77 | 10.22 | 0.32
2992 | 00:00:49:51 | 49850 | 2991 | -8.44 | 3.41 | 20.77 | 10.22 | 0.32
2993 | 00:00:49:52 | 49867 | 2992 | -8.4 | 3.41 | 20.77 | 10.22 | 0.32
2994 | 00:00:49:53 | 49883 | 2993 | -8.37 | 3.41 | 20.77 | 10.22 | 0.32
2995 | 00:00:49:54 | 49900 | 2994 | -8.32 | 3.41 | 20.77 | 10.22 | 0.32
2996 | 00:00:49:55 | 49917 | 2995 | -8.32 | 3.41 | 20.78 | 10.23 | 0.32
2997 | 00:00:49:56 | 49933 | 2996 | -8.3 | 3.41 | 20.78 | 10.23 | 0.32
2998 | 00:00:49:57 | 49950 | 2997 | -8.28 | 3.41 | 20.78 | 10.24 | 0.32
2999 | 00:00:49:58 | 49967 | 2998 | -8.27 | 3.41 | 20.78 | 10.24 | 0.32
3000 | 00:00:49:59 | 49983 | 2999 | -8.28 | 3.41 | 20.78 | 10.24 | 0.32
3001 | 00:00:50:00 | 50000 | 3000 | -8.27 | 3.41 | 20.78 | 10.24 | 0.32
3002 | 00:00:50:01 | 50017 | 3001 | -8.25 | 3.41 | 20.79 | 10.24 | 0.32
3003 | 00:00:50:02 | 50033 | 3002 | -8.23 | 3.41 | 20.79 | 10.23 | 0.32
3004 | 00:00:50:03 | 50050 | 3003 | -8.2 | 3.41 | 20.79 | 10.24 | 0.32
3005 | 00:00:50:04 | 50067 | 3004 | -8.2 | 3.41 | 20.78 | 10.24 | 0.32
3006 | 00:00:50:05 | 50083 | 3005 | -8.18 | 3.4 | 20.79 | 10.23 | 0.32
3007 | 00:00:50:06 | 50100 | 3006 | -8.18 | 3.41 | 20.79 | 10.24 | 0.32
3008 | 00:00:50:07 | 50117 | 3007 | -8.16 | 3.41 | 20.79 | 10.24 | 0.32
3009 | 00:00:50:08 | 50133 | 3008 | -8.18 | 3.41 | 20.79 | 10.24 | 0.32
3010 | 00:00:50:09 | 50150 | 3009 | -8.18 | 3.41 | 20.79 | 10.24 | 0.32
3011 | 00:00:50:10 | 50167 | 3010 | -8.15 | 3.41 | 20.79 | 10.24 | 0.32
3012 | 00:00:50:11 | 50183 | 3011 | -8.15 | 3.41 | 20.79 | 10.24 | 0.32
3013 | 00:00:50:12 | 50200 | 3012 | -8.13 | 3.41 | 20.79 | 10.24 | 0.32
3014 | 00:00:50:13 | 50217 | 3013 | -8.1 | 3.41 | 20.79 | 10.24 | 0.32
3015 | 00:00:50:14 | 50233 | 3014 | -8.1 | 3.4 | 20.79 | 10.24 | 0.32
3016 | 00:00:50:15 | 50250 | 3015 | -8.11 | 3.41 | 20.79 | 10.24 | 0.32
3017 | 00:00:50:16 | 50267 | 3016 | -8.11 | 3.41 | 20.79 | 10.24 | 0.32
3018 | 00:00:50:17 | 50283 | 3017 | -8.1 | 3.41 | 20.79 | 10.24 | 0.32
3019 | 00:00:50:18 | 50300 | 3018 | -8.08 | 3.41 | 20.79 | 10.24 | 0.32
3020 | 00:00:50:19 | 50317 | 3019 | -8.03 | 3.41 | 20.79 | 10.24 | 0.32
3021 | 00:00:50:20 | 50333 | 3020 | -8.04 | 3.41 | 20.79 | 10.24 | 0.32
3022 | 00:00:50:21 | 50350 | 3021 | -8.04 | 3.41 | 20.79 | 10.24 | 0.32
3023 | 00:00:50:22 | 50367 | 3022 | -8.08 | 3.41 | 20.79 | 10.24 | 0.32
3024 | 00:00:50:23 | 50383 | 3023 | -8.08 | 3.4 | 20.79 | 10.24 | 0.32
3025 | 00:00:50:24 | 50400 | 3024 | -8.03 | 3.41 | 20.79 | 10.24 | 0.32
3026 | 00:00:50:25 | 50417 | 3025 | -7.98 | 3.41 | 20.79 | 10.24 | 0.32
3027 | 00:00:50:26 | 50433 | 3026 | -7.99 | 3.41 | 20.79 | 10.25 | 0.32
3028 | 00:00:50:27 | 50450 | 3027 | -8.01 | 3.41 | 20.79 | 10.25 | 0.32
3029 | 00:00:50:28 | 50467 | 3028 | -8.03 | 3.41 | 20.79 | 10.24 | 0.32
3030 | 00:00:50:29 | 50483 | 3029 | -8.01 | 3.41 | 20.79 | 10.25 | 0.32
3031 | 00:00:50:30 | 50500 | 3030 | -8.01 | 3.41 | 20.79 | 10.25 | 0.32
3032 | 00:00:50:31 | 50517 | 3031 | -7.98 | 3.41 | 20.79 | 10.25 | 0.32
3033 | 00:00:50:32 | 50533 | 3032 | -7.98 | 3.41 | 20.79 | 10.25 | 0.32
3034 | 00:00:50:33 | 50550 | 3033 | -7.99 | 3.41 | 20.79 | 10.25 | 0.32
3035 | 00:00:50:34 | 50567 | 3034 | -7.99 | 3.41 | 20.79 | 10.25 | 0.32
3036 | 00:00:50:35 | 50583 | 3035 | -7.98 | 3.41 | 20.79 | 10.25 | 0.32
3037 | 00:00:50:36 | 50600 | 3036 | -7.96 | 3.41 | 20.79 | 10.25 | 0.32
3038 | 00:00:50:37 | 50617 | 3037 | -7.94 | 3.4 | 20.79 | 10.25 | 0.32
3039 | 00:00:50:38 | 50633 | 3038 | -7.94 | 3.41 | 20.79 | 10.25 | 0.32
3040 | 00:00:50:39 | 50650 | 3039 | -7.94 | 3.41 | 20.79 | 10.25 | 0.32
3041 | 00:00:50:40 | 50667 | 3040 | -7.96 | 3.41 | 20.79 | 10.25 | 0.32
3042 | 00:00:50:41 | 50683 | 3041 | -7.96 | 3.41 | 20.79 | 10.25 | 0.32
3043 | 00:00:50:42 | 50700 | 3042 | -7.94 | 3.41 | 20.79 | 10.25 | 0.32
3044 | 00:00:50:43 | 50717 | 3043 | -7.91 | 3.41 | 20.79 | 10.25 | 0.32
3045 | 00:00:50:44 | 50733 | 3044 | -7.89 | 3.41 | 20.79 | 10.26 | 0.32
3046 | 00:00:50:45 | 50750 | 3045 | -7.91 | 3.41 | 20.79 | 10.26 | 0.32
3047 | 00:00:50:46 | 50767 | 3046 | -7.91 | 3.41 | 20.79 | 10.26 | 0.32
3048 | 00:00:50:47 | 50783 | 3047 | -7.86 | 3.41 | 20.8 | 10.27 | 0.32
3049 | 00:00:50:48 | 50800 | 3048 | -7.86 | 3.41 | 20.79 | 10.27 | 0.32
3050 | 00:00:50:49 | 50817 | 3049 | -7.81 | 3.41 | 20.79 | 10.27 | 0.33
3051 | 00:00:50:50 | 50833 | 3050 | -7.79 | 3.41 | 20.79 | 10.28 | 0.33
3052 | 00:00:50:51 | 50850 | 3051 | -7.76 | 3.41 | 20.79 | 10.28 | 0.32
3053 | 00:00:50:52 | 50867 | 3052 | -7.74 | 3.41 | 20.8 | 10.29 | 0.32
3054 | 00:00:50:53 | 50883 | 3053 | -7.69 | 3.41 | 20.81 | 10.31 | 0.33
3055 | 00:00:50:54 | 50900 | 3054 | -7.62 | 3.41 | 20.81 | 10.31 | 0.32
3056 | 00:00:50:55 | 50917 | 3055 | -7.6 | 3.41 | 20.81 | 10.32 | 0.33
3057 | 00:00:50:56 | 50933 | 3056 | -7.6 | 3.41 | 20.81 | 10.32 | 0.33
3058 | 00:00:50:57 | 50950 | 3057 | -7.59 | 3.4 | 20.81 | 10.32 | 0.33
3059 | 00:00:50:58 | 50967 | 3058 | -7.6 | 3.41 | 20.81 | 10.32 | 0.33
3060 | 00:00:50:59 | 50983 | 3059 | -7.62 | 3.4 | 20.81 | 10.32 | 0.33
3061 | 00:00:51:00 | 51000 | 3060 | -7.6 | 3.41 | 20.81 | 10.32 | 0.33
3062 | 00:00:51:01 | 51017 | 3061 | -7.57 | 3.41 | 20.81 | 10.32 | 0.33
3063 | 00:00:51:02 | 51033 | 3062 | -7.54 | 3.41 | 20.81 | 10.32 | 0.33
3064 | 00:00:51:03 | 51050 | 3063 | -7.54 | 3.41 | 20.81 | 10.32 | 0.33
3065 | 00:00:51:04 | 51067 | 3064 | -7.54 | 3.41 | 20.81 | 10.32 | 0.33
3066 | 00:00:51:05 | 51083 | 3065 | -7.54 | 3.41 | 20.81 | 10.32 | 0.33
3067 | 00:00:51:06 | 51100 | 3066 | -7.52 | 3.41 | 20.81 | 10.32 | 0.33
3068 | 00:00:51:07 | 51117 | 3067 | -7.52 | 3.41 | 20.81 | 10.33 | 0.33
3069 | 00:00:51:08 | 51133 | 3068 | -7.47 | 3.41 | 20.81 | 10.33 | 0.33
3070 | 00:00:51:09 | 51150 | 3069 | -7.45 | 3.41 | 20.81 | 10.33 | 0.33
3071 | 00:00:51:10 | 51167 | 3070 | -7.45 | 3.4 | 20.81 | 10.33 | 0.33
3072 | 00:00:51:11 | 51183 | 3071 | -7.45 | 3.4 | 20.81 | 10.33 | 0.33
3073 | 00:00:51:12 | 51200 | 3072 | -7.43 | 3.41 | 20.81 | 10.33 | 0.33
3074 | 00:00:51:13 | 51217 | 3073 | -7.47 | 3.41 | 20.81 | 10.33 | 0.33
3075 | 00:00:51:14 | 51233 | 3074 | -7.45 | 3.41 | 20.81 | 10.33 | 0.33
3076 | 00:00:51:15 | 51250 | 3075 | -7.45 | 3.41 | 20.81 | 10.33 | 0.33
3077 | 00:00:51:16 | 51267 | 3076 | -7.43 | 3.4 | 20.81 | 10.33 | 0.33
3078 | 00:00:51:17 | 51283 | 3077 | -7.4 | 3.41 | 20.81 | 10.33 | 0.33
3079 | 00:00:51:18 | 51300 | 3078 | -7.4 | 3.4 | 20.81 | 10.33 | 0.33
3080 | 00:00:51:19 | 51317 | 3079 | -7.4 | 3.41 | 20.81 | 10.33 | 0.33
3081 | 00:00:51:20 | 51333 | 3080 | -7.4 | 3.41 | 20.81 | 10.33 | 0.33
3082 | 00:00:51:21 | 51350 | 3081 | -7.4 | 3.41 | 20.81 | 10.33 | 0.33
3083 | 00:00:51:22 | 51367 | 3082 | -7.4 | 3.4 | 20.81 | 10.33 | 0.33
3084 | 00:00:51:23 | 51383 | 3083 | -7.4 | 3.41 | 20.81 | 10.33 | 0.33
3085 | 00:00:51:24 | 51400 | 3084 | -7.38 | 3.4 | 20.81 | 10.33 | 0.33
3086 | 00:00:51:25 | 51417 | 3085 | -7.37 | 3.4 | 20.81 | 10.33 | 0.33
3087 | 00:00:51:26 | 51433 | 3086 | -7.35 | 3.41 | 20.81 | 10.34 | 0.33
3088 | 00:00:51:27 | 51450 | 3087 | -7.35 | 3.41 | 20.81 | 10.34 | 0.33
3089 | 00:00:51:28 | 51467 | 3088 | -7.35 | 3.41 | 20.81 | 10.34 | 0.33
3090 | 00:00:51:29 | 51483 | 3089 | -7.38 | 3.41 | 20.81 | 10.34 | 0.33
3091 | 00:00:51:30 | 51500 | 3090 | -7.4 | 3.41 | 20.81 | 10.34 | 0.33
3092 | 00:00:51:31 | 51517 | 3091 | -7.4 | 3.41 | 20.81 | 10.34 | 0.33
3093 | 00:00:51:32 | 51533 | 3092 | -7.38 | 3.41 | 20.81 | 10.34 | 0.33
3094 | 00:00:51:33 | 51550 | 3093 | -7.37 | 3.41 | 20.81 | 10.34 | 0.33
3095 | 00:00:51:34 | 51567 | 3094 | -7.33 | 3.41 | 20.81 | 10.34 | 0.33
3096 | 00:00:51:35 | 51583 | 3095 | -7.33 | 3.41 | 20.81 | 10.34 | 0.33
3097 | 00:00:51:36 | 51600 | 3096 | -7.35 | 3.41 | 20.81 | 10.34 | 0.33
3098 | 00:00:51:37 | 51617 | 3097 | -7.35 | 3.41 | 20.81 | 10.34 | 0.33
3099 | 00:00:51:38 | 51633 | 3098 | -7.35 | 3.41 | 20.81 | 10.35 | 0.33
3100 | 00:00:51:39 | 51650 | 3099 | -7.33 | 3.41 | 20.81 | 10.35 | 0.33
3101 | 00:00:51:40 | 51667 | 3100 | -7.33 | 3.41 | 20.81 | 10.35 | 0.33
3102 | 00:00:51:41 | 51683 | 3101 | -7.3 | 3.41 | 20.81 | 10.36 | 0.33
3103 | 00:00:51:42 | 51700 | 3102 | -7.28 | 3.41 | 20.81 | 10.36 | 0.33
3104 | 00:00:51:43 | 51717 | 3103 | -7.28 | 3.41 | 20.81 | 10.36 | 0.33
3105 | 00:00:51:44 | 51733 | 3104 | -7.28 | 3.41 | 20.81 | 10.36 | 0.33
3106 | 00:00:51:45 | 51750 | 3105 | -7.3 | 3.41 | 20.81 | 10.36 | 0.33
3107 | 00:00:51:46 | 51767 | 3106 | -7.28 | 3.41 | 20.81 | 10.36 | 0.33
3108 | 00:00:51:47 | 51783 | 3107 | -7.28 | 3.41 | 20.81 | 10.36 | 0.33
3109 | 00:00:51:48 | 51800 | 3108 | -7.25 | 3.4 | 20.81 | 10.36 | 0.33
3110 | 00:00:51:49 | 51817 | 3109 | -7.25 | 3.41 | 20.81 | 10.36 | 0.33
3111 | 00:00:51:50 | 51833 | 3110 | -7.25 | 3.41 | 20.81 | 10.36 | 0.33
3112 | 00:00:51:51 | 51850 | 3111 | -7.23 | 3.4 | 20.81 | 10.36 | 0.33
3113 | 00:00:51:52 | 51867 | 3112 | -7.25 | 3.41 | 20.81 | 10.36 | 0.33
3114 | 00:00:51:53 | 51883 | 3113 | -7.25 | 3.41 | 20.81 | 10.36 | 0.33
3115 | 00:00:51:54 | 51900 | 3114 | -7.21 | 3.41 | 20.81 | 10.36 | 0.33
3116 | 00:00:51:55 | 51917 | 3115 | -7.21 | 3.41 | 20.81 | 10.36 | 0.33
3117 | 00:00:51:56 | 51933 | 3116 | -7.21 | 3.4 | 20.81 | 10.36 | 0.33
3118 | 00:00:51:57 | 51950 | 3117 | -7.25 | 3.41 | 20.81 | 10.37 | 0.33
3119 | 00:00:51:58 | 51967 | 3118 | -7.25 | 3.4 | 20.81 | 10.37 | 0.33
3120 | 00:00:51:59 | 51983 | 3119 | -7.21 | 3.41 | 20.81 | 10.36 | 0.33
3121 | 00:00:52:00 | 52000 | 3120 | -7.18 | 3.41 | 20.81 | 10.37 | 0.33
3122 | 00:00:52:01 | 52017 | 3121 | -7.18 | 3.41 | 20.81 | 10.37 | 0.33
3123 | 00:00:52:02 | 52033 | 3122 | -7.2 | 3.41 | 20.81 | 10.37 | 0.33
3124 | 00:00:52:03 | 52050 | 3123 | -7.21 | 3.41 | 20.81 | 10.37 | 0.33
3125 | 00:00:52:04 | 52067 | 3124 | -7.23 | 3.41 | 20.81 | 10.37 | 0.33
3126 | 00:00:52:05 | 52083 | 3125 | -7.23 | 3.41 | 20.81 | 10.37 | 0.33
3127 | 00:00:52:06 | 52100 | 3126 | -7.18 | 3.41 | 20.81 | 10.37 | 0.33
3128 | 00:00:52:07 | 52117 | 3127 | -7.18 | 3.41 | 20.81 | 10.37 | 0.33
3129 | 00:00:52:08 | 52133 | 3128 | -7.2 | 3.41 | 20.81 | 10.37 | 0.33
3130 | 00:00:52:09 | 52150 | 3129 | -7.2 | 3.41 | 20.81 | 10.37 | 0.33
3131 | 00:00:52:10 | 52167 | 3130 | -7.2 | 3.41 | 20.81 | 10.37 | 0.33
3132 | 00:00:52:11 | 52183 | 3131 | -7.18 | 3.41 | 20.81 | 10.37 | 0.33
3133 | 00:00:52:12 | 52200 | 3132 | -7.16 | 3.41 | 20.81 | 10.37 | 0.33
3134 | 00:00:52:13 | 52217 | 3133 | -7.16 | 3.41 | 20.81 | 10.37 | 0.33
3135 | 00:00:52:14 | 52233 | 3134 | -7.16 | 3.41 | 20.81 | 10.37 | 0.33
3136 | 00:00:52:15 | 52250 | 3135 | -7.18 | 3.41 | 20.81 | 10.37 | 0.33
3137 | 00:00:52:16 | 52267 | 3136 | -7.18 | 3.41 | 20.81 | 10.37 | 0.33
3138 | 00:00:52:17 | 52283 | 3137 | -7.16 | 3.41 | 20.81 | 10.37 | 0.33
3139 | 00:00:52:18 | 52300 | 3138 | -7.15 | 3.41 | 20.81 | 10.37 | 0.33
3140 | 00:00:52:19 | 52317 | 3139 | -7.15 | 3.41 | 20.81 | 10.37 | 0.33
3141 | 00:00:52:20 | 52333 | 3140 | -7.18 | 3.41 | 20.81 | 10.37 | 0.33
3142 | 00:00:52:21 | 52350 | 3141 | -7.16 | 3.41 | 20.81 | 10.37 | 0.33
3143 | 00:00:52:22 | 52367 | 3142 | -7.16 | 3.41 | 20.81 | 10.37 | 0.33
3144 | 00:00:52:23 | 52383 | 3143 | -7.15 | 3.41 | 20.81 | 10.37 | 0.33
3145 | 00:00:52:24 | 52400 | 3144 | -7.13 | 3.41 | 20.81 | 10.37 | 0.33
3146 | 00:00:52:25 | 52417 | 3145 | -7.15 | 3.41 | 20.81 | 10.37 | 0.33
3147 | 00:00:52:26 | 52433 | 3146 | -7.15 | 3.41 | 20.81 | 10.37 | 0.33
3148 | 00:00:52:27 | 52450 | 3147 | -7.15 | 3.41 | 20.81 | 10.37 | 0.33
3149 | 00:00:52:28 | 52467 | 3148 | -7.13 | 3.41 | 20.81 | 10.37 | 0.33
3150 | 00:00:52:29 | 52483 | 3149 | -7.13 | 3.41 | 20.81 | 10.37 | 0.33
3151 | 00:00:52:30 | 52500 | 3150 | -7.13 | 3.41 | 20.81 | 10.37 | 0.33
3152 | 00:00:52:31 | 52517 | 3151 | -7.18 | 3.41 | 20.81 | 10.37 | 0.33
3153 | 00:00:52:32 | 52533 | 3152 | -7.16 | 3.41 | 20.81 | 10.37 | 0.33
3154 | 00:00:52:33 | 52550 | 3153 | -7.16 | 3.41 | 20.81 | 10.37 | 0.33
3155 | 00:00:52:34 | 52567 | 3154 | -7.09 | 3.41 | 20.81 | 10.37 | 0.33
3156 | 00:00:52:35 | 52583 | 3155 | -7.09 | 3.41 | 20.81 | 10.37 | 0.33
3157 | 00:00:52:36 | 52600 | 3156 | -7.13 | 3.41 | 20.81 | 10.38 | 0.33
3158 | 00:00:52:37 | 52617 | 3157 | -7.15 | 3.41 | 20.81 | 10.37 | 0.33
3159 | 00:00:52:38 | 52633 | 3158 | -7.13 | 3.41 | 20.81 | 10.38 | 0.33
3160 | 00:00:52:39 | 52650 | 3159 | -7.13 | 3.41 | 20.81 | 10.38 | 0.33
3161 | 00:00:52:40 | 52667 | 3160 | -7.11 | 3.41 | 20.81 | 10.37 | 0.33
3162 | 00:00:52:41 | 52683 | 3161 | -7.11 | 3.41 | 20.81 | 10.38 | 0.33
3163 | 00:00:52:42 | 52700 | 3162 | -7.11 | 3.41 | 20.81 | 10.38 | 0.33
3164 | 00:00:52:43 | 52717 | 3163 | -7.13 | 3.41 | 20.81 | 10.38 | 0.33
3165 | 00:00:52:44 | 52733 | 3164 | -7.13 | 3.4 | 20.81 | 10.38 | 0.33
3166 | 00:00:52:45 | 52750 | 3165 | -7.11 | 3.4 | 20.81 | 10.38 | 0.33
3167 | 00:00:52:46 | 52767 | 3166 | -7.09 | 3.41 | 20.81 | 10.38 | 0.33
3168 | 00:00:52:47 | 52783 | 3167 | -7.09 | 3.41 | 20.81 | 10.38 | 0.33
3169 | 00:00:52:48 | 52800 | 3168 | -7.11 | 3.41 | 20.81 | 10.38 | 0.33
3170 | 00:00:52:49 | 52817 | 3169 | -7.11 | 3.4 | 20.81 | 10.38 | 0.33
3171 | 00:00:52:50 | 52833 | 3170 | -7.09 | 3.41 | 20.81 | 10.37 | 0.33
3172 | 00:00:52:51 | 52850 | 3171 | -7.09 | 3.4 | 20.81 | 10.38 | 0.33
3173 | 00:00:52:52 | 52867 | 3172 | -7.09 | 3.41 | 20.81 | 10.38 | 0.33
3174 | 00:00:52:53 | 52883 | 3173 | -7.09 | 3.41 | 20.81 | 10.38 | 0.33
3175 | 00:00:52:54 | 52900 | 3174 | -7.11 | 3.41 | 20.81 | 10.38 | 0.33
3176 | 00:00:52:55 | 52917 | 3175 | -7.11 | 3.41 | 20.81 | 10.38 | 0.33
3177 | 00:00:52:56 | 52933 | 3176 | -7.11 | 3.41 | 20.81 | 10.38 | 0.33
3178 | 00:00:52:57 | 52950 | 3177 | -7.08 | 3.4 | 20.81 | 10.38 | 0.33
3179 | 00:00:52:58 | 52967 | 3178 | -7.08 | 3.4 | 20.81 | 10.38 | 0.33
3180 | 00:00:52:59 | 52983 | 3179 | -7.11 | 3.41 | 20.81 | 10.38 | 0.33
3181 | 00:00:53:00 | 53000 | 3180 | -7.11 | 3.41 | 20.81 | 10.38 | 0.33
3182 | 00:00:53:01 | 53017 | 3181 | -7.08 | 3.41 | 20.81 | 10.38 | 0.33
3183 | 00:00:53:02 | 53033 | 3182 | -7.06 | 3.41 | 20.81 | 10.38 | 0.33
3184 | 00:00:53:03 | 53050 | 3183 | -7.06 | 3.41 | 20.81 | 10.38 | 0.33
3185 | 00:00:53:04 | 53067 | 3184 | -7.06 | 3.41 | 20.81 | 10.38 | 0.33
3186 | 00:00:53:05 | 53083 | 3185 | -7.09 | 3.41 | 20.81 | 10.38 | 0.33
3187 | 00:00:53:06 | 53100 | 3186 | -7.11 | 3.41 | 20.81 | 10.38 | 0.33
3188 | 00:00:53:07 | 53117 | 3187 | -7.09 | 3.41 | 20.81 | 10.38 | 0.33
3189 | 00:00:53:08 | 53133 | 3188 | -7.06 | 3.41 | 20.81 | 10.38 | 0.33
3190 | 00:00:53:09 | 53150 | 3189 | -7.04 | 3.41 | 20.81 | 10.38 | 0.33
3191 | 00:00:53:10 | 53167 | 3190 | -7.03 | 3.41 | 20.81 | 10.38 | 0.33
3192 | 00:00:53:11 | 53183 | 3191 | -7.08 | 3.41 | 20.81 | 10.38 | 0.33
3193 | 00:00:53:12 | 53200 | 3192 | -7.08 | 3.41 | 20.81 | 10.38 | 0.33
3194 | 00:00:53:13 | 53217 | 3193 | -7.06 | 3.41 | 20.81 | 10.38 | 0.33
3195 | 00:00:53:14 | 53233 | 3194 | -7.06 | 3.41 | 20.81 | 10.38 | 0.33
3196 | 00:00:53:15 | 53250 | 3195 | -7.04 | 3.41 | 20.81 | 10.38 | 0.33
3197 | 00:00:53:16 | 53267 | 3196 | -7.04 | 3.41 | 20.81 | 10.38 | 0.33
3198 | 00:00:53:17 | 53283 | 3197 | -7.04 | 3.41 | 20.81 | 10.38 | 0.33
3199 | 00:00:53:18 | 53300 | 3198 | -7.08 | 3.41 | 20.81 | 10.38 | 0.33
3200 | 00:00:53:19 | 53317 | 3199 | -7.06 | 3.41 | 20.81 | 10.38 | 0.33
3201 | 00:00:53:20 | 53333 | 3200 | -7.06 | 3.41 | 20.81 | 10.38 | 0.33
3202 | 00:00:53:21 | 53350 | 3201 | -7.06 | 3.41 | 20.81 | 10.38 | 0.33
3203 | 00:00:53:22 | 53367 | 3202 | -7.04 | 3.41 | 20.81 | 10.38 | 0.33
3204 | 00:00:53:23 | 53383 | 3203 | -7.03 | 3.41 | 20.81 | 10.38 | 0.33
3205 | 00:00:53:24 | 53400 | 3204 | -7.04 | 3.41 | 20.81 | 10.38 | 0.33
3206 | 00:00:53:25 | 53417 | 3205 | -7.04 | 3.41 | 20.81 | 10.38 | 0.33
3207 | 00:00:53:26 | 53433 | 3206 | -7.04 | 3.41 | 20.81 | 10.38 | 0.33
3208 | 00:00:53:27 | 53450 | 3207 | -7.06 | 3.4 | 20.81 | 10.38 | 0.33
3209 | 00:00:53:28 | 53467 | 3208 | -7.06 | 3.41 | 20.81 | 10.38 | 0.33
3210 | 00:00:53:29 | 53483 | 3209 | -7.04 | 3.41 | 20.81 | 10.38 | 0.33
3211 | 00:00:53:30 | 53500 | 3210 | -7.06 | 3.41 | 20.81 | 10.38 | 0.33
3212 | 00:00:53:31 | 53517 | 3211 | -7.03 | 3.41 | 20.81 | 10.38 | 0.33
3213 | 00:00:53:32 | 53533 | 3212 | -7.03 | 3.41 | 20.81 | 10.38 | 0.33
3214 | 00:00:53:33 | 53550 | 3213 | -7.03 | 3.41 | 20.81 | 10.38 | 0.33
3215 | 00:00:53:34 | 53567 | 3214 | -7.06 | 3.41 | 20.81 | 10.38 | 0.33
3216 | 00:00:53:35 | 53583 | 3215 | -7.08 | 3.41 | 20.81 | 10.38 | 0.33
3217 | 00:00:53:36 | 53600 | 3216 | -7.04 | 3.41 | 20.81 | 10.38 | 0.33
3218 | 00:00:53:37 | 53617 | 3217 | -7.03 | 3.41 | 20.81 | 10.38 | 0.33
3219 | 00:00:53:38 | 53633 | 3218 | -7.01 | 3.41 | 20.81 | 10.38 | 0.33
3220 | 00:00:53:39 | 53650 | 3219 | -7.01 | 3.41 | 20.81 | 10.38 | 0.33
3221 | 00:00:53:40 | 53667 | 3220 | -7.03 | 3.41 | 20.81 | 10.38 | 0.33
3222 | 00:00:53:41 | 53683 | 3221 | -7.04 | 3.41 | 20.81 | 10.38 | 0.33
3223 | 00:00:53:42 | 53700 | 3222 | -7.06 | 3.41 | 20.81 | 10.38 | 0.33
3224 | 00:00:53:43 | 53717 | 3223 | -6.77 | 3.41 | 20.81 | 10.38 | 0.33
3225 | 00:00:53:44 | 53733 | 3224 | -5.65 | 3.41 | 20.81 | 10.38 | 0.33
3226 | 00:00:53:45 | 53750 | 3225 | -5.33 | 3.41 | 20.81 | 10.28 | 0.33
3227 | 00:00:53:46 | 53767 | 3226 | -5.18 | 3.41 | 20.81 | 10.18 | 0.33
3228 | 00:00:53:47 | 53783 | 3227 | -4.99 | 3.41 | 20.81 | 10.07 | 0.33
3229 | 00:00:53:48 | 53800 | 3228 | -4.62 | 3.41 | 20.65 | 9.82 | 0.33
3230 | 00:00:53:49 | 53817 | 3229 | -4.19 | 3.41 | 20.05 | 9.56 | 0.33
3231 | 00:00:53:50 | 53833 | 3230 | -3.84 | 3.4 | 19.3 | 9.26 | 0.33
3232 | 00:00:53:51 | 53850 | 3231 | -3.5 | 3.41 | 18.47 | 8.95 | 0.33
3233 | 00:00:53:52 | 53867 | 3232 | -3.24 | 3.41 | 17.66 | 8.64 | 0.33
3234 | 00:00:53:53 | 53883 | 3233 | -3.01 | 3.4 | 16.85 | 8.34 | 0.33
3235 | 00:00:53:54 | 53900 | 3234 | -2.77 | 3.41 | 16.12 | 8.06 | 0.33
3236 | 00:00:53:55 | 53917 | 3235 | -2.56 | 3.41 | 15.49 | 7.79 | 0.33
3237 | 00:00:53:56 | 53933 | 3236 | -2.41 | 3.41 | 14.99 | 7.59 | 0.33
3238 | 00:00:53:57 | 53950 | 3237 | -2.29 | 3.41 | 14.52 | 7.38 | 0.33
3239 | 00:00:53:58 | 53967 | 3238 | -2.16 | 3.41 | 13.96 | 7.16 | 0.33
3240 | 00:00:53:59 | 53983 | 3239 | -2.04 | 3.41 | 13.37 | 6.9 | 0.33
3241 | 00:00:54:00 | 54000 | 3240 | -1.92 | 3.41 | 12.66 | 6.62 | 0.33
3242 | 00:00:54:01 | 54017 | 3241 | -1.78 | 3.41 | 11.88 | 6.28 | 0.33
3243 | 00:00:54:02 | 54033 | 3242 | -1.63 | 3.41 | 11.27 | 6.01 | 0.33
3244 | 00:00:54:03 | 54050 | 3243 | -1.49 | 3.41 | 10.84 | 5.83 | 0.33
3245 | 00:00:54:04 | 54067 | 3244 | -1.36 | 3.41 | 10.23 | 5.55 | 0.33
3246 | 00:00:54:05 | 54083 | 3245 | -1.27 | 3.42 | 9.73 | 5.32 | 0.33
3247 | 00:00:54:06 | 54100 | 3246 | -1.21 | 3.42 | 9.26 | 5.09 | 0.33
3248 | 00:00:54:07 | 54117 | 3247 | -1.1 | 3.42 | 8.85 | 4.92 | 0.33
3249 | 00:00:54:08 | 54133 | 3248 | -0.99 | 3.42 | 8.27 | 4.66 | 0.33
3250 | 00:00:54:09 | 54150 | 3249 | -0.83 | 3.42 | 7.63 | 4.39 | 0.33
3251 | 00:00:54:10 | 54167 | 3250 | -0.75 | 3.43 | 6.94 | 4.12 | 0.33
3252 | 00:00:54:11 | 54183 | 3251 | -0.68 | 3.43 | 6.31 | 3.86 | 0.33
3253 | 00:00:54:12 | 54200 | 3252 | -0.63 | 3.43 | 5.62 | 3.58 | 0.33
3254 | 00:00:54:13 | 54217 | 3253 | -0.53 | 3.43 | 4.94 | 3.29 | 0.33
3255 | 00:00:54:14 | 54233 | 3254 | -0.41 | 3.43 | 4.26 | 3.01 | 0.33
3256 | 00:00:54:15 | 54250 | 3255 | -0.24 | 3.43 | 3.57 | 2.72 | 0.33
3257 | 00:00:54:16 | 54267 | 3256 | -0.07 | 3.42 | 2.91 | 2.43 | 0.33
3258 | 00:00:54:17 | 54283 | 3257 | 0.08 | 3.43 | 2.21 | 2.12 | 0.33
3259 | 00:00:54:18 | 54300 | 3258 | 0.22 | 3.43 | 1.55 | 1.82 | 0.33
3260 | 00:00:54:19 | 54317 | 3259 | 0.39 | 3.42 | 0.84 | 1.51 | 0.33
3261 | 00:00:54:20 | 54333 | 3260 | 0.54 | 3.43 | 0.13 | 1.18 | 0.33
3262 | 00:00:54:21 | 54350 | 3261 | 0.68 | 3.43 | -0.6 | 0.88 | 0.33
3263 | 00:00:54:22 | 54367 | 3262 | 0.78 | 3.43 | -1.31 | 0.55 | 0.33
3264 | 00:00:54:23 | 54383 | 3263 | 0.88 | 3.42 | -2 | 0.22 | 0.33
3265 | 00:00:54:24 | 54400 | 3264 | 1.02 | 3.43 | -2.7 | -0.09 | 0.33
3266 | 00:00:54:25 | 54417 | 3265 | 1.15 | 3.43 | -3.34 | -0.39 | 0.33
3267 | 00:00:54:26 | 54433 | 3266 | 1.32 | 3.43 | -3.99 | -0.68 | 0.33
3268 | 00:00:54:27 | 54450 | 3267 | 1.53 | 3.43 | -4.61 | -0.98 | 0.33
3269 | 00:00:54:28 | 54467 | 3268 | 1.68 | 3.43 | -5.26 | -1.25 | 0.33
3270 | 00:00:54:29 | 54483 | 3269 | 1.89 | 3.42 | -5.92 | -1.52 | 0.33
3271 | 00:00:54:30 | 54500 | 3270 | 2.02 | 3.42 | -6.59 | -1.8 | 0.33
3272 | 00:00:54:31 | 54517 | 3271 | 2.19 | 3.42 | -7.28 | -2.07 | 0.33
3273 | 00:00:54:32 | 54533 | 3272 | 2.46 | 3.43 | -7.92 | -2.34 | 0.33
3274 | 00:00:54:33 | 54550 | 3273 | 2.68 | 3.43 | -8.55 | -2.61 | 0.33
3275 | 00:00:54:34 | 54567 | 3274 | 2.82 | 3.43 | -9.16 | -2.9 | 0.33
3276 | 00:00:54:35 | 54583 | 3275 | 2.97 | 3.42 | -9.74 | -3.19 | 0.33
3277 | 00:00:54:36 | 54600 | 3276 | 3.13 | 3.43 | -10.3 | -3.47 | 0.33
3278 | 00:00:54:37 | 54617 | 3277 | 3.21 | 3.43 | -10.83 | -3.75 | 0.33
3279 | 00:00:54:38 | 54633 | 3278 | 3.35 | 3.42 | -11.35 | -4 | 0.33
3280 | 00:00:54:39 | 54650 | 3279 | 3.53 | 3.42 | -11.87 | -4.26 | 0.33
3281 | 00:00:54:40 | 54667 | 3280 | 3.67 | 3.43 | -12.36 | -4.48 | 0.33
3282 | 00:00:54:41 | 54683 | 3281 | 3.77 | 3.42 | -12.83 | -4.68 | 0.33
3283 | 00:00:54:42 | 54700 | 3282 | 3.82 | 3.43 | -13.27 | -4.87 | 0.33
3284 | 00:00:54:43 | 54717 | 3283 | 3.92 | 3.43 | -13.64 | -5.04 | 0.33
3285 | 00:00:54:44 | 54733 | 3284 | 3.97 | 3.43 | -13.85 | -5.13 | 0.33
3286 | 00:00:54:45 | 54750 | 3285 | 4.03 | 3.43 | -14.03 | -5.21 | 0.33
3287 | 00:00:54:46 | 54767 | 3286 | 4.09 | 3.43 | -14.19 | -5.29 | 0.33
3288 | 00:00:54:47 | 54783 | 3287 | 4.16 | 3.42 | -14.35 | -5.36 | 0.33
3289 | 00:00:54:48 | 54800 | 3288 | 4.19 | 3.43 | -14.5 | -5.43 | 0.33
3290 | 00:00:54:49 | 54817 | 3289 | 4.28 | 3.42 | -14.73 | -5.52 | 0.33
3291 | 00:00:54:50 | 54833 | 3290 | 4.36 | 3.43 | -15.01 | -5.65 | 0.33
3292 | 00:00:54:51 | 54850 | 3291 | 4.38 | 3.43 | -15.23 | -5.76 | 0.33
3293 | 00:00:54:52 | 54867 | 3292 | 4.33 | 3.43 | -15.25 | -5.78 | 0.33
3294 | 00:00:54:53 | 54883 | 3293 | 4.33 | 3.43 | -15.28 | -5.79 | 0.33
3295 | 00:00:54:54 | 54900 | 3294 | 4.08 | 3.42 | -15.29 | -5.8 | 0.33
3296 | 00:00:54:55 | 54917 | 3295 | 3.6 | 3.43 | -15.29 | -5.8 | 0.33
3297 | 00:00:54:56 | 54933 | 3296 | 3.29 | 3.43 | -15.3 | -5.8 | 0.33
3298 | 00:00:54:57 | 54950 | 3297 | 2.6 | 3.43 | -15.3 | -5.8 | 0.33
3299 | 00:00:54:58 | 54967 | 3298 | 1.94 | 3.43 | -15.29 | -5.59 | 0.33
3300 | 00:00:54:59 | 54983 | 3299 | 1.31 | 3.42 | -14.69 | -5.2 | 0.33
3301 | 00:00:55:00 | 55000 | 3300 | 0.82 | 3.43 | -13.73 | -4.83 | 0.33
3302 | 00:00:55:01 | 55017 | 3301 | 0.42 | 3.43 | -12.76 | -4.46 | 0.33
3303 | 00:00:55:02 | 55033 | 3302 | 0.1 | 3.43 | -11.84 | -4.1 | 0.33
3304 | 00:00:55:03 | 55050 | 3303 | -0.17 | 3.43 | -10.92 | -3.71 | 0.33
3305 | 00:00:55:04 | 55067 | 3304 | -0.39 | 3.42 | -10.08 | -3.33 | 0.33
3306 | 00:00:55:05 | 55083 | 3305 | -0.66 | 3.42 | -9.38 | -3.02 | 0.33
3307 | 00:00:55:06 | 55100 | 3306 | -0.88 | 3.43 | -8.59 | -2.7 | 0.33
3308 | 00:00:55:07 | 55117 | 3307 | -1.05 | 3.43 | -7.99 | -2.45 | 0.33
3309 | 00:00:55:08 | 55133 | 3308 | -1.19 | 3.43 | -7.47 | -2.26 | 0.33
3310 | 00:00:55:09 | 55150 | 3309 | -1.27 | 3.43 | -6.82 | -2.02 | 0.33
3311 | 00:00:55:10 | 55167 | 3310 | -1.41 | 3.44 | -6.22 | -1.81 | 0.33
3312 | 00:00:55:11 | 55183 | 3311 | -1.49 | 3.44 | -5.73 | -1.64 | 0.33
3313 | 00:00:55:12 | 55200 | 3312 | -1.65 | 3.44 | -5.08 | -1.4 | 0.33
3314 | 00:00:55:13 | 55217 | 3313 | -1.77 | 3.44 | -4.47 | -1.17 | 0.33
3315 | 00:00:55:14 | 55233 | 3314 | -1.9 | 3.44 | -3.87 | -0.93 | 0.33
3316 | 00:00:55:15 | 55250 | 3315 | -1.99 | 3.44 | -3.31 | -0.7 | 0.33
3317 | 00:00:55:16 | 55267 | 3316 | -2.04 | 3.44 | -2.74 | -0.47 | 0.33
3318 | 00:00:55:17 | 55283 | 3317 | -2.11 | 3.44 | -2.1 | -0.22 | 0.33
3319 | 00:00:55:18 | 55300 | 3318 | -2.21 | 3.44 | -1.46 | 0.04 | 0.33
3320 | 00:00:55:19 | 55317 | 3319 | -2.31 | 3.44 | -0.88 | 0.29 | 0.33
3321 | 00:00:55:20 | 55333 | 3320 | -2.43 | 3.44 | -0.29 | 0.56 | 0.33
3322 | 00:00:55:21 | 55350 | 3321 | -2.51 | 3.44 | 0.29 | 0.82 | 0.33
3323 | 00:00:55:22 | 55367 | 3322 | -2.63 | 3.44 | 0.93 | 1.1 | 0.33
3324 | 00:00:55:23 | 55383 | 3323 | -2.72 | 3.44 | 1.51 | 1.38 | 0.33
3325 | 00:00:55:24 | 55400 | 3324 | -2.84 | 3.44 | 2.11 | 1.66 | 0.33
3326 | 00:00:55:25 | 55417 | 3325 | -2.94 | 3.44 | 2.7 | 1.93 | 0.33
3327 | 00:00:55:26 | 55433 | 3326 | -3.06 | 3.44 | 3.27 | 2.21 | 0.33
3328 | 00:00:55:27 | 55450 | 3327 | -3.16 | 3.44 | 3.9 | 2.5 | 0.33
3329 | 00:00:55:28 | 55467 | 3328 | -3.29 | 3.44 | 4.48 | 2.77 | 0.33
3330 | 00:00:55:29 | 55483 | 3329 | -3.41 | 3.44 | 5.12 | 3.05 | 0.33
3331 | 00:00:55:30 | 55500 | 3330 | -3.55 | 3.44 | 5.77 | 3.33 | 0.33
3332 | 00:00:55:31 | 55517 | 3331 | -3.67 | 3.44 | 6.38 | 3.61 | 0.33
3333 | 00:00:55:32 | 55533 | 3332 | -3.79 | 3.44 | 7.01 | 3.88 | 0.33
3334 | 00:00:55:33 | 55550 | 3333 | -3.89 | 3.44 | 7.62 | 4.14 | 0.33
3335 | 00:00:55:34 | 55567 | 3334 | -4.01 | 3.44 | 8.22 | 4.42 | 0.33
3336 | 00:00:55:35 | 55583 | 3335 | -4.14 | 3.44 | 8.77 | 4.68 | 0.33
3337 | 00:00:55:36 | 55600 | 3336 | -4.31 | 3.44 | 9.32 | 4.95 | 0.33
3338 | 00:00:55:37 | 55617 | 3337 | -4.43 | 3.44 | 9.83 | 5.21 | 0.33
3339 | 00:00:55:38 | 55633 | 3338 | -4.53 | 3.44 | 10.31 | 5.46 | 0.33
3340 | 00:00:55:39 | 55650 | 3339 | -4.62 | 3.45 | 10.77 | 5.71 | 0.33
3341 | 00:00:55:40 | 55667 | 3340 | -4.7 | 3.44 | 11.22 | 5.93 | 0.33
3342 | 00:00:55:41 | 55683 | 3341 | -4.82 | 3.44 | 11.68 | 6.17 | 0.33
3343 | 00:00:55:42 | 55700 | 3342 | -4.94 | 3.44 | 12.13 | 6.4 | 0.33
3344 | 00:00:55:43 | 55717 | 3343 | -5.09 | 3.44 | 12.61 | 6.62 | 0.33
3345 | 00:00:55:44 | 55733 | 3344 | -5.25 | 3.44 | 13.04 | 6.84 | 0.33
3346 | 00:00:55:45 | 55750 | 3345 | -5.38 | 3.44 | 13.49 | 7.06 | 0.33
3347 | 00:00:55:46 | 55767 | 3346 | -5.53 | 3.44 | 13.94 | 7.28 | 0.33
3348 | 00:00:55:47 | 55783 | 3347 | -5.65 | 3.44 | 14.36 | 7.48 | 0.33
3349 | 00:00:55:48 | 55800 | 3348 | -5.77 | 3.44 | 14.77 | 7.68 | 0.33
3350 | 00:00:55:49 | 55817 | 3349 | -5.86 | 3.44 | 15.15 | 7.87 | 0.33
3351 | 00:00:55:50 | 55833 | 3350 | -5.79 | 3.44 | 15.25 | 7.92 | 0.33
3352 | 00:00:55:51 | 55850 | 3351 | -5.81 | 3.44 | 15.3 | 7.95 | 0.33
3353 | 00:00:55:52 | 55867 | 3352 | -4.35 | 3.44 | 15.29 | 7.93 | 0.33
3354 | 00:00:55:53 | 55883 | 3353 | -4.3 | 3.44 | 15.29 | 7.88 | 0.33
3355 | 00:00:55:54 | 55900 | 3354 | -4.11 | 3.44 | 15.29 | 7.76 | 0.33
3356 | 00:00:55:55 | 55917 | 3355 | -3.74 | 3.44 | 15.29 | 7.49 | 0.33
3357 | 00:00:55:56 | 55933 | 3356 | -3.35 | 3.44 | 14.61 | 7.16 | 0.33
3358 | 00:00:55:57 | 55950 | 3357 | -3.02 | 3.45 | 13.8 | 6.82 | 0.33
3359 | 00:00:55:58 | 55967 | 3358 | -2.73 | 3.44 | 12.99 | 6.48 | 0.33
3360 | 00:00:55:59 | 55983 | 3359 | -2.55 | 3.44 | 12.27 | 6.19 | 0.33
3361 | 00:00:56:00 | 56000 | 3360 | -2.43 | 3.44 | 11.73 | 5.96 | 0.33
3362 | 00:00:56:01 | 56017 | 3361 | -2.26 | 3.44 | 11.22 | 5.74 | 0.33
3363 | 00:00:56:02 | 56033 | 3362 | -2.07 | 3.44 | 10.65 | 5.49 | 0.33
3364 | 00:00:56:03 | 56050 | 3363 | -1.9 | 3.44 | 10.07 | 5.24 | 0.33
3365 | 00:00:56:04 | 56067 | 3364 | -1.75 | 3.44 | 9.37 | 4.93 | 0.33
3366 | 00:00:56:05 | 56083 | 3365 | -1.61 | 3.44 | 8.79 | 4.68 | 0.33
3367 | 00:00:56:06 | 56100 | 3366 | -1.53 | 3.44 | 8.35 | 4.49 | 0.33
3368 | 00:00:56:07 | 56117 | 3367 | -1.41 | 3.44 | 7.72 | 4.23 | 0.33
3369 | 00:00:56:08 | 56133 | 3368 | -1.31 | 3.44 | 7.14 | 4.01 | 0.33
3370 | 00:00:56:09 | 56150 | 3369 | -1.21 | 3.44 | 6.63 | 3.81 | 0.33
3371 | 00:00:56:10 | 56167 | 3370 | -1.12 | 3.44 | 6.18 | 3.63 | 0.33
3372 | 00:00:56:11 | 56183 | 3371 | -1.04 | 3.44 | 5.6 | 3.4 | 0.33
3373 | 00:00:56:12 | 56200 | 3372 | -0.99 | 3.44 | 4.96 | 3.14 | 0.33
3374 | 00:00:56:13 | 56217 | 3373 | -0.87 | 3.44 | 4.31 | 2.88 | 0.33
3375 | 00:00:56:14 | 56233 | 3374 | -0.75 | 3.44 | 3.71 | 2.64 | 0.33
3376 | 00:00:56:15 | 56250 | 3375 | -0.59 | 3.44 | 3.19 | 2.4 | 0.33
3377 | 00:00:56:16 | 56267 | 3376 | -0.44 | 3.45 | 2.61 | 2.14 | 0.33
3378 | 00:00:56:17 | 56283 | 3377 | -0.34 | 3.44 | 2.01 | 1.89 | 0.33
3379 | 00:00:56:18 | 56300 | 3378 | -0.17 | 3.44 | 1.34 | 1.59 | 0.33
3380 | 00:00:56:19 | 56317 | 3379 | 0 | 3.44 | 0.65 | 1.3 | 0.33
3381 | 00:00:56:20 | 56333 | 3380 | 0.15 | 3.44 | -0.06 | 0.99 | 0.33
3382 | 00:00:56:21 | 56350 | 3381 | 0.29 | 3.44 | -0.74 | 0.7 | 0.33
3383 | 00:00:56:22 | 56367 | 3382 | 0.37 | 3.44 | -1.42 | 0.39 | 0.33
3384 | 00:00:56:23 | 56383 | 3383 | 0.48 | 3.44 | -2.1 | 0.09 | 0.33
3385 | 00:00:56:24 | 56400 | 3384 | 0.61 | 3.44 | -2.73 | -0.19 | 0.33
3386 | 00:00:56:25 | 56417 | 3385 | 0.76 | 3.45 | -3.37 | -0.48 | 0.33
3387 | 00:00:56:26 | 56433 | 3386 | 0.95 | 3.44 | -3.96 | -0.74 | 0.33
3388 | 00:00:56:27 | 56450 | 3387 | 1.14 | 3.44 | -4.59 | -1.02 | 0.33
3389 | 00:00:56:28 | 56467 | 3388 | 1.29 | 3.44 | -5.23 | -1.28 | 0.33
3390 | 00:00:56:29 | 56483 | 3389 | 1.44 | 3.44 | -5.85 | -1.54 | 0.33
3391 | 00:00:56:30 | 56500 | 3390 | 1.6 | 3.44 | -6.51 | -1.81 | 0.33
3392 | 00:00:56:31 | 56517 | 3391 | 1.78 | 3.44 | -7.14 | -2.05 | 0.33
3393 | 00:00:56:32 | 56533 | 3392 | 2.02 | 3.44 | -7.76 | -2.31 | 0.33
3394 | 00:00:56:33 | 56550 | 3393 | 2.24 | 3.44 | -8.35 | -2.56 | 0.33
3395 | 00:00:56:34 | 56567 | 3394 | 2.39 | 3.44 | -8.95 | -2.84 | 0.33
3396 | 00:00:56:35 | 56583 | 3395 | 2.51 | 3.44 | -9.51 | -3.1 | 0.33
3397 | 00:00:56:36 | 56600 | 3396 | 2.67 | 3.44 | -10.05 | -3.38 | 0.33
3398 | 00:00:56:37 | 56617 | 3397 | 2.84 | 3.44 | -10.61 | -3.66 | 0.33
3399 | 00:00:56:38 | 56633 | 3398 | 2.96 | 3.44 | -11.14 | -3.92 | 0.33
3400 | 00:00:56:39 | 56650 | 3399 | 3.18 | 3.44 | -11.7 | -4.2 | 0.33
3401 | 00:00:56:40 | 56667 | 3400 | 3.35 | 3.44 | -12.27 | -4.46 | 0.33
3402 | 00:00:56:41 | 56683 | 3401 | 3.52 | 3.44 | -12.89 | -4.73 | 0.33
3403 | 00:00:56:42 | 56700 | 3402 | 3.72 | 3.44 | -13.51 | -4.98 | 0.33
3404 | 00:00:56:43 | 56717 | 3403 | 3.91 | 3.45 | -14.1 | -5.24 | 0.33
3405 | 00:00:56:44 | 56733 | 3404 | 4.14 | 3.44 | -14.7 | -5.49 | 0.33
3406 | 00:00:56:45 | 56750 | 3405 | 4.33 | 3.44 | -15.22 | -5.73 | 0.33
3407 | 00:00:56:46 | 56767 | 3406 | 4.35 | 3.44 | -15.52 | -5.87 | 0.33
3408 | 00:00:56:47 | 56783 | 3407 | 4.42 | 3.44 | -15.62 | -5.91 | 0.33
3409 | 00:00:56:48 | 56800 | 3408 | 4.36 | 3.44 | -15.68 | -5.95 | 0.33
3410 | 00:00:56:49 | 56817 | 3409 | 4.08 | 3.44 | -15.69 | -5.95 | 0.33
3411 | 00:00:56:50 | 56833 | 3410 | 3.16 | 3.44 | -15.69 | -5.95 | 0.33
3412 | 00:00:56:51 | 56850 | 3411 | 2.22 | 3.44 | -15.69 | -5.9 | 0.33
3413 | 00:00:56:52 | 56867 | 3412 | 1.49 | 3.45 | -15.33 | -5.46 | 0.33
3414 | 00:00:56:53 | 56883 | 3413 | 0.85 | 3.44 | -14.14 | -4.98 | 0.33
3415 | 00:00:56:54 | 56900 | 3414 | 0.37 | 3.44 | -12.95 | -4.53 | 0.33
3416 | 00:00:56:55 | 56917 | 3415 | 0 | 3.44 | -11.76 | -4.06 | 0.33
3417 | 00:00:56:56 | 56933 | 3416 | -0.32 | 3.44 | -10.73 | -3.64 | 0.33
3418 | 00:00:56:57 | 56950 | 3417 | -0.61 | 3.44 | -9.87 | -3.23 | 0.33
3419 | 00:00:56:58 | 56967 | 3418 | -0.88 | 3.44 | -8.99 | -2.86 | 0.33
3420 | 00:00:56:59 | 56983 | 3419 | -1.05 | 3.44 | -8.29 | -2.55 | 0.33
3421 | 00:00:57:00 | 57000 | 3420 | -1.19 | 3.44 | -7.71 | -2.32 | 0.33
3422 | 00:00:57:01 | 57017 | 3421 | -1.32 | 3.44 | -6.9 | -2.03 | 0.33
3423 | 00:00:57:02 | 57033 | 3422 | -1.44 | 3.44 | -6.36 | -1.84 | 0.33
3424 | 00:00:57:03 | 57050 | 3423 | -1.61 | 3.44 | -5.6 | -1.58 | 0.33
3425 | 00:00:57:04 | 57067 | 3424 | -1.75 | 3.44 | -4.95 | -1.32 | 0.33
3426 | 00:00:57:05 | 57083 | 3425 | -1.9 | 3.45 | -4.2 | -1.03 | 0.33
3427 | 00:00:57:06 | 57100 | 3426 | -1.95 | 3.44 | -3.57 | -0.76 | 0.33
3428 | 00:00:57:07 | 57117 | 3427 | -2.07 | 3.45 | -2.88 | -0.48 | 0.33
3429 | 00:00:57:08 | 57133 | 3428 | -2.16 | 3.45 | -2.12 | -0.18 | 0.33
3430 | 00:00:57:09 | 57150 | 3429 | -2.28 | 3.45 | -1.36 | 0.14 | 0.33
3431 | 00:00:57:10 | 57167 | 3430 | -2.38 | 3.45 | -0.61 | 0.47 | 0.33
3432 | 00:00:57:11 | 57183 | 3431 | -2.5 | 3.44 | 0.05 | 0.77 | 0.33
3433 | 00:00:57:12 | 57200 | 3432 | -2.65 | 3.45 | 0.82 | 1.11 | 0.33
3434 | 00:00:57:13 | 57217 | 3433 | -2.73 | 3.45 | 1.55 | 1.46 | 0.33
3435 | 00:00:57:14 | 57233 | 3434 | -2.87 | 3.45 | 2.26 | 1.79 | 0.33
3436 | 00:00:57:15 | 57250 | 3435 | -3.02 | 3.45 | 2.95 | 2.12 | 0.33
3437 | 00:00:57:16 | 57267 | 3436 | -3.14 | 3.45 | 3.69 | 2.48 | 0.33
3438 | 00:00:57:17 | 57283 | 3437 | -3.29 | 3.45 | 4.42 | 2.8 | 0.33
3439 | 00:00:57:18 | 57300 | 3438 | -3.45 | 3.45 | 5.17 | 3.14 | 0.33
3440 | 00:00:57:19 | 57317 | 3439 | -3.62 | 3.45 | 5.95 | 3.48 | 0.33
3441 | 00:00:57:20 | 57333 | 3440 | -3.75 | 3.45 | 6.69 | 3.81 | 0.33
3442 | 00:00:57:21 | 57350 | 3441 | -3.89 | 3.45 | 7.46 | 4.12 | 0.33
3443 | 00:00:57:22 | 57367 | 3442 | -4.04 | 3.45 | 8.16 | 4.47 | 0.33
3444 | 00:00:57:23 | 57383 | 3443 | -4.19 | 3.45 | 8.85 | 4.79 | 0.33
3445 | 00:00:57:24 | 57400 | 3444 | -4.36 | 3.45 | 9.54 | 5.13 | 0.33
3446 | 00:00:57:25 | 57417 | 3445 | -4.53 | 3.45 | 10.18 | 5.48 | 0.33
3447 | 00:00:57:26 | 57433 | 3446 | -4.69 | 3.45 | 10.84 | 5.81 | 0.33
3448 | 00:00:57:27 | 57450 | 3447 | -4.89 | 3.45 | 11.51 | 6.17 | 0.33
3449 | 00:00:57:28 | 57467 | 3448 | -5.08 | 3.45 | 12.21 | 6.5 | 0.33
3450 | 00:00:57:29 | 57483 | 3449 | -5.25 | 3.45 | 12.87 | 6.84 | 0.33
3451 | 00:00:57:30 | 57500 | 3450 | -5.47 | 3.45 | 13.56 | 7.17 | 0.33
3452 | 00:00:57:31 | 57517 | 3451 | -5.69 | 3.45 | 14.22 | 7.47 | 0.33
3453 | 00:00:57:32 | 57533 | 3452 | -5.87 | 3.45 | 14.82 | 7.77 | 0.33
3454 | 00:00:57:33 | 57550 | 3453 | -5.99 | 3.45 | 15.26 | 7.98 | 0.33
3455 | 00:00:57:34 | 57567 | 3454 | -5.99 | 3.45 | 15.3 | 8 | 0.33
3456 | 00:00:57:35 | 57583 | 3455 | -6.06 | 3.45 | 15.43 | 8.07 | 0.33
3457 | 00:00:57:36 | 57600 | 3456 | -4.57 | 3.45 | 15.43 | 8.02 | 0.33
3458 | 00:00:57:37 | 57617 | 3457 | -4.24 | 3.45 | 15.44 | 7.86 | 0.33
3459 | 00:00:57:38 | 57633 | 3458 | -4.11 | 3.45 | 15.43 | 7.77 | 0.33
3460 | 00:00:57:39 | 57650 | 3459 | -3.77 | 3.45 | 15.37 | 7.52 | 0.33
3461 | 00:00:57:40 | 57667 | 3460 | -3.58 | 3.45 | 15.01 | 7.37 | 0.33
3462 | 00:00:57:41 | 57683 | 3461 | -3.18 | 3.45 | 14 | 6.94 | 0.33
3463 | 00:00:57:42 | 57700 | 3462 | -2.73 | 3.45 | 12.71 | 6.41 | 0.33
3464 | 00:00:57:43 | 57717 | 3463 | -2.48 | 3.45 | 11.75 | 6 | 0.33
3465 | 00:00:57:44 | 57733 | 3464 | -2.22 | 3.45 | 10.9 | 5.65 | 0.33
3466 | 00:00:57:45 | 57750 | 3465 | -1.94 | 3.45 | 9.88 | 5.2 | 0.33
3467 | 00:00:57:46 | 57767 | 3466 | -1.63 | 3.45 | 8.73 | 4.68 | 0.33
3468 | 00:00:57:47 | 57783 | 3467 | -1.46 | 3.45 | 7.79 | 4.31 | 0.33
3469 | 00:00:57:48 | 57800 | 3468 | -1.31 | 3.45 | 6.71 | 3.86 | 0.33
3470 | 00:00:57:49 | 57817 | 3469 | -1.15 | 3.45 | 5.75 | 3.49 | 0.33
3471 | 00:00:57:50 | 57833 | 3470 | -1 | 3.45 | 4.79 | 3.1 | 0.33
3472 | 00:00:57:51 | 57850 | 3471 | -0.78 | 3.45 | 3.68 | 2.65 | 0.33
3473 | 00:00:57:52 | 57867 | 3472 | -0.56 | 3.45 | 2.7 | 2.19 | 0.33
3474 | 00:00:57:53 | 57883 | 3473 | -0.29 | 3.45 | 1.58 | 1.71 | 0.33
3475 | 00:00:57:54 | 57900 | 3474 | -0.05 | 3.45 | 0.28 | 1.17 | 0.33
3476 | 00:00:57:55 | 57917 | 3475 | 0.19 | 3.45 | -0.96 | 0.61 | 0.33
3477 | 00:00:57:56 | 57933 | 3476 | 0.39 | 3.45 | -2.19 | 0.07 | 0.33
3478 | 00:00:57:57 | 57950 | 3477 | 0.71 | 3.45 | -3.32 | -0.44 | 0.33
3479 | 00:00:57:58 | 57967 | 3478 | 0.99 | 3.44 | -4.45 | -0.93 | 0.33
3480 | 00:00:57:59 | 57983 | 3479 | 1.24 | 3.45 | -5.57 | -1.42 | 0.33
3481 | 00:00:58:00 | 58000 | 3480 | 1.53 | 3.45 | -6.75 | -1.9 | 0.33
3482 | 00:00:58:01 | 58017 | 3481 | 1.9 | 3.45 | -7.87 | -2.33 | 0.33
3483 | 00:00:58:02 | 58033 | 3482 | 2.28 | 3.45 | -8.91 | -2.81 | 0.33
3484 | 00:00:58:03 | 58050 | 3483 | 2.58 | 3.45 | -9.94 | -3.29 | 0.33
3485 | 00:00:58:04 | 58067 | 3484 | 2.82 | 3.45 | -10.85 | -3.77 | 0.33
3486 | 00:00:58:05 | 58083 | 3485 | 3.04 | 3.45 | -11.67 | -4.15 | 0.33
3487 | 00:00:58:06 | 58100 | 3486 | 3.23 | 3.45 | -12.46 | -4.53 | 0.33
3488 | 00:00:58:07 | 58117 | 3487 | 3.38 | 3.45 | -13.01 | -4.77 | 0.33
3489 | 00:00:58:08 | 58133 | 3488 | 3.46 | 3.45 | -13.33 | -4.91 | 0.33
3490 | 00:00:58:09 | 58150 | 3489 | 3.46 | 3.45 | -13.44 | -4.96 | 0.33
3491 | 00:00:58:10 | 58167 | 3490 | 3.46 | 3.45 | -13.49 | -4.98 | 0.33
3492 | 00:00:58:11 | 58183 | 3491 | 3.4 | 3.45 | -13.51 | -5 | 0.33
3493 | 00:00:58:12 | 58200 | 3492 | 3.48 | 3.45 | -13.61 | -5.03 | 0.33
3494 | 00:00:58:13 | 58217 | 3493 | 3.63 | 3.45 | -13.86 | -5.14 | 0.33
3495 | 00:00:58:14 | 58233 | 3494 | 3.75 | 3.45 | -14.19 | -5.28 | 0.33
3496 | 00:00:58:15 | 58250 | 3495 | 3.89 | 3.45 | -14.54 | -5.43 | 0.33
3497 | 00:00:58:16 | 58267 | 3496 | 4.03 | 3.45 | -14.87 | -5.58 | 0.33
3498 | 00:00:58:17 | 58283 | 3497 | 4.11 | 3.45 | -15.15 | -5.71 | 0.33
3499 | 00:00:58:18 | 58300 | 3498 | 4.06 | 3.45 | -15.2 | -5.73 | 0.33
3500 | 00:00:58:19 | 58317 | 3499 | 4.01 | 3.45 | -15.22 | -5.74 | 0.33
3501 | 00:00:58:20 | 58333 | 3500 | 3.28 | 3.45 | -15.22 | -5.74 | 0.33
3502 | 00:00:58:21 | 58350 | 3501 | 3.06 | 3.45 | -15.22 | -5.74 | 0.33
3503 | 00:00:58:22 | 58367 | 3502 | 2.21 | 3.45 | -15.22 | -5.74 | 0.33
3504 | 00:00:58:23 | 58383 | 3503 | 1.15 | 3.45 | -14.75 | -5.18 | 0.33
3505 | 00:00:58:24 | 58400 | 3504 | 0.41 | 3.45 | -13.17 | -4.6 | 0.33
3506 | 00:00:58:25 | 58417 | 3505 | -0.08 | 3.45 | -11.72 | -4.01 | 0.33
3507 | 00:00:58:26 | 58433 | 3506 | -0.44 | 3.45 | -10.45 | -3.48 | 0.33
3508 | 00:00:58:27 | 58450 | 3507 | -0.82 | 3.45 | -9.31 | -2.97 | 0.33
3509 | 00:00:58:28 | 58467 | 3508 | -1.05 | 3.45 | -8.39 | -2.57 | 0.33
3510 | 00:00:58:29 | 58483 | 3509 | -1.26 | 3.45 | -7.56 | -2.26 | 0.33
3511 | 00:00:58:30 | 58500 | 3510 | -1.46 | 3.45 | -6.62 | -1.91 | 0.33
3512 | 00:00:58:31 | 58517 | 3511 | -1.66 | 3.45 | -5.71 | -1.59 | 0.33
3513 | 00:00:58:32 | 58533 | 3512 | -1.8 | 3.45 | -4.72 | -1.2 | 0.33
3514 | 00:00:58:33 | 58550 | 3513 | -1.95 | 3.45 | -3.8 | -0.83 | 0.33
3515 | 00:00:58:34 | 58567 | 3514 | -2.06 | 3.45 | -2.87 | -0.44 | 0.33
3516 | 00:00:58:35 | 58583 | 3515 | -2.17 | 3.45 | -1.88 | -0.04 | 0.33
3517 | 00:00:58:36 | 58600 | 3516 | -2.31 | 3.45 | -0.91 | 0.38 | 0.33
3518 | 00:00:58:37 | 58617 | 3517 | -2.5 | 3.45 | -0.02 | 0.79 | 0.33
3519 | 00:00:58:38 | 58633 | 3518 | -2.68 | 3.45 | 0.95 | 1.21 | 0.33
3520 | 00:00:58:39 | 58650 | 3519 | -2.84 | 3.45 | 1.88 | 1.66 | 0.33
3521 | 00:00:58:40 | 58667 | 3520 | -3.02 | 3.45 | 2.83 | 2.09 | 0.33
3522 | 00:00:58:41 | 58683 | 3521 | -3.19 | 3.45 | 3.77 | 2.54 | 0.33
3523 | 00:00:58:42 | 58700 | 3522 | -3.38 | 3.45 | 4.67 | 2.96 | 0.33
3524 | 00:00:58:43 | 58717 | 3523 | -3.57 | 3.46 | 5.67 | 3.39 | 0.33
3525 | 00:00:58:44 | 58733 | 3524 | -3.79 | 3.45 | 6.57 | 3.78 | 0.33
3526 | 00:00:58:45 | 58750 | 3525 | -3.99 | 3.46 | 7.51 | 4.2 | 0.33
3527 | 00:00:58:46 | 58767 | 3526 | -4.13 | 3.45 | 8.39 | 4.62 | 0.33
3528 | 00:00:58:47 | 58783 | 3527 | -4.35 | 3.45 | 9.25 | 5.02 | 0.33
3529 | 00:00:58:48 | 58800 | 3528 | -4.5 | 3.45 | 10.03 | 5.42 | 0.33
3530 | 00:00:58:49 | 58817 | 3529 | -4.65 | 3.45 | 10.69 | 5.77 | 0.33
3531 | 00:00:58:50 | 58833 | 3530 | -4.8 | 3.45 | 11.29 | 6.07 | 0.33
3532 | 00:00:58:51 | 58850 | 3531 | -4.92 | 3.45 | 11.78 | 6.31 | 0.33
3533 | 00:00:58:52 | 58867 | 3532 | -5.08 | 3.45 | 12.23 | 6.53 | 0.33
3534 | 00:00:58:53 | 58883 | 3533 | -5.16 | 3.45 | 12.64 | 6.74 | 0.33
3535 | 00:00:58:54 | 58900 | 3534 | -5.28 | 3.45 | 13.06 | 6.94 | 0.33
3536 | 00:00:58:55 | 58917 | 3535 | -5.42 | 3.45 | 13.46 | 7.14 | 0.33
3537 | 00:00:58:56 | 58933 | 3536 | -5.53 | 3.45 | 13.86 | 7.32 | 0.33
3538 | 00:00:58:57 | 58950 | 3537 | -5.67 | 3.46 | 14.26 | 7.52 | 0.33
3539 | 00:00:58:58 | 58967 | 3538 | -5.82 | 3.45 | 14.64 | 7.69 | 0.33
3540 | 00:00:58:59 | 58983 | 3539 | -5.87 | 3.45 | 14.87 | 7.81 | 0.33
3541 | 00:00:59:00 | 59000 | 3540 | -5.87 | 3.46 | 14.93 | 7.84 | 0.33
3542 | 00:00:59:01 | 59017 | 3541 | -5.43 | 3.45 | 14.95 | 7.85 | 0.33
3543 | 00:00:59:02 | 59033 | 3542 | -4.65 | 3.45 | 14.95 | 7.85 | 0.33
3544 | 00:00:59:03 | 59050 | 3543 | -4.48 | 3.45 | 14.95 | 7.85 | 0.33
3545 | 00:00:59:04 | 59067 | 3544 | -4.48 | 3.45 | 14.95 | 7.85 | 0.33
3546 | 00:00:59:05 | 59083 | 3545 | -4.5 | 3.45 | 14.95 | 7.85 | 0.33
3547 | 00:00:59:06 | 59100 | 3546 | -4.45 | 3.45 | 14.95 | 7.85 | 0.33
3548 | 00:00:59:07 | 59117 | 3547 | -4.45 | 3.45 | 14.95 | 7.84 | 0.33
3549 | 00:00:59:08 | 59133 | 3548 | -4.43 | 3.45 | 14.95 | 7.83 | 0.33
3550 | 00:00:59:09 | 59150 | 3549 | -4.36 | 3.45 | 14.95 | 7.82 | 0.33
3551 | 00:00:59:10 | 59167 | 3550 | -4.33 | 3.45 | 14.95 | 7.81 | 0.33
3552 | 00:00:59:11 | 59183 | 3551 | -4.3 | 3.45 | 14.95 | 7.8 | 0.33
3553 | 00:00:59:12 | 59200 | 3552 | -4.28 | 3.45 | 14.95 | 7.78 | 0.33
3554 | 00:00:59:13 | 59217 | 3553 | -4.26 | 3.45 | 14.95 | 7.77 | 0.33
3555 | 00:00:59:14 | 59233 | 3554 | -4.26 | 3.45 | 14.95 | 7.76 | 0.33
3556 | 00:00:59:15 | 59250 | 3555 | -4.24 | 3.45 | 14.95 | 7.74 | 0.33
3557 | 00:00:59:16 | 59267 | 3556 | -4.19 | 3.45 | 14.95 | 7.73 | 0.33
3558 | 00:00:59:17 | 59283 | 3557 | -4.14 | 3.45 | 14.94 | 7.72 | 0.33
3559 | 00:00:59:18 | 59300 | 3558 | -4.11 | 3.45 | 14.95 | 7.7 | 0.33
3560 | 00:00:59:19 | 59317 | 3559 | -4.09 | 3.45 | 14.95 | 7.68 | 0.33
3561 | 00:00:59:20 | 59333 | 3560 | -4.06 | 3.45 | 14.95 | 7.66 | 0.33
3562 | 00:00:59:21 | 59350 | 3561 | -4.06 | 3.45 | 14.95 | 7.64 | 0.33
3563 | 00:00:59:22 | 59367 | 3562 | -4.02 | 3.45 | 14.95 | 7.62 | 0.33
3564 | 00:00:59:23 | 59383 | 3563 | -3.99 | 3.45 | 14.95 | 7.6 | 0.33
3565 | 00:00:59:24 | 59400 | 3564 | -3.94 | 3.45 | 14.95 | 7.58 | 0.33
3566 | 00:00:59:25 | 59417 | 3565 | -3.92 | 3.45 | 14.95 | 7.56 | 0.33
3567 | 00:00:59:26 | 59433 | 3566 | -3.89 | 3.45 | 14.95 | 7.54 | 0.33
3568 | 00:00:59:27 | 59450 | 3567 | -3.87 | 3.45 | 14.95 | 7.52 | 0.33
3569 | 00:00:59:28 | 59467 | 3568 | -3.85 | 3.45 | 14.95 | 7.51 | 0.33
3570 | 00:00:59:29 | 59483 | 3569 | -3.82 | 3.45 | 14.95 | 7.49 | 0.33
3571 | 00:00:59:30 | 59500 | 3570 | -3.72 | 3.45 | 14.95 | 7.44 | 0.33
3572 | 00:00:59:31 | 59517 | 3571 | -3.62 | 3.45 | 14.92 | 7.35 | 0.33
3573 | 00:00:59:32 | 59533 | 3572 | -3.52 | 3.46 | 14.77 | 7.26 | 0.33
3574 | 00:00:59:33 | 59550 | 3573 | -3.36 | 3.45 | 14.46 | 7.14 | 0.33
3575 | 00:00:59:34 | 59567 | 3574 | -3.18 | 3.45 | 14.03 | 6.95 | 0.33
3576 | 00:00:59:35 | 59583 | 3575 | -3.04 | 3.45 | 13.59 | 6.77 | 0.33
3577 | 00:00:59:36 | 59600 | 3576 | -2.92 | 3.45 | 13.15 | 6.59 | 0.33
3578 | 00:00:59:37 | 59617 | 3577 | -2.77 | 3.46 | 12.75 | 6.42 | 0.33
3579 | 00:00:59:38 | 59633 | 3578 | -2.65 | 3.45 | 12.36 | 6.26 | 0.33
3580 | 00:00:59:39 | 59650 | 3579 | -2.55 | 3.45 | 12.03 | 6.12 | 0.33
3581 | 00:00:59:40 | 59667 | 3580 | -2.43 | 3.45 | 11.6 | 5.95 | 0.33
3582 | 00:00:59:41 | 59683 | 3581 | -2.29 | 3.46 | 11.15 | 5.76 | 0.33
3583 | 00:00:59:42 | 59700 | 3582 | -2.21 | 3.45 | 10.72 | 5.57 | 0.33
3584 | 00:00:59:43 | 59717 | 3583 | -2.09 | 3.45 | 10.24 | 5.35 | 0.33
3585 | 00:00:59:44 | 59733 | 3584 | -1.95 | 3.45 | 9.72 | 5.12 | 0.33
3586 | 00:00:59:45 | 59750 | 3585 | -1.82 | 3.45 | 9.17 | 4.88 | 0.33
3587 | 00:00:59:46 | 59767 | 3586 | -1.66 | 3.45 | 8.61 | 4.64 | 0.33
3588 | 00:00:59:47 | 59783 | 3587 | -1.56 | 3.45 | 8.24 | 4.48 | 0.33
3589 | 00:00:59:48 | 59800 | 3588 | -1.44 | 3.45 | 7.79 | 4.3 | 0.33
3590 | 00:00:59:49 | 59817 | 3589 | -1.38 | 3.45 | 7.21 | 4.08 | 0.33
3591 | 00:00:59:50 | 59833 | 3590 | -1.29 | 3.45 | 6.72 | 3.88 | 0.33
3592 | 00:00:59:51 | 59850 | 3591 | -1.24 | 3.45 | 6.27 | 3.7 | 0.33
3593 | 00:00:59:52 | 59867 | 3592 | -1.17 | 3.46 | 5.75 | 3.49 | 0.33
3594 | 00:00:59:53 | 59883 | 3593 | -1.12 | 3.45 | 5.39 | 3.33 | 0.33
3595 | 00:00:59:54 | 59900 | 3594 | -1.02 | 3.45 | 4.85 | 3.12 | 0.33
3596 | 00:00:59:55 | 59917 | 3595 | -0.92 | 3.46 | 4.29 | 2.9 | 0.33
3597 | 00:00:59:56 | 59933 | 3596 | -0.82 | 3.45 | 3.79 | 2.69 | 0.33
3598 | 00:00:59:57 | 59950 | 3597 | -0.71 | 3.45 | 3.26 | 2.46 | 0.33
3599 | 00:00:59:58 | 59967 | 3598 | -0.63 | 3.45 | 2.79 | 2.24 | 0.33
3600 | 00:00:59:59 | 59983 | 3599 | -0.51 | 3.45 | 2.27 | 2.01 | 0.33
3601 | 00:01:00:00 | 60000 | 3600 | -0.37 | 3.45 | 1.75 | 1.78 | 0.33
3602 | 00:01:00:01 | 60017 | 3601 | -0.25 | 3.46 | 1.15 | 1.53 | 0.33
3603 | 00:01:00:02 | 60033 | 3602 | -0.14 | 3.45 | 0.52 | 1.26 | 0.33
3604 | 00:01:00:03 | 60050 | 3603 | 0 | 3.45 | -0.11 | 0.99 | 0.33
3605 | 00:01:00:04 | 60067 | 3604 | 0.12 | 3.46 | -0.73 | 0.72 | 0.33
3606 | 00:01:00:05 | 60083 | 3605 | 0.19 | 3.45 | -1.33 | 0.45 | 0.33
3607 | 00:01:00:06 | 60100 | 3606 | 0.25 | 3.45 | -1.94 | 0.18 | 0.33
3608 | 00:01:00:07 | 60117 | 3607 | 0.41 | 3.45 | -2.49 | -0.07 | 0.33
3609 | 00:01:00:08 | 60133 | 3608 | 0.53 | 3.46 | -2.95 | -0.27 | 0.33
3610 | 00:01:00:09 | 60150 | 3609 | 0.65 | 3.46 | -3.39 | -0.47 | 0.33
3611 | 00:01:00:10 | 60167 | 3610 | 0.78 | 3.45 | -3.81 | -0.66 | 0.33
3612 | 00:01:00:11 | 60183 | 3611 | 0.9 | 3.45 | -4.24 | -0.85 | 0.33
3613 | 00:01:00:12 | 60200 | 3612 | 0.99 | 3.45 | -4.65 | -1.04 | 0.33
3614 | 00:01:00:13 | 60217 | 3613 | 1.09 | 3.45 | -5.07 | -1.22 | 0.33
3615 | 00:01:00:14 | 60233 | 3614 | 1.17 | 3.45 | -5.43 | -1.36 | 0.33
3616 | 00:01:00:15 | 60250 | 3615 | 1.26 | 3.45 | -5.77 | -1.51 | 0.33
3617 | 00:01:00:16 | 60267 | 3616 | 1.36 | 3.45 | -6.13 | -1.65 | 0.33
3618 | 00:01:00:17 | 60283 | 3617 | 1.48 | 3.46 | -6.47 | -1.79 | 0.33
3619 | 00:01:00:18 | 60300 | 3618 | 1.56 | 3.45 | -6.84 | -1.93 | 0.33
3620 | 00:01:00:19 | 60317 | 3619 | 1.63 | 3.45 | -7.17 | -2.06 | 0.33
3621 | 00:01:00:20 | 60333 | 3620 | 1.73 | 3.45 | -7.52 | -2.2 | 0.33
3622 | 00:01:00:21 | 60350 | 3621 | 1.85 | 3.45 | -7.85 | -2.34 | 0.33
3623 | 00:01:00:22 | 60367 | 3622 | 1.9 | 3.45 | -8.07 | -2.44 | 0.33
3624 | 00:01:00:23 | 60383 | 3623 | 2.07 | 3.45 | -8.52 | -2.63 | 0.33
3625 | 00:01:00:24 | 60400 | 3624 | 2.19 | 3.45 | -8.95 | -2.83 | 0.33
3626 | 00:01:00:25 | 60417 | 3625 | 2.26 | 3.45 | -9.38 | -3.04 | 0.33
3627 | 00:01:00:26 | 60433 | 3626 | 2.39 | 3.45 | -9.8 | -3.24 | 0.33
3628 | 00:01:00:27 | 60450 | 3627 | 2.53 | 3.46 | -10.22 | -3.46 | 0.33
3629 | 00:01:00:28 | 60467 | 3628 | 2.62 | 3.45 | -10.64 | -3.67 | 0.33
3630 | 00:01:00:29 | 60483 | 3629 | 2.72 | 3.45 | -11.07 | -3.88 | 0.33
3631 | 00:01:00:30 | 60500 | 3630 | 2.82 | 3.45 | -11.51 | -4.1 | 0.33
3632 | 00:01:00:31 | 60517 | 3631 | 2.94 | 3.46 | -11.89 | -4.28 | 0.33
3633 | 00:01:00:32 | 60533 | 3632 | 3.04 | 3.45 | -12.24 | -4.44 | 0.33
3634 | 00:01:00:33 | 60550 | 3633 | 3.16 | 3.45 | -12.6 | -4.6 | 0.33
3635 | 00:01:00:34 | 60567 | 3634 | 3.26 | 3.45 | -12.97 | -4.76 | 0.33
3636 | 00:01:00:35 | 60583 | 3635 | 3.36 | 3.45 | -13.33 | -4.91 | 0.33
3637 | 00:01:00:36 | 60600 | 3636 | 3.46 | 3.45 | -13.68 | -5.06 | 0.33
3638 | 00:01:00:37 | 60617 | 3637 | 3.58 | 3.45 | -14.03 | -5.21 | 0.33
3639 | 00:01:00:38 | 60633 | 3638 | 3.74 | 3.45 | -14.37 | -5.36 | 0.33
3640 | 00:01:00:39 | 60650 | 3639 | 3.89 | 3.45 | -14.71 | -5.5 | 0.33
3641 | 00:01:00:40 | 60667 | 3640 | 4.01 | 3.45 | -14.97 | -5.62 | 0.33
3642 | 00:01:00:41 | 60683 | 3641 | 3.99 | 3.45 | -15.01 | -5.64 | 0.33
3643 | 00:01:00:42 | 60700 | 3642 | 3.19 | 3.45 | -15.02 | -5.64 | 0.33
3644 | 00:01:00:43 | 60717 | 3643 | 2.82 | 3.45 | -15.01 | -5.64 | 0.33
3645 | 00:01:00:44 | 60733 | 3644 | 2.22 | 3.45 | -15.01 | -5.64 | 0.33
3646 | 00:01:00:45 | 60750 | 3645 | 1.48 | 3.46 | -15.01 | -5.3 | 0.33
3647 | 00:01:00:46 | 60767 | 3646 | 0.82 | 3.45 | -13.84 | -4.81 | 0.33
3648 | 00:01:00:47 | 60783 | 3647 | 0.27 | 3.45 | -12.38 | -4.26 | 0.33
3649 | 00:01:00:48 | 60800 | 3648 | -0.14 | 3.45 | -11.02 | -3.69 | 0.33
3650 | 00:01:00:49 | 60817 | 3649 | -0.51 | 3.45 | -9.88 | -3.19 | 0.33
3651 | 00:01:00:50 | 60833 | 3650 | -0.88 | 3.45 | -8.83 | -2.71 | 0.33
3652 | 00:01:00:51 | 60850 | 3651 | -1.09 | 3.45 | -8.06 | -2.4 | 0.33
3653 | 00:01:00:52 | 60867 | 3652 | -1.36 | 3.45 | -7.1 | -2.05 | 0.33
3654 | 00:01:00:53 | 60883 | 3653 | -1.51 | 3.45 | -6.39 | -1.79 | 0.33
3655 | 00:01:00:54 | 60900 | 3654 | -1.68 | 3.45 | -5.51 | -1.47 | 0.33
3656 | 00:01:00:55 | 60917 | 3655 | -1.89 | 3.45 | -4.56 | -1.1 | 0.33
3657 | 00:01:00:56 | 60933 | 3656 | -2.04 | 3.46 | -3.74 | -0.78 | 0.33
3658 | 00:01:00:57 | 60950 | 3657 | -2.16 | 3.45 | -2.81 | -0.38 | 0.33
3659 | 00:01:00:58 | 60967 | 3658 | -2.28 | 3.45 | -1.84 | 0.01 | 0.33
3660 | 00:01:00:59 | 60983 | 3659 | -2.39 | 3.46 | -0.91 | 0.43 | 0.33
3661 | 00:01:01:00 | 61000 | 3660 | -2.53 | 3.45 | 0 | 0.85 | 0.33
3662 | 00:01:01:01 | 61017 | 3661 | -2.7 | 3.46 | 0.95 | 1.27 | 0.33
3663 | 00:01:01:02 | 61033 | 3662 | -2.85 | 3.46 | 1.88 | 1.7 | 0.33
3664 | 00:01:01:03 | 61050 | 3663 | -3.02 | 3.45 | 2.77 | 2.1 | 0.33
3665 | 00:01:01:04 | 61067 | 3664 | -3.16 | 3.46 | 3.66 | 2.55 | 0.33
3666 | 00:01:01:05 | 61083 | 3665 | -3.33 | 3.45 | 4.59 | 2.96 | 0.33
3667 | 00:01:01:06 | 61100 | 3666 | -3.53 | 3.45 | 5.54 | 3.39 | 0.33
3668 | 00:01:01:07 | 61117 | 3667 | -3.74 | 3.46 | 6.48 | 3.81 | 0.33
3669 | 00:01:01:08 | 61133 | 3668 | -3.91 | 3.45 | 7.4 | 4.21 | 0.33
3670 | 00:01:01:09 | 61150 | 3669 | -4.06 | 3.46 | 8.3 | 4.63 | 0.33
3671 | 00:01:01:10 | 61167 | 3670 | -4.28 | 3.45 | 9.16 | 5.03 | 0.33
3672 | 00:01:01:11 | 61183 | 3671 | -4.47 | 3.45 | 9.93 | 5.43 | 0.33
3673 | 00:01:01:12 | 61200 | 3672 | -4.69 | 3.45 | 10.74 | 5.84 | 0.33
3674 | 00:01:01:13 | 61217 | 3673 | -4.89 | 3.46 | 11.53 | 6.26 | 0.33
3675 | 00:01:01:14 | 61233 | 3674 | -5.06 | 3.45 | 12.29 | 6.62 | 0.33
3676 | 00:01:01:15 | 61250 | 3675 | -5.21 | 3.45 | 12.92 | 6.92 | 0.33
3677 | 00:01:01:16 | 61267 | 3676 | -5.33 | 3.45 | 13.4 | 7.15 | 0.33
3678 | 00:01:01:17 | 61283 | 3677 | -5.43 | 3.46 | 13.81 | 7.35 | 0.33
3679 | 00:01:01:18 | 61300 | 3678 | -5.55 | 3.45 | 14.22 | 7.54 | 0.33
3680 | 00:01:01:19 | 61317 | 3679 | -5.72 | 3.45 | 14.61 | 7.72 | 0.33
3681 | 00:01:01:20 | 61333 | 3680 | -5.92 | 3.45 | 14.97 | 7.9 | 0.33
3682 | 00:01:01:21 | 61350 | 3681 | -5.89 | 3.46 | 15.09 | 7.96 | 0.33
3683 | 00:01:01:22 | 61367 | 3682 | -5.92 | 3.46 | 15.11 | 7.97 | 0.33
3684 | 00:01:01:23 | 61383 | 3683 | -5.02 | 3.45 | 15.12 | 7.98 | 0.33
3685 | 00:01:01:24 | 61400 | 3684 | -4.67 | 3.45 | 15.13 | 7.98 | 0.33
3686 | 00:01:01:25 | 61417 | 3685 | -4.52 | 3.45 | 15.12 | 7.98 | 0.33
3687 | 00:01:01:26 | 61433 | 3686 | -4.24 | 3.46 | 15.13 | 7.9 | 0.33
3688 | 00:01:01:27 | 61450 | 3687 | -4.06 | 3.46 | 15.12 | 7.75 | 0.33
3689 | 00:01:01:28 | 61467 | 3688 | -3.87 | 3.45 | 15.12 | 7.62 | 0.33
3690 | 00:01:01:29 | 61483 | 3689 | -3.74 | 3.45 | 15.12 | 7.48 | 0.33
3691 | 00:01:01:30 | 61500 | 3690 | -3.58 | 3.46 | 14.87 | 7.35 | 0.33
3692 | 00:01:01:31 | 61517 | 3691 | -3.41 | 3.45 | 14.59 | 7.22 | 0.33
3693 | 00:01:01:32 | 61533 | 3692 | -3.29 | 3.45 | 14.28 | 7.09 | 0.33
3694 | 00:01:01:33 | 61550 | 3693 | -3.18 | 3.45 | 13.98 | 6.96 | 0.33
3695 | 00:01:01:34 | 61567 | 3694 | -3.12 | 3.45 | 13.69 | 6.84 | 0.33
3696 | 00:01:01:35 | 61583 | 3695 | -3.02 | 3.45 | 13.37 | 6.71 | 0.33
3697 | 00:01:01:36 | 61600 | 3696 | -2.94 | 3.46 | 13.07 | 6.58 | 0.33
3698 | 00:01:01:37 | 61617 | 3697 | -2.84 | 3.45 | 12.77 | 6.45 | 0.33
3699 | 00:01:01:38 | 61633 | 3698 | -2.73 | 3.45 | 12.49 | 6.33 | 0.33
3700 | 00:01:01:39 | 61650 | 3699 | -2.63 | 3.45 | 12.21 | 6.21 | 0.33
3701 | 00:01:01:40 | 61667 | 3700 | -2.56 | 3.45 | 11.96 | 6.12 | 0.33
3702 | 00:01:01:41 | 61683 | 3701 | -2.53 | 3.45 | 11.74 | 6.02 | 0.33
3703 | 00:01:01:42 | 61700 | 3702 | -2.48 | 3.46 | 11.54 | 5.95 | 0.33
3704 | 00:01:01:43 | 61717 | 3703 | -2.41 | 3.45 | 11.37 | 5.87 | 0.33
3705 | 00:01:01:44 | 61733 | 3704 | -2.33 | 3.45 | 11.18 | 5.79 | 0.33
3706 | 00:01:01:45 | 61750 | 3705 | -2.26 | 3.46 | 11 | 5.71 | 0.33
3707 | 00:01:01:46 | 61767 | 3706 | -2.21 | 3.45 | 10.8 | 5.62 | 0.33
3708 | 00:01:01:47 | 61783 | 3707 | -2.14 | 3.46 | 10.62 | 5.54 | 0.33
3709 | 00:01:01:48 | 61800 | 3708 | -2.12 | 3.45 | 10.43 | 5.46 | 0.33
3710 | 00:01:01:49 | 61817 | 3709 | -2.09 | 3.45 | 10.25 | 5.38 | 0.33
3711 | 00:01:01:50 | 61833 | 3710 | -2.04 | 3.45 | 10.03 | 5.27 | 0.33
3712 | 00:01:01:51 | 61850 | 3711 | -2 | 3.45 | 9.8 | 5.17 | 0.33
3713 | 00:01:01:52 | 61867 | 3712 | -1.92 | 3.45 | 9.57 | 5.07 | 0.33
3714 | 00:01:01:53 | 61883 | 3713 | -1.89 | 3.45 | 9.36 | 4.98 | 0.33
3715 | 00:01:01:54 | 61900 | 3714 | -1.8 | 3.45 | 9.1 | 4.87 | 0.33
3716 | 00:01:01:55 | 61917 | 3715 | -1.75 | 3.45 | 8.86 | 4.76 | 0.33
3717 | 00:01:01:56 | 61933 | 3716 | -1.7 | 3.45 | 8.61 | 4.66 | 0.33
3718 | 00:01:01:57 | 61950 | 3717 | -1.66 | 3.46 | 8.4 | 4.56 | 0.33
3719 | 00:01:01:58 | 61967 | 3718 | -1.63 | 3.45 | 8.22 | 4.48 | 0.33
3720 | 00:01:01:59 | 61983 | 3719 | -1.58 | 3.45 | 8.04 | 4.41 | 0.33
3721 | 00:01:02:00 | 62000 | 3720 | -1.53 | 3.45 | 7.88 | 4.35 | 0.33
3722 | 00:01:02:01 | 62017 | 3721 | -1.51 | 3.45 | 7.71 | 4.28 | 0.33
3723 | 00:01:02:02 | 62033 | 3722 | -1.48 | 3.45 | 7.5 | 4.19 | 0.33
3724 | 00:01:02:03 | 62050 | 3723 | -1.46 | 3.45 | 7.26 | 4.11 | 0.33
3725 | 00:01:02:04 | 62067 | 3724 | -1.43 | 3.45 | 7.01 | 4 | 0.33
3726 | 00:01:02:05 | 62083 | 3725 | -1.39 | 3.45 | 6.74 | 3.9 | 0.33
3727 | 00:01:02:06 | 62100 | 3726 | -1.32 | 3.45 | 6.51 | 3.8 | 0.33
3728 | 00:01:02:07 | 62117 | 3727 | -1.31 | 3.45 | 6.31 | 3.72 | 0.33
3729 | 00:01:02:08 | 62133 | 3728 | -1.27 | 3.46 | 6.14 | 3.66 | 0.33
3730 | 00:01:02:09 | 62150 | 3729 | -1.27 | 3.46 | 5.96 | 3.58 | 0.33
3731 | 00:01:02:10 | 62167 | 3730 | -1.24 | 3.45 | 5.76 | 3.5 | 0.33
3732 | 00:01:02:11 | 62183 | 3731 | -1.19 | 3.45 | 5.56 | 3.42 | 0.33
3733 | 00:01:02:12 | 62200 | 3732 | -1.15 | 3.45 | 5.34 | 3.33 | 0.33
3734 | 00:01:02:13 | 62217 | 3733 | -1.09 | 3.45 | 5.06 | 3.23 | 0.33
3735 | 00:01:02:14 | 62233 | 3734 | -0.99 | 3.45 | 4.21 | 2.89 | 0.33
3736 | 00:01:02:15 | 62250 | 3735 | -0.76 | 3.45 | 3.35 | 2.53 | 0.33
3737 | 00:01:02:16 | 62267 | 3736 | -0.56 | 3.45 | 2.57 | 2.16 | 0.33
3738 | 00:01:02:17 | 62283 | 3737 | -0.34 | 3.45 | 1.66 | 1.79 | 0.33
3739 | 00:01:02:18 | 62300 | 3738 | -0.15 | 3.45 | 0.66 | 1.33 | 0.33
3740 | 00:01:02:19 | 62317 | 3739 | 0.07 | 3.45 | -0.42 | 0.89 | 0.33
3741 | 00:01:02:20 | 62333 | 3740 | 0.22 | 3.46 | -1.43 | 0.41 | 0.33
3742 | 00:01:02:21 | 62350 | 3741 | 0.39 | 3.45 | -2.45 | -0.03 | 0.33
3743 | 00:01:02:22 | 62367 | 3742 | 0.59 | 3.45 | -3.43 | -0.46 | 0.33
3744 | 00:01:02:23 | 62383 | 3743 | 0.82 | 3.46 | -4.35 | -0.88 | 0.33
3745 | 00:01:02:24 | 62400 | 3744 | 1.04 | 3.45 | -5.3 | -1.28 | 0.33
3746 | 00:01:02:25 | 62417 | 3745 | 1.31 | 3.46 | -6.2 | -1.66 | 0.33
3747 | 00:01:02:26 | 62433 | 3746 | 1.51 | 3.46 | -7.12 | -2.01 | 0.33
3748 | 00:01:02:27 | 62450 | 3747 | 1.75 | 3.45 | -7.9 | -2.34 | 0.33
3749 | 00:01:02:28 | 62467 | 3748 | 1.99 | 3.45 | -8.59 | -2.64 | 0.33
3750 | 00:01:02:29 | 62483 | 3749 | 2.17 | 3.46 | -9.25 | -2.95 | 0.33
3751 | 00:01:02:30 | 62500 | 3750 | 2.31 | 3.45 | -9.76 | -3.21 | 0.33
3752 | 00:01:02:31 | 62517 | 3751 | 2.46 | 3.46 | -10.26 | -3.45 | 0.33
3753 | 00:01:02:32 | 62533 | 3752 | 2.62 | 3.45 | -10.77 | -3.71 | 0.33
3754 | 00:01:02:33 | 62550 | 3753 | 2.73 | 3.45 | -11.3 | -3.97 | 0.33
3755 | 00:01:02:34 | 62567 | 3754 | 2.89 | 3.45 | -11.8 | -4.21 | 0.33
3756 | 00:01:02:35 | 62583 | 3755 | 3.02 | 3.45 | -12.25 | -4.41 | 0.33
3757 | 00:01:02:36 | 62600 | 3756 | 3.16 | 3.46 | -12.75 | -4.63 | 0.33
3758 | 00:01:02:37 | 62617 | 3757 | 3.35 | 3.45 | -13.22 | -4.85 | 0.33
3759 | 00:01:02:38 | 62633 | 3758 | 3.5 | 3.45 | -13.7 | -5.04 | 0.33
3760 | 00:01:02:39 | 62650 | 3759 | 3.67 | 3.46 | -14.18 | -5.25 | 0.33
3761 | 00:01:02:40 | 62667 | 3760 | 3.82 | 3.45 | -14.58 | -5.41 | 0.33
3762 | 00:01:02:41 | 62683 | 3761 | 3.89 | 3.45 | -14.83 | -5.53 | 0.33
3763 | 00:01:02:42 | 62700 | 3762 | 3.84 | 3.45 | -14.85 | -5.54 | 0.33
3764 | 00:01:02:43 | 62717 | 3763 | 3.5 | 3.46 | -14.86 | -5.54 | 0.33
3765 | 00:01:02:44 | 62733 | 3764 | 3.04 | 3.45 | -14.86 | -5.54 | 0.33
3766 | 00:01:02:45 | 62750 | 3765 | 2.38 | 3.45 | -14.86 | -5.54 | 0.33
3767 | 00:01:02:46 | 62767 | 3766 | 1.38 | 3.45 | -14.85 | -5.19 | 0.33
3768 | 00:01:02:47 | 62783 | 3767 | 0.63 | 3.46 | -13.46 | -4.64 | 0.33
3769 | 00:01:02:48 | 62800 | 3768 | 0.12 | 3.45 | -11.99 | -4.08 | 0.33
3770 | 00:01:02:49 | 62817 | 3769 | -0.19 | 3.45 | -10.74 | -3.55 | 0.33
3771 | 00:01:02:50 | 62833 | 3770 | -0.58 | 3.45 | -9.67 | -3.06 | 0.33
3772 | 00:01:02:51 | 62850 | 3771 | -0.93 | 3.46 | -8.65 | -2.62 | 0.33
3773 | 00:01:02:52 | 62867 | 3772 | -1.14 | 3.46 | -7.94 | -2.34 | 0.33
3774 | 00:01:02:53 | 62883 | 3773 | -1.34 | 3.46 | -7.05 | -2 | 0.33
3775 | 00:01:02:54 | 62900 | 3774 | -1.46 | 3.45 | -6.39 | -1.78 | 0.33
3776 | 00:01:02:55 | 62917 | 3775 | -1.63 | 3.46 | -5.55 | -1.45 | 0.33
3777 | 00:01:02:56 | 62933 | 3776 | -1.83 | 3.46 | -4.67 | -1.12 | 0.33
3778 | 00:01:02:57 | 62950 | 3777 | -2 | 3.46 | -3.93 | -0.82 | 0.33
3779 | 00:01:02:58 | 62967 | 3778 | -2.12 | 3.46 | -3.16 | -0.5 | 0.33
3780 | 00:01:02:59 | 62983 | 3779 | -2.24 | 3.46 | -2.29 | -0.15 | 0.33
3781 | 00:01:03:00 | 63000 | 3780 | -2.33 | 3.46 | -1.46 | 0.22 | 0.33
3782 | 00:01:03:01 | 63017 | 3781 | -2.43 | 3.46 | -0.64 | 0.57 | 0.33
3783 | 00:01:03:02 | 63033 | 3782 | -2.56 | 3.46 | 0.23 | 0.96 | 0.33
3784 | 00:01:03:03 | 63050 | 3783 | -2.7 | 3.46 | 1.09 | 1.36 | 0.33
3785 | 00:01:03:04 | 63067 | 3784 | -2.84 | 3.46 | 1.9 | 1.74 | 0.33
3786 | 00:01:03:05 | 63083 | 3785 | -2.99 | 3.46 | 2.67 | 2.1 | 0.33
3787 | 00:01:03:06 | 63100 | 3786 | -3.11 | 3.46 | 3.48 | 2.49 | 0.33
3788 | 00:01:03:07 | 63117 | 3787 | -3.26 | 3.46 | 4.27 | 2.87 | 0.33
3789 | 00:01:03:08 | 63133 | 3788 | -3.43 | 3.46 | 5.14 | 3.24 | 0.33
3790 | 00:01:03:09 | 63150 | 3789 | -3.6 | 3.46 | 5.96 | 3.62 | 0.33
3791 | 00:01:03:10 | 63167 | 3790 | -3.79 | 3.46 | 6.81 | 3.98 | 0.33
3792 | 00:01:03:11 | 63183 | 3791 | -3.92 | 3.46 | 7.66 | 4.35 | 0.33
3793 | 00:01:03:12 | 63200 | 3792 | -4.07 | 3.46 | 8.43 | 4.71 | 0.33
3794 | 00:01:03:13 | 63217 | 3793 | -4.26 | 3.46 | 9.19 | 5.08 | 0.33
3795 | 00:01:03:14 | 63233 | 3794 | -4.41 | 3.46 | 9.9 | 5.44 | 0.33
3796 | 00:01:03:15 | 63250 | 3795 | -4.6 | 3.46 | 10.63 | 5.83 | 0.33
3797 | 00:01:03:16 | 63267 | 3796 | -4.77 | 3.46 | 11.39 | 6.21 | 0.33
3798 | 00:01:03:17 | 63283 | 3797 | -4.97 | 3.46 | 12.13 | 6.57 | 0.33
3799 | 00:01:03:18 | 63300 | 3798 | -5.18 | 3.46 | 12.89 | 6.94 | 0.33
3800 | 00:01:03:19 | 63317 | 3799 | -5.35 | 3.46 | 13.58 | 7.26 | 0.33
3801 | 00:01:03:20 | 63333 | 3800 | -5.6 | 3.46 | 14.24 | 7.57 | 0.33
3802 | 00:01:03:21 | 63350 | 3801 | -5.86 | 3.46 | 14.82 | 7.86 | 0.33
3803 | 00:01:03:22 | 63367 | 3802 | -6.11 | 3.46 | 15.31 | 8.09 | 0.33
3804 | 00:01:03:23 | 63383 | 3803 | -6.03 | 3.46 | 15.32 | 8.1 | 0.33
3805 | 00:01:03:24 | 63400 | 3804 | -6.14 | 3.46 | 15.43 | 8.15 | 0.33
3806 | 00:01:03:25 | 63417 | 3805 | -5.58 | 3.46 | 15.46 | 8.16 | 0.33
3807 | 00:01:03:26 | 63433 | 3806 | -4.63 | 3.46 | 15.45 | 8.16 | 0.33
3808 | 00:01:03:27 | 63450 | 3807 | -4.3 | 3.46 | 15.45 | 8.02 | 0.33
3809 | 00:01:03:28 | 63467 | 3808 | -4.13 | 3.46 | 15.46 | 7.93 | 0.33
3810 | 00:01:03:29 | 63483 | 3809 | -4.01 | 3.46 | 15.45 | 7.85 | 0.33
3811 | 00:01:03:30 | 63500 | 3810 | -3.89 | 3.46 | 15.45 | 7.72 | 0.33
3812 | 00:01:03:31 | 63517 | 3811 | -3.75 | 3.46 | 15.35 | 7.6 | 0.33
3813 | 00:01:03:32 | 63533 | 3812 | -3.4 | 3.46 | 14.51 | 7.24 | 0.33
3814 | 00:01:03:33 | 63550 | 3813 | -3.02 | 3.46 | 13.51 | 6.82 | 0.33
3815 | 00:01:03:34 | 63567 | 3814 | -2.72 | 3.46 | 12.5 | 6.4 | 0.33
3816 | 00:01:03:35 | 63583 | 3815 | -2.5 | 3.46 | 11.73 | 6.07 | 0.33
3817 | 00:01:03:36 | 63600 | 3816 | -2.28 | 3.46 | 10.98 | 5.75 | 0.33
3818 | 00:01:03:37 | 63617 | 3817 | -2.11 | 3.46 | 10.37 | 5.47 | 0.33
3819 | 00:01:03:38 | 63633 | 3818 | -1.92 | 3.46 | 9.58 | 5.12 | 0.33
3820 | 00:01:03:39 | 63650 | 3819 | -1.72 | 3.46 | 8.63 | 4.7 | 0.33
3821 | 00:01:03:40 | 63667 | 3820 | -1.55 | 3.46 | 7.95 | 4.41 | 0.33
3822 | 00:01:03:41 | 63683 | 3821 | -1.41 | 3.46 | 7.11 | 4.08 | 0.33
3823 | 00:01:03:42 | 63700 | 3822 | -1.31 | 3.46 | 6.29 | 3.74 | 0.33
3824 | 00:01:03:43 | 63717 | 3823 | -1.22 | 3.46 | 5.53 | 3.44 | 0.33
3825 | 00:01:03:44 | 63733 | 3824 | -1.14 | 3.46 | 4.88 | 3.18 | 0.33
3826 | 00:01:03:45 | 63750 | 3825 | -0.97 | 3.46 | 4.11 | 2.86 | 0.33
3827 | 00:01:03:46 | 63767 | 3826 | -0.78 | 3.46 | 3.3 | 2.52 | 0.33
3828 | 00:01:03:47 | 63783 | 3827 | -0.59 | 3.46 | 2.59 | 2.19 | 0.33
3829 | 00:01:03:48 | 63800 | 3828 | -0.42 | 3.46 | 1.75 | 1.84 | 0.33
3830 | 00:01:03:49 | 63817 | 3829 | -0.27 | 3.46 | 0.91 | 1.48 | 0.33
3831 | 00:01:03:50 | 63833 | 3830 | -0.1 | 3.46 | 0 | 1.07 | 0.33
3832 | 00:01:03:51 | 63850 | 3831 | 0.07 | 3.46 | -0.9 | 0.68 | 0.33
3833 | 00:01:03:52 | 63867 | 3832 | 0.2 | 3.46 | -1.65 | 0.35 | 0.33
3834 | 00:01:03:53 | 63883 | 3833 | 0.34 | 3.46 | -2.39 | 0.01 | 0.33
3835 | 00:01:03:54 | 63900 | 3834 | 0.48 | 3.46 | -3.09 | -0.3 | 0.33
3836 | 00:01:03:55 | 63917 | 3835 | 0.59 | 3.46 | -3.7 | -0.58 | 0.33
3837 | 00:01:03:56 | 63933 | 3836 | 0.71 | 3.46 | -4.25 | -0.83 | 0.33
3838 | 00:01:03:57 | 63950 | 3837 | 0.83 | 3.46 | -4.83 | -1.08 | 0.33
3839 | 00:01:03:58 | 63967 | 3838 | 1.04 | 3.46 | -5.41 | -1.33 | 0.33
3840 | 00:01:03:59 | 63983 | 3839 | 1.21 | 3.46 | -6.02 | -1.57 | 0.33
3841 | 00:01:04:00 | 64000 | 3840 | 1.36 | 3.46 | -6.63 | -1.82 | 0.33
3842 | 00:01:04:01 | 64017 | 3841 | 1.46 | 3.46 | -7.22 | -2.05 | 0.33
3843 | 00:01:04:02 | 64033 | 3842 | 1.61 | 3.46 | -7.81 | -2.29 | 0.33
3844 | 00:01:04:03 | 64050 | 3843 | 1.85 | 3.46 | -8.36 | -2.52 | 0.33
3845 | 00:01:04:04 | 64067 | 3844 | 2.02 | 3.46 | -8.9 | -2.77 | 0.33
3846 | 00:01:04:05 | 64083 | 3845 | 2.19 | 3.46 | -9.45 | -3.04 | 0.33
3847 | 00:01:04:06 | 64100 | 3846 | 2.31 | 3.46 | -9.96 | -3.3 | 0.33
3848 | 00:01:04:07 | 64117 | 3847 | 2.45 | 3.46 | -10.48 | -3.56 | 0.33
3849 | 00:01:04:08 | 64133 | 3848 | 2.58 | 3.46 | -10.95 | -3.8 | 0.33
3850 | 00:01:04:09 | 64150 | 3849 | 2.72 | 3.46 | -11.41 | -4.02 | 0.33
3851 | 00:01:04:10 | 64167 | 3850 | 2.89 | 3.46 | -11.87 | -4.24 | 0.33
3852 | 00:01:04:11 | 64183 | 3851 | 3.02 | 3.46 | -12.36 | -4.45 | 0.33
3853 | 00:01:04:12 | 64200 | 3852 | 3.18 | 3.46 | -12.86 | -4.66 | 0.33
3854 | 00:01:04:13 | 64217 | 3853 | 3.31 | 3.46 | -13.35 | -4.88 | 0.33
3855 | 00:01:04:14 | 64233 | 3854 | 3.43 | 3.46 | -13.8 | -5.07 | 0.33
3856 | 00:01:04:15 | 64250 | 3855 | 3.65 | 3.46 | -14.28 | -5.28 | 0.33
3857 | 00:01:04:16 | 64267 | 3856 | 3.87 | 3.46 | -14.77 | -5.49 | 0.33
3858 | 00:01:04:17 | 64283 | 3857 | 4.08 | 3.46 | -15.17 | -5.67 | 0.33
3859 | 00:01:04:18 | 64300 | 3858 | 4.08 | 3.46 | -15.43 | -5.78 | 0.33
3860 | 00:01:04:19 | 64317 | 3859 | 4.03 | 3.46 | -15.45 | -5.8 | 0.33
3861 | 00:01:04:20 | 64333 | 3860 | 3.29 | 3.46 | -15.45 | -5.8 | 0.33
3862 | 00:01:04:21 | 64350 | 3861 | 3.04 | 3.46 | -15.45 | -5.8 | 0.33
3863 | 00:01:04:22 | 64367 | 3862 | 2.68 | 3.46 | -15.45 | -5.8 | 0.33
3864 | 00:01:04:23 | 64383 | 3863 | 1.58 | 3.46 | -15.45 | -5.45 | 0.33
3865 | 00:01:04:24 | 64400 | 3864 | 0.73 | 3.46 | -14.08 | -4.88 | 0.33
3866 | 00:01:04:25 | 64417 | 3865 | 0.17 | 3.46 | -12.55 | -4.3 | 0.33
3867 | 00:01:04:26 | 64433 | 3866 | -0.2 | 3.46 | -11.16 | -3.74 | 0.33
3868 | 00:01:04:27 | 64450 | 3867 | -0.53 | 3.46 | -10.05 | -3.22 | 0.33
3869 | 00:01:04:28 | 64467 | 3868 | -0.83 | 3.46 | -8.96 | -2.74 | 0.33
3870 | 00:01:04:29 | 64483 | 3869 | -1.09 | 3.46 | -8.23 | -2.44 | 0.33
3871 | 00:01:04:30 | 64500 | 3870 | -1.34 | 3.46 | -7.34 | -2.11 | 0.33
3872 | 00:01:04:31 | 64517 | 3871 | -1.49 | 3.46 | -6.63 | -1.85 | 0.33
3873 | 00:01:04:32 | 64533 | 3872 | -1.66 | 3.46 | -5.79 | -1.55 | 0.33
3874 | 00:01:04:33 | 64550 | 3873 | -1.83 | 3.46 | -4.89 | -1.21 | 0.33
3875 | 00:01:04:34 | 64567 | 3874 | -1.95 | 3.46 | -4.14 | -0.89 | 0.33
3876 | 00:01:04:35 | 64583 | 3875 | -2.11 | 3.46 | -3.33 | -0.57 | 0.33
3877 | 00:01:04:36 | 64600 | 3876 | -2.24 | 3.46 | -2.52 | -0.22 | 0.33
3878 | 00:01:04:37 | 64617 | 3877 | -2.34 | 3.46 | -1.66 | 0.14 | 0.33
3879 | 00:01:04:38 | 64633 | 3878 | -2.43 | 3.46 | -0.88 | 0.49 | 0.33
3880 | 00:01:04:39 | 64650 | 3879 | -2.55 | 3.46 | 0.02 | 0.9 | 0.33
3881 | 00:01:04:40 | 64667 | 3880 | -2.68 | 3.46 | 0.91 | 1.28 | 0.33
3882 | 00:01:04:41 | 64683 | 3881 | -2.85 | 3.46 | 1.73 | 1.68 | 0.33
3883 | 00:01:04:42 | 64700 | 3882 | -2.96 | 3.46 | 2.54 | 2.05 | 0.33
3884 | 00:01:04:43 | 64717 | 3883 | -3.11 | 3.46 | 3.34 | 2.45 | 0.33
3885 | 00:01:04:44 | 64733 | 3884 | -3.24 | 3.46 | 4.17 | 2.83 | 0.33
3886 | 00:01:04:45 | 64750 | 3885 | -3.41 | 3.46 | 5.02 | 3.21 | 0.33
3887 | 00:01:04:46 | 64767 | 3886 | -3.57 | 3.46 | 5.9 | 3.59 | 0.33
3888 | 00:01:04:47 | 64783 | 3887 | -3.79 | 3.46 | 6.73 | 3.96 | 0.33
3889 | 00:01:04:48 | 64800 | 3888 | -3.94 | 3.46 | 7.55 | 4.32 | 0.33
3890 | 00:01:04:49 | 64817 | 3889 | -4.09 | 3.46 | 8.35 | 4.67 | 0.33
3891 | 00:01:04:50 | 64833 | 3890 | -4.23 | 3.46 | 9.08 | 5.05 | 0.33
3892 | 00:01:04:51 | 64850 | 3891 | -4.43 | 3.46 | 9.81 | 5.41 | 0.33
3893 | 00:01:04:52 | 64867 | 3892 | -4.58 | 3.46 | 10.5 | 5.78 | 0.33
3894 | 00:01:04:53 | 64883 | 3893 | -4.74 | 3.46 | 11.24 | 6.16 | 0.33
3895 | 00:01:04:54 | 64900 | 3894 | -4.94 | 3.46 | 11.98 | 6.51 | 0.33
3896 | 00:01:04:55 | 64917 | 3895 | -5.13 | 3.46 | 12.71 | 6.88 | 0.33
3897 | 00:01:04:56 | 64933 | 3896 | -5.31 | 3.46 | 13.4 | 7.21 | 0.33
3898 | 00:01:04:57 | 64950 | 3897 | -5.47 | 3.46 | 14.01 | 7.51 | 0.33
3899 | 00:01:04:58 | 64967 | 3898 | -5.65 | 3.46 | 14.5 | 7.72 | 0.33
3900 | 00:01:04:59 | 64983 | 3899 | -5.89 | 3.46 | 14.9 | 7.93 | 0.33
3901 | 00:01:05:00 | 65000 | 3900 | -5.92 | 3.46 | 15.09 | 8.02 | 0.33
3902 | 00:01:05:01 | 65017 | 3901 | -5.91 | 3.46 | 15.1 | 8.03 | 0.33
3903 | 00:01:05:02 | 65033 | 3902 | -5.98 | 3.46 | 15.17 | 8.06 | 0.33
3904 | 00:01:05:03 | 65050 | 3903 | -5.94 | 3.46 | 15.19 | 8.07 | 0.33
3905 | 00:01:05:04 | 65067 | 3904 | -4.8 | 3.46 | 15.19 | 8.07 | 0.33
3906 | 00:01:05:05 | 65083 | 3905 | -4.41 | 3.46 | 15.19 | 8.07 | 0.33
3907 | 00:01:05:06 | 65100 | 3906 | -4.43 | 3.46 | 15.19 | 8.07 | 0.33
3908 | 00:01:05:07 | 65117 | 3907 | -4.31 | 3.46 | 15.19 | 8 | 0.33
3909 | 00:01:05:08 | 65133 | 3908 | -4.14 | 3.46 | 15.19 | 7.9 | 0.33
3910 | 00:01:05:09 | 65150 | 3909 | -3.99 | 3.46 | 15.19 | 7.77 | 0.33
3911 | 00:01:05:10 | 65167 | 3910 | -3.8 | 3.46 | 15.19 | 7.64 | 0.33
3912 | 00:01:05:11 | 65183 | 3911 | -3.58 | 3.46 | 14.95 | 7.45 | 0.33
3913 | 00:01:05:12 | 65200 | 3912 | -3.31 | 3.46 | 14.33 | 7.18 | 0.33
3914 | 00:01:05:13 | 65217 | 3913 | -3.11 | 3.46 | 13.69 | 6.9 | 0.33
3915 | 00:01:05:14 | 65233 | 3914 | -2.9 | 3.46 | 13 | 6.6 | 0.33
3916 | 00:01:05:15 | 65250 | 3915 | -2.68 | 3.46 | 12.35 | 6.33 | 0.33
3917 | 00:01:05:16 | 65267 | 3916 | -2.51 | 3.46 | 11.8 | 6.1 | 0.33
3918 | 00:01:05:17 | 65283 | 3917 | -2.36 | 3.46 | 11.26 | 5.88 | 0.33
3919 | 00:01:05:18 | 65300 | 3918 | -2.24 | 3.46 | 10.87 | 5.7 | 0.33
3920 | 00:01:05:19 | 65317 | 3919 | -2.16 | 3.46 | 10.43 | 5.51 | 0.33
3921 | 00:01:05:20 | 65333 | 3920 | -2 | 3.46 | 9.94 | 5.29 | 0.33
3922 | 00:01:05:21 | 65350 | 3921 | -1.89 | 3.46 | 9.4 | 5.04 | 0.33
3923 | 00:01:05:22 | 65367 | 3922 | -1.75 | 3.46 | 8.8 | 4.78 | 0.33
3924 | 00:01:05:23 | 65383 | 3923 | -1.63 | 3.46 | 8.28 | 4.56 | 0.33
3925 | 00:01:05:24 | 65400 | 3924 | -1.58 | 3.46 | 7.82 | 4.37 | 0.33
3926 | 00:01:05:25 | 65417 | 3925 | -1.51 | 3.46 | 7.37 | 4.17 | 0.33
3927 | 00:01:05:26 | 65433 | 3926 | -1.41 | 3.46 | 6.73 | 3.93 | 0.33
3928 | 00:01:05:27 | 65450 | 3927 | -1.29 | 3.46 | 6.19 | 3.71 | 0.33
3929 | 00:01:05:28 | 65467 | 3928 | -1.24 | 3.46 | 5.71 | 3.53 | 0.33
3930 | 00:01:05:29 | 65483 | 3929 | -1.19 | 3.46 | 5.19 | 3.31 | 0.33
3931 | 00:01:05:30 | 65500 | 3930 | -1.14 | 3.46 | 4.81 | 3.15 | 0.33
3932 | 00:01:05:31 | 65517 | 3931 | -1.04 | 3.46 | 4.32 | 2.96 | 0.33
3933 | 00:01:05:32 | 65533 | 3932 | -0.95 | 3.46 | 3.82 | 2.75 | 0.33
3934 | 00:01:05:33 | 65550 | 3933 | -0.8 | 3.46 | 3.27 | 2.51 | 0.33
3935 | 00:01:05:34 | 65567 | 3934 | -0.66 | 3.46 | 2.79 | 2.28 | 0.33
3936 | 00:01:05:35 | 65583 | 3935 | -0.54 | 3.46 | 2.23 | 2.04 | 0.33
3937 | 00:01:05:36 | 65600 | 3936 | -0.39 | 3.46 | 1.68 | 1.8 | 0.33
3938 | 00:01:05:37 | 65617 | 3937 | -0.27 | 3.46 | 1.06 | 1.53 | 0.33
3939 | 00:01:05:38 | 65633 | 3938 | -0.12 | 3.46 | 0.38 | 1.24 | 0.33
3940 | 00:01:05:39 | 65650 | 3939 | -0.05 | 3.46 | -0.29 | 0.95 | 0.33
3941 | 00:01:05:40 | 65667 | 3940 | 0.05 | 3.46 | -0.95 | 0.66 | 0.33
3942 | 00:01:05:41 | 65683 | 3941 | 0.14 | 3.46 | -1.59 | 0.36 | 0.33
3943 | 00:01:05:42 | 65700 | 3942 | 0.25 | 3.46 | -2.25 | 0.08 | 0.33
3944 | 00:01:05:43 | 65717 | 3943 | 0.39 | 3.46 | -2.86 | -0.2 | 0.33
3945 | 00:01:05:44 | 65733 | 3944 | 0.54 | 3.46 | -3.49 | -0.48 | 0.33
3946 | 00:01:05:45 | 65750 | 3945 | 0.68 | 3.46 | -4.1 | -0.76 | 0.33
3947 | 00:01:05:46 | 65767 | 3946 | 0.82 | 3.46 | -4.72 | -1.04 | 0.33
3948 | 00:01:05:47 | 65783 | 3947 | 0.97 | 3.46 | -5.38 | -1.3 | 0.33
3949 | 00:01:05:48 | 65800 | 3948 | 1.1 | 3.46 | -6.02 | -1.58 | 0.33
3950 | 00:01:05:49 | 65817 | 3949 | 1.26 | 3.46 | -6.69 | -1.83 | 0.33
3951 | 00:01:05:50 | 65833 | 3950 | 1.43 | 3.46 | -7.33 | -2.09 | 0.33
3952 | 00:01:05:51 | 65850 | 3951 | 1.65 | 3.46 | -7.96 | -2.35 | 0.33
3953 | 00:01:05:52 | 65867 | 3952 | 1.89 | 3.46 | -8.57 | -2.62 | 0.33
3954 | 00:01:05:53 | 65883 | 3953 | 2.06 | 3.46 | -9.14 | -2.89 | 0.33
3955 | 00:01:05:54 | 65900 | 3954 | 2.21 | 3.46 | -9.72 | -3.16 | 0.33
3956 | 00:01:05:55 | 65917 | 3955 | 2.33 | 3.46 | -10.27 | -3.45 | 0.33
3957 | 00:01:05:56 | 65933 | 3956 | 2.5 | 3.46 | -10.84 | -3.73 | 0.33
3958 | 00:01:05:57 | 65950 | 3957 | 2.68 | 3.46 | -11.4 | -4.02 | 0.33
3959 | 00:01:05:58 | 65967 | 3958 | 2.87 | 3.46 | -12 | -4.3 | 0.33
3960 | 00:01:05:59 | 65983 | 3959 | 3.04 | 3.46 | -12.62 | -4.56 | 0.33
3961 | 00:01:06:00 | 66000 | 3960 | 3.23 | 3.46 | -13.23 | -4.83 | 0.33
3962 | 00:01:06:01 | 66017 | 3961 | 3.43 | 3.46 | -13.87 | -5.08 | 0.33
3963 | 00:01:06:02 | 66033 | 3962 | 3.65 | 3.46 | -14.47 | -5.35 | 0.33
3964 | 00:01:06:03 | 66050 | 3963 | 3.94 | 3.46 | -15.04 | -5.6 | 0.33
3965 | 00:01:06:04 | 66067 | 3964 | 4.16 | 3.46 | -15.57 | -5.84 | 0.33
3966 | 00:01:06:05 | 66083 | 3965 | 4.35 | 3.46 | -16.05 | -6.06 | 0.33
3967 | 00:01:06:06 | 66100 | 3966 | 4.53 | 3.46 | -16.5 | -6.26 | 0.33
3968 | 00:01:06:07 | 66117 | 3967 | 4.74 | 3.46 | -16.94 | -6.46 | 0.33
3969 | 00:01:06:08 | 66133 | 3968 | 4.94 | 3.46 | -17.4 | -6.66 | 0.33
3970 | 00:01:06:09 | 66150 | 3969 | 5.1 | 3.46 | -17.84 | -6.86 | 0.33
3971 | 00:01:06:10 | 66167 | 3970 | 5.21 | 3.46 | -18.3 | -7.04 | 0.33
3972 | 00:01:06:11 | 66183 | 3971 | 5.35 | 3.46 | -18.8 | -7.24 | 0.33
3973 | 00:01:06:12 | 66200 | 3972 | 5.47 | 3.46 | -19.3 | -7.44 | 0.33
3974 | 00:01:06:13 | 66217 | 3973 | 5.55 | 3.46 | -19.81 | -7.65 | 0.33
3975 | 00:01:06:14 | 66233 | 3974 | 5.71 | 3.46 | -20.3 | -7.85 | 0.33
3976 | 00:01:06:15 | 66250 | 3975 | 5.83 | 3.46 | -20.8 | -8.05 | 0.33
3977 | 00:01:06:16 | 66267 | 3976 | 5.91 | 3.46 | -21.28 | -8.26 | 0.33
3978 | 00:01:06:17 | 66283 | 3977 | 6 | 3.46 | -21.78 | -8.47 | 0.33
3979 | 00:01:06:18 | 66300 | 3978 | 6.06 | 3.46 | -22.27 | -8.69 | 0.33
3980 | 00:01:06:19 | 66317 | 3979 | 6.13 | 3.46 | -22.72 | -8.91 | 0.33
3981 | 00:01:06:20 | 66333 | 3980 | 6.18 | 3.46 | -23.18 | -9.13 | 0.33
3982 | 00:01:06:21 | 66350 | 3981 | 6.23 | 3.46 | -23.65 | -9.35 | 0.33
3983 | 00:01:06:22 | 66367 | 3982 | 6.18 | 3.46 | -24.11 | -9.56 | 0.33
3984 | 00:01:06:23 | 66383 | 3983 | 6.15 | 3.46 | -24.56 | -9.78 | 0.33
3985 | 00:01:06:24 | 66400 | 3984 | 6.11 | 3.46 | -25.03 | -9.99 | 0.33
3986 | 00:01:06:25 | 66417 | 3985 | 6.17 | 3.46 | -25.52 | -10.23 | 0.33
3987 | 00:01:06:26 | 66433 | 3986 | 6.18 | 3.46 | -26 | -10.45 | 0.33
3988 | 00:01:06:27 | 66450 | 3987 | 6.22 | 3.46 | -26.46 | -10.68 | 0.33
3989 | 00:01:06:28 | 66467 | 3988 | 6.23 | 3.46 | -26.91 | -10.9 | 0.33
3990 | 00:01:06:29 | 66483 | 3989 | 6.18 | 3.46 | -27.38 | -11.16 | 0.33
3991 | 00:01:06:30 | 66500 | 3990 | 6.2 | 3.46 | -27.81 | -11.37 | 0.33
3992 | 00:01:06:31 | 66517 | 3991 | 6.22 | 3.46 | -28.24 | -11.57 | 0.33
3993 | 00:01:06:32 | 66533 | 3992 | 6.22 | 3.46 | -28.63 | -11.75 | 0.33
3994 | 00:01:06:33 | 66550 | 3993 | 6.25 | 3.46 | -28.99 | -11.93 | 0.33
3995 | 00:01:06:34 | 66567 | 3994 | 6.27 | 3.46 | -29.34 | -12.12 | 0.33
3996 | 00:01:06:35 | 66583 | 3995 | 6.27 | 3.46 | -29.69 | -12.29 | 0.33
3997 | 00:01:06:36 | 66600 | 3996 | 6.3 | 3.46 | -30.04 | -12.46 | 0.33
3998 | 00:01:06:37 | 66617 | 3997 | 6.3 | 3.46 | -30.36 | -12.62 | 0.33
3999 | 00:01:06:38 | 66633 | 3998 | 6.33 | 3.46 | -30.71 | -12.79 | 0.33
4000 | 00:01:06:39 | 66650 | 3999 | 6.39 | 3.46 | -31.05 | -12.96 | 0.33
4001 | 00:01:06:40 | 66667 | 4000 | 6.42 | 3.46 | -31.38 | -13.13 | 0.33
4002 | 00:01:06:41 | 66683 | 4001 | 6.45 | 3.46 | -31.71 | -13.31 | 0.33
4003 | 00:01:06:42 | 66700 | 4002 | 6.42 | 3.46 | -32.05 | -13.49 | 0.33
4004 | 00:01:06:43 | 66717 | 4003 | 6.45 | 3.46 | -32.4 | -13.68 | 0.33
4005 | 00:01:06:44 | 66733 | 4004 | 6.5 | 3.46 | -32.75 | -13.87 | 0.33
4006 | 00:01:06:45 | 66750 | 4005 | 6.57 | 3.46 | -33.1 | -14.04 | 0.33
4007 | 00:01:06:46 | 66767 | 4006 | 6.64 | 3.46 | -33.46 | -14.23 | 0.33
4008 | 00:01:06:47 | 66783 | 4007 | 6.66 | 3.46 | -33.81 | -14.4 | 0.33
4009 | 00:01:06:48 | 66800 | 4008 | 6.66 | 3.46 | -34.21 | -14.59 | 0.33
4010 | 00:01:06:49 | 66817 | 4009 | 6.66 | 3.46 | -34.54 | -14.75 | 0.33
4011 | 00:01:06:50 | 66833 | 4010 | 6.73 | 3.46 | -34.9 | -14.95 | 0.33
4012 | 00:01:06:51 | 66850 | 4011 | 6.76 | 3.46 | -35.22 | -15.07 | 0.33
4013 | 00:01:06:52 | 66867 | 4012 | 6.73 | 3.46 | -35.56 | -15.17 | 0.33
4014 | 00:01:06:53 | 66883 | 4013 | 6.71 | 3.46 | -35.87 | -15.25 | 0.33
4015 | 00:01:06:54 | 66900 | 4014 | 6.73 | 3.46 | -36.14 | -15.33 | 0.33
4016 | 00:01:06:55 | 66917 | 4015 | 6.79 | 3.46 | -36.43 | -15.43 | 0.33
4017 | 00:01:06:56 | 66933 | 4016 | 6.91 | 3.46 | -36.7 | -15.55 | 0.33
4018 | 00:01:06:57 | 66950 | 4017 | 6.96 | 3.46 | -36.94 | -15.63 | 0.33
4019 | 00:01:06:58 | 66967 | 4018 | 6.95 | 3.46 | -37.2 | -15.73 | 0.33
4020 | 00:01:06:59 | 66983 | 4019 | 6.98 | 3.46 | -37.51 | -15.9 | 0.33
4021 | 00:01:07:00 | 67000 | 4020 | 7.01 | 3.46 | -37.85 | -16.1 | 0.33
4022 | 00:01:07:01 | 67017 | 4021 | 7.05 | 3.46 | -38.18 | -16.3 | 0.33
4023 | 00:01:07:02 | 67033 | 4022 | 7.08 | 3.46 | -38.52 | -16.49 | 0.33
4024 | 00:01:07:03 | 67050 | 4023 | 7.1 | 3.46 | -38.84 | -16.66 | 0.33
4025 | 00:01:07:04 | 67067 | 4024 | 7.08 | 3.46 | -39.08 | -16.79 | 0.33
4026 | 00:01:07:05 | 67083 | 4025 | 7.15 | 3.46 | -39.37 | -16.87 | 0.33
4027 | 00:01:07:06 | 67100 | 4026 | 7.22 | 3.46 | -39.69 | -17.01 | 0.33
4028 | 00:01:07:07 | 67117 | 4027 | 7.32 | 3.46 | -40.03 | -17.19 | 0.33
4029 | 00:01:07:08 | 67133 | 4028 | 7.32 | 3.46 | -40.35 | -17.35 | 0.33
4030 | 00:01:07:09 | 67150 | 4029 | 7.1 | 3.46 | -40.38 | -17.39 | 0.33
4031 | 00:01:07:10 | 67167 | 4030 | 6.93 | 3.46 | -40.38 | -17.4 | 0.33
4032 | 00:01:07:11 | 67183 | 4031 | 6.84 | 3.46 | -40.39 | -17.41 | 0.33
4033 | 00:01:07:12 | 67200 | 4032 | 6.83 | 3.46 | -40.39 | -17.42 | 0.33
4034 | 00:01:07:13 | 67217 | 4033 | 6.79 | 3.46 | -40.39 | -17.42 | 0.33
4035 | 00:01:07:14 | 67233 | 4034 | 6.76 | 3.46 | -40.39 | -17.43 | 0.33
4036 | 00:01:07:15 | 67250 | 4035 | 6.74 | 3.46 | -40.39 | -17.43 | 0.33
4037 | 00:01:07:16 | 67267 | 4036 | 6.67 | 3.46 | -40.39 | -17.43 | 0.33
4038 | 00:01:07:17 | 67283 | 4037 | 6.59 | 3.46 | -40.4 | -17.44 | 0.33
4039 | 00:01:07:18 | 67300 | 4038 | 6.56 | 3.46 | -40.4 | -17.44 | 0.33
4040 | 00:01:07:19 | 67317 | 4039 | 6.47 | 3.46 | -40.4 | -17.44 | 0.33
4041 | 00:01:07:20 | 67333 | 4040 | 6.42 | 3.46 | -40.4 | -17.44 | 0.33
4042 | 00:01:07:21 | 67350 | 4041 | 6.39 | 3.46 | -40.4 | -17.44 | 0.33
4043 | 00:01:07:22 | 67367 | 4042 | 6.37 | 3.46 | -40.4 | -17.45 | 0.33
4044 | 00:01:07:23 | 67383 | 4043 | 6.35 | 3.46 | -40.4 | -17.45 | 0.33
4045 | 00:01:07:24 | 67400 | 4044 | 6.32 | 3.46 | -40.4 | -17.45 | 0.33
4046 | 00:01:07:25 | 67417 | 4045 | 6.28 | 3.46 | -40.4 | -17.45 | 0.33
4047 | 00:01:07:26 | 67433 | 4046 | 6.25 | 3.46 | -40.4 | -17.45 | 0.33
4048 | 00:01:07:27 | 67450 | 4047 | 6.2 | 3.46 | -40.4 | -17.45 | 0.33
4049 | 00:01:07:28 | 67467 | 4048 | 6.18 | 3.46 | -40.4 | -17.45 | 0.33
4050 | 00:01:07:29 | 67483 | 4049 | 6.18 | 3.46 | -40.4 | -17.45 | 0.33
4051 | 00:01:07:30 | 67500 | 4050 | 6.18 | 3.46 | -40.4 | -17.45 | 0.33
4052 | 00:01:07:31 | 67517 | 4051 | 6.17 | 3.46 | -40.4 | -17.45 | 0.33
4053 | 00:01:07:32 | 67533 | 4052 | 6.15 | 3.46 | -40.4 | -17.45 | 0.33
4054 | 00:01:07:33 | 67550 | 4053 | 6.13 | 3.46 | -40.4 | -17.45 | 0.33
4055 | 00:01:07:34 | 67567 | 4054 | 6.13 | 3.48 | -40.4 | -17.45 | 0.33
4056 | 00:01:07:35 | 67583 | 4055 | 6.15 | 3.5 | -40.4 | -17.45 | 0.33
4057 | 00:01:07:36 | 67600 | 4056 | 6.17 | 3.53 | -40.4 | -17.45 | 0.33
4058 | 00:01:07:37 | 67617 | 4057 | 6.17 | 3.56 | -40.4 | -17.45 | 0.33
4059 | 00:01:07:38 | 67633 | 4058 | 6.13 | 3.59 | -40.4 | -17.45 | 0.33
4060 | 00:01:07:39 | 67650 | 4059 | 6.15 | 3.63 | -40.4 | -17.45 | 0.33
4061 | 00:01:07:40 | 67667 | 4060 | 6.15 | 3.68 | -40.41 | -17.45 | 0.33
4062 | 00:01:07:41 | 67683 | 4061 | 6.17 | 3.72 | -40.41 | -17.45 | 0.33
4063 | 00:01:07:42 | 67700 | 4062 | 6.18 | 3.75 | -40.41 | -17.45 | 0.33
4064 | 00:01:07:43 | 67717 | 4063 | 6.17 | 3.8 | -40.41 | -17.45 | 0.33
4065 | 00:01:07:44 | 67733 | 4064 | 6.15 | 3.84 | -40.42 | -17.45 | 0.33
4066 | 00:01:07:45 | 67750 | 4065 | 6.13 | 3.88 | -40.43 | -17.45 | 0.33
4067 | 00:01:07:46 | 67767 | 4066 | 6.13 | 3.92 | -40.43 | -17.45 | 0.33
4068 | 00:01:07:47 | 67783 | 4067 | 6.17 | 3.97 | -40.44 | -17.45 | 0.33
4069 | 00:01:07:48 | 67800 | 4068 | 6.2 | 4.02 | -40.45 | -17.45 | 0.33
4070 | 00:01:07:49 | 67817 | 4069 | 6.2 | 4.07 | -40.46 | -17.45 | 0.33
4071 | 00:01:07:50 | 67833 | 4070 | 6.18 | 4.11 | -40.46 | -17.45 | 0.33
4072 | 00:01:07:51 | 67850 | 4071 | 6.18 | 4.16 | -40.47 | -17.45 | 0.33
4073 | 00:01:07:52 | 67867 | 4072 | 6.15 | 4.2 | -40.48 | -17.45 | 0.33
4074 | 00:01:07:53 | 67883 | 4073 | 6.17 | 4.25 | -40.48 | -17.45 | 0.33
4075 | 00:01:07:54 | 67900 | 4074 | 6.18 | 4.29 | -40.48 | -17.45 | 0.33
4076 | 00:01:07:55 | 67917 | 4075 | 6.22 | 4.34 | -40.49 | -17.46 | 0.33
4077 | 00:01:07:56 | 67933 | 4076 | 6.22 | 4.38 | -40.5 | -17.45 | 0.33
4078 | 00:01:07:57 | 67950 | 4077 | 6.22 | 4.42 | -40.51 | -17.45 | 0.33
4079 | 00:01:07:58 | 67967 | 4078 | 6.2 | 4.47 | -40.52 | -17.45 | 0.33
4080 | 00:01:07:59 | 67983 | 4079 | 6.2 | 4.51 | -40.53 | -17.45 | 0.33
4081 | 00:01:08:00 | 68000 | 4080 | 6.2 | 4.55 | -40.54 | -17.45 | 0.33
4082 | 00:01:08:01 | 68017 | 4081 | 6.22 | 4.59 | -40.55 | -17.45 | 0.33
4083 | 00:01:08:02 | 68033 | 4082 | 6.25 | 4.63 | -40.56 | -17.45 | 0.33
4084 | 00:01:08:03 | 68050 | 4083 | 6.25 | 4.67 | -40.57 | -17.45 | 0.33
4085 | 00:01:08:04 | 68067 | 4084 | 6.22 | 4.71 | -40.57 | -17.45 | 0.33
4086 | 00:01:08:05 | 68083 | 4085 | 6.22 | 4.75 | -40.58 | -17.45 | 0.33
4087 | 00:01:08:06 | 68100 | 4086 | 6.22 | 4.79 | -40.58 | -17.45 | 0.33
4088 | 00:01:08:07 | 68117 | 4087 | 6.23 | 4.84 | -40.58 | -17.45 | 0.33
4089 | 00:01:08:08 | 68133 | 4088 | 6.27 | 4.88 | -40.59 | -17.45 | 0.33
4090 | 00:01:08:09 | 68150 | 4089 | 6.27 | 4.92 | -40.59 | -17.46 | 0.33
4091 | 00:01:08:10 | 68167 | 4090 | 6.27 | 4.97 | -40.59 | -17.45 | 0.33
4092 | 00:01:08:11 | 68183 | 4091 | 6.25 | 5.01 | -40.59 | -17.45 | 0.33
4093 | 00:01:08:12 | 68200 | 4092 | 6.27 | 5.05 | -40.59 | -17.46 | 0.33
4094 | 00:01:08:13 | 68217 | 4093 | 6.3 | 5.09 | -40.59 | -17.45 | 0.33
4095 | 00:01:08:14 | 68233 | 4094 | 6.3 | 5.12 | -40.59 | -17.45 | 0.33
4096 | 00:01:08:15 | 68250 | 4095 | 6.28 | 5.17 | -40.59 | -17.45 | 0.33
4097 | 00:01:08:16 | 68267 | 4096 | 6.27 | 5.21 | -40.59 | -17.45 | 0.33
4098 | 00:01:08:17 | 68283 | 4097 | 6.28 | 5.25 | -40.59 | -17.45 | 0.33
4099 | 00:01:08:18 | 68300 | 4098 | 6.32 | 5.29 | -40.59 | -17.45 | 0.33
4100 | 00:01:08:19 | 68317 | 4099 | 6.33 | 5.32 | -40.59 | -17.45 | 0.33
4101 | 00:01:08:20 | 68333 | 4100 | 6.32 | 5.36 | -40.59 | -17.45 | 0.33
4102 | 00:01:08:21 | 68350 | 4101 | 6.32 | 5.4 | -40.59 | -17.45 | 0.33
4103 | 00:01:08:22 | 68367 | 4102 | 6.28 | 5.44 | -40.59 | -17.45 | 0.33
4104 | 00:01:08:23 | 68383 | 4103 | 6.28 | 5.48 | -40.59 | -17.45 | 0.33
4105 | 00:01:08:24 | 68400 | 4104 | 6.3 | 5.52 | -40.59 | -17.45 | 0.33
4106 | 00:01:08:25 | 68417 | 4105 | 6.33 | 5.55 | -40.59 | -17.45 | 0.33
4107 | 00:01:08:26 | 68433 | 4106 | 6.35 | 5.59 | -40.59 | -17.45 | 0.33
4108 | 00:01:08:27 | 68450 | 4107 | 6.32 | 5.63 | -40.59 | -17.45 | 0.33
4109 | 00:01:08:28 | 68467 | 4108 | 6.33 | 5.68 | -40.59 | -17.45 | 0.33
4110 | 00:01:08:29 | 68483 | 4109 | 6.37 | 5.72 | -40.59 | -17.45 | 0.33
4111 | 00:01:08:30 | 68500 | 4110 | 6.39 | 5.76 | -40.59 | -17.45 | 0.33
4112 | 00:01:08:31 | 68517 | 4111 | 6.4 | 5.8 | -40.59 | -17.45 | 0.33
4113 | 00:01:08:32 | 68533 | 4112 | 6.44 | 5.84 | -40.59 | -17.45 | 0.33
4114 | 00:01:08:33 | 68550 | 4113 | 6.45 | 5.89 | -40.59 | -17.45 | 0.33
4115 | 00:01:08:34 | 68567 | 4114 | 6.44 | 5.92 | -40.59 | -17.45 | 0.33
4116 | 00:01:08:35 | 68583 | 4115 | 6.44 | 5.96 | -40.59 | -17.45 | 0.33
4117 | 00:01:08:36 | 68600 | 4116 | 6.42 | 6 | -40.59 | -17.45 | 0.33
4118 | 00:01:08:37 | 68617 | 4117 | 6.39 | 6 | -40.59 | -17.45 | 0.33
4119 | 00:01:08:38 | 68633 | 4118 | 6.37 | 6.01 | -40.59 | -17.45 | 0.33
4120 | 00:01:08:39 | 68650 | 4119 | 6.39 | 6.01 | -40.59 | -17.45 | 0.33
4121 | 00:01:08:40 | 68667 | 4120 | 6.37 | 6.02 | -40.59 | -17.45 | 0.33
4122 | 00:01:08:41 | 68683 | 4121 | 6.33 | 6.02 | -40.59 | -17.45 | 0.33
4123 | 00:01:08:42 | 68700 | 4122 | 6.32 | 6.02 | -40.59 | -17.45 | 0.33
4124 | 00:01:08:43 | 68717 | 4123 | 6.28 | 6.03 | -40.59 | -17.45 | 0.33
4125 | 00:01:08:44 | 68733 | 4124 | 6.27 | 6.03 | -40.59 | -17.45 | 0.33
4126 | 00:01:08:45 | 68750 | 4125 | 6.27 | 6.03 | -40.59 | -17.45 | 0.33
4127 | 00:01:08:46 | 68767 | 4126 | 6.27 | 6.04 | -40.59 | -17.45 | 0.33
4128 | 00:01:08:47 | 68783 | 4127 | 6.27 | 6.04 | -40.59 | -17.45 | 0.33
4129 | 00:01:08:48 | 68800 | 4128 | 6.2 | 6.04 | -40.59 | -17.45 | 0.33
4130 | 00:01:08:49 | 68817 | 4129 | 6.17 | 6.04 | -40.59 | -17.45 | 0.33
4131 | 00:01:08:50 | 68833 | 4130 | 6.18 | 6.04 | -40.59 | -17.45 | 0.33
4132 | 00:01:08:51 | 68850 | 4131 | 6.2 | 6.04 | -40.59 | -17.46 | 0.33
4133 | 00:01:08:52 | 68867 | 4132 | 6.2 | 6.04 | -40.59 | -17.45 | 0.33
4134 | 00:01:08:53 | 68883 | 4133 | 6.18 | 6.05 | -40.59 | -17.45 | 0.33
4135 | 00:01:08:54 | 68900 | 4134 | 6.15 | 6.05 | -40.59 | -17.45 | 0.33
4136 | 00:01:08:55 | 68917 | 4135 | 6.1 | 6.05 | -40.59 | -17.45 | 0.33
4137 | 00:01:08:56 | 68933 | 4136 | 6.06 | 6.05 | -40.59 | -17.45 | 0.33
4138 | 00:01:08:57 | 68950 | 4137 | 6.06 | 6.05 | -40.59 | -17.45 | 0.33
4139 | 00:01:08:58 | 68967 | 4138 | 6.1 | 6.05 | -40.59 | -17.45 | 0.33
4140 | 00:01:08:59 | 68983 | 4139 | 6.08 | 6.05 | -40.59 | -17.45 | 0.33
4141 | 00:01:09:00 | 69000 | 4140 | 6.03 | 6.05 | -40.59 | -17.45 | 0.33
4142 | 00:01:09:01 | 69017 | 4141 | 6.01 | 6.05 | -40.59 | -17.45 | 0.33
4143 | 00:01:09:02 | 69033 | 4142 | 6.01 | 6.05 | -40.59 | -17.46 | 0.33
4144 | 00:01:09:03 | 69050 | 4143 | 6.01 | 6.06 | -40.59 | -17.45 | 0.33
4145 | 00:01:09:04 | 69067 | 4144 | 6 | 6.05 | -40.59 | -17.46 | 0.33
4146 | 00:01:09:05 | 69083 | 4145 | 5.98 | 6.06 | -40.59 | -17.45 | 0.33
4147 | 00:01:09:06 | 69100 | 4146 | 5.96 | 6.05 | -40.59 | -17.46 | 0.33
4148 | 00:01:09:07 | 69117 | 4147 | 5.93 | 6.06 | -40.59 | -17.45 | 0.33
4149 | 00:01:09:08 | 69133 | 4148 | 5.93 | 6.06 | -40.59 | -17.45 | 0.33
4150 | 00:01:09:09 | 69150 | 4149 | 5.89 | 6.06 | -40.59 | -17.45 | 0.33
4151 | 00:01:09:10 | 69167 | 4150 | 5.93 | 6.06 | -40.59 | -17.45 | 0.33
4152 | 00:01:09:11 | 69183 | 4151 | 5.91 | 6.06 | -40.59 | -17.45 | 0.33
4153 | 00:01:09:12 | 69200 | 4152 | 5.89 | 6.06 | -40.59 | -17.45 | 0.33
4154 | 00:01:09:13 | 69217 | 4153 | 5.88 | 6.06 | -40.59 | -17.45 | 0.33
4155 | 00:01:09:14 | 69233 | 4154 | 5.84 | 6.06 | -40.59 | -17.45 | 0.33
4156 | 00:01:09:15 | 69250 | 4155 | 5.83 | 6.06 | -40.59 | -17.45 | 0.33
4157 | 00:01:09:16 | 69267 | 4156 | 5.81 | 6.06 | -40.59 | -17.45 | 0.33
4158 | 00:01:09:17 | 69283 | 4157 | 5.79 | 6.06 | -40.59 | -17.45 | 0.33
4159 | 00:01:09:18 | 69300 | 4158 | 5.79 | 6.06 | -40.59 | -17.46 | 0.33
4160 | 00:01:09:19 | 69317 | 4159 | 5.81 | 6.06 | -40.59 | -17.46 | 0.33
4161 | 00:01:09:20 | 69333 | 4160 | 5.79 | 6.06 | -40.59 | -17.45 | 0.33
4162 | 00:01:09:21 | 69350 | 4161 | 5.79 | 6.06 | -40.59 | -17.46 | 0.33
4163 | 00:01:09:22 | 69367 | 4162 | 5.77 | 6.06 | -40.59 | -17.45 | 0.33
4164 | 00:01:09:23 | 69383 | 4163 | 5.76 | 6.06 | -40.59 | -17.45 | 0.33
4165 | 00:01:09:24 | 69400 | 4164 | 5.72 | 6.06 | -40.59 | -17.45 | 0.33
4166 | 00:01:09:25 | 69417 | 4165 | 5.71 | 6.06 | -40.59 | -17.45 | 0.33
4167 | 00:01:09:26 | 69433 | 4166 | 5.67 | 6.06 | -40.59 | -17.45 | 0.33
4168 | 00:01:09:27 | 69450 | 4167 | 5.66 | 6.06 | -40.59 | -17.45 | 0.33
4169 | 00:01:09:28 | 69467 | 4168 | 5.69 | 6.06 | -40.59 | -17.45 | 0.33
4170 | 00:01:09:29 | 69483 | 4169 | 5.67 | 6.06 | -40.59 | -17.45 | 0.33
4171 | 00:01:09:30 | 69500 | 4170 | 5.69 | 6.06 | -40.59 | -17.45 | 0.33
4172 | 00:01:09:31 | 69517 | 4171 | 5.67 | 6.06 | -40.59 | -17.45 | 0.33
4173 | 00:01:09:32 | 69533 | 4172 | 5.66 | 6.06 | -40.59 | -17.45 | 0.33
4174 | 00:01:09:33 | 69550 | 4173 | 5.62 | 6.06 | -40.59 | -17.45 | 0.33
4175 | 00:01:09:34 | 69567 | 4174 | 5.62 | 6.06 | -40.59 | -17.46 | 0.33
4176 | 00:01:09:35 | 69583 | 4175 | 5.6 | 6.06 | -40.59 | -17.45 | 0.33
4177 | 00:01:09:36 | 69600 | 4176 | 5.59 | 6.06 | -40.59 | -17.45 | 0.33
4178 | 00:01:09:37 | 69617 | 4177 | 5.59 | 6.06 | -40.59 | -17.45 | 0.33
4179 | 00:01:09:38 | 69633 | 4178 | 5.6 | 6.06 | -40.59 | -17.45 | 0.33
4180 | 00:01:09:39 | 69650 | 4179 | 5.59 | 6.06 | -40.59 | -17.45 | 0.33
4181 | 00:01:09:40 | 69667 | 4180 | 5.59 | 6.06 | -40.59 | -17.45 | 0.33
4182 | 00:01:09:41 | 69683 | 4181 | 5.59 | 6.06 | -40.59 | -17.45 | 0.33
4183 | 00:01:09:42 | 69700 | 4182 | 5.55 | 6.06 | -40.59 | -17.45 | 0.33
4184 | 00:01:09:43 | 69717 | 4183 | 5.54 | 6.06 | -40.59 | -17.45 | 0.33
4185 | 00:01:09:44 | 69733 | 4184 | 5.52 | 6.06 | -40.59 | -17.45 | 0.33
4186 | 00:01:09:45 | 69750 | 4185 | 5.52 | 6.06 | -40.59 | -17.45 | 0.33
4187 | 00:01:09:46 | 69767 | 4186 | 5.52 | 6.06 | -40.59 | -17.45 | 0.33
4188 | 00:01:09:47 | 69783 | 4187 | 5.54 | 6.06 | -40.59 | -17.45 | 0.33
4189 | 00:01:09:48 | 69800 | 4188 | 5.52 | 6.06 | -40.59 | -17.45 | 0.33
4190 | 00:01:09:49 | 69817 | 4189 | 5.52 | 6.06 | -40.59 | -17.45 | 0.33
4191 | 00:01:09:50 | 69833 | 4190 | 5.52 | 6.06 | -40.59 | -17.46 | 0.33
4192 | 00:01:09:51 | 69850 | 4191 | 5.5 | 6.06 | -40.59 | -17.46 | 0.33
4193 | 00:01:09:52 | 69867 | 4192 | 5.47 | 6.06 | -40.59 | -17.45 | 0.33
4194 | 00:01:09:53 | 69883 | 4193 | 5.45 | 6.06 | -40.59 | -17.46 | 0.33
4195 | 00:01:09:54 | 69900 | 4194 | 5.47 | 6.06 | -40.59 | -17.45 | 0.33
4196 | 00:01:09:55 | 69917 | 4195 | 5.45 | 6.06 | -40.59 | -17.45 | 0.33
4197 | 00:01:09:56 | 69933 | 4196 | 5.5 | 6.06 | -40.59 | -17.45 | 0.33
4198 | 00:01:09:57 | 69950 | 4197 | 5.5 | 6.06 | -40.59 | -17.45 | 0.33
4199 | 00:01:09:58 | 69967 | 4198 | 5.47 | 6.06 | -40.59 | -17.45 | 0.33
4200 | 00:01:09:59 | 69983 | 4199 | 5.45 | 6.06 | -40.59 | -17.45 | 0.33
4201 | 00:01:10:00 | 70000 | 4200 | 5.43 | 6.06 | -40.59 | -17.45 | 0.33
4202 | 00:01:10:01 | 70017 | 4201 | 5.42 | 6.06 | -40.59 | -17.46 | 0.33
4203 | 00:01:10:02 | 70033 | 4202 | 5.4 | 6.06 | -40.59 | -17.45 | 0.33
4204 | 00:01:10:03 | 70050 | 4203 | 5.4 | 6.06 | -40.59 | -17.45 | 0.33
4205 | 00:01:10:04 | 70067 | 4204 | 5.4 | 6.06 | -40.59 | -17.46 | 0.33
4206 | 00:01:10:05 | 70083 | 4205 | 5.42 | 6.06 | -40.59 | -17.45 | 0.33
4207 | 00:01:10:06 | 70100 | 4206 | 5.42 | 6.06 | -40.59 | -17.45 | 0.33
4208 | 00:01:10:07 | 70117 | 4207 | 5.4 | 6.06 | -40.59 | -17.45 | 0.33
4209 | 00:01:10:08 | 70133 | 4208 | 5.37 | 6.06 | -40.59 | -17.45 | 0.33
4210 | 00:01:10:09 | 70150 | 4209 | 5.37 | 6.06 | -40.59 | -17.45 | 0.33
4211 | 00:01:10:10 | 70167 | 4210 | 5.37 | 6.06 | -40.59 | -17.45 | 0.33
4212 | 00:01:10:11 | 70183 | 4211 | 5.37 | 6.06 | -40.59 | -17.45 | 0.33
4213 | 00:01:10:12 | 70200 | 4212 | 5.38 | 6.06 | -40.59 | -17.45 | 0.33
4214 | 00:01:10:13 | 70217 | 4213 | 5.37 | 6.06 | -40.59 | -17.45 | 0.33
4215 | 00:01:10:14 | 70233 | 4214 | 5.37 | 6.06 | -40.59 | -17.45 | 0.33
4216 | 00:01:10:15 | 70250 | 4215 | 5.33 | 6.07 | -40.59 | -17.45 | 0.33
4217 | 00:01:10:16 | 70267 | 4216 | 5.33 | 6.06 | -40.59 | -17.45 | 0.33
4218 | 00:01:10:17 | 70283 | 4217 | 5.32 | 6.06 | -40.59 | -17.45 | 0.33
4219 | 00:01:10:18 | 70300 | 4218 | 5.33 | 6.07 | -40.59 | -17.45 | 0.33
4220 | 00:01:10:19 | 70317 | 4219 | 5.32 | 6.06 | -40.59 | -17.45 | 0.33
4221 | 00:01:10:20 | 70333 | 4220 | 5.33 | 6.06 | -40.59 | -17.45 | 0.33
4222 | 00:01:10:21 | 70350 | 4221 | 5.33 | 6.06 | -40.59 | -17.45 | 0.33
4223 | 00:01:10:22 | 70367 | 4222 | 5.33 | 6.07 | -40.59 | -17.45 | 0.33
4224 | 00:01:10:23 | 70383 | 4223 | 5.3 | 6.06 | -40.59 | -17.45 | 0.33
4225 | 00:01:10:24 | 70400 | 4224 | 5.3 | 6.07 | -40.59 | -17.45 | 0.33
4226 | 00:01:10:25 | 70417 | 4225 | 5.3 | 6.06 | -40.59 | -17.45 | 0.33
4227 | 00:01:10:26 | 70433 | 4226 | 5.3 | 6.06 | -40.59 | -17.45 | 0.33
4228 | 00:01:10:27 | 70450 | 4227 | 5.3 | 6.06 | -40.59 | -17.45 | 0.33
4229 | 00:01:10:28 | 70467 | 4228 | 5.3 | 6.06 | -40.59 | -17.45 | 0.33
4230 | 00:01:10:29 | 70483 | 4229 | 5.26 | 6.06 | -40.59 | -17.45 | 0.33
4231 | 00:01:10:30 | 70500 | 4230 | 5.23 | 6.07 | -40.59 | -17.45 | 0.33
4232 | 00:01:10:31 | 70517 | 4231 | 5.25 | 6.06 | -40.59 | -17.45 | 0.33
4233 | 00:01:10:32 | 70533 | 4232 | 5.26 | 6.06 | -40.59 | -17.45 | 0.33
4234 | 00:01:10:33 | 70550 | 4233 | 5.26 | 6.06 | -40.59 | -17.45 | 0.33
4235 | 00:01:10:34 | 70567 | 4234 | 5.28 | 6.07 | -40.59 | -17.45 | 0.33
4236 | 00:01:10:35 | 70583 | 4235 | 5.28 | 6.07 | -40.59 | -17.45 | 0.33
4237 | 00:01:10:36 | 70600 | 4236 | 5.23 | 6.06 | -40.59 | -17.45 | 0.33
4238 | 00:01:10:37 | 70617 | 4237 | 5.23 | 6.06 | -40.59 | -17.45 | 0.33
4239 | 00:01:10:38 | 70633 | 4238 | 5.23 | 6.06 | -40.59 | -17.45 | 0.33
4240 | 00:01:10:39 | 70650 | 4239 | 5.25 | 6.07 | -40.59 | -17.45 | 0.33
4241 | 00:01:10:40 | 70667 | 4240 | 5.25 | 6.07 | -40.59 | -17.45 | 0.33
4242 | 00:01:10:41 | 70683 | 4241 | 5.23 | 6.07 | -40.59 | -17.45 | 0.33
4243 | 00:01:10:42 | 70700 | 4242 | 5.23 | 6.06 | -40.59 | -17.45 | 0.33
4244 | 00:01:10:43 | 70717 | 4243 | 5.2 | 6.07 | -40.59 | -17.45 | 0.33
4245 | 00:01:10:44 | 70733 | 4244 | 5.2 | 6.07 | -40.59 | -17.45 | 0.33
4246 | 00:01:10:45 | 70750 | 4245 | 5.2 | 6.07 | -40.59 | -17.45 | 0.33
4247 | 00:01:10:46 | 70767 | 4246 | 5.21 | 6.06 | -40.59 | -17.45 | 0.33
4248 | 00:01:10:47 | 70783 | 4247 | 5.21 | 6.07 | -40.59 | -17.45 | 0.33
4249 | 00:01:10:48 | 70800 | 4248 | 5.21 | 6.06 | -40.59 | -17.45 | 0.33
4250 | 00:01:10:49 | 70817 | 4249 | 5.2 | 6.06 | -40.59 | -17.45 | 0.33
4251 | 00:01:10:50 | 70833 | 4250 | 5.2 | 6.07 | -40.59 | -17.45 | 0.33
4252 | 00:01:10:51 | 70850 | 4251 | 5.18 | 6.07 | -40.59 | -17.45 | 0.33
4253 | 00:01:10:52 | 70867 | 4252 | 5.16 | 6.06 | -40.59 | -17.45 | 0.33
4254 | 00:01:10:53 | 70883 | 4253 | 5.16 | 6.07 | -40.59 | -17.45 | 0.33
4255 | 00:01:10:54 | 70900 | 4254 | 5.16 | 6.07 | -40.59 | -17.45 | 0.33
4256 | 00:01:10:55 | 70917 | 4255 | 5.16 | 6.06 | -40.59 | -17.45 | 0.33
4257 | 00:01:10:56 | 70933 | 4256 | 5.18 | 6.07 | -40.59 | -17.45 | 0.33
4258 | 00:01:10:57 | 70950 | 4257 | 5.18 | 6.06 | -40.59 | -17.45 | 0.33
4259 | 00:01:10:58 | 70967 | 4258 | 5.18 | 6.07 | -40.59 | -17.45 | 0.33
4260 | 00:01:10:59 | 70983 | 4259 | 5.15 | 6.06 | -40.59 | -17.45 | 0.33
4261 | 00:01:11:00 | 71000 | 4260 | 5.13 | 6.06 | -40.59 | -17.45 | 0.33
4262 | 00:01:11:01 | 71017 | 4261 | 5.11 | 6.06 | -40.59 | -17.45 | 0.33
4263 | 00:01:11:02 | 71033 | 4262 | 5.11 | 6.06 | -40.59 | -17.45 | 0.33
4264 | 00:01:11:03 | 71050 | 4263 | 5.11 | 6.06 | -40.59 | -17.45 | 0.33
4265 | 00:01:11:04 | 71067 | 4264 | 5.16 | 6.06 | -40.59 | -17.45 | 0.33
4266 | 00:01:11:05 | 71083 | 4265 | 5.18 | 6.06 | -40.59 | -17.45 | 0.33
4267 | 00:01:11:06 | 71100 | 4266 | 5.16 | 6.06 | -40.59 | -17.45 | 0.33
4268 | 00:01:11:07 | 71117 | 4267 | 5.16 | 6.06 | -40.59 | -17.45 | 0.33
4269 | 00:01:11:08 | 71133 | 4268 | 5.15 | 6.06 | -40.59 | -17.45 | 0.33
4270 | 00:01:11:09 | 71150 | 4269 | 5.1 | 6.07 | -40.59 | -17.45 | 0.33
4271 | 00:01:11:10 | 71167 | 4270 | 5.1 | 6.06 | -40.59 | -17.45 | 0.33
4272 | 00:01:11:11 | 71183 | 4271 | 5.11 | 6.06 | -40.59 | -17.45 | 0.33
4273 | 00:01:11:12 | 71200 | 4272 | 5.11 | 6.06 | -40.59 | -17.45 | 0.33
4274 | 00:01:11:13 | 71217 | 4273 | 5.1 | 6.06 | -40.59 | -17.45 | 0.33
4275 | 00:01:11:14 | 71233 | 4274 | 5.1 | 6.07 | -40.59 | -17.45 | 0.33
4276 | 00:01:11:15 | 71250 | 4275 | 5.1 | 6.06 | -40.59 | -17.45 | 0.33
4277 | 00:01:11:16 | 71267 | 4276 | 5.06 | 6.07 | -40.59 | -17.45 | 0.33
4278 | 00:01:11:17 | 71283 | 4277 | 5.04 | 6.07 | -40.59 | -17.45 | 0.33
4279 | 00:01:11:18 | 71300 | 4278 | 5.08 | 6.07 | -40.59 | -17.45 | 0.33
4280 | 00:01:11:19 | 71317 | 4279 | 5.13 | 6.06 | -40.59 | -17.45 | 0.33
4281 | 00:01:11:20 | 71333 | 4280 | 5.13 | 6.07 | -40.59 | -17.45 | 0.33
4282 | 00:01:11:21 | 71350 | 4281 | 5.15 | 6.07 | -40.59 | -17.46 | 0.33
4283 | 00:01:11:22 | 71367 | 4282 | 5.13 | 6.07 | -40.59 | -17.45 | 0.33
4284 | 00:01:11:23 | 71383 | 4283 | 5.11 | 6.06 | -40.59 | -17.45 | 0.33
4285 | 00:01:11:24 | 71400 | 4284 | 5.1 | 6.07 | -40.59 | -17.45 | 0.33
4286 | 00:01:11:25 | 71417 | 4285 | 5.11 | 6.07 | -40.59 | -17.45 | 0.33
4287 | 00:01:11:26 | 71433 | 4286 | 5.1 | 6.07 | -40.59 | -17.45 | 0.33
4288 | 00:01:11:27 | 71450 | 4287 | 5.1 | 6.07 | -40.59 | -17.45 | 0.33
4289 | 00:01:11:28 | 71467 | 4288 | 5.1 | 6.07 | -40.59 | -17.45 | 0.33
4290 | 00:01:11:29 | 71483 | 4289 | 5.1 | 6.07 | -40.59 | -17.45 | 0.33
4291 | 00:01:11:30 | 71500 | 4290 | 5.04 | 6.07 | -40.59 | -17.45 | 0.33
4292 | 00:01:11:31 | 71517 | 4291 | 5.04 | 6.07 | -40.59 | -17.46 | 0.33
4293 | 00:01:11:32 | 71533 | 4292 | 5.03 | 6.08 | -40.59 | -17.46 | 0.33
4294 | 00:01:11:33 | 71550 | 4293 | 5.03 | 6.08 | -40.59 | -17.45 | 0.33
4295 | 00:01:11:34 | 71567 | 4294 | 5.04 | 6.08 | -40.59 | -17.46 | 0.33
4296 | 00:01:11:35 | 71583 | 4295 | 5.08 | 6.08 | -40.59 | -17.45 | 0.33
4297 | 00:01:11:36 | 71600 | 4296 | 5.06 | 6.08 | -40.59 | -17.45 | 0.33
4298 | 00:01:11:37 | 71617 | 4297 | 5.04 | 6.08 | -40.59 | -17.45 | 0.33
4299 | 00:01:11:38 | 71633 | 4298 | 5.03 | 6.08 | -40.59 | -17.45 | 0.33
4300 | 00:01:11:39 | 71650 | 4299 | 4.99 | 6.08 | -40.59 | -17.45 | 0.33
4301 | 00:01:11:40 | 71667 | 4300 | 4.98 | 6.08 | -40.59 | -17.45 | 0.33
4302 | 00:01:11:41 | 71683 | 4301 | 4.99 | 6.08 | -40.59 | -17.45 | 0.33
4303 | 00:01:11:42 | 71700 | 4302 | 5.03 | 6.08 | -40.59 | -17.45 | 0.33
4304 | 00:01:11:43 | 71717 | 4303 | 5.03 | 6.08 | -40.59 | -17.45 | 0.33
4305 | 00:01:11:44 | 71733 | 4304 | 5.01 | 6.08 | -40.59 | -17.45 | 0.33
4306 | 00:01:11:45 | 71750 | 4305 | 4.99 | 6.08 | -40.59 | -17.45 | 0.33
4307 | 00:01:11:46 | 71767 | 4306 | 5.01 | 6.09 | -40.59 | -17.45 | 0.33
4308 | 00:01:11:47 | 71783 | 4307 | 4.99 | 6.08 | -40.59 | -17.45 | 0.33
4309 | 00:01:11:48 | 71800 | 4308 | 4.99 | 6.09 | -40.59 | -17.45 | 0.33
4310 | 00:01:11:49 | 71817 | 4309 | 4.99 | 6.08 | -40.59 | -17.45 | 0.33
4311 | 00:01:11:50 | 71833 | 4310 | 4.99 | 6.08 | -40.59 | -17.45 | 0.33
4312 | 00:01:11:51 | 71850 | 4311 | 4.96 | 6.08 | -40.59 | -17.45 | 0.33
4313 | 00:01:11:52 | 71867 | 4312 | 4.96 | 6.08 | -40.59 | -17.45 | 0.33
4314 | 00:01:11:53 | 71883 | 4313 | 4.98 | 6.09 | -40.59 | -17.45 | 0.33
4315 | 00:01:11:54 | 71900 | 4314 | 4.96 | 6.09 | -40.59 | -17.45 | 0.33
4316 | 00:01:11:55 | 71917 | 4315 | 4.96 | 6.09 | -40.59 | -17.45 | 0.33
4317 | 00:01:11:56 | 71933 | 4316 | 4.93 | 6.08 | -40.59 | -17.45 | 0.33
4318 | 00:01:11:57 | 71950 | 4317 | 4.93 | 6.08 | -40.59 | -17.46 | 0.33
4319 | 00:01:11:58 | 71967 | 4318 | 4.91 | 6.09 | -40.59 | -17.45 | 0.33
4320 | 00:01:11:59 | 71983 | 4319 | 4.89 | 6.08 | -40.59 | -17.45 | 0.33
4321 | 00:01:12:00 | 72000 | 4320 | 4.93 | 6.08 | -40.59 | -17.45 | 0.33
4322 | 00:01:12:01 | 72017 | 4321 | 4.91 | 6.09 | -40.59 | -17.45 | 0.33
4323 | 00:01:12:02 | 72033 | 4322 | 4.87 | 6.08 | -40.59 | -17.45 | 0.33
4324 | 00:01:12:03 | 72050 | 4323 | 4.86 | 6.08 | -40.59 | -17.46 | 0.33
4325 | 00:01:12:04 | 72067 | 4324 | 4.86 | 6.09 | -40.59 | -17.45 | 0.33
4326 | 00:01:12:05 | 72083 | 4325 | 4.89 | 6.09 | -40.59 | -17.45 | 0.33
4327 | 00:01:12:06 | 72100 | 4326 | 4.89 | 6.09 | -40.59 | -17.45 | 0.33
4328 | 00:01:12:07 | 72117 | 4327 | 4.89 | 6.09 | -40.59 | -17.45 | 0.33
4329 | 00:01:12:08 | 72133 | 4328 | 4.86 | 6.09 | -40.59 | -17.45 | 0.33
4330 | 00:01:12:09 | 72150 | 4329 | 4.84 | 6.09 | -40.59 | -17.45 | 0.33
4331 | 00:01:12:10 | 72167 | 4330 | 4.81 | 6.09 | -40.59 | -17.45 | 0.33
4332 | 00:01:12:11 | 72183 | 4331 | 4.82 | 6.09 | -40.59 | -17.45 | 0.33
4333 | 00:01:12:12 | 72200 | 4332 | 4.86 | 6.09 | -40.59 | -17.45 | 0.33
4334 | 00:01:12:13 | 72217 | 4333 | 4.86 | 6.09 | -40.59 | -17.45 | 0.33
4335 | 00:01:12:14 | 72233 | 4334 | 4.82 | 6.09 | -40.59 | -17.45 | 0.33
4336 | 00:01:12:15 | 72250 | 4335 | 4.81 | 6.09 | -40.59 | -17.45 | 0.33
4337 | 00:01:12:16 | 72267 | 4336 | 4.79 | 6.09 | -40.59 | -17.45 | 0.33
4338 | 00:01:12:17 | 72283 | 4337 | 4.82 | 6.09 | -40.59 | -17.45 | 0.33
4339 | 00:01:12:18 | 72300 | 4338 | 4.84 | 6.1 | -40.59 | -17.45 | 0.33
4340 | 00:01:12:19 | 72317 | 4339 | 4.82 | 6.1 | -40.59 | -17.45 | 0.33
4341 | 00:01:12:20 | 72333 | 4340 | 4.82 | 6.1 | -40.59 | -17.45 | 0.33
4342 | 00:01:12:21 | 72350 | 4341 | 4.79 | 6.1 | -40.59 | -17.45 | 0.33
4343 | 00:01:12:22 | 72367 | 4342 | 4.79 | 6.1 | -40.59 | -17.45 | 0.33
4344 | 00:01:12:23 | 72383 | 4343 | 4.79 | 6.1 | -40.59 | -17.45 | 0.33
4345 | 00:01:12:24 | 72400 | 4344 | 4.81 | 6.1 | -40.59 | -17.45 | 0.33
4346 | 00:01:12:25 | 72417 | 4345 | 4.81 | 6.1 | -40.59 | -17.45 | 0.33
4347 | 00:01:12:26 | 72433 | 4346 | 4.81 | 6.1 | -40.59 | -17.45 | 0.33
4348 | 00:01:12:27 | 72450 | 4347 | 4.81 | 6.1 | -40.59 | -17.45 | 0.33
4349 | 00:01:12:28 | 72467 | 4348 | 4.76 | 6.1 | -40.59 | -17.45 | 0.33
4350 | 00:01:12:29 | 72483 | 4349 | 4.76 | 6.1 | -40.59 | -17.45 | 0.33
4351 | 00:01:12:30 | 72500 | 4350 | 4.74 | 6.1 | -40.59 | -17.45 | 0.33
4352 | 00:01:12:31 | 72517 | 4351 | 4.76 | 6.1 | -40.59 | -17.45 | 0.33
4353 | 00:01:12:32 | 72533 | 4352 | 4.76 | 6.1 | -40.59 | -17.45 | 0.33
4354 | 00:01:12:33 | 72550 | 4353 | 4.77 | 6.1 | -40.59 | -17.45 | 0.33
4355 | 00:01:12:34 | 72567 | 4354 | 4.77 | 6.1 | -40.59 | -17.45 | 0.33
4356 | 00:01:12:35 | 72583 | 4355 | 4.76 | 6.1 | -40.59 | -17.45 | 0.33
4357 | 00:01:12:36 | 72600 | 4356 | 4.72 | 6.1 | -40.59 | -17.45 | 0.33
4358 | 00:01:12:37 | 72617 | 4357 | 4.72 | 6.1 | -40.59 | -17.45 | 0.33
4359 | 00:01:12:38 | 72633 | 4358 | 4.72 | 6.1 | -40.59 | -17.45 | 0.33
4360 | 00:01:12:39 | 72650 | 4359 | 4.72 | 6.1 | -40.59 | -17.45 | 0.33
4361 | 00:01:12:40 | 72667 | 4360 | 4.77 | 6.11 | -40.59 | -17.45 | 0.33
4362 | 00:01:12:41 | 72683 | 4361 | 4.77 | 6.1 | -40.59 | -17.45 | 0.33
4363 | 00:01:12:42 | 72700 | 4362 | 4.74 | 6.1 | -40.59 | -17.45 | 0.33
4364 | 00:01:12:43 | 72717 | 4363 | 4.72 | 6.1 | -40.59 | -17.45 | 0.33
4365 | 00:01:12:44 | 72733 | 4364 | 4.69 | 6.1 | -40.59 | -17.45 | 0.33
4366 | 00:01:12:45 | 72750 | 4365 | 4.67 | 6.1 | -40.59 | -17.45 | 0.33
4367 | 00:01:12:46 | 72767 | 4366 | 4.69 | 6.1 | -40.59 | -17.45 | 0.33
4368 | 00:01:12:47 | 72783 | 4367 | 4.69 | 6.1 | -40.59 | -17.45 | 0.33
4369 | 00:01:12:48 | 72800 | 4368 | 4.3 | 6.1 | -40.59 | -17.45 | 0.33
4370 | 00:01:12:49 | 72817 | 4369 | 4.09 | 6.1 | -40.59 | -17.45 | 0.33
4371 | 00:01:12:50 | 72833 | 4370 | 3.79 | 6.1 | -40.59 | -17.45 | 0.33
4372 | 00:01:12:51 | 72850 | 4371 | 3.09 | 6.1 | -40.59 | -17.29 | 0.33
4373 | 00:01:12:52 | 72867 | 4372 | 2.48 | 6.1 | -40.46 | -16.82 | 0.33
4374 | 00:01:12:53 | 72883 | 4373 | 1.94 | 6.1 | -39.39 | -16.4 | 0.33
4375 | 00:01:12:54 | 72900 | 4374 | 1.51 | 6.11 | -38.33 | -15.94 | 0.33
4376 | 00:01:12:55 | 72917 | 4375 | 1.02 | 6.11 | -37.23 | -15.47 | 0.33
4377 | 00:01:12:56 | 72933 | 4376 | 0.59 | 6.11 | -36.15 | -14.99 | 0.33
4378 | 00:01:12:57 | 72950 | 4377 | 0.27 | 6.11 | -35.02 | -14.53 | 0.33
4379 | 00:01:12:58 | 72967 | 4378 | 0.03 | 6.11 | -33.89 | -14.1 | 0.33
4380 | 00:01:12:59 | 72983 | 4379 | -0.14 | 6.11 | -32.84 | -13.67 | 0.33
4381 | 00:01:13:00 | 73000 | 4380 | -0.34 | 6.12 | -31.84 | -13.28 | 0.33
4382 | 00:01:13:01 | 73017 | 4381 | -0.56 | 6.12 | -30.97 | -12.9 | 0.33
4383 | 00:01:13:02 | 73033 | 4382 | -0.78 | 6.12 | -30.09 | -12.52 | 0.33
4384 | 00:01:13:03 | 73050 | 4383 | -0.95 | 6.12 | -29.27 | -12.18 | 0.33
4385 | 00:01:13:04 | 73067 | 4384 | -1.05 | 6.13 | -28.39 | -11.82 | 0.33
4386 | 00:01:13:05 | 73083 | 4385 | -1.15 | 6.12 | -27.67 | -11.54 | 0.33
4387 | 00:01:13:06 | 73100 | 4386 | -1.24 | 6.13 | -26.83 | -11.18 | 0.33
4388 | 00:01:13:07 | 73117 | 4387 | -1.36 | 6.13 | -26 | -10.85 | 0.33
4389 | 00:01:13:08 | 73133 | 4388 | -1.49 | 6.13 | -25.46 | -10.59 | 0.33
4390 | 00:01:13:09 | 73150 | 4389 | -1.65 | 6.13 | -24.8 | -10.3 | 0.33
4391 | 00:01:13:10 | 73167 | 4390 | -1.83 | 6.13 | -24.13 | -9.97 | 0.33
4392 | 00:01:13:11 | 73183 | 4391 | -2 | 6.13 | -23.54 | -9.69 | 0.33
4393 | 00:01:13:12 | 73200 | 4392 | -2.19 | 6.13 | -22.9 | -9.4 | 0.33
4394 | 00:01:13:13 | 73217 | 4393 | -2.26 | 6.13 | -22.19 | -9.06 | 0.33
4395 | 00:01:13:14 | 73233 | 4394 | -2.33 | 6.13 | -21.37 | -8.72 | 0.33
4396 | 00:01:13:15 | 73250 | 4395 | -2.38 | 6.13 | -20.52 | -8.33 | 0.33
4397 | 00:01:13:16 | 73267 | 4396 | -2.48 | 6.13 | -19.71 | -8.01 | 0.33
4398 | 00:01:13:17 | 73283 | 4397 | -2.62 | 6.14 | -18.95 | -7.68 | 0.33
4399 | 00:01:13:18 | 73300 | 4398 | -2.75 | 6.14 | -18.16 | -7.36 | 0.33
4400 | 00:01:13:19 | 73317 | 4399 | -2.84 | 6.13 | -17.35 | -7.03 | 0.33
4401 | 00:01:13:20 | 73333 | 4400 | -2.9 | 6.14 | -16.63 | -6.7 | 0.33
4402 | 00:01:13:21 | 73350 | 4401 | -3.06 | 6.14 | -15.77 | -6.33 | 0.33
4403 | 00:01:13:22 | 73367 | 4402 | -3.23 | 6.14 | -14.85 | -5.9 | 0.33
4404 | 00:01:13:23 | 73383 | 4403 | -3.31 | 6.14 | -13.8 | -5.45 | 0.33
4405 | 00:01:13:24 | 73400 | 4404 | -3.41 | 6.14 | -12.69 | -4.94 | 0.33
4406 | 00:01:13:25 | 73417 | 4405 | -3.48 | 6.14 | -11.65 | -4.45 | 0.33
4407 | 00:01:13:26 | 73433 | 4406 | -3.57 | 6.14 | -10.67 | -3.95 | 0.33
4408 | 00:01:13:27 | 73450 | 4407 | -3.65 | 6.14 | -9.79 | -3.43 | 0.33
4409 | 00:01:13:28 | 73467 | 4408 | -3.77 | 6.14 | -8.86 | -2.94 | 0.33
4410 | 00:01:13:29 | 73483 | 4409 | -3.82 | 6.14 | -7.94 | -2.46 | 0.33
4411 | 00:01:13:30 | 73500 | 4410 | -3.94 | 6.14 | -6.93 | -2.02 | 0.33
4412 | 00:01:13:31 | 73517 | 4411 | -4.02 | 6.14 | -5.94 | -1.56 | 0.33
4413 | 00:01:13:32 | 73533 | 4412 | -4.14 | 6.13 | -4.98 | -1.12 | 0.33
4414 | 00:01:13:33 | 73550 | 4413 | -4.28 | 6.14 | -4.05 | -0.65 | 0.33
4415 | 00:01:13:34 | 73567 | 4414 | -4.47 | 6.14 | -3.1 | -0.12 | 0.33
4416 | 00:01:13:35 | 73583 | 4415 | -4.57 | 6.14 | -2.09 | 0.41 | 0.33
4417 | 00:01:13:36 | 73600 | 4416 | -4.63 | 6.14 | -1.11 | 0.98 | 0.33
4418 | 00:01:13:37 | 73617 | 4417 | -4.75 | 6.14 | -0.08 | 1.52 | 0.33
4419 | 00:01:13:38 | 73633 | 4418 | -4.89 | 6.13 | 0.92 | 2.05 | 0.33
4420 | 00:01:13:39 | 73650 | 4419 | -5.09 | 6.14 | 1.9 | 2.57 | 0.33
4421 | 00:01:13:40 | 73667 | 4420 | -5.3 | 6.14 | 2.83 | 3.04 | 0.33
4422 | 00:01:13:41 | 73683 | 4421 | -5.45 | 6.14 | 3.7 | 3.53 | 0.33
4423 | 00:01:13:42 | 73700 | 4422 | -5.65 | 6.14 | 4.63 | 4 | 0.33
4424 | 00:01:13:43 | 73717 | 4423 | -5.82 | 6.14 | 5.56 | 4.46 | 0.33
4425 | 00:01:13:44 | 73733 | 4424 | -5.99 | 6.14 | 6.52 | 4.91 | 0.33
4426 | 00:01:13:45 | 73750 | 4425 | -6.09 | 6.14 | 7.42 | 5.36 | 0.33
4427 | 00:01:13:46 | 73767 | 4426 | -6.3 | 6.14 | 8.33 | 5.8 | 0.33
4428 | 00:01:13:47 | 73783 | 4427 | -6.48 | 6.14 | 9.17 | 6.25 | 0.33
4429 | 00:01:13:48 | 73800 | 4428 | -6.72 | 6.14 | 10.08 | 6.74 | 0.33
4430 | 00:01:13:49 | 73817 | 4429 | -6.93 | 6.14 | 11.05 | 7.21 | 0.33
4431 | 00:01:13:50 | 73833 | 4430 | -7.15 | 6.14 | 12.04 | 7.66 | 0.33
4432 | 00:01:13:51 | 73850 | 4431 | -7.43 | 6.14 | 13.04 | 8.08 | 0.33
4433 | 00:01:13:52 | 73867 | 4432 | -7.65 | 6.14 | 13.98 | 8.49 | 0.33
4434 | 00:01:13:53 | 73883 | 4433 | -7.88 | 6.14 | 14.9 | 8.87 | 0.33
4435 | 00:01:13:54 | 73900 | 4434 | -8.1 | 6.14 | 15.75 | 9.25 | 0.33
4436 | 00:01:13:55 | 73917 | 4435 | -8.37 | 6.14 | 16.63 | 9.63 | 0.33
4437 | 00:01:13:56 | 73933 | 4436 | -8.59 | 6.14 | 17.57 | 10 | 0.33
4438 | 00:01:13:57 | 73950 | 4437 | -8.79 | 6.14 | 18.49 | 10.4 | 0.33
4439 | 00:01:13:58 | 73967 | 4438 | -9.03 | 6.14 | 19.37 | 10.77 | 0.33
4440 | 00:01:13:59 | 73983 | 4439 | -9.23 | 6.14 | 20.18 | 11.15 | 0.33
4441 | 00:01:14:00 | 74000 | 4440 | -9.4 | 6.14 | 20.98 | 11.52 | 0.33
4442 | 00:01:14:01 | 74017 | 4441 | -9.57 | 6.14 | 21.76 | 11.89 | 0.33
4443 | 00:01:14:02 | 74033 | 4442 | -9.69 | 6.14 | 22.53 | 12.25 | 0.33
4444 | 00:01:14:03 | 74050 | 4443 | -9.67 | 6.14 | 23.35 | 12.62 | 0.33
4445 | 00:01:14:04 | 74067 | 4444 | -9.66 | 6.14 | 24.16 | 12.99 | 0.33
4446 | 00:01:14:05 | 74083 | 4445 | -9.83 | 6.14 | 24.99 | 13.33 | 0.34
4447 | 00:01:14:06 | 74100 | 4446 | -10 | 6.14 | 25.77 | 13.66 | 0.34
4448 | 00:01:14:07 | 74117 | 4447 | -10.17 | 6.13 | 26.53 | 13.96 | 0.35
4449 | 00:01:14:08 | 74133 | 4448 | -10.32 | 6.14 | 27.28 | 14.29 | 0.36
4450 | 00:01:14:09 | 74150 | 4449 | -10.52 | 6.14 | 28.04 | 14.59 | 0.36
4451 | 00:01:14:10 | 74167 | 4450 | -10.67 | 6.14 | 28.79 | 14.9 | 0.36
4452 | 00:01:14:11 | 74183 | 4451 | -10.73 | 6.14 | 29.53 | 15.22 | 0.37
4453 | 00:01:14:12 | 74200 | 4452 | -10.84 | 6.14 | 30.3 | 15.53 | 0.37
4454 | 00:01:14:13 | 74217 | 4453 | -10.95 | 6.14 | 31.04 | 15.86 | 0.38
4455 | 00:01:14:14 | 74233 | 4454 | -11.12 | 6.14 | 31.8 | 16.16 | 0.38
4456 | 00:01:14:15 | 74250 | 4455 | -11.25 | 6.14 | 32.51 | 16.48 | 0.39
4457 | 00:01:14:16 | 74267 | 4456 | -11.29 | 6.14 | 33.24 | 16.79 | 0.4
4458 | 00:01:14:17 | 74283 | 4457 | -11.3 | 6.14 | 33.95 | 17.1 | 0.4
4459 | 00:01:14:18 | 74300 | 4458 | -10.95 | 6.14 | 34.65 | 17.46 | 0.41
4460 | 00:01:14:19 | 74317 | 4459 | -11.12 | 6.14 | 35.36 | 17.79 | 0.41
4461 | 00:01:14:20 | 74333 | 4460 | -11.08 | 6.14 | 36.06 | 18.12 | 0.42
4462 | 00:01:14:21 | 74350 | 4461 | -11.2 | 6.14 | 36.81 | 18.44 | 0.43
4463 | 00:01:14:22 | 74367 | 4462 | -11.29 | 6.14 | 37.55 | 18.76 | 0.43
4464 | 00:01:14:23 | 74383 | 4463 | -11.47 | 6.14 | 38.31 | 19.03 | 0.44
4465 | 00:01:14:24 | 74400 | 4464 | -11.57 | 6.14 | 39.04 | 19.29 | 0.44
4466 | 00:01:14:25 | 74417 | 4465 | -11.71 | 6.14 | 39.66 | 19.54 | 0.45
4467 | 00:01:14:26 | 74433 | 4466 | -11.86 | 6.14 | 40.28 | 19.78 | 0.45
4468 | 00:01:14:27 | 74450 | 4467 | -11.71 | 6.14 | 40.54 | 19.9 | 0.45
4469 | 00:01:14:28 | 74467 | 4468 | -11.52 | 6.14 | 40.56 | 19.9 | 0.45
4470 | 00:01:14:29 | 74483 | 4469 | -11.42 | 6.14 | 40.57 | 19.91 | 0.45
4471 | 00:01:14:30 | 74500 | 4470 | -11.35 | 6.14 | 40.57 | 19.92 | 0.45
4472 | 00:01:14:31 | 74517 | 4471 | -11.3 | 6.14 | 40.58 | 19.92 | 0.45
4473 | 00:01:14:32 | 74533 | 4472 | -11.29 | 6.14 | 40.58 | 19.92 | 0.45
4474 | 00:01:14:33 | 74550 | 4473 | -11.22 | 6.14 | 40.59 | 19.93 | 0.45
4475 | 00:01:14:34 | 74567 | 4474 | -11.17 | 6.14 | 40.59 | 19.93 | 0.45
4476 | 00:01:14:35 | 74583 | 4475 | -11.1 | 6.14 | 40.59 | 19.93 | 0.45
4477 | 00:01:14:36 | 74600 | 4476 | -11.06 | 6.14 | 40.59 | 19.93 | 0.45
4478 | 00:01:14:37 | 74617 | 4477 | -11.01 | 6.14 | 40.59 | 19.93 | 0.45
4479 | 00:01:14:38 | 74633 | 4478 | -10.98 | 6.14 | 40.59 | 19.93 | 0.45
4480 | 00:01:14:39 | 74650 | 4479 | -10.96 | 6.14 | 40.59 | 19.93 | 0.45
4481 | 00:01:14:40 | 74667 | 4480 | -10.93 | 6.14 | 40.59 | 19.93 | 0.45
4482 | 00:01:14:41 | 74683 | 4481 | -10.86 | 6.14 | 40.59 | 19.94 | 0.45
4483 | 00:01:14:42 | 74700 | 4482 | -10.83 | 6.14 | 40.59 | 19.93 | 0.45
4484 | 00:01:14:43 | 74717 | 4483 | -10.81 | 6.13 | 40.59 | 19.94 | 0.45
4485 | 00:01:14:44 | 74733 | 4484 | -10.79 | 6.14 | 40.59 | 19.94 | 0.45
4486 | 00:01:14:45 | 74750 | 4485 | -10.78 | 6.14 | 40.59 | 19.94 | 0.45
4487 | 00:01:14:46 | 74767 | 4486 | -10.74 | 6.14 | 40.59 | 19.94 | 0.45
4488 | 00:01:14:47 | 74783 | 4487 | -10.71 | 6.14 | 40.59 | 19.94 | 0.45
4489 | 00:01:14:48 | 74800 | 4488 | -10.67 | 6.14 | 40.59 | 19.94 | 0.45
4490 | 00:01:14:49 | 74817 | 4489 | -10.67 | 6.14 | 40.59 | 19.94 | 0.45
4491 | 00:01:14:50 | 74833 | 4490 | -10.67 | 6.14 | 40.59 | 19.94 | 0.45
4492 | 00:01:14:51 | 74850 | 4491 | -10.67 | 6.14 | 40.59 | 19.94 | 0.45
4493 | 00:01:14:52 | 74867 | 4492 | -10.66 | 6.14 | 40.59 | 19.94 | 0.45
4494 | 00:01:14:53 | 74883 | 4493 | -10.62 | 6.14 | 40.59 | 19.94 | 0.45
4495 | 00:01:14:54 | 74900 | 4494 | -10.59 | 6.14 | 40.59 | 19.94 | 0.45
4496 | 00:01:14:55 | 74917 | 4495 | -10.56 | 6.14 | 40.59 | 19.94 | 0.45
4497 | 00:01:14:56 | 74933 | 4496 | -10.54 | 6.14 | 40.59 | 19.94 | 0.45
4498 | 00:01:14:57 | 74950 | 4497 | -10.54 | 6.14 | 40.59 | 19.94 | 0.45
4499 | 00:01:14:58 | 74967 | 4498 | -10.52 | 6.14 | 40.59 | 19.94 | 0.45
4500 | 00:01:14:59 | 74983 | 4499 | -10.54 | 6.14 | 40.59 | 19.94 | 0.45
4501 | 00:01:15:00 | 75000 | 4500 | -10.52 | 6.14 | 40.59 | 19.94 | 0.46
4502 | 00:01:15:01 | 75017 | 4501 | -10.5 | 6.14 | 40.59 | 19.94 | 0.45
4503 | 00:01:15:02 | 75033 | 4502 | -10.47 | 6.14 | 40.59 | 19.94 | 0.45
4504 | 00:01:15:03 | 75050 | 4503 | -10.45 | 6.14 | 40.59 | 19.94 | 0.45
4505 | 00:01:15:04 | 75067 | 4504 | -10.45 | 6.14 | 40.59 | 19.94 | 0.45
4506 | 00:01:15:05 | 75083 | 4505 | -10.44 | 6.14 | 40.59 | 19.94 | 0.45
4507 | 00:01:15:06 | 75100 | 4506 | -10.45 | 6.14 | 40.59 | 19.94 | 0.45
4508 | 00:01:15:07 | 75117 | 4507 | -10.44 | 6.14 | 40.59 | 19.94 | 0.45
4509 | 00:01:15:08 | 75133 | 4508 | -10.42 | 6.14 | 40.59 | 19.94 | 0.45
4510 | 00:01:15:09 | 75150 | 4509 | -10.4 | 6.14 | 40.59 | 19.94 | 0.46
4511 | 00:01:15:10 | 75167 | 4510 | -10.39 | 6.14 | 40.59 | 19.94 | 0.46
4512 | 00:01:15:11 | 75183 | 4511 | -10.37 | 6.14 | 40.59 | 19.94 | 0.45
4513 | 00:01:15:12 | 75200 | 4512 | -10.37 | 6.14 | 40.59 | 19.94 | 0.45
4514 | 00:01:15:13 | 75217 | 4513 | -10.37 | 6.14 | 40.59 | 19.94 | 0.45
4515 | 00:01:15:14 | 75233 | 4514 | -10.37 | 6.14 | 40.59 | 19.94 | 0.45
4516 | 00:01:15:15 | 75250 | 4515 | -10.35 | 6.14 | 40.6 | 19.94 | 0.45
4517 | 00:01:15:16 | 75267 | 4516 | -10.35 | 6.14 | 40.6 | 19.94 | 0.45
4518 | 00:01:15:17 | 75283 | 4517 | -10.34 | 6.14 | 40.59 | 19.94 | 0.45
4519 | 00:01:15:18 | 75300 | 4518 | -10.3 | 6.14 | 40.59 | 19.94 | 0.46
4520 | 00:01:15:19 | 75317 | 4519 | -10.3 | 6.14 | 40.59 | 19.94 | 0.46
4521 | 00:01:15:20 | 75333 | 4520 | -10.32 | 6.14 | 40.59 | 19.94 | 0.45
4522 | 00:01:15:21 | 75350 | 4521 | -10.32 | 6.14 | 40.59 | 19.94 | 0.45
4523 | 00:01:15:22 | 75367 | 4522 | -10.3 | 6.14 | 40.59 | 19.94 | 0.45
4524 | 00:01:15:23 | 75383 | 4523 | -10.3 | 6.14 | 40.59 | 19.94 | 0.45
4525 | 00:01:15:24 | 75400 | 4524 | -10.3 | 6.14 | 40.59 | 19.94 | 0.45
4526 | 00:01:15:25 | 75417 | 4525 | -10.27 | 6.14 | 40.59 | 19.94 | 0.45
4527 | 00:01:15:26 | 75433 | 4526 | -10.25 | 6.14 | 40.59 | 19.94 | 0.45
4528 | 00:01:15:27 | 75450 | 4527 | -10.22 | 6.13 | 40.59 | 19.94 | 0.46
4529 | 00:01:15:28 | 75467 | 4528 | -10.22 | 6.13 | 40.59 | 19.94 | 0.45
4530 | 00:01:15:29 | 75483 | 4529 | -10.25 | 6.13 | 40.59 | 19.94 | 0.46
4531 | 00:01:15:30 | 75500 | 4530 | -10.25 | 6.14 | 40.59 | 19.94 | 0.45
4532 | 00:01:15:31 | 75517 | 4531 | -10.23 | 6.13 | 40.59 | 19.94 | 0.45
4533 | 00:01:15:32 | 75533 | 4532 | -10.2 | 6.14 | 40.59 | 19.94 | 0.45
4534 | 00:01:15:33 | 75550 | 4533 | -10.2 | 6.14 | 40.59 | 19.94 | 0.45
4535 | 00:01:15:34 | 75567 | 4534 | -10.2 | 6.14 | 40.59 | 19.94 | 0.45
4536 | 00:01:15:35 | 75583 | 4535 | -10.2 | 6.14 | 40.59 | 19.94 | 0.45
4537 | 00:01:15:36 | 75600 | 4536 | -10.2 | 6.13 | 40.59 | 19.94 | 0.45
4538 | 00:01:15:37 | 75617 | 4537 | -10.2 | 6.14 | 40.59 | 19.94 | 0.45
4539 | 00:01:15:38 | 75633 | 4538 | -10.18 | 6.14 | 40.59 | 19.94 | 0.45
4540 | 00:01:15:39 | 75650 | 4539 | -10.17 | 6.14 | 40.59 | 19.94 | 0.45
4541 | 00:01:15:40 | 75667 | 4540 | -10.15 | 6.14 | 40.59 | 19.94 | 0.45
4542 | 00:01:15:41 | 75683 | 4541 | -10.17 | 6.13 | 40.59 | 19.94 | 0.45
4543 | 00:01:15:42 | 75700 | 4542 | -10.17 | 6.13 | 40.59 | 19.94 | 0.45
4544 | 00:01:15:43 | 75717 | 4543 | -10.17 | 6.14 | 40.59 | 19.94 | 0.45
4545 | 00:01:15:44 | 75733 | 4544 | -10.15 | 6.14 | 40.59 | 19.94 | 0.46
4546 | 00:01:15:45 | 75750 | 4545 | -10.15 | 6.14 | 40.59 | 19.95 | 0.45
4547 | 00:01:15:46 | 75767 | 4546 | -10.11 | 6.14 | 40.59 | 19.94 | 0.45
4548 | 00:01:15:47 | 75783 | 4547 | -10.11 | 6.14 | 40.59 | 19.94 | 0.45
4549 | 00:01:15:48 | 75800 | 4548 | -10.1 | 6.14 | 40.59 | 19.95 | 0.45
4550 | 00:01:15:49 | 75817 | 4549 | -10.1 | 6.14 | 40.59 | 19.95 | 0.45
4551 | 00:01:15:50 | 75833 | 4550 | -10.11 | 6.14 | 40.59 | 19.94 | 0.45
4552 | 00:01:15:51 | 75850 | 4551 | -10.13 | 6.14 | 40.59 | 19.94 | 0.45
4553 | 00:01:15:52 | 75867 | 4552 | -10.11 | 6.13 | 40.59 | 19.94 | 0.45
4554 | 00:01:15:53 | 75883 | 4553 | -10.08 | 6.14 | 40.59 | 19.94 | 0.45
4555 | 00:01:15:54 | 75900 | 4554 | -10.06 | 6.13 | 40.59 | 19.94 | 0.45
4556 | 00:01:15:55 | 75917 | 4555 | -10.05 | 6.14 | 40.59 | 19.95 | 0.45
4557 | 00:01:15:56 | 75933 | 4556 | -10.03 | 6.14 | 40.59 | 19.95 | 0.45
4558 | 00:01:15:57 | 75950 | 4557 | -10.06 | 6.14 | 40.59 | 19.95 | 0.45
4559 | 00:01:15:58 | 75967 | 4558 | -10.08 | 6.13 | 40.59 | 19.94 | 0.45
4560 | 00:01:15:59 | 75983 | 4559 | -10.1 | 6.14 | 40.59 | 19.94 | 0.45
4561 | 00:01:16:00 | 76000 | 4560 | -10.08 | 6.14 | 40.59 | 19.94 | 0.45
4562 | 00:01:16:01 | 76017 | 4561 | -10.06 | 6.14 | 40.59 | 19.94 | 0.45
4563 | 00:01:16:02 | 76033 | 4562 | -10.03 | 6.13 | 40.59 | 19.95 | 0.45
4564 | 00:01:16:03 | 76050 | 4563 | -10.03 | 6.14 | 40.59 | 19.94 | 0.45
4565 | 00:01:16:04 | 76067 | 4564 | -10.05 | 6.13 | 40.59 | 19.94 | 0.45
4566 | 00:01:16:05 | 76083 | 4565 | -10.05 | 6.14 | 40.59 | 19.94 | 0.45
4567 | 00:01:16:06 | 76100 | 4566 | -10.05 | 6.13 | 40.59 | 19.95 | 0.45
4568 | 00:01:16:07 | 76117 | 4567 | -10.05 | 6.14 | 40.59 | 19.95 | 0.45
4569 | 00:01:16:08 | 76133 | 4568 | -10.03 | 6.14 | 40.59 | 19.94 | 0.46
4570 | 00:01:16:09 | 76150 | 4569 | -10.01 | 6.14 | 40.59 | 19.94 | 0.45
4571 | 00:01:16:10 | 76167 | 4570 | -10 | 6.14 | 40.59 | 19.95 | 0.45
4572 | 00:01:16:11 | 76183 | 4571 | -10 | 6.14 | 40.59 | 19.95 | 0.45
4573 | 00:01:16:12 | 76200 | 4572 | -10 | 6.13 | 40.59 | 19.95 | 0.46
4574 | 00:01:16:13 | 76217 | 4573 | -9.98 | 6.14 | 40.59 | 19.94 | 0.45
4575 | 00:01:16:14 | 76233 | 4574 | -10 | 6.13 | 40.59 | 19.95 | 0.45
4576 | 00:01:16:15 | 76250 | 4575 | -10 | 6.13 | 40.59 | 19.95 | 0.45
4577 | 00:01:16:16 | 76267 | 4576 | -10 | 6.14 | 40.59 | 19.95 | 0.46
4578 | 00:01:16:17 | 76283 | 4577 | -10 | 6.13 | 40.59 | 19.95 | 0.45
4579 | 00:01:16:18 | 76300 | 4578 | -9.96 | 6.14 | 40.59 | 19.95 | 0.45
4580 | 00:01:16:19 | 76317 | 4579 | -9.96 | 6.13 | 40.59 | 19.95 | 0.45
4581 | 00:01:16:20 | 76333 | 4580 | -9.94 | 6.13 | 40.59 | 19.95 | 0.45
4582 | 00:01:16:21 | 76350 | 4581 | -9.96 | 6.14 | 40.59 | 19.95 | 0.46
4583 | 00:01:16:22 | 76367 | 4582 | -9.96 | 6.13 | 40.59 | 19.94 | 0.45
4584 | 00:01:16:23 | 76383 | 4583 | -9.98 | 6.14 | 40.59 | 19.94 | 0.45
4585 | 00:01:16:24 | 76400 | 4584 | -9.96 | 6.13 | 40.59 | 19.95 | 0.45
4586 | 00:01:16:25 | 76417 | 4585 | -9.93 | 6.13 | 40.59 | 19.95 | 0.45
4587 | 00:01:16:26 | 76433 | 4586 | -9.93 | 6.14 | 40.59 | 19.94 | 0.45
4588 | 00:01:16:27 | 76450 | 4587 | -9.91 | 6.13 | 40.59 | 19.94 | 0.45
4589 | 00:01:16:28 | 76467 | 4588 | -9.91 | 6.13 | 40.59 | 19.95 | 0.45
4590 | 00:01:16:29 | 76483 | 4589 | -9.89 | 6.14 | 40.59 | 19.94 | 0.45
4591 | 00:01:16:30 | 76500 | 4590 | -9.93 | 6.14 | 40.59 | 19.95 | 0.45
4592 | 00:01:16:31 | 76517 | 4591 | -9.93 | 6.14 | 40.59 | 19.94 | 0.45
4593 | 00:01:16:32 | 76533 | 4592 | -9.93 | 6.14 | 40.59 | 19.95 | 0.45
4594 | 00:01:16:33 | 76550 | 4593 | -9.94 | 6.14 | 40.59 | 19.95 | 0.45
4595 | 00:01:16:34 | 76567 | 4594 | -9.93 | 6.14 | 40.59 | 19.94 | 0.45
4596 | 00:01:16:35 | 76583 | 4595 | -9.93 | 6.14 | 40.59 | 19.94 | 0.45
4597 | 00:01:16:36 | 76600 | 4596 | -9.91 | 6.14 | 40.59 | 19.94 | 0.45
4598 | 00:01:16:37 | 76617 | 4597 | -9.89 | 6.14 | 40.59 | 19.95 | 0.45
4599 | 00:01:16:38 | 76633 | 4598 | -9.89 | 6.13 | 40.59 | 19.95 | 0.45
4600 | 00:01:16:39 | 76650 | 4599 | -9.89 | 6.13 | 40.59 | 19.95 | 0.45
4601 | 00:01:16:40 | 76667 | 4600 | -9.91 | 6.14 | 40.59 | 19.94 | 0.45
4602 | 00:01:16:41 | 76683 | 4601 | -9.91 | 6.13 | 40.59 | 19.95 | 0.45
4603 | 00:01:16:42 | 76700 | 4602 | -9.91 | 6.14 | 40.59 | 19.94 | 0.45
4604 | 00:01:16:43 | 76717 | 4603 | -9.89 | 6.13 | 40.59 | 19.95 | 0.46
4605 | 00:01:16:44 | 76733 | 4604 | -9.88 | 6.14 | 40.59 | 19.95 | 0.45
4606 | 00:01:16:45 | 76750 | 4605 | -9.86 | 6.14 | 40.59 | 19.95 | 0.45
4607 | 00:01:16:46 | 76767 | 4606 | -9.86 | 6.13 | 40.59 | 19.95 | 0.45
4608 | 00:01:16:47 | 76783 | 4607 | -9.84 | 6.13 | 40.59 | 19.95 | 0.45
4609 | 00:01:16:48 | 76800 | 4608 | -9.86 | 6.14 | 40.59 | 19.94 | 0.45
4610 | 00:01:16:49 | 76817 | 4609 | -9.86 | 6.14 | 40.59 | 19.95 | 0.45
4611 | 00:01:16:50 | 76833 | 4610 | -9.86 | 6.13 | 40.59 | 19.94 | 0.45
4612 | 00:01:16:51 | 76850 | 4611 | -9.86 | 6.14 | 40.59 | 19.95 | 0.45
4613 | 00:01:16:52 | 76867 | 4612 | -9.86 | 6.13 | 40.59 | 19.94 | 0.46
4614 | 00:01:16:53 | 76883 | 4613 | -9.83 | 6.14 | 40.59 | 19.95 | 0.45
4615 | 00:01:16:54 | 76900 | 4614 | -9.83 | 6.14 | 40.59 | 19.95 | 0.45
4616 | 00:01:16:55 | 76917 | 4615 | -9.81 | 6.14 | 40.59 | 19.95 | 0.46
4617 | 00:01:16:56 | 76933 | 4616 | -9.83 | 6.14 | 40.59 | 19.95 | 0.45
4618 | 00:01:16:57 | 76950 | 4617 | -9.83 | 6.14 | 40.59 | 19.95 | 0.46
4619 | 00:01:16:58 | 76967 | 4618 | -9.84 | 6.13 | 40.59 | 19.95 | 0.45
4620 | 00:01:16:59 | 76983 | 4619 | -9.84 | 6.14 | 40.59 | 19.95 | 0.45
4621 | 00:01:17:00 | 77000 | 4620 | -9.84 | 6.14 | 40.59 | 19.95 | 0.45
4622 | 00:01:17:01 | 77017 | 4621 | -9.84 | 6.13 | 40.59 | 19.95 | 0.45
4623 | 00:01:17:02 | 77033 | 4622 | -9.83 | 6.13 | 40.59 | 19.95 | 0.45
4624 | 00:01:17:03 | 77050 | 4623 | -9.83 | 6.14 | 40.59 | 19.94 | 0.45
4625 | 00:01:17:04 | 77067 | 4624 | -9.81 | 6.14 | 40.59 | 19.95 | 0.46
4626 | 00:01:17:05 | 77083 | 4625 | -9.78 | 6.13 | 40.59 | 19.95 | 0.45
4627 | 00:01:17:06 | 77100 | 4626 | -9.76 | 6.13 | 40.59 | 19.95 | 0.45
4628 | 00:01:17:07 | 77117 | 4627 | -9.79 | 6.13 | 40.59 | 19.95 | 0.45
4629 | 00:01:17:08 | 77133 | 4628 | -9.79 | 6.14 | 40.59 | 19.95 | 0.45
4630 | 00:01:17:09 | 77150 | 4629 | -9.81 | 6.14 | 40.59 | 19.95 | 0.45
4631 | 00:01:17:10 | 77167 | 4630 | -9.79 | 6.14 | 40.59 | 19.95 | 0.45
4632 | 00:01:17:11 | 77183 | 4631 | -9.79 | 6.14 | 40.59 | 19.95 | 0.46
4633 | 00:01:17:12 | 77200 | 4632 | -9.78 | 6.14 | 40.59 | 19.95 | 0.45
4634 | 00:01:17:13 | 77217 | 4633 | -9.78 | 6.13 | 40.59 | 19.95 | 0.45
4635 | 00:01:17:14 | 77233 | 4634 | -9.76 | 6.14 | 40.59 | 19.95 | 0.45
4636 | 00:01:17:15 | 77250 | 4635 | -9.78 | 6.14 | 40.59 | 19.95 | 0.45
4637 | 00:01:17:16 | 77267 | 4636 | -9.78 | 6.13 | 40.59 | 19.95 | 0.45
4638 | 00:01:17:17 | 77283 | 4637 | -9.78 | 6.13 | 40.59 | 19.95 | 0.45
4639 | 00:01:17:18 | 77300 | 4638 | -9.78 | 6.13 | 40.59 | 19.95 | 0.45
4640 | 00:01:17:19 | 77317 | 4639 | -9.76 | 6.13 | 40.59 | 19.95 | 0.45
4641 | 00:01:17:20 | 77333 | 4640 | -9.74 | 6.13 | 40.59 | 19.95 | 0.46
4642 | 00:01:17:21 | 77350 | 4641 | -9.74 | 6.14 | 40.59 | 19.95 | 0.46
4643 | 00:01:17:22 | 77367 | 4642 | -9.74 | 6.13 | 40.59 | 19.95 | 0.45
4644 | 00:01:17:23 | 77383 | 4643 | -9.76 | 6.13 | 40.59 | 19.95 | 0.45
4645 | 00:01:17:24 | 77400 | 4644 | -9.76 | 6.14 | 40.59 | 19.95 | 0.46
4646 | 00:01:17:25 | 77417 | 4645 | -9.76 | 6.14 | 40.59 | 19.95 | 0.45
4647 | 00:01:17:26 | 77433 | 4646 | -9.74 | 6.13 | 40.59 | 19.95 | 0.45
4648 | 00:01:17:27 | 77450 | 4647 | -9.74 | 6.14 | 40.59 | 19.95 | 0.45
4649 | 00:01:17:28 | 77467 | 4648 | -9.74 | 6.13 | 40.59 | 19.95 | 0.45
4650 | 00:01:17:29 | 77483 | 4649 | -9.72 | 6.13 | 40.59 | 19.95 | 0.45
4651 | 00:01:17:30 | 77500 | 4650 | -9.76 | 6.14 | 40.59 | 19.95 | 0.45
4652 | 00:01:17:31 | 77517 | 4651 | -9.74 | 6.14 | 40.59 | 19.95 | 0.45
4653 | 00:01:17:32 | 77533 | 4652 | -9.74 | 6.14 | 40.59 | 19.94 | 0.45
4654 | 00:01:17:33 | 77550 | 4653 | -9.72 | 6.14 | 40.59 | 19.95 | 0.45
4655 | 00:01:17:34 | 77567 | 4654 | -9.69 | 6.14 | 40.59 | 19.94 | 0.45
4656 | 00:01:17:35 | 77583 | 4655 | -9.64 | 6.14 | 40.59 | 19.95 | 0.45
4657 | 00:01:17:36 | 77600 | 4656 | -9.66 | 6.14 | 40.59 | 19.95 | 0.46
4658 | 00:01:17:37 | 77617 | 4657 | -9.66 | 6.14 | 40.59 | 19.95 | 0.45
4659 | 00:01:17:38 | 77633 | 4658 | -9.66 | 6.14 | 40.59 | 19.95 | 0.45
4660 | 00:01:17:39 | 77650 | 4659 | -9.66 | 6.14 | 40.59 | 19.94 | 0.46
4661 | 00:01:17:40 | 77667 | 4660 | -9.64 | 6.14 | 40.59 | 19.95 | 0.45
4662 | 00:01:17:41 | 77683 | 4661 | -9.61 | 6.14 | 40.59 | 19.95 | 0.45
4663 | 00:01:17:42 | 77700 | 4662 | -9.59 | 6.14 | 40.59 | 19.95 | 0.45
4664 | 00:01:17:43 | 77717 | 4663 | -9.59 | 6.14 | 40.59 | 19.96 | 0.45
4665 | 00:01:17:44 | 77733 | 4664 | -9.61 | 6.14 | 40.59 | 19.96 | 0.45
4666 | 00:01:17:45 | 77750 | 4665 | -9.59 | 6.14 | 40.59 | 19.96 | 0.45
4667 | 00:01:17:46 | 77767 | 4666 | -9.57 | 6.14 | 40.59 | 19.97 | 0.45
4668 | 00:01:17:47 | 77783 | 4667 | -9.54 | 6.14 | 40.59 | 19.97 | 0.46
4669 | 00:01:17:48 | 77800 | 4668 | -9.54 | 6.14 | 40.59 | 19.97 | 0.46
4670 | 00:01:17:49 | 77817 | 4669 | -9.52 | 6.14 | 40.59 | 19.97 | 0.45
4671 | 00:01:17:50 | 77833 | 4670 | -9.52 | 6.14 | 40.59 | 19.97 | 0.46
4672 | 00:01:17:51 | 77850 | 4671 | -9.54 | 6.14 | 40.59 | 19.97 | 0.46
4673 | 00:01:17:52 | 77867 | 4672 | -9.52 | 6.13 | 40.59 | 19.98 | 0.46
4674 | 00:01:17:53 | 77883 | 4673 | -9.5 | 6.14 | 40.59 | 19.98 | 0.46
4675 | 00:01:17:54 | 77900 | 4674 | -9.5 | 6.14 | 40.59 | 19.98 | 0.46
4676 | 00:01:17:55 | 77917 | 4675 | -9.49 | 6.14 | 40.59 | 19.98 | 0.46
4677 | 00:01:17:56 | 77933 | 4676 | -9.47 | 6.14 | 40.59 | 19.98 | 0.46
4678 | 00:01:17:57 | 77950 | 4677 | -9.49 | 6.14 | 40.59 | 19.98 | 0.46
4679 | 00:01:17:58 | 77967 | 4678 | -9.5 | 6.13 | 40.59 | 19.98 | 0.46
4680 | 00:01:17:59 | 77983 | 4679 | -9.5 | 6.14 | 40.59 | 19.98 | 0.46
4681 | 00:01:18:00 | 78000 | 4680 | -9.45 | 6.14 | 40.59 | 19.98 | 0.47
4682 | 00:01:18:01 | 78017 | 4681 | -9.45 | 6.14 | 40.59 | 19.98 | 0.46
4683 | 00:01:18:02 | 78033 | 4682 | -9.45 | 6.14 | 40.59 | 19.98 | 0.47
4684 | 00:01:18:03 | 78050 | 4683 | -9.45 | 6.14 | 40.59 | 19.98 | 0.47
4685 | 00:01:18:04 | 78067 | 4684 | -9.45 | 6.14 | 40.59 | 19.98 | 0.47
4686 | 00:01:18:05 | 78083 | 4685 | -9.49 | 6.14 | 40.59 | 19.98 | 0.46
4687 | 00:01:18:06 | 78100 | 4686 | -9.47 | 6.14 | 40.59 | 19.98 | 0.46
4688 | 00:01:18:07 | 78117 | 4687 | -9.44 | 6.14 | 40.59 | 19.98 | 0.46
4689 | 00:01:18:08 | 78133 | 4688 | -9.4 | 6.14 | 40.59 | 19.98 | 0.47
4690 | 00:01:18:09 | 78150 | 4689 | -9.4 | 6.14 | 40.59 | 19.98 | 0.46
4691 | 00:01:18:10 | 78167 | 4690 | -9.42 | 6.14 | 40.59 | 19.98 | 0.46
4692 | 00:01:18:11 | 78183 | 4691 | -9.4 | 6.14 | 40.59 | 19.98 | 0.46
4693 | 00:01:18:12 | 78200 | 4692 | -9.42 | 6.14 | 40.59 | 19.98 | 0.46
4694 | 00:01:18:13 | 78217 | 4693 | -9.42 | 6.14 | 40.59 | 19.98 | 0.46
4695 | 00:01:18:14 | 78233 | 4694 | -9.39 | 6.14 | 40.59 | 19.98 | 0.46
4696 | 00:01:18:15 | 78250 | 4695 | -9.39 | 6.14 | 40.59 | 19.98 | 0.46
4697 | 00:01:18:16 | 78267 | 4696 | -9.4 | 6.14 | 40.6 | 19.98 | 0.47
4698 | 00:01:18:17 | 78283 | 4697 | -9.4 | 6.13 | 40.59 | 19.98 | 0.46
4699 | 00:01:18:18 | 78300 | 4698 | -9.39 | 6.14 | 40.59 | 19.98 | 0.46
4700 | 00:01:18:19 | 78317 | 4699 | -9.37 | 6.14 | 40.59 | 19.98 | 0.46
4701 | 00:01:18:20 | 78333 | 4700 | -9.35 | 6.14 | 40.59 | 19.98 | 0.46
4702 | 00:01:18:21 | 78350 | 4701 | -9.37 | 6.14 | 40.59 | 19.98 | 0.46
4703 | 00:01:18:22 | 78367 | 4702 | -9.39 | 6.14 | 40.59 | 19.98 | 0.46
4704 | 00:01:18:23 | 78383 | 4703 | -9.39 | 6.14 | 40.59 | 19.98 | 0.46
4705 | 00:01:18:24 | 78400 | 4704 | -9.37 | 6.14 | 40.59 | 19.98 | 0.46
4706 | 00:01:18:25 | 78417 | 4705 | -9.37 | 6.14 | 40.59 | 19.98 | 0.46
4707 | 00:01:18:26 | 78433 | 4706 | -9.33 | 6.14 | 40.59 | 19.98 | 0.46
4708 | 00:01:18:27 | 78450 | 4707 | -9.33 | 6.14 | 40.59 | 19.98 | 0.47
4709 | 00:01:18:28 | 78467 | 4708 | -9.35 | 6.13 | 40.59 | 19.98 | 0.46
4710 | 00:01:18:29 | 78483 | 4709 | -9.35 | 6.14 | 40.59 | 19.98 | 0.47
4711 | 00:01:18:30 | 78500 | 4710 | -9.35 | 6.14 | 40.59 | 19.98 | 0.46
4712 | 00:01:18:31 | 78517 | 4711 | -9.35 | 6.14 | 40.59 | 19.98 | 0.46
4713 | 00:01:18:32 | 78533 | 4712 | -9.33 | 6.14 | 40.59 | 19.98 | 0.47
4714 | 00:01:18:33 | 78550 | 4713 | -9.32 | 6.14 | 40.59 | 19.98 | 0.46
4715 | 00:01:18:34 | 78567 | 4714 | -9.32 | 6.14 | 40.59 | 19.98 | 0.46
4716 | 00:01:18:35 | 78583 | 4715 | -9.33 | 6.13 | 40.59 | 19.98 | 0.46
4717 | 00:01:18:36 | 78600 | 4716 | -9.35 | 6.14 | 40.59 | 19.98 | 0.47
4718 | 00:01:18:37 | 78617 | 4717 | -9.33 | 6.14 | 40.59 | 19.98 | 0.46
4719 | 00:01:18:38 | 78633 | 4718 | -9.32 | 6.13 | 40.59 | 19.98 | 0.46
4720 | 00:01:18:39 | 78650 | 4719 | -9.27 | 6.14 | 40.59 | 19.98 | 0.47
4721 | 00:01:18:40 | 78667 | 4720 | -9.27 | 6.13 | 40.59 | 19.98 | 0.46
4722 | 00:01:18:41 | 78683 | 4721 | -9.27 | 6.13 | 40.59 | 19.98 | 0.46
4723 | 00:01:18:42 | 78700 | 4722 | -9.28 | 6.13 | 40.59 | 19.98 | 0.46
4724 | 00:01:18:43 | 78717 | 4723 | -9.28 | 6.13 | 40.59 | 19.98 | 0.46
4725 | 00:01:18:44 | 78733 | 4724 | -9.3 | 6.13 | 40.59 | 19.98 | 0.47
4726 | 00:01:18:45 | 78750 | 4725 | -9.3 | 6.14 | 40.59 | 19.98 | 0.46
4727 | 00:01:18:46 | 78767 | 4726 | -9.28 | 6.14 | 40.59 | 19.98 | 0.46
4728 | 00:01:18:47 | 78783 | 4727 | -9.27 | 6.14 | 40.59 | 19.98 | 0.46
4729 | 00:01:18:48 | 78800 | 4728 | -9.27 | 6.14 | 40.59 | 19.98 | 0.46
4730 | 00:01:18:49 | 78817 | 4729 | -9.27 | 6.14 | 40.59 | 19.98 | 0.46
4731 | 00:01:18:50 | 78833 | 4730 | -9.27 | 6.14 | 40.59 | 19.98 | 0.46
4732 | 00:01:18:51 | 78850 | 4731 | -9.28 | 6.13 | 40.59 | 19.98 | 0.46
4733 | 00:01:18:52 | 78867 | 4732 | -9.28 | 6.14 | 40.59 | 19.98 | 0.46
4734 | 00:01:18:53 | 78883 | 4733 | -9.28 | 6.14 | 40.59 | 19.98 | 0.46
4735 | 00:01:18:54 | 78900 | 4734 | -9.27 | 6.14 | 40.59 | 19.98 | 0.46
4736 | 00:01:18:55 | 78917 | 4735 | -9.27 | 6.14 | 40.59 | 19.98 | 0.46
4737 | 00:01:18:56 | 78933 | 4736 | -9.23 | 6.13 | 40.59 | 19.98 | 0.46
4738 | 00:01:18:57 | 78950 | 4737 | -9.23 | 6.14 | 40.59 | 19.98 | 0.46
4739 | 00:01:18:58 | 78967 | 4738 | -9.25 | 6.14 | 40.59 | 19.98 | 0.47
4740 | 00:01:18:59 | 78983 | 4739 | -9.27 | 6.14 | 40.59 | 19.98 | 0.46
4741 | 00:01:19:00 | 79000 | 4740 | -9.27 | 6.14 | 40.59 | 19.98 | 0.46
4742 | 00:01:19:01 | 79017 | 4741 | -9.25 | 6.14 | 40.59 | 19.98 | 0.46
4743 | 00:01:19:02 | 79033 | 4742 | -9.27 | 6.13 | 40.59 | 19.98 | 0.46
4744 | 00:01:19:03 | 79050 | 4743 | -9.23 | 6.14 | 40.59 | 19.98 | 0.46
4745 | 00:01:19:04 | 79067 | 4744 | -9.23 | 6.14 | 40.59 | 19.98 | 0.46
4746 | 00:01:19:05 | 79083 | 4745 | -9.25 | 6.14 | 40.59 | 19.98 | 0.46
4747 | 00:01:19:06 | 79100 | 4746 | -9.25 | 6.14 | 40.59 | 19.98 | 0.46
4748 | 00:01:19:07 | 79117 | 4747 | -9.22 | 6.14 | 40.6 | 19.98 | 0.47
4749 | 00:01:19:08 | 79133 | 4748 | -9.22 | 6.14 | 40.59 | 19.98 | 0.46
4750 | 00:01:19:09 | 79150 | 4749 | -9.2 | 6.14 | 40.59 | 19.98 | 0.47
4751 | 00:01:19:10 | 79167 | 4750 | -9.22 | 6.14 | 40.59 | 19.98 | 0.46
4752 | 00:01:19:11 | 79183 | 4751 | -9.25 | 6.14 | 40.59 | 19.98 | 0.46
4753 | 00:01:19:12 | 79200 | 4752 | -9.25 | 6.14 | 40.59 | 19.98 | 0.46
4754 | 00:01:19:13 | 79217 | 4753 | -9.25 | 6.13 | 40.59 | 19.98 | 0.47
4755 | 00:01:19:14 | 79233 | 4754 | -9.2 | 6.14 | 40.59 | 19.98 | 0.46
4756 | 00:01:19:15 | 79250 | 4755 | -9.18 | 6.14 | 40.59 | 19.98 | 0.46
4757 | 00:01:19:16 | 79267 | 4756 | -9.18 | 6.14 | 40.59 | 19.98 | 0.46
4758 | 00:01:19:17 | 79283 | 4757 | -9.23 | 6.14 | 40.59 | 19.98 | 0.47
4759 | 00:01:19:18 | 79300 | 4758 | -9.22 | 6.14 | 40.59 | 19.98 | 0.47
4760 | 00:01:19:19 | 79317 | 4759 | -9.2 | 6.14 | 40.59 | 19.98 | 0.46
4761 | 00:01:19:20 | 79333 | 4760 | -9.18 | 6.14 | 40.59 | 19.98 | 0.46
4762 | 00:01:19:21 | 79350 | 4761 | -9.2 | 6.14 | 40.59 | 19.98 | 0.46
4763 | 00:01:19:22 | 79367 | 4762 | -9.18 | 6.14 | 40.59 | 19.98 | 0.47
4764 | 00:01:19:23 | 79383 | 4763 | -9.2 | 6.14 | 40.59 | 19.98 | 0.46
4765 | 00:01:19:24 | 79400 | 4764 | -9.2 | 6.14 | 40.59 | 19.98 | 0.46
4766 | 00:01:19:25 | 79417 | 4765 | -9.2 | 6.14 | 40.59 | 19.98 | 0.46
4767 | 00:01:19:26 | 79433 | 4766 | -9.16 | 6.14 | 40.59 | 19.98 | 0.46
4768 | 00:01:19:27 | 79450 | 4767 | -9.16 | 6.14 | 40.59 | 19.98 | 0.47
4769 | 00:01:19:28 | 79467 | 4768 | -9.2 | 6.14 | 40.59 | 19.98 | 0.46
4770 | 00:01:19:29 | 79483 | 4769 | -9.2 | 6.14 | 40.59 | 19.98 | 0.46
4771 | 00:01:19:30 | 79500 | 4770 | -9.18 | 6.14 | 40.59 | 19.98 | 0.46
4772 | 00:01:19:31 | 79517 | 4771 | -9.16 | 6.14 | 40.59 | 19.98 | 0.47
4773 | 00:01:19:32 | 79533 | 4772 | -9.15 | 6.14 | 40.59 | 19.98 | 0.47
4774 | 00:01:19:33 | 79550 | 4773 | -9.16 | 6.14 | 40.59 | 19.98 | 0.46
4775 | 00:01:19:34 | 79567 | 4774 | -9.18 | 6.14 | 40.59 | 19.98 | 0.47
4776 | 00:01:19:35 | 79583 | 4775 | -9.18 | 6.14 | 40.59 | 19.98 | 0.46
4777 | 00:01:19:36 | 79600 | 4776 | -9.16 | 6.14 | 40.59 | 19.98 | 0.47
4778 | 00:01:19:37 | 79617 | 4777 | -9.18 | 6.14 | 40.59 | 19.98 | 0.46
4779 | 00:01:19:38 | 79633 | 4778 | -9.15 | 6.14 | 40.59 | 19.98 | 0.47
4780 | 00:01:19:39 | 79650 | 4779 | -9.16 | 6.14 | 40.59 | 19.98 | 0.46
4781 | 00:01:19:40 | 79667 | 4780 | -9.18 | 6.13 | 40.59 | 19.98 | 0.47
4782 | 00:01:19:41 | 79683 | 4781 | -9.18 | 6.14 | 40.59 | 19.98 | 0.46
4783 | 00:01:19:42 | 79700 | 4782 | -9.18 | 6.14 | 40.59 | 19.98 | 0.46
4784 | 00:01:19:43 | 79717 | 4783 | -9.15 | 6.14 | 40.59 | 19.98 | 0.47
4785 | 00:01:19:44 | 79733 | 4784 | -9.11 | 6.14 | 40.59 | 19.98 | 0.47
4786 | 00:01:19:45 | 79750 | 4785 | -9.11 | 6.14 | 40.59 | 19.98 | 0.46
4787 | 00:01:19:46 | 79767 | 4786 | -9.11 | 6.13 | 40.59 | 19.98 | 0.47
4788 | 00:01:19:47 | 79783 | 4787 | -9.15 | 6.14 | 40.59 | 19.98 | 0.46
4789 | 00:01:19:48 | 79800 | 4788 | -9.16 | 6.14 | 40.59 | 19.98 | 0.46
4790 | 00:01:19:49 | 79817 | 4789 | -9.15 | 6.14 | 40.59 | 19.98 | 0.46
4791 | 00:01:19:50 | 79833 | 4790 | -9.13 | 6.14 | 40.59 | 19.98 | 0.46
4792 | 00:01:19:51 | 79850 | 4791 | -9.03 | 6.14 | 40.59 | 19.98 | 0.46
4793 | 00:01:19:52 | 79867 | 4792 | -7.64 | 6.14 | 40.59 | 19.98 | 0.46
4794 | 00:01:19:53 | 79883 | 4793 | -7.26 | 6.13 | 40.59 | 19.9 | 0.46
4795 | 00:01:19:54 | 79900 | 4794 | -7.18 | 6.14 | 40.59 | 19.85 | 0.46
4796 | 00:01:19:55 | 79917 | 4795 | -6.69 | 6.14 | 40.52 | 19.64 | 0.46
4797 | 00:01:19:56 | 79933 | 4796 | -5.89 | 6.14 | 39.7 | 19.23 | 0.46
4798 | 00:01:19:57 | 79950 | 4797 | -5.09 | 6.14 | 38.29 | 18.64 | 0.47
4799 | 00:01:19:58 | 79967 | 4798 | -4.45 | 6.14 | 36.91 | 18.06 | 0.46
4800 | 00:01:19:59 | 79983 | 4799 | -3.92 | 6.15 | 35.58 | 17.46 | 0.46
4801 | 00:01:20:00 | 80000 | 4800 | -3.62 | 6.16 | 34.3 | 16.9 | 0.47
4802 | 00:01:20:01 | 80017 | 4801 | -3.36 | 6.16 | 33.07 | 16.32 | 0.46
4803 | 00:01:20:02 | 80033 | 4802 | -3.06 | 6.17 | 31.77 | 15.79 | 0.47
4804 | 00:01:20:03 | 80050 | 4803 | -2.8 | 6.17 | 30.49 | 15.28 | 0.46
4805 | 00:01:20:04 | 80067 | 4804 | -2.53 | 6.17 | 29.36 | 14.83 | 0.46
4806 | 00:01:20:05 | 80083 | 4805 | -2.33 | 6.18 | 28.5 | 14.49 | 0.47
4807 | 00:01:20:06 | 80100 | 4806 | -2.21 | 6.18 | 27.5 | 14.1 | 0.46
4808 | 00:01:20:07 | 80117 | 4807 | -2.07 | 6.19 | 26.5 | 13.7 | 0.46
4809 | 00:01:20:08 | 80133 | 4808 | -1.9 | 6.19 | 25.32 | 13.25 | 0.47
4810 | 00:01:20:09 | 80150 | 4809 | -1.72 | 6.19 | 24.12 | 12.77 | 0.47
4811 | 00:01:20:10 | 80167 | 4810 | -1.56 | 6.19 | 23.15 | 12.36 | 0.46
4812 | 00:01:20:11 | 80183 | 4811 | -1.39 | 6.19 | 21.97 | 11.85 | 0.47
4813 | 00:01:20:12 | 80200 | 4812 | -1.29 | 6.19 | 20.97 | 11.36 | 0.46
4814 | 00:01:20:13 | 80217 | 4813 | -1.21 | 6.19 | 19.93 | 10.87 | 0.47
4815 | 00:01:20:14 | 80233 | 4814 | -1.12 | 6.19 | 18.93 | 10.43 | 0.46
4816 | 00:01:20:15 | 80250 | 4815 | -1 | 6.19 | 17.64 | 9.89 | 0.47
4817 | 00:01:20:16 | 80267 | 4816 | -0.87 | 6.19 | 16.35 | 9.35 | 0.47
4818 | 00:01:20:17 | 80283 | 4817 | -0.76 | 6.19 | 15.19 | 8.84 | 0.46
4819 | 00:01:20:18 | 80300 | 4818 | -0.68 | 6.19 | 14.02 | 8.32 | 0.47
4820 | 00:01:20:19 | 80317 | 4819 | -0.59 | 6.2 | 12.83 | 7.82 | 0.47
4821 | 00:01:20:20 | 80333 | 4820 | -0.49 | 6.19 | 11.52 | 7.25 | 0.47
4822 | 00:01:20:21 | 80350 | 4821 | -0.36 | 6.2 | 10.29 | 6.66 | 0.46
4823 | 00:01:20:22 | 80367 | 4822 | -0.25 | 6.2 | 9.04 | 6.01 | 0.47
4824 | 00:01:20:23 | 80383 | 4823 | -0.1 | 6.2 | 7.78 | 5.39 | 0.47
4825 | 00:01:20:24 | 80400 | 4824 | 0.03 | 6.2 | 6.53 | 4.8 | 0.46
4826 | 00:01:20:25 | 80417 | 4825 | 0.25 | 6.2 | 5.23 | 4.23 | 0.47
4827 | 00:01:20:26 | 80433 | 4826 | 0.41 | 6.2 | 3.99 | 3.68 | 0.47
4828 | 00:01:20:27 | 80450 | 4827 | 0.51 | 6.21 | 2.78 | 3.11 | 0.47
4829 | 00:01:20:28 | 80467 | 4828 | 0.65 | 6.21 | 1.54 | 2.55 | 0.46
4830 | 00:01:20:29 | 80483 | 4829 | 0.85 | 6.21 | 0.3 | 1.97 | 0.46
4831 | 00:01:20:30 | 80500 | 4830 | 1 | 6.21 | -0.98 | 1.39 | 0.46
4832 | 00:01:20:31 | 80517 | 4831 | 1.14 | 6.21 | -2.19 | 0.78 | 0.47
4833 | 00:01:20:32 | 80533 | 4832 | 1.24 | 6.2 | -3.38 | 0.18 | 0.46
4834 | 00:01:20:33 | 80550 | 4833 | 1.31 | 6.21 | -4.49 | -0.37 | 0.47
4835 | 00:01:20:34 | 80567 | 4834 | 1.39 | 6.21 | -5.69 | -0.93 | 0.47
4836 | 00:01:20:35 | 80583 | 4835 | 1.51 | 6.21 | -6.92 | -1.44 | 0.47
4837 | 00:01:20:36 | 80600 | 4836 | 1.6 | 6.21 | -8.1 | -1.97 | 0.46
4838 | 00:01:20:37 | 80617 | 4837 | 1.68 | 6.21 | -9.23 | -2.51 | 0.47
4839 | 00:01:20:38 | 80633 | 4838 | 1.87 | 6.21 | -10.27 | -3.04 | 0.47
4840 | 00:01:20:39 | 80650 | 4839 | 1.99 | 6.21 | -11.36 | -3.62 | 0.47
4841 | 00:01:20:40 | 80667 | 4840 | 2.12 | 6.2 | -12.51 | -4.17 | 0.47
4842 | 00:01:20:41 | 80683 | 4841 | 2.33 | 6.21 | -13.72 | -4.74 | 0.47
4843 | 00:01:20:42 | 80700 | 4842 | 2.46 | 6.21 | -14.87 | -5.28 | 0.47
4844 | 00:01:20:43 | 80717 | 4843 | 2.58 | 6.2 | -15.98 | -5.83 | 0.47
4845 | 00:01:20:44 | 80733 | 4844 | 2.7 | 6.21 | -17.04 | -6.32 | 0.47
4846 | 00:01:20:45 | 80750 | 4845 | 2.79 | 6.21 | -18.09 | -6.83 | 0.47
4847 | 00:01:20:46 | 80767 | 4846 | 3.02 | 6.21 | -19.18 | -7.31 | 0.47
4848 | 00:01:20:47 | 80783 | 4847 | 3.26 | 6.21 | -20.25 | -7.76 | 0.47
4849 | 00:01:20:48 | 80800 | 4848 | 3.52 | 6.21 | -21.33 | -8.24 | 0.47
4850 | 00:01:20:49 | 80817 | 4849 | 3.67 | 6.21 | -22.37 | -8.72 | 0.47
4851 | 00:01:20:50 | 80833 | 4850 | 3.84 | 6.2 | -23.34 | -9.22 | 0.47
4852 | 00:01:20:51 | 80850 | 4851 | 4.04 | 6.2 | -24.31 | -9.69 | 0.47
4853 | 00:01:20:52 | 80867 | 4852 | 4.3 | 6.2 | -25.25 | -10.2 | 0.47
4854 | 00:01:20:53 | 80883 | 4853 | 4.52 | 6.2 | -26.23 | -10.68 | 0.47
4855 | 00:01:20:54 | 80900 | 4854 | 4.69 | 6.21 | -27.22 | -11.14 | 0.47
4856 | 00:01:20:55 | 80917 | 4855 | 4.82 | 6.2 | -28.23 | -11.59 | 0.47
4857 | 00:01:20:56 | 80933 | 4856 | 4.94 | 6.21 | -29.25 | -12.03 | 0.47
4858 | 00:01:20:57 | 80950 | 4857 | 5.06 | 6.21 | -30.16 | -12.46 | 0.47
4859 | 00:01:20:58 | 80967 | 4858 | 4.86 | 6.21 | -30.74 | -12.73 | 0.47
4860 | 00:01:20:59 | 80983 | 4859 | 5.01 | 6.21 | -30.78 | -12.76 | 0.47
4861 | 00:01:21:00 | 81000 | 4860 | 4.96 | 6.2 | -30.85 | -12.8 | 0.47
4862 | 00:01:21:01 | 81017 | 4861 | 4.55 | 6.21 | -30.85 | -12.8 | 0.47
4863 | 00:01:21:02 | 81033 | 4862 | 4.11 | 6.2 | -30.85 | -12.8 | 0.47
4864 | 00:01:21:03 | 81050 | 4863 | 3.18 | 6.21 | -30.85 | -12.77 | 0.47
4865 | 00:01:21:04 | 81067 | 4864 | 2.5 | 6.21 | -30.85 | -12.31 | 0.47
4866 | 00:01:21:05 | 81083 | 4865 | 1.82 | 6.2 | -29.84 | -11.84 | 0.47
4867 | 00:01:21:06 | 81100 | 4866 | 1.27 | 6.2 | -28.61 | -11.35 | 0.47
4868 | 00:01:21:07 | 81117 | 4867 | 0.8 | 6.21 | -27.19 | -10.81 | 0.47
4869 | 00:01:21:08 | 81133 | 4868 | 0.44 | 6.21 | -25.74 | -10.23 | 0.47
4870 | 00:01:21:09 | 81150 | 4869 | 0.12 | 6.22 | -24.35 | -9.62 | 0.47
4871 | 00:01:21:10 | 81167 | 4870 | -0.19 | 6.22 | -23.08 | -9.06 | 0.47
4872 | 00:01:21:11 | 81183 | 4871 | -0.51 | 6.23 | -21.86 | -8.55 | 0.47
4873 | 00:01:21:12 | 81200 | 4872 | -0.83 | 6.23 | -20.6 | -8.08 | 0.47
4874 | 00:01:21:13 | 81217 | 4873 | -0.95 | 6.23 | -19.46 | -7.64 | 0.47
4875 | 00:01:21:14 | 81233 | 4874 | -1.07 | 6.24 | -18.43 | -7.25 | 0.47
4876 | 00:01:21:15 | 81250 | 4875 | -1.17 | 6.24 | -17.56 | -6.89 | 0.47
4877 | 00:01:21:16 | 81267 | 4876 | -1.27 | 6.24 | -16.6 | -6.47 | 0.47
4878 | 00:01:21:17 | 81283 | 4877 | -1.39 | 6.24 | -15.54 | -6.02 | 0.47
4879 | 00:01:21:18 | 81300 | 4878 | -1.46 | 6.25 | -14.75 | -5.64 | 0.47
4880 | 00:01:21:19 | 81317 | 4879 | -1.56 | 6.25 | -13.62 | -5.17 | 0.47
4881 | 00:01:21:20 | 81333 | 4880 | -1.65 | 6.25 | -12.67 | -4.74 | 0.47
4882 | 00:01:21:21 | 81350 | 4881 | -1.83 | 6.25 | -11.69 | -4.32 | 0.47
4883 | 00:01:21:22 | 81367 | 4882 | -1.99 | 6.25 | -10.82 | -3.89 | 0.47
4884 | 00:01:21:23 | 81383 | 4883 | -2.11 | 6.25 | -9.98 | -3.47 | 0.47
4885 | 00:01:21:24 | 81400 | 4884 | -2.16 | 6.25 | -9.16 | -3.08 | 0.47
4886 | 00:01:21:25 | 81417 | 4885 | -2.24 | 6.26 | -8.32 | -2.68 | 0.47
4887 | 00:01:21:26 | 81433 | 4886 | -2.34 | 6.25 | -7.46 | -2.32 | 0.47
4888 | 00:01:21:27 | 81450 | 4887 | -2.45 | 6.26 | -6.63 | -1.98 | 0.47
4889 | 00:01:21:28 | 81467 | 4888 | -2.5 | 6.26 | -5.65 | -1.62 | 0.47
4890 | 00:01:21:29 | 81483 | 4889 | -2.55 | 6.26 | -4.73 | -1.21 | 0.47
4891 | 00:01:21:30 | 81500 | 4890 | -2.55 | 6.26 | -3.8 | -0.78 | 0.47
4892 | 00:01:21:31 | 81517 | 4891 | -2.56 | 6.26 | -2.9 | -0.38 | 0.47
4893 | 00:01:21:32 | 81533 | 4892 | -2.6 | 6.26 | -1.99 | 0.06 | 0.47
4894 | 00:01:21:33 | 81550 | 4893 | -2.7 | 6.26 | -1.06 | 0.48 | 0.47
4895 | 00:01:21:34 | 81567 | 4894 | -2.8 | 6.26 | -0.16 | 0.94 | 0.47
4896 | 00:01:21:35 | 81583 | 4895 | -2.85 | 6.26 | 0.82 | 1.39 | 0.47
4897 | 00:01:21:36 | 81600 | 4896 | -2.89 | 6.26 | 1.75 | 1.85 | 0.47
4898 | 00:01:21:37 | 81617 | 4897 | -2.92 | 6.26 | 2.65 | 2.27 | 0.47
4899 | 00:01:21:38 | 81633 | 4898 | -3.02 | 6.26 | 3.51 | 2.7 | 0.47
4900 | 00:01:21:39 | 81650 | 4899 | -3.18 | 6.26 | 4.36 | 3.12 | 0.47
4901 | 00:01:21:40 | 81667 | 4900 | -3.28 | 6.26 | 5.29 | 3.53 | 0.47
4902 | 00:01:21:41 | 81683 | 4901 | -3.36 | 6.26 | 6.22 | 3.96 | 0.47
4903 | 00:01:21:42 | 81700 | 4902 | -3.4 | 6.26 | 7.17 | 4.37 | 0.47
4904 | 00:01:21:43 | 81717 | 4903 | -3.41 | 6.26 | 8.08 | 4.81 | 0.47
4905 | 00:01:21:44 | 81733 | 4904 | -3.46 | 6.26 | 9 | 5.25 | 0.47
4906 | 00:01:21:45 | 81750 | 4905 | -3.53 | 6.26 | 9.87 | 5.71 | 0.47
4907 | 00:01:21:46 | 81767 | 4906 | -3.65 | 6.26 | 10.71 | 6.17 | 0.47
4908 | 00:01:21:47 | 81783 | 4907 | -3.75 | 6.26 | 11.61 | 6.61 | 0.47
4909 | 00:01:21:48 | 81800 | 4908 | -3.87 | 6.26 | 12.51 | 7.07 | 0.47
4910 | 00:01:21:49 | 81817 | 4909 | -4.01 | 6.26 | 13.41 | 7.48 | 0.47
4911 | 00:01:21:50 | 81833 | 4910 | -4.06 | 6.26 | 14.28 | 7.9 | 0.47
4912 | 00:01:21:51 | 81850 | 4911 | -4.14 | 6.26 | 15.12 | 8.29 | 0.47
4913 | 00:01:21:52 | 81867 | 4912 | -4.19 | 6.26 | 15.92 | 8.7 | 0.47
4914 | 00:01:21:53 | 81883 | 4913 | -4.31 | 6.26 | 16.77 | 9.08 | 0.47
4915 | 00:01:21:54 | 81900 | 4914 | -4.43 | 6.26 | 17.67 | 9.44 | 0.47
4916 | 00:01:21:55 | 81917 | 4915 | -4.58 | 6.26 | 18.54 | 9.82 | 0.47
4917 | 00:01:21:56 | 81933 | 4916 | -4.72 | 6.26 | 19.4 | 10.19 | 0.47
4918 | 00:01:21:57 | 81950 | 4917 | -4.92 | 6.26 | 20.18 | 10.59 | 0.47
4919 | 00:01:21:58 | 81967 | 4918 | -5.09 | 6.26 | 20.96 | 10.97 | 0.47
4920 | 00:01:21:59 | 81983 | 4919 | -5.23 | 6.26 | 21.69 | 11.35 | 0.47
4921 | 00:01:22:00 | 82000 | 4920 | -5.4 | 6.26 | 22.45 | 11.72 | 0.47
4922 | 00:01:22:01 | 82017 | 4921 | -5.53 | 6.26 | 23.23 | 12.11 | 0.47
4923 | 00:01:22:02 | 82033 | 4922 | -5.72 | 6.26 | 24 | 12.48 | 0.47
4924 | 00:01:22:03 | 82050 | 4923 | -5.86 | 6.26 | 24.79 | 12.83 | 0.47
4925 | 00:01:22:04 | 82067 | 4924 | -5.98 | 6.26 | 25.52 | 13.16 | 0.47
4926 | 00:01:22:05 | 82083 | 4925 | -6.06 | 6.26 | 26.27 | 13.48 | 0.47
4927 | 00:01:22:06 | 82100 | 4926 | -6.18 | 6.26 | 26.98 | 13.79 | 0.47
4928 | 00:01:22:07 | 82117 | 4927 | -6.37 | 6.26 | 27.68 | 14.09 | 0.47
4929 | 00:01:22:08 | 82133 | 4928 | -6.6 | 6.26 | 28.38 | 14.39 | 0.47
4930 | 00:01:22:09 | 82150 | 4929 | -6.84 | 6.26 | 29.05 | 14.7 | 0.47
4931 | 00:01:22:10 | 82167 | 4930 | -7.03 | 6.26 | 29.74 | 14.99 | 0.47
4932 | 00:01:22:11 | 82183 | 4931 | -7.15 | 6.26 | 30.27 | 15.24 | 0.47
4933 | 00:01:22:12 | 82200 | 4932 | -7.03 | 6.26 | 30.31 | 15.25 | 0.47
4934 | 00:01:22:13 | 82217 | 4933 | -7.01 | 6.26 | 30.38 | 15.29 | 0.47
4935 | 00:01:22:14 | 82233 | 4934 | -5.53 | 6.26 | 30.38 | 15.2 | 0.47
4936 | 00:01:22:15 | 82250 | 4935 | -5.47 | 6.26 | 30.38 | 15.15 | 0.47
4937 | 00:01:22:16 | 82267 | 4936 | -5.35 | 6.26 | 30.38 | 15.09 | 0.47
4938 | 00:01:22:17 | 82283 | 4937 | -4.99 | 6.26 | 30.37 | 14.88 | 0.47
4939 | 00:01:22:18 | 82300 | 4938 | -4.6 | 6.26 | 29.89 | 14.61 | 0.47
4940 | 00:01:22:19 | 82317 | 4939 | -4.07 | 6.26 | 28.89 | 14.22 | 0.47
4941 | 00:01:22:20 | 82333 | 4940 | -3.6 | 6.26 | 27.55 | 13.66 | 0.47
4942 | 00:01:22:21 | 82350 | 4941 | -3.21 | 6.26 | 26.14 | 13.11 | 0.47
4943 | 00:01:22:22 | 82367 | 4942 | -2.87 | 6.26 | 24.81 | 12.54 | 0.47
4944 | 00:01:22:23 | 82383 | 4943 | -2.6 | 6.26 | 23.52 | 12.01 | 0.47
4945 | 00:01:22:24 | 82400 | 4944 | -2.38 | 6.26 | 22.48 | 11.56 | 0.47
4946 | 00:01:22:25 | 82417 | 4945 | -2.24 | 6.26 | 21.52 | 11.09 | 0.47
4947 | 00:01:22:26 | 82433 | 4946 | -2.12 | 6.26 | 20.4 | 10.59 | 0.47
4948 | 00:01:22:27 | 82450 | 4947 | -1.97 | 6.26 | 19.13 | 10.01 | 0.47
4949 | 00:01:22:28 | 82467 | 4948 | -1.82 | 6.26 | 17.72 | 9.48 | 0.47
4950 | 00:01:22:29 | 82483 | 4949 | -1.66 | 6.26 | 16.31 | 8.91 | 0.47
4951 | 00:01:22:30 | 82500 | 4950 | -1.55 | 6.26 | 15.36 | 8.46 | 0.47
4952 | 00:01:22:31 | 82517 | 4951 | -1.41 | 6.26 | 14.21 | 7.97 | 0.47
4953 | 00:01:22:32 | 82533 | 4952 | -1.29 | 6.26 | 13.08 | 7.46 | 0.47
4954 | 00:01:22:33 | 82550 | 4953 | -1.19 | 6.26 | 11.96 | 6.98 | 0.47
4955 | 00:01:22:34 | 82567 | 4954 | -1.1 | 6.26 | 10.9 | 6.46 | 0.47
4956 | 00:01:22:35 | 82583 | 4955 | -1.02 | 6.26 | 9.64 | 5.84 | 0.47
4957 | 00:01:22:36 | 82600 | 4956 | -0.97 | 6.26 | 8.46 | 5.25 | 0.47
4958 | 00:01:22:37 | 82617 | 4957 | -0.87 | 6.26 | 7.26 | 4.7 | 0.47
4959 | 00:01:22:38 | 82633 | 4958 | -0.65 | 6.26 | 6.18 | 4.22 | 0.47
4960 | 00:01:22:39 | 82650 | 4959 | -0.41 | 6.26 | 4.99 | 3.7 | 0.47
4961 | 00:01:22:40 | 82667 | 4960 | -0.24 | 6.26 | 3.69 | 3.14 | 0.47
4962 | 00:01:22:41 | 82683 | 4961 | -0.1 | 6.26 | 2.5 | 2.56 | 0.47
4963 | 00:01:22:42 | 82700 | 4962 | 0.05 | 6.26 | 1.22 | 1.99 | 0.47
4964 | 00:01:22:43 | 82717 | 4963 | 0.22 | 6.26 | -0.11 | 1.39 | 0.47
4965 | 00:01:22:44 | 82733 | 4964 | 0.34 | 6.26 | -1.37 | 0.77 | 0.47
4966 | 00:01:22:45 | 82750 | 4965 | 0.46 | 6.26 | -2.65 | 0.17 | 0.47
4967 | 00:01:22:46 | 82767 | 4966 | 0.56 | 6.26 | -3.83 | -0.42 | 0.47
4968 | 00:01:22:47 | 82783 | 4967 | 0.65 | 6.26 | -5.06 | -0.97 | 0.47
4969 | 00:01:22:48 | 82800 | 4968 | 0.71 | 6.26 | -6.31 | -1.51 | 0.47
4970 | 00:01:22:49 | 82817 | 4969 | 0.82 | 6.26 | -7.62 | -2.01 | 0.47
4971 | 00:01:22:50 | 82833 | 4970 | 0.93 | 6.26 | -8.84 | -2.54 | 0.47
4972 | 00:01:22:51 | 82850 | 4971 | 1.1 | 6.26 | -9.91 | -3.07 | 0.47
4973 | 00:01:22:52 | 82867 | 4972 | 1.31 | 6.26 | -11.05 | -3.65 | 0.47
4974 | 00:01:22:53 | 82883 | 4973 | 1.43 | 6.26 | -12.2 | -4.23 | 0.47
4975 | 00:01:22:54 | 82900 | 4974 | 1.56 | 6.26 | -13.5 | -4.8 | 0.47
4976 | 00:01:22:55 | 82917 | 4975 | 1.75 | 6.26 | -14.75 | -5.37 | 0.47
4977 | 00:01:22:56 | 82933 | 4976 | 1.9 | 6.26 | -15.9 | -5.91 | 0.47
4978 | 00:01:22:57 | 82950 | 4977 | 2.09 | 6.26 | -17.03 | -6.44 | 0.47
4979 | 00:01:22:58 | 82967 | 4978 | 2.24 | 6.26 | -18.15 | -6.94 | 0.47
4980 | 00:01:22:59 | 82983 | 4979 | 2.45 | 6.26 | -19.37 | -7.46 | 0.47
4981 | 00:01:23:00 | 83000 | 4980 | 2.68 | 6.26 | -20.55 | -7.98 | 0.47
4982 | 00:01:23:01 | 83017 | 4981 | 2.94 | 6.26 | -21.66 | -8.45 | 0.47
4983 | 00:01:23:02 | 83033 | 4982 | 3.13 | 6.26 | -22.68 | -8.96 | 0.47
4984 | 00:01:23:03 | 83050 | 4983 | 3.33 | 6.26 | -23.71 | -9.46 | 0.47
4985 | 00:01:23:04 | 83067 | 4984 | 3.6 | 6.26 | -24.68 | -9.97 | 0.47
4986 | 00:01:23:05 | 83083 | 4985 | 3.84 | 6.26 | -25.7 | -10.46 | 0.47
4987 | 00:01:23:06 | 83100 | 4986 | 4.09 | 6.26 | -26.71 | -10.95 | 0.47
4988 | 00:01:23:07 | 83117 | 4987 | 4.35 | 6.26 | -27.75 | -11.42 | 0.47
4989 | 00:01:23:08 | 83133 | 4988 | 4.55 | 6.26 | -28.76 | -11.87 | 0.47
4990 | 00:01:23:09 | 83150 | 4989 | 4.74 | 6.26 | -29.75 | -12.32 | 0.47
4991 | 00:01:23:10 | 83167 | 4990 | 4.86 | 6.26 | -30.54 | -12.67 | 0.47
4992 | 00:01:23:11 | 83183 | 4991 | 4.82 | 6.26 | -30.65 | -12.74 | 0.47
4993 | 00:01:23:12 | 83200 | 4992 | 4.3 | 6.26 | -30.66 | -12.74 | 0.47
4994 | 00:01:23:13 | 83217 | 4993 | 3.57 | 6.26 | -30.66 | -12.74 | 0.47
4995 | 00:01:23:14 | 83233 | 4994 | 2.19 | 6.26 | -30.4 | -12.13 | 0.47
4996 | 00:01:23:15 | 83250 | 4995 | 1.05 | 6.26 | -27.99 | -11.21 | 0.47
4997 | 00:01:23:16 | 83267 | 4996 | 0.44 | 6.26 | -25.66 | -10.25 | 0.47
4998 | 00:01:23:17 | 83283 | 4997 | -0.05 | 6.26 | -23.49 | -9.32 | 0.47
4999 | 00:01:23:18 | 83300 | 4998 | -0.61 | 6.26 | -21.47 | -8.48 | 0.47
5000 | 00:01:23:19 | 83317 | 4999 | -0.92 | 6.27 | -19.53 | -7.74 | 0.47
5001 | 00:01:23:20 | 83333 | 5000 | -1.09 | 6.27 | -17.88 | -7.08 | 0.47
5002 | 00:01:23:21 | 83350 | 5001 | -1.24 | 6.27 | -16.28 | -6.38 | 0.47
5003 | 00:01:23:22 | 83367 | 5002 | -1.44 | 6.27 | -14.61 | -5.64 | 0.47
5004 | 00:01:23:23 | 83383 | 5003 | -1.63 | 6.28 | -12.87 | -4.86 | 0.47
5005 | 00:01:23:24 | 83400 | 5004 | -1.83 | 6.28 | -11.3 | -4.17 | 0.47
5006 | 00:01:23:25 | 83417 | 5005 | -1.99 | 6.28 | -9.75 | -3.38 | 0.47
5007 | 00:01:23:26 | 83433 | 5006 | -2.09 | 6.28 | -8.37 | -2.7 | 0.47
5008 | 00:01:23:27 | 83450 | 5007 | -2.28 | 6.28 | -6.77 | -2.03 | 0.47
5009 | 00:01:23:28 | 83467 | 5008 | -2.38 | 6.28 | -5.17 | -1.37 | 0.47
5010 | 00:01:23:29 | 83483 | 5009 | -2.45 | 6.29 | -3.56 | -0.63 | 0.47
5011 | 00:01:23:30 | 83500 | 5010 | -2.53 | 6.29 | -2.06 | 0.1 | 0.47
5012 | 00:01:23:31 | 83517 | 5011 | -2.68 | 6.29 | -0.48 | 0.86 | 0.47
5013 | 00:01:23:32 | 83533 | 5012 | -2.77 | 6.28 | 1.18 | 1.65 | 0.47
5014 | 00:01:23:33 | 83550 | 5013 | -2.84 | 6.29 | 2.68 | 2.39 | 0.47
5015 | 00:01:23:34 | 83567 | 5014 | -2.94 | 6.29 | 4.12 | 3.1 | 0.47
5016 | 00:01:23:35 | 83583 | 5015 | -3.14 | 6.29 | 5.67 | 3.8 | 0.47
5017 | 00:01:23:36 | 83600 | 5016 | -3.24 | 6.29 | 7.3 | 4.53 | 0.47
5018 | 00:01:23:37 | 83617 | 5017 | -3.35 | 6.28 | 8.82 | 5.26 | 0.47
5019 | 00:01:23:38 | 83633 | 5018 | -3.45 | 6.28 | 10.33 | 6.07 | 0.47
5020 | 00:01:23:39 | 83650 | 5019 | -3.58 | 6.29 | 11.8 | 6.87 | 0.47
5021 | 00:01:23:40 | 83667 | 5020 | -3.72 | 6.29 | 13.4 | 7.6 | 0.47
5022 | 00:01:23:41 | 83683 | 5021 | -3.85 | 6.29 | 14.93 | 8.32 | 0.47
5023 | 00:01:23:42 | 83700 | 5022 | -4.01 | 6.29 | 16.29 | 8.95 | 0.47
5024 | 00:01:23:43 | 83717 | 5023 | -4.19 | 6.29 | 17.78 | 9.6 | 0.47
5025 | 00:01:23:44 | 83733 | 5024 | -4.43 | 6.29 | 19.23 | 10.21 | 0.47
5026 | 00:01:23:45 | 83750 | 5025 | -4.72 | 6.29 | 20.52 | 10.84 | 0.47
5027 | 00:01:23:46 | 83767 | 5026 | -5.02 | 6.29 | 21.74 | 11.46 | 0.47
5028 | 00:01:23:47 | 83783 | 5027 | -5.31 | 6.29 | 22.87 | 12.02 | 0.47
5029 | 00:01:23:48 | 83800 | 5028 | -5.55 | 6.29 | 24.08 | 12.57 | 0.47
5030 | 00:01:23:49 | 83817 | 5029 | -5.75 | 6.29 | 25.21 | 13.08 | 0.47
5031 | 00:01:23:50 | 83833 | 5030 | -5.96 | 6.29 | 26.35 | 13.58 | 0.47
5032 | 00:01:23:51 | 83850 | 5031 | -6.18 | 6.29 | 27.4 | 14.03 | 0.47
5033 | 00:01:23:52 | 83867 | 5032 | -6.47 | 6.28 | 28.48 | 14.5 | 0.47
5034 | 00:01:23:53 | 83883 | 5033 | -6.84 | 6.29 | 29.53 | 14.98 | 0.47
5035 | 00:01:23:54 | 83900 | 5034 | -7.21 | 6.29 | 30.42 | 15.35 | 0.47
5036 | 00:01:23:55 | 83917 | 5035 | -7.08 | 6.28 | 30.45 | 15.37 | 0.47
5037 | 00:01:23:56 | 83933 | 5036 | -7.15 | 6.29 | 30.54 | 15.42 | 0.47
5038 | 00:01:23:57 | 83950 | 5037 | -6.35 | 6.29 | 30.56 | 15.43 | 0.47
5039 | 00:01:23:58 | 83967 | 5038 | -5.42 | 6.29 | 30.56 | 15.3 | 0.47
5040 | 00:01:23:59 | 83983 | 5039 | -5.31 | 6.29 | 30.56 | 15.23 | 0.47
5041 | 00:01:24:00 | 84000 | 5040 | -5.26 | 6.29 | 30.56 | 15.17 | 0.47
5042 | 00:01:24:01 | 84017 | 5041 | -4.89 | 6.29 | 30.54 | 14.9 | 0.47
5043 | 00:01:24:02 | 84033 | 5042 | -4.4 | 6.29 | 29.61 | 14.51 | 0.47
5044 | 00:01:24:03 | 84050 | 5043 | -3.84 | 6.29 | 28.41 | 14.04 | 0.47
5045 | 00:01:24:04 | 84067 | 5044 | -3.41 | 6.29 | 27.13 | 13.52 | 0.47
5046 | 00:01:24:05 | 84083 | 5045 | -3.09 | 6.29 | 25.9 | 13.02 | 0.47
5047 | 00:01:24:06 | 84100 | 5046 | -2.94 | 6.29 | 25.12 | 12.69 | 0.48
5048 | 00:01:24:07 | 84117 | 5047 | -2.85 | 6.29 | 24.54 | 12.45 | 0.47
5049 | 00:01:24:08 | 84133 | 5048 | -2.77 | 6.29 | 24.01 | 12.23 | 0.47
5050 | 00:01:24:09 | 84150 | 5049 | -2.68 | 6.29 | 23.54 | 12.03 | 0.47
5051 | 00:01:24:10 | 84167 | 5050 | -2.6 | 6.29 | 23.16 | 11.87 | 0.47
5052 | 00:01:24:11 | 84183 | 5051 | -2.51 | 6.29 | 22.8 | 11.71 | 0.47
5053 | 00:01:24:12 | 84200 | 5052 | -2.46 | 6.29 | 22.45 | 11.55 | 0.47
5054 | 00:01:24:13 | 84217 | 5053 | -2.41 | 6.29 | 22.09 | 11.38 | 0.47
5055 | 00:01:24:14 | 84233 | 5054 | -2.36 | 6.29 | 21.76 | 11.23 | 0.48
5056 | 00:01:24:15 | 84250 | 5055 | -2.31 | 6.29 | 21.41 | 11.06 | 0.47
5057 | 00:01:24:16 | 84267 | 5056 | -2.24 | 6.29 | 21.09 | 10.92 | 0.48
5058 | 00:01:24:17 | 84283 | 5057 | -2.17 | 6.29 | 20.77 | 10.76 | 0.47
5059 | 00:01:24:18 | 84300 | 5058 | -2.11 | 6.29 | 20.42 | 10.59 | 0.47
5060 | 00:01:24:19 | 84317 | 5059 | -2.11 | 6.29 | 20.05 | 10.43 | 0.47
5061 | 00:01:24:20 | 84333 | 5060 | -2.06 | 6.29 | 19.65 | 10.25 | 0.48
5062 | 00:01:24:21 | 84350 | 5061 | -2 | 6.29 | 19.23 | 10.07 | 0.48
5063 | 00:01:24:22 | 84367 | 5062 | -1.94 | 6.29 | 18.51 | 9.78 | 0.48
5064 | 00:01:24:23 | 84383 | 5063 | -1.85 | 6.29 | 17.69 | 9.46 | 0.48
5065 | 00:01:24:24 | 84400 | 5064 | -1.72 | 6.29 | 16.79 | 9.11 | 0.48
5066 | 00:01:24:25 | 84417 | 5065 | -1.66 | 6.29 | 15.95 | 8.76 | 0.48
5067 | 00:01:24:26 | 84433 | 5066 | -1.6 | 6.29 | 15.12 | 8.39 | 0.48
5068 | 00:01:24:27 | 84450 | 5067 | -1.53 | 6.29 | 14.01 | 7.89 | 0.48
5069 | 00:01:24:28 | 84467 | 5068 | -1.41 | 6.29 | 12.82 | 7.38 | 0.48
5070 | 00:01:24:29 | 84483 | 5069 | -1.31 | 6.29 | 11.61 | 6.83 | 0.47
5071 | 00:01:24:30 | 84500 | 5070 | -1.22 | 6.29 | 10.45 | 6.27 | 0.47
5072 | 00:01:24:31 | 84517 | 5071 | -1.15 | 6.29 | 9.3 | 5.68 | 0.48
5073 | 00:01:24:32 | 84533 | 5072 | -1.09 | 6.29 | 8.25 | 5.17 | 0.48
5074 | 00:01:24:33 | 84550 | 5073 | -1.02 | 6.29 | 7.14 | 4.64 | 0.48
5075 | 00:01:24:34 | 84567 | 5074 | -0.8 | 6.29 | 6 | 4.15 | 0.48
5076 | 00:01:24:35 | 84583 | 5075 | -0.66 | 6.29 | 4.87 | 3.65 | 0.48
5077 | 00:01:24:36 | 84600 | 5076 | -0.56 | 6.29 | 3.65 | 3.09 | 0.47
5078 | 00:01:24:37 | 84617 | 5077 | -0.46 | 6.29 | 2.47 | 2.52 | 0.48
5079 | 00:01:24:38 | 84633 | 5078 | -0.24 | 6.29 | 1.26 | 1.95 | 0.48
5080 | 00:01:24:39 | 84650 | 5079 | -0.03 | 6.29 | -0.07 | 1.34 | 0.48
5081 | 00:01:24:40 | 84667 | 5080 | 0.05 | 6.29 | -1.33 | 0.74 | 0.48
5082 | 00:01:24:41 | 84683 | 5081 | 0.14 | 6.29 | -2.62 | 0.11 | 0.48
5083 | 00:01:24:42 | 84700 | 5082 | 0.2 | 6.29 | -3.81 | -0.46 | 0.48
5084 | 00:01:24:43 | 84717 | 5083 | 0.29 | 6.29 | -5.03 | -1.02 | 0.48
5085 | 00:01:24:44 | 84733 | 5084 | 0.41 | 6.29 | -6.23 | -1.53 | 0.48
5086 | 00:01:24:45 | 84750 | 5085 | 0.54 | 6.29 | -7.41 | -2.02 | 0.48
5087 | 00:01:24:46 | 84767 | 5086 | 0.63 | 6.29 | -8.57 | -2.52 | 0.48
5088 | 00:01:24:47 | 84783 | 5087 | 0.8 | 6.29 | -9.64 | -3.03 | 0.48
5089 | 00:01:24:48 | 84800 | 5088 | 1 | 6.29 | -10.7 | -3.56 | 0.48
5090 | 00:01:24:49 | 84817 | 5089 | 1.12 | 6.29 | -11.78 | -4.09 | 0.48
5091 | 00:01:24:50 | 84833 | 5090 | 1.27 | 6.29 | -12.97 | -4.64 | 0.48
5092 | 00:01:24:51 | 84850 | 5091 | 1.44 | 6.29 | -14.2 | -5.17 | 0.48
5093 | 00:01:24:52 | 84867 | 5092 | 1.58 | 6.29 | -15.31 | -5.72 | 0.48
5094 | 00:01:24:53 | 84883 | 5093 | 1.72 | 6.29 | -16.38 | -6.24 | 0.48
5095 | 00:01:24:54 | 84900 | 5094 | 1.87 | 6.29 | -17.41 | -6.72 | 0.48
5096 | 00:01:24:55 | 84917 | 5095 | 2.02 | 6.29 | -18.51 | -7.2 | 0.48
5097 | 00:01:24:56 | 84933 | 5096 | 2.29 | 6.29 | -19.62 | -7.67 | 0.48
5098 | 00:01:24:57 | 84950 | 5097 | 2.48 | 6.29 | -20.51 | -8.06 | 0.48
5099 | 00:01:24:58 | 84967 | 5098 | 2.62 | 6.29 | -21.31 | -8.4 | 0.48
5100 | 00:01:24:59 | 84983 | 5099 | 2.67 | 6.29 | -21.68 | -8.59 | 0.48
5101 | 00:01:25:00 | 85000 | 5100 | 2.63 | 6.29 | -21.73 | -8.62 | 0.48
5102 | 00:01:25:01 | 85017 | 5101 | 2.6 | 6.29 | -21.74 | -8.62 | 0.48
5103 | 00:01:25:02 | 85033 | 5102 | 2.58 | 6.29 | -21.75 | -8.63 | 0.48
5104 | 00:01:25:03 | 85050 | 5103 | 2.55 | 6.29 | -21.75 | -8.63 | 0.48
5105 | 00:01:25:04 | 85067 | 5104 | 2.77 | 6.29 | -22.19 | -8.82 | 0.48
5106 | 00:01:25:05 | 85083 | 5105 | 2.87 | 6.29 | -22.7 | -9.06 | 0.48
5107 | 00:01:25:06 | 85100 | 5106 | 2.94 | 6.29 | -23.19 | -9.3 | 0.48
5108 | 00:01:25:07 | 85117 | 5107 | 3.06 | 6.29 | -23.71 | -9.57 | 0.48
5109 | 00:01:25:08 | 85133 | 5108 | 3.23 | 6.29 | -24.19 | -9.8 | 0.48
5110 | 00:01:25:09 | 85150 | 5109 | 3.36 | 6.29 | -24.69 | -10.06 | 0.48
5111 | 00:01:25:10 | 85167 | 5110 | 3.45 | 6.29 | -25.17 | -10.29 | 0.48
5112 | 00:01:25:11 | 85183 | 5111 | 3.58 | 6.29 | -25.69 | -10.54 | 0.48
5113 | 00:01:25:12 | 85200 | 5112 | 3.7 | 6.29 | -26.2 | -10.77 | 0.48
5114 | 00:01:25:13 | 85217 | 5113 | 3.8 | 6.29 | -26.71 | -11.01 | 0.48
5115 | 00:01:25:14 | 85233 | 5114 | 3.94 | 6.29 | -27.22 | -11.23 | 0.48
5116 | 00:01:25:15 | 85250 | 5115 | 4.08 | 6.29 | -27.75 | -11.45 | 0.48
5117 | 00:01:25:16 | 85267 | 5116 | 4.16 | 6.29 | -28.28 | -11.68 | 0.48
5118 | 00:01:25:17 | 85283 | 5117 | 4.25 | 6.29 | -28.78 | -11.9 | 0.48
5119 | 00:01:25:18 | 85300 | 5118 | 4.31 | 6.29 | -29.28 | -12.13 | 0.48
5120 | 00:01:25:19 | 85317 | 5119 | 4.42 | 6.29 | -29.79 | -12.34 | 0.48
5121 | 00:01:25:20 | 85333 | 5120 | 4.43 | 6.29 | -30.09 | -12.49 | 0.48
5122 | 00:01:25:21 | 85350 | 5121 | 4.36 | 6.29 | -30.12 | -12.5 | 0.48
5123 | 00:01:25:22 | 85367 | 5122 | 3.89 | 6.29 | -30.12 | -12.5 | 0.48
5124 | 00:01:25:23 | 85383 | 5123 | 3.67 | 6.29 | -30.12 | -12.5 | 0.48
5125 | 00:01:25:24 | 85400 | 5124 | 2.85 | 6.29 | -30.12 | -12.41 | 0.48
5126 | 00:01:25:25 | 85417 | 5125 | 1.8 | 6.29 | -29.3 | -11.68 | 0.48
5127 | 00:01:25:26 | 85433 | 5126 | 0.97 | 6.29 | -27.4 | -11 | 0.48
5128 | 00:01:25:27 | 85450 | 5127 | 0.41 | 6.29 | -25.65 | -10.27 | 0.48
5129 | 00:01:25:28 | 85467 | 5128 | 0.07 | 6.29 | -23.99 | -9.56 | 0.48
5130 | 00:01:25:29 | 85483 | 5129 | -0.25 | 6.29 | -22.46 | -8.84 | 0.48
5131 | 00:01:25:30 | 85500 | 5130 | -0.63 | 6.29 | -20.89 | -8.23 | 0.48
5132 | 00:01:25:31 | 85517 | 5131 | -0.83 | 6.29 | -19.33 | -7.63 | 0.48
5133 | 00:01:25:32 | 85533 | 5132 | -1.02 | 6.29 | -17.91 | -7.08 | 0.48
5134 | 00:01:25:33 | 85550 | 5133 | -1.15 | 6.29 | -16.58 | -6.52 | 0.48
5135 | 00:01:25:34 | 85567 | 5134 | -1.32 | 6.3 | -15.15 | -5.85 | 0.48
5136 | 00:01:25:35 | 85583 | 5135 | -1.48 | 6.3 | -13.7 | -5.23 | 0.48
5137 | 00:01:25:36 | 85600 | 5136 | -1.58 | 6.3 | -12.4 | -4.63 | 0.48
5138 | 00:01:25:37 | 85617 | 5137 | -1.73 | 6.3 | -11.2 | -4.06 | 0.48
5139 | 00:01:25:38 | 85633 | 5138 | -1.83 | 6.3 | -9.9 | -3.4 | 0.48
5140 | 00:01:25:39 | 85650 | 5139 | -1.97 | 6.3 | -8.68 | -2.79 | 0.48
5141 | 00:01:25:40 | 85667 | 5140 | -2.11 | 6.3 | -7.54 | -2.31 | 0.48
5142 | 00:01:25:41 | 85683 | 5141 | -2.26 | 6.31 | -6.28 | -1.79 | 0.48
5143 | 00:01:25:42 | 85700 | 5142 | -2.38 | 6.31 | -5.01 | -1.28 | 0.48
5144 | 00:01:25:43 | 85717 | 5143 | -2.45 | 6.31 | -3.81 | -0.71 | 0.48
5145 | 00:01:25:44 | 85733 | 5144 | -2.5 | 6.31 | -2.59 | -0.13 | 0.48
5146 | 00:01:25:45 | 85750 | 5145 | -2.56 | 6.31 | -1.39 | 0.44 | 0.48
5147 | 00:01:25:46 | 85767 | 5146 | -2.65 | 6.31 | -0.08 | 1.06 | 0.48
5148 | 00:01:25:47 | 85783 | 5147 | -2.7 | 6.31 | 1.28 | 1.7 | 0.48
5149 | 00:01:25:48 | 85800 | 5148 | -2.77 | 6.31 | 2.48 | 2.3 | 0.48
5150 | 00:01:25:49 | 85817 | 5149 | -2.9 | 6.31 | 3.61 | 2.86 | 0.48
5151 | 00:01:25:50 | 85833 | 5150 | -3.06 | 6.31 | 4.8 | 3.43 | 0.48
5152 | 00:01:25:51 | 85850 | 5151 | -3.19 | 6.31 | 6.1 | 3.99 | 0.48
5153 | 00:01:25:52 | 85867 | 5152 | -3.29 | 6.31 | 7.4 | 4.57 | 0.48
5154 | 00:01:25:53 | 85883 | 5153 | -3.31 | 6.31 | 8.61 | 5.17 | 0.48
5155 | 00:01:25:54 | 85900 | 5154 | -3.36 | 6.31 | 9.82 | 5.77 | 0.48
5156 | 00:01:25:55 | 85917 | 5155 | -3.48 | 6.31 | 10.97 | 6.41 | 0.48
5157 | 00:01:25:56 | 85933 | 5156 | -3.63 | 6.31 | 12.22 | 7 | 0.48
5158 | 00:01:25:57 | 85950 | 5157 | -3.77 | 6.31 | 13.46 | 7.6 | 0.48
5159 | 00:01:25:58 | 85967 | 5158 | -3.91 | 6.31 | 14.67 | 8.17 | 0.48
5160 | 00:01:25:59 | 85983 | 5159 | -4.02 | 6.31 | 15.77 | 8.7 | 0.48
5161 | 00:01:26:00 | 86000 | 5160 | -4.14 | 6.31 | 16.96 | 9.23 | 0.48
5162 | 00:01:26:01 | 86017 | 5161 | -4.23 | 6.31 | 18.2 | 9.76 | 0.48
5163 | 00:01:26:02 | 86033 | 5162 | -4.33 | 6.31 | 19.37 | 10.29 | 0.48
5164 | 00:01:26:03 | 86050 | 5163 | -4.48 | 6.31 | 20.51 | 10.83 | 0.48
5165 | 00:01:26:04 | 86067 | 5164 | -4.75 | 6.31 | 21.55 | 11.38 | 0.48
5166 | 00:01:26:05 | 86083 | 5165 | -5.08 | 6.31 | 22.61 | 11.9 | 0.48
5167 | 00:01:26:06 | 86100 | 5166 | -5.38 | 6.31 | 23.67 | 12.41 | 0.48
5168 | 00:01:26:07 | 86117 | 5167 | -5.62 | 6.31 | 24.78 | 12.9 | 0.48
5169 | 00:01:26:08 | 86133 | 5168 | -5.91 | 6.31 | 25.81 | 13.35 | 0.48
5170 | 00:01:26:09 | 86150 | 5169 | -6.11 | 6.31 | 26.6 | 13.71 | 0.48
5171 | 00:01:26:10 | 86167 | 5170 | -6.33 | 6.31 | 27.37 | 14.04 | 0.48
5172 | 00:01:26:11 | 86183 | 5171 | -6.57 | 6.31 | 28.11 | 14.36 | 0.48
5173 | 00:01:26:12 | 86200 | 5172 | -6.82 | 6.31 | 28.87 | 14.68 | 0.48
5174 | 00:01:26:13 | 86217 | 5173 | -7.11 | 6.31 | 29.6 | 15.01 | 0.48
5175 | 00:01:26:14 | 86233 | 5174 | -7.35 | 6.31 | 30.31 | 15.32 | 0.48
5176 | 00:01:26:15 | 86250 | 5175 | -7.21 | 6.31 | 30.4 | 15.35 | 0.48
5177 | 00:01:26:16 | 86267 | 5176 | -7.26 | 6.31 | 30.48 | 15.4 | 0.48
5178 | 00:01:26:17 | 86283 | 5177 | -7.15 | 6.31 | 30.52 | 15.42 | 0.48
5179 | 00:01:26:18 | 86300 | 5178 | -5.62 | 6.31 | 30.51 | 15.3 | 0.48
5180 | 00:01:26:19 | 86317 | 5179 | -5.13 | 6.31 | 30.51 | 15.05 | 0.48
5181 | 00:01:26:20 | 86333 | 5180 | -4.91 | 6.31 | 30.49 | 14.86 | 0.48
5182 | 00:01:26:21 | 86350 | 5181 | -4.75 | 6.31 | 30.26 | 14.76 | 0.48
5183 | 00:01:26:22 | 86367 | 5182 | -4.43 | 6.31 | 29.71 | 14.52 | 0.48
5184 | 00:01:26:23 | 86383 | 5183 | -3.82 | 6.31 | 28.34 | 13.97 | 0.48
5185 | 00:01:26:24 | 86400 | 5184 | -3.33 | 6.31 | 26.87 | 13.4 | 0.48
5186 | 00:01:26:25 | 86417 | 5185 | -2.99 | 6.31 | 25.46 | 12.81 | 0.48
5187 | 00:01:26:26 | 86433 | 5186 | -2.65 | 6.31 | 24.04 | 12.24 | 0.48
5188 | 00:01:26:27 | 86450 | 5187 | -2.41 | 6.31 | 22.94 | 11.75 | 0.49
5189 | 00:01:26:28 | 86467 | 5188 | -2.26 | 6.31 | 21.75 | 11.23 | 0.48
5190 | 00:01:26:29 | 86483 | 5189 | -2.16 | 6.31 | 20.57 | 10.68 | 0.48
5191 | 00:01:26:30 | 86500 | 5190 | -2.07 | 6.31 | 19.34 | 10.1 | 0.48
5192 | 00:01:26:31 | 86517 | 5191 | -1.94 | 6.31 | 17.89 | 9.54 | 0.48
5193 | 00:01:26:32 | 86533 | 5192 | -1.78 | 6.31 | 16.46 | 8.95 | 0.49
5194 | 00:01:26:33 | 86550 | 5193 | -1.65 | 6.31 | 15.17 | 8.39 | 0.49
5195 | 00:01:26:34 | 86567 | 5194 | -1.53 | 6.31 | 14.13 | 7.9 | 0.48
5196 | 00:01:26:35 | 86583 | 5195 | -1.41 | 6.31 | 12.75 | 7.33 | 0.48
5197 | 00:01:26:36 | 86600 | 5196 | -1.39 | 6.31 | 11.37 | 6.66 | 0.49
5198 | 00:01:26:37 | 86617 | 5197 | -1.32 | 6.31 | 9.99 | 5.97 | 0.49
5199 | 00:01:26:38 | 86633 | 5198 | -1.22 | 6.31 | 8.87 | 5.42 | 0.49
5200 | 00:01:26:39 | 86650 | 5199 | -1.09 | 6.31 | 7.91 | 4.93 | 0.49
5201 | 00:01:26:40 | 86667 | 5200 | -0.9 | 6.31 | 6.71 | 4.41 | 0.48
5202 | 00:01:26:41 | 86683 | 5201 | -0.7 | 6.31 | 5.42 | 3.83 | 0.49
5203 | 00:01:26:42 | 86700 | 5202 | -0.56 | 6.31 | 4.12 | 3.28 | 0.49
5204 | 00:01:26:43 | 86717 | 5203 | -0.49 | 6.31 | 2.87 | 2.67 | 0.48
5205 | 00:01:26:44 | 86733 | 5204 | -0.36 | 6.31 | 1.53 | 2.03 | 0.48
5206 | 00:01:26:45 | 86750 | 5205 | -0.2 | 6.31 | 0.1 | 1.39 | 0.49
5207 | 00:01:26:46 | 86767 | 5206 | -0.1 | 6.31 | -1.29 | 0.71 | 0.49
5208 | 00:01:26:47 | 86783 | 5207 | 0.05 | 6.31 | -2.68 | 0.07 | 0.49
5209 | 00:01:26:48 | 86800 | 5208 | 0.15 | 6.31 | -3.96 | -0.56 | 0.49
5210 | 00:01:26:49 | 86817 | 5209 | 0.22 | 6.31 | -5.31 | -1.15 | 0.49
5211 | 00:01:26:50 | 86833 | 5210 | 0.41 | 6.31 | -6.72 | -1.75 | 0.49
5212 | 00:01:26:51 | 86850 | 5211 | 0.56 | 6.31 | -8.13 | -2.33 | 0.49
5213 | 00:01:26:52 | 86867 | 5212 | 0.73 | 6.31 | -9.44 | -2.95 | 0.49
5214 | 00:01:26:53 | 86883 | 5213 | 0.92 | 6.31 | -10.74 | -3.64 | 0.49
5215 | 00:01:26:54 | 86900 | 5214 | 1.02 | 6.31 | -12.22 | -4.34 | 0.49
5216 | 00:01:26:55 | 86917 | 5215 | 1.15 | 6.31 | -13.73 | -5.05 | 0.49
5217 | 00:01:26:56 | 86933 | 5216 | 1.38 | 6.31 | -15.22 | -5.72 | 0.49
5218 | 00:01:26:57 | 86950 | 5217 | 1.61 | 6.31 | -16.59 | -6.38 | 0.49
5219 | 00:01:26:58 | 86967 | 5218 | 1.9 | 6.31 | -17.9 | -6.98 | 0.49
5220 | 00:01:26:59 | 86983 | 5219 | 2.17 | 6.31 | -19.33 | -7.6 | 0.49
5221 | 00:01:27:00 | 87000 | 5220 | 2.45 | 6.31 | -20.74 | -8.24 | 0.49
5222 | 00:01:27:01 | 87017 | 5221 | 2.72 | 6.31 | -22.13 | -8.87 | 0.49
5223 | 00:01:27:02 | 87033 | 5222 | 3.04 | 6.31 | -23.4 | -9.53 | 0.49
5224 | 00:01:27:03 | 87050 | 5223 | 3.35 | 6.31 | -24.69 | -10.17 | 0.49
5225 | 00:01:27:04 | 87067 | 5224 | 3.58 | 6.31 | -26.05 | -10.82 | 0.49
5226 | 00:01:27:05 | 87083 | 5225 | 3.82 | 6.31 | -27.38 | -11.42 | 0.49
5227 | 00:01:27:06 | 87100 | 5226 | 4.01 | 6.31 | -28.75 | -12 | 0.49
5228 | 00:01:27:07 | 87117 | 5227 | 4.31 | 6.31 | -30.03 | -12.58 | 0.49
5229 | 00:01:27:08 | 87133 | 5228 | 4.57 | 6.31 | -31.33 | -13.14 | 0.49
5230 | 00:01:27:09 | 87150 | 5229 | 4.79 | 6.31 | -32.58 | -13.71 | 0.49
5231 | 00:01:27:10 | 87167 | 5230 | 5.01 | 6.31 | -33.93 | -14.28 | 0.49
5232 | 00:01:27:11 | 87183 | 5231 | 5.35 | 6.3 | -35.3 | -14.88 | 0.49
5233 | 00:01:27:12 | 87200 | 5232 | 5.55 | 6.31 | -36.59 | -15.47 | 0.49
5234 | 00:01:27:13 | 87217 | 5233 | 5.88 | 6.31 | -37.82 | -16.1 | 0.49
5235 | 00:01:27:14 | 87233 | 5234 | 6.06 | 6.31 | -39.01 | -16.72 | 0.49
5236 | 00:01:27:15 | 87250 | 5235 | 6.27 | 6.31 | -40.32 | -17.32 | 0.49
5237 | 00:01:27:16 | 87267 | 5236 | 6.42 | 6.31 | -41.57 | -17.93 | 0.49
5238 | 00:01:27:17 | 87283 | 5237 | 6.56 | 6.3 | -42.78 | -18.5 | 0.49
5239 | 00:01:27:18 | 87300 | 5238 | 6.62 | 6.31 | -44.02 | -19.11 | 0.49
5240 | 00:01:27:19 | 87317 | 5239 | 6.84 | 6.31 | -45.22 | -19.8 | 0.49
5241 | 00:01:27:20 | 87333 | 5240 | 7.12 | 6.31 | -46.56 | -20.49 | 0.49
5242 | 00:01:27:21 | 87350 | 5241 | 7.2 | 6.31 | -47.82 | -21.13 | 0.49
5243 | 00:01:27:22 | 87367 | 5242 | 7.22 | 6.31 | -49.03 | -21.82 | 0.5
5244 | 00:01:27:23 | 87383 | 5243 | 7.32 | 6.31 | -50.14 | -22.52 | 0.49
5245 | 00:01:27:24 | 87400 | 5244 | 7.51 | 6.31 | -51.23 | -23.11 | 0.5
5246 | 00:01:27:25 | 87417 | 5245 | 7.69 | 6.31 | -52.31 | -23.78 | 0.5
5247 | 00:01:27:26 | 87433 | 5246 | 7.66 | 6.31 | -53.45 | -24.38 | 0.5
5248 | 00:01:27:27 | 87450 | 5247 | 7.64 | 6.31 | -54.58 | -25.01 | 0.5
5249 | 00:01:27:28 | 87467 | 5248 | 7.56 | 6.31 | -55.66 | -25.57 | 0.5
5250 | 00:01:27:29 | 87483 | 5249 | 7.57 | 6.31 | -56.81 | -26.17 | 0.5
5251 | 00:01:27:30 | 87500 | 5250 | 7.57 | 6.31 | -57.79 | -26.71 | 0.5
5252 | 00:01:27:31 | 87517 | 5251 | 7.54 | 6.31 | -58.76 | -27.26 | 0.5
5253 | 00:01:27:32 | 87533 | 5252 | 7.59 | 6.31 | -59.68 | -27.81 | 0.5
5254 | 00:01:27:33 | 87550 | 5253 | 7.64 | 6.31 | -60.59 | -28.36 | 0.5
5255 | 00:01:27:34 | 87567 | 5254 | 7.44 | 6.31 | -61.13 | -28.71 | 0.5
5256 | 00:01:27:35 | 87583 | 5255 | 7.24 | 6.31 | -61.14 | -28.75 | 0.51
5257 | 00:01:27:36 | 87600 | 5256 | 7.12 | 6.31 | -61.15 | -28.78 | 0.5
5258 | 00:01:27:37 | 87617 | 5257 | 6.56 | 6.31 | -62.21 | -28.79 | 0.5
5259 | 00:01:27:38 | 87633 | 5258 | 6.45 | 6.32 | -62.21 | -28.79 | 0.5
5260 | 00:01:27:39 | 87650 | 5259 | 6.35 | 6.31 | -62.21 | -28.79 | 0.5
5261 | 00:01:27:40 | 87667 | 5260 | 6.27 | 6.31 | -62.22 | -28.79 | 0.5
5262 | 00:01:27:41 | 87683 | 5261 | 6.2 | 6.31 | -62.21 | -28.79 | 0.5
5263 | 00:01:27:42 | 87700 | 5262 | 6.13 | 6.31 | -62.21 | -28.79 | 0.5
5264 | 00:01:27:43 | 87717 | 5263 | 6.06 | 6.31 | -62.22 | -28.79 | 0.5
5265 | 00:01:27:44 | 87733 | 5264 | 6 | 6.31 | -62.21 | -28.79 | 0.5
5266 | 00:01:27:45 | 87750 | 5265 | 5.94 | 6.31 | -62.21 | -28.8 | 0.5
5267 | 00:01:27:46 | 87767 | 5266 | 5.94 | 6.31 | -62.21 | -28.8 | 0.5
5268 | 00:01:27:47 | 87783 | 5267 | 5.89 | 6.31 | -62.21 | -28.8 | 0.5
5269 | 00:01:27:48 | 87800 | 5268 | 5.88 | 6.32 | -62.21 | -28.8 | 0.5
5270 | 00:01:27:49 | 87817 | 5269 | 5.81 | 6.31 | -62.21 | -28.8 | 0.5
5271 | 00:01:27:50 | 87833 | 5270 | 5.77 | 6.31 | -62.21 | -28.8 | 0.5
5272 | 00:01:27:51 | 87850 | 5271 | 5.74 | 6.31 | -62.22 | -28.8 | 0.51
5273 | 00:01:27:52 | 87867 | 5272 | 5.72 | 6.31 | -62.21 | -28.8 | 0.5
5274 | 00:01:27:53 | 87883 | 5273 | 5.72 | 6.31 | -62.21 | -28.8 | 0.5
5275 | 00:01:27:54 | 87900 | 5274 | 5.72 | 6.31 | -62.21 | -28.8 | 0.5
5276 | 00:01:27:55 | 87917 | 5275 | 5.69 | 6.31 | -62.21 | -28.8 | 0.5
5277 | 00:01:27:56 | 87933 | 5276 | 5.62 | 6.31 | -62.21 | -28.8 | 0.5
5278 | 00:01:27:57 | 87950 | 5277 | 5.6 | 6.31 | -62.21 | -28.8 | 0.5
5279 | 00:01:27:58 | 87967 | 5278 | 5.59 | 6.31 | -62.21 | -28.8 | 0.5
5280 | 00:01:27:59 | 87983 | 5279 | 5.57 | 6.31 | -62.22 | -28.8 | 0.5
5281 | 00:01:28:00 | 88000 | 5280 | 5.57 | 6.32 | -62.22 | -28.8 | 0.51
5282 | 00:01:28:01 | 88017 | 5281 | 5.57 | 6.31 | -62.22 | -28.8 | 0.5
5283 | 00:01:28:02 | 88033 | 5282 | 5.54 | 6.31 | -62.21 | -28.8 | 0.5
5284 | 00:01:28:03 | 88050 | 5283 | 5.5 | 6.31 | -62.22 | -28.8 | 0.5
5285 | 00:01:28:04 | 88067 | 5284 | 5.49 | 6.31 | -62.21 | -28.8 | 0.51
5286 | 00:01:28:05 | 88083 | 5285 | 5.49 | 6.32 | -62.21 | -28.8 | 0.5
5287 | 00:01:28:06 | 88100 | 5286 | 5.5 | 6.31 | -62.21 | -28.8 | 0.5
5288 | 00:01:28:07 | 88117 | 5287 | 5.49 | 6.31 | -62.21 | -28.8 | 0.5
5289 | 00:01:28:08 | 88133 | 5288 | 5.49 | 6.31 | -62.22 | -28.8 | 0.5
5290 | 00:01:28:09 | 88150 | 5289 | 5.47 | 6.31 | -62.21 | -28.8 | 0.5
5291 | 00:01:28:10 | 88167 | 5290 | 5.43 | 6.31 | -62.21 | -28.8 | 0.51
5292 | 00:01:28:11 | 88183 | 5291 | 5.43 | 6.31 | -62.22 | -28.8 | 0.5
5293 | 00:01:28:12 | 88200 | 5292 | 5.42 | 6.32 | -62.21 | -28.8 | 0.5
5294 | 00:01:28:13 | 88217 | 5293 | 5.42 | 6.33 | -62.21 | -28.8 | 0.5
5295 | 00:01:28:14 | 88233 | 5294 | 5.43 | 6.36 | -62.21 | -28.8 | 0.5
5296 | 00:01:28:15 | 88250 | 5295 | 5.45 | 6.37 | -62.21 | -28.8 | 0.5
5297 | 00:01:28:16 | 88267 | 5296 | 5.45 | 6.39 | -62.21 | -28.8 | 0.5
5298 | 00:01:28:17 | 88283 | 5297 | 5.45 | 6.41 | -62.22 | -28.8 | 0.5
5299 | 00:01:28:18 | 88300 | 5298 | 5.45 | 6.43 | -62.21 | -28.8 | 0.5
5300 | 00:01:28:19 | 88317 | 5299 | 5.42 | 6.46 | -62.21 | -28.8 | 0.51
5301 | 00:01:28:20 | 88333 | 5300 | 5.43 | 6.48 | -62.21 | -28.8 | 0.5
5302 | 00:01:28:21 | 88350 | 5301 | 5.42 | 6.5 | -62.21 | -28.8 | 0.5
5303 | 00:01:28:22 | 88367 | 5302 | 5.45 | 6.52 | -62.21 | -28.8 | 0.5
5304 | 00:01:28:23 | 88383 | 5303 | 5.45 | 6.54 | -62.21 | -28.8 | 0.5
5305 | 00:01:28:24 | 88400 | 5304 | 5.47 | 6.57 | -62.21 | -28.8 | 0.5
5306 | 00:01:28:25 | 88417 | 5305 | 5.47 | 6.59 | -62.21 | -28.8 | 0.5
5307 | 00:01:28:26 | 88433 | 5306 | 5.43 | 6.61 | -62.21 | -28.8 | 0.5
5308 | 00:01:28:27 | 88450 | 5307 | 5.43 | 6.63 | -62.21 | -28.8 | 0.5
5309 | 00:01:28:28 | 88467 | 5308 | 5.43 | 6.65 | -62.21 | -28.8 | 0.5
5310 | 00:01:28:29 | 88483 | 5309 | 5.42 | 6.68 | -62.21 | -28.8 | 0.5
5311 | 00:01:28:30 | 88500 | 5310 | 5.38 | 6.7 | -62.21 | -28.8 | 0.5
5312 | 00:01:28:31 | 88517 | 5311 | 5.43 | 6.72 | -62.21 | -28.8 | 0.5
5313 | 00:01:28:32 | 88533 | 5312 | 5.42 | 6.74 | -62.22 | -28.8 | 0.5
5314 | 00:01:28:33 | 88550 | 5313 | 5.43 | 6.76 | -62.22 | -28.8 | 0.5
5315 | 00:01:28:34 | 88567 | 5314 | 5.42 | 6.78 | -62.21 | -28.8 | 0.5
5316 | 00:01:28:35 | 88583 | 5315 | 5.42 | 6.8 | -62.21 | -28.8 | 0.5
5317 | 00:01:28:36 | 88600 | 5316 | 5.4 | 6.82 | -62.21 | -28.8 | 0.5
5318 | 00:01:28:37 | 88617 | 5317 | 5.38 | 6.84 | -62.21 | -28.8 | 0.5
5319 | 00:01:28:38 | 88633 | 5318 | 5.38 | 6.86 | -62.21 | -28.8 | 0.5
5320 | 00:01:28:39 | 88650 | 5319 | 5.37 | 6.89 | -62.21 | -28.8 | 0.5
5321 | 00:01:28:40 | 88667 | 5320 | 5.37 | 6.91 | -62.21 | -28.8 | 0.5
5322 | 00:01:28:41 | 88683 | 5321 | 5.33 | 6.93 | -62.21 | -28.8 | 0.51
5323 | 00:01:28:42 | 88700 | 5322 | 5.3 | 6.94 | -62.21 | -28.8 | 0.5
5324 | 00:01:28:43 | 88717 | 5323 | 5.3 | 6.96 | -62.22 | -28.8 | 0.5
5325 | 00:01:28:44 | 88733 | 5324 | 5.26 | 6.98 | -62.22 | -28.8 | 0.51
5326 | 00:01:28:45 | 88750 | 5325 | 5.26 | 7 | -62.21 | -28.8 | 0.5
5327 | 00:01:28:46 | 88767 | 5326 | 5.25 | 7.03 | -62.21 | -28.8 | 0.51
5328 | 00:01:28:47 | 88783 | 5327 | 5.28 | 7.06 | -62.21 | -28.8 | 0.5
5329 | 00:01:28:48 | 88800 | 5328 | 5.3 | 7.12 | -62.22 | -28.8 | 0.5
5330 | 00:01:28:49 | 88817 | 5329 | 5.32 | 7.18 | -62.21 | -28.8 | 0.5
5331 | 00:01:28:50 | 88833 | 5330 | 5.32 | 7.24 | -62.21 | -28.8 | 0.5
5332 | 00:01:28:51 | 88850 | 5331 | 5.32 | 7.29 | -62.21 | -28.8 | 0.5
5333 | 00:01:28:52 | 88867 | 5332 | 5.32 | 7.34 | -62.21 | -28.8 | 0.5
5334 | 00:01:28:53 | 88883 | 5333 | 5.32 | 7.4 | -62.21 | -28.8 | 0.5
5335 | 00:01:28:54 | 88900 | 5334 | 5.35 | 7.44 | -62.21 | -28.8 | 0.5
5336 | 00:01:28:55 | 88917 | 5335 | 5.37 | 7.49 | -62.21 | -28.8 | 0.5
5337 | 00:01:28:56 | 88933 | 5336 | 5.35 | 7.55 | -62.21 | -28.8 | 0.51
5338 | 00:01:28:57 | 88950 | 5337 | 5.32 | 7.59 | -62.21 | -28.8 | 0.51
5339 | 00:01:28:58 | 88967 | 5338 | 5.3 | 7.64 | -62.21 | -28.8 | 0.51
5340 | 00:01:28:59 | 88983 | 5339 | 5.28 | 7.68 | -62.21 | -28.8 | 0.5
5341 | 00:01:29:00 | 89000 | 5340 | 5.28 | 7.74 | -62.21 | -28.8 | 0.51
5342 | 00:01:29:01 | 89017 | 5341 | 5.28 | 7.78 | -62.22 | -28.8 | 0.51
5343 | 00:01:29:02 | 89033 | 5342 | 5.3 | 7.83 | -62.21 | -28.8 | 0.51
5344 | 00:01:29:03 | 89050 | 5343 | 5.3 | 7.88 | -62.21 | -28.8 | 0.51
5345 | 00:01:29:04 | 89067 | 5344 | 5.32 | 7.91 | -62.21 | -28.8 | 0.51
5346 | 00:01:29:05 | 89083 | 5345 | 5.32 | 7.96 | -62.21 | -28.8 | 0.51
5347 | 00:01:29:06 | 89100 | 5346 | 5.3 | 8 | -62.22 | -28.8 | 0.51
5348 | 00:01:29:07 | 89117 | 5347 | 5.3 | 8.04 | -62.21 | -28.8 | 0.51
5349 | 00:01:29:08 | 89133 | 5348 | 5.3 | 8.08 | -62.21 | -28.8 | 0.51
5350 | 00:01:29:09 | 89150 | 5349 | 5.32 | 8.12 | -62.21 | -28.8 | 0.51
5351 | 00:01:29:10 | 89167 | 5350 | 5.33 | 8.17 | -62.22 | -28.8 | 0.51
5352 | 00:01:29:11 | 89183 | 5351 | 5.35 | 8.21 | -62.22 | -28.8 | 0.51
5353 | 00:01:29:12 | 89200 | 5352 | 5.33 | 8.25 | -62.21 | -28.8 | 0.51
5354 | 00:01:29:13 | 89217 | 5353 | 5.32 | 8.29 | -62.21 | -28.8 | 0.51
5355 | 00:01:29:14 | 89233 | 5354 | 5.32 | 8.32 | -62.21 | -28.8 | 0.51
5356 | 00:01:29:15 | 89250 | 5355 | 5.33 | 8.36 | -62.21 | -28.8 | 0.51
5357 | 00:01:29:16 | 89267 | 5356 | 5.33 | 8.4 | -62.21 | -28.8 | 0.51
5358 | 00:01:29:17 | 89283 | 5357 | 5.35 | 8.43 | -62.21 | -28.8 | 0.51
5359 | 00:01:29:18 | 89300 | 5358 | 5.35 | 8.47 | -62.21 | -28.8 | 0.51
5360 | 00:01:29:19 | 89317 | 5359 | 5.33 | 8.5 | -62.21 | -28.8 | 0.51
5361 | 00:01:29:20 | 89333 | 5360 | 5.3 | 8.52 | -62.22 | -28.8 | 0.51
5362 | 00:01:29:21 | 89350 | 5361 | 5.25 | 8.53 | -62.21 | -28.8 | 0.51
5363 | 00:01:29:22 | 89367 | 5362 | 5.25 | 8.53 | -62.21 | -28.8 | 0.51
5364 | 00:01:29:23 | 89383 | 5363 | 5.21 | 8.53 | -62.21 | -28.8 | 0.51
5365 | 00:01:29:24 | 89400 | 5364 | 5.15 | 8.54 | -62.21 | -28.8 | 0.51
5366 | 00:01:29:25 | 89417 | 5365 | 5.11 | 8.54 | -62.21 | -28.8 | 0.51
5367 | 00:01:29:26 | 89433 | 5366 | 5.1 | 8.54 | -62.21 | -28.8 | 0.51
5368 | 00:01:29:27 | 89450 | 5367 | 5.08 | 8.54 | -62.22 | -28.8 | 0.51
5369 | 00:01:29:28 | 89467 | 5368 | 5.08 | 8.55 | -62.22 | -28.8 | 0.51
5370 | 00:01:29:29 | 89483 | 5369 | 5.08 | 8.54 | -62.21 | -28.8 | 0.51
5371 | 00:01:29:30 | 89500 | 5370 | 5.06 | 8.54 | -62.21 | -28.8 | 0.51
5372 | 00:01:29:31 | 89517 | 5371 | 5.06 | 8.54 | -62.21 | -28.8 | 0.51
5373 | 00:01:29:32 | 89533 | 5372 | 4.99 | 8.55 | -62.21 | -28.8 | 0.51
5374 | 00:01:29:33 | 89550 | 5373 | 4.96 | 8.55 | -62.21 | -28.8 | 0.51
5375 | 00:01:29:34 | 89567 | 5374 | 4.98 | 8.55 | -62.21 | -28.8 | 0.51
5376 | 00:01:29:35 | 89583 | 5375 | 4.98 | 8.55 | -62.21 | -28.8 | 0.51
5377 | 00:01:29:36 | 89600 | 5376 | 4.99 | 8.55 | -62.21 | -28.8 | 0.51
5378 | 00:01:29:37 | 89617 | 5377 | 4.99 | 8.55 | -62.21 | -28.8 | 0.51
5379 | 00:01:29:38 | 89633 | 5378 | 4.98 | 8.55 | -62.21 | -28.8 | 0.51
5380 | 00:01:29:39 | 89650 | 5379 | 4.94 | 8.55 | -62.21 | -28.8 | 0.51
5381 | 00:01:29:40 | 89667 | 5380 | 4.94 | 8.55 | -62.22 | -28.8 | 0.51
5382 | 00:01:29:41 | 89683 | 5381 | 4.96 | 8.55 | -62.21 | -28.8 | 0.51
5383 | 00:01:29:42 | 89700 | 5382 | 4.94 | 8.55 | -62.21 | -28.8 | 0.51
5384 | 00:01:29:43 | 89717 | 5383 | 4.91 | 8.55 | -62.21 | -28.8 | 0.51
5385 | 00:01:29:44 | 89733 | 5384 | 4.91 | 8.55 | -62.21 | -28.8 | 0.51
5386 | 00:01:29:45 | 89750 | 5385 | 4.89 | 8.55 | -62.21 | -28.8 | 0.51
5387 | 00:01:29:46 | 89767 | 5386 | 4.91 | 8.56 | -62.21 | -28.8 | 0.51
5388 | 00:01:29:47 | 89783 | 5387 | 4.91 | 8.56 | -62.21 | -28.8 | 0.51
5389 | 00:01:29:48 | 89800 | 5388 | 4.91 | 8.56 | -62.21 | -28.8 | 0.51
5390 | 00:01:29:49 | 89817 | 5389 | 4.89 | 8.56 | -62.21 | -28.8 | 0.51
5391 | 00:01:29:50 | 89833 | 5390 | 4.86 | 8.55 | -62.21 | -28.8 | 0.51
5392 | 00:01:29:51 | 89850 | 5391 | 4.86 | 8.56 | -62.21 | -28.8 | 0.51
5393 | 00:01:29:52 | 89867 | 5392 | 4.86 | 8.56 | -62.21 | -28.8 | 0.51
5394 | 00:01:29:53 | 89883 | 5393 | 4.87 | 8.56 | -62.21 | -28.8 | 0.51
5395 | 00:01:29:54 | 89900 | 5394 | 4.87 | 8.55 | -62.21 | -28.8 | 0.51
5396 | 00:01:29:55 | 89917 | 5395 | 4.86 | 8.56 | -62.21 | -28.8 | 0.51
5397 | 00:01:29:56 | 89933 | 5396 | 4.84 | 8.56 | -62.21 | -28.8 | 0.51
5398 | 00:01:29:57 | 89950 | 5397 | 4.82 | 8.55 | -62.21 | -28.8 | 0.51
5399 | 00:01:29:58 | 89967 | 5398 | 4.81 | 8.56 | -62.21 | -28.8 | 0.51
5400 | 00:01:29:59 | 89983 | 5399 | 4.81 | 8.56 | -62.21 | -28.8 | 0.51
5401 | 00:01:30:00 | 90000 | 5400 | 4.84 | 8.56 | -62.21 | -28.8 | 0.51
5402 | 00:01:30:01 | 90017 | 5401 | 4.82 | 8.55 | -62.21 | -28.8 | 0.51
5403 | 00:01:30:02 | 90033 | 5402 | 4.84 | 8.56 | -62.21 | -28.8 | 0.51
5404 | 00:01:30:03 | 90050 | 5403 | 4.81 | 8.56 | -62.21 | -28.8 | 0.51
5405 | 00:01:30:04 | 90067 | 5404 | 4.77 | 8.56 | -62.21 | -28.8 | 0.51
5406 | 00:01:30:05 | 90083 | 5405 | 4.76 | 8.56 | -62.21 | -28.8 | 0.51
5407 | 00:01:30:06 | 90100 | 5406 | 4.74 | 8.56 | -62.21 | -28.8 | 0.51
5408 | 00:01:30:07 | 90117 | 5407 | 4.76 | 8.56 | -62.21 | -28.8 | 0.51
5409 | 00:01:30:08 | 90133 | 5408 | 4.76 | 8.56 | -62.21 | -28.8 | 0.51
5410 | 00:01:30:09 | 90150 | 5409 | 4.77 | 8.56 | -62.21 | -28.8 | 0.51
5411 | 00:01:30:10 | 90167 | 5410 | 4.77 | 8.56 | -62.21 | -28.8 | 0.51
5412 | 00:01:30:11 | 90183 | 5411 | 4.74 | 8.56 | -62.21 | -28.8 | 0.51
5413 | 00:01:30:12 | 90200 | 5412 | 4.72 | 8.56 | -62.22 | -28.8 | 0.51
5414 | 00:01:30:13 | 90217 | 5413 | 4.72 | 8.56 | -62.21 | -28.8 | 0.51
5415 | 00:01:30:14 | 90233 | 5414 | 4.74 | 8.56 | -62.21 | -28.8 | 0.51
5416 | 00:01:30:15 | 90250 | 5415 | 4.74 | 8.56 | -62.21 | -28.8 | 0.51
5417 | 00:01:30:16 | 90267 | 5416 | 4.72 | 8.56 | -62.21 | -28.8 | 0.51
5418 | 00:01:30:17 | 90283 | 5417 | 4.72 | 8.56 | -62.21 | -28.8 | 0.51
5419 | 00:01:30:18 | 90300 | 5418 | 4.7 | 8.56 | -62.21 | -28.8 | 0.51
5420 | 00:01:30:19 | 90317 | 5419 | 4.69 | 8.56 | -62.21 | -28.8 | 0.51
5421 | 00:01:30:20 | 90333 | 5420 | 4.69 | 8.56 | -62.21 | -28.8 | 0.51
5422 | 00:01:30:21 | 90350 | 5421 | 4.7 | 8.56 | -62.22 | -28.8 | 0.51
5423 | 00:01:30:22 | 90367 | 5422 | 4.7 | 8.56 | -62.21 | -28.8 | 0.51
5424 | 00:01:30:23 | 90383 | 5423 | 4.67 | 8.56 | -62.21 | -28.8 | 0.51
5425 | 00:01:30:24 | 90400 | 5424 | 4.67 | 8.56 | -62.21 | -28.8 | 0.51
5426 | 00:01:30:25 | 90417 | 5425 | 4.67 | 8.56 | -62.21 | -28.8 | 0.51
5427 | 00:01:30:26 | 90433 | 5426 | 4.69 | 8.56 | -62.22 | -28.8 | 0.51
5428 | 00:01:30:27 | 90450 | 5427 | 4.69 | 8.56 | -62.22 | -28.8 | 0.51
5429 | 00:01:30:28 | 90467 | 5428 | 4.67 | 8.56 | -62.21 | -28.8 | 0.51
5430 | 00:01:30:29 | 90483 | 5429 | 4.65 | 8.56 | -62.21 | -28.8 | 0.51
5431 | 00:01:30:30 | 90500 | 5430 | 4.65 | 8.56 | -62.21 | -28.8 | 0.51
5432 | 00:01:30:31 | 90517 | 5431 | 4.65 | 8.56 | -62.22 | -28.8 | 0.51
5433 | 00:01:30:32 | 90533 | 5432 | 4.69 | 8.56 | -62.21 | -28.8 | 0.51
5434 | 00:01:30:33 | 90550 | 5433 | 4.65 | 8.56 | -62.21 | -28.8 | 0.51
5435 | 00:01:30:34 | 90567 | 5434 | 4.65 | 8.56 | -62.21 | -28.8 | 0.51
5436 | 00:01:30:35 | 90583 | 5435 | 4.6 | 8.56 | -62.21 | -28.8 | 0.51
5437 | 00:01:30:36 | 90600 | 5436 | 4.6 | 8.56 | -62.21 | -28.8 | 0.51
5438 | 00:01:30:37 | 90617 | 5437 | 4.62 | 8.56 | -62.21 | -28.8 | 0.51
5439 | 00:01:30:38 | 90633 | 5438 | 4.64 | 8.56 | -62.21 | -28.8 | 0.51
5440 | 00:01:30:39 | 90650 | 5439 | 4.65 | 8.56 | -62.21 | -28.8 | 0.51
5441 | 00:01:30:40 | 90667 | 5440 | 4.64 | 8.56 | -62.21 | -28.8 | 0.51
5442 | 00:01:30:41 | 90683 | 5441 | 4.62 | 8.56 | -62.21 | -28.8 | 0.51
5443 | 00:01:30:42 | 90700 | 5442 | 4.6 | 8.56 | -62.21 | -28.8 | 0.51
5444 | 00:01:30:43 | 90717 | 5443 | 4.59 | 8.56 | -62.21 | -28.8 | 0.51
5445 | 00:01:30:44 | 90733 | 5444 | 4.62 | 8.56 | -62.21 | -28.8 | 0.51
5446 | 00:01:30:45 | 90750 | 5445 | 4.62 | 8.56 | -62.21 | -28.8 | 0.51
5447 | 00:01:30:46 | 90767 | 5446 | 4.59 | 8.56 | -62.21 | -28.8 | 0.51
5448 | 00:01:30:47 | 90783 | 5447 | 4.57 | 8.56 | -62.21 | -28.8 | 0.51
5449 | 00:01:30:48 | 90800 | 5448 | 4.57 | 8.56 | -62.21 | -28.8 | 0.51
5450 | 00:01:30:49 | 90817 | 5449 | 4.57 | 8.56 | -62.21 | -28.8 | 0.51
5451 | 00:01:30:50 | 90833 | 5450 | 4.57 | 8.56 | -62.21 | -28.8 | 0.51
5452 | 00:01:30:51 | 90850 | 5451 | 4.59 | 8.56 | -62.21 | -28.8 | 0.51
5453 | 00:01:30:52 | 90867 | 5452 | 4.59 | 8.56 | -62.21 | -28.8 | 0.51
5454 | 00:01:30:53 | 90883 | 5453 | 4.57 | 8.56 | -62.21 | -28.8 | 0.51
5455 | 00:01:30:54 | 90900 | 5454 | 4.55 | 8.56 | -62.21 | -28.8 | 0.51
5456 | 00:01:30:55 | 90917 | 5455 | 4.55 | 8.56 | -62.21 | -28.8 | 0.51
5457 | 00:01:30:56 | 90933 | 5456 | 4.53 | 8.56 | -62.21 | -28.8 | 0.51
5458 | 00:01:30:57 | 90950 | 5457 | 4.53 | 8.56 | -62.21 | -28.8 | 0.51
5459 | 00:01:30:58 | 90967 | 5458 | 4.55 | 8.56 | -62.21 | -28.8 | 0.51
5460 | 00:01:30:59 | 90983 | 5459 | 4.55 | 8.56 | -62.22 | -28.8 | 0.51
5461 | 00:01:31:00 | 91000 | 5460 | 4.53 | 8.56 | -62.21 | -28.8 | 0.51
5462 | 00:01:31:01 | 91017 | 5461 | 4.53 | 8.56 | -62.21 | -28.8 | 0.51
5463 | 00:01:31:02 | 91033 | 5462 | 4.53 | 8.56 | -62.21 | -28.8 | 0.51
5464 | 00:01:31:03 | 91050 | 5463 | 4.52 | 8.56 | -62.21 | -28.8 | 0.51
5465 | 00:01:31:04 | 91067 | 5464 | 4.5 | 8.56 | -62.21 | -28.8 | 0.51
5466 | 00:01:31:05 | 91083 | 5465 | 4.55 | 8.56 | -62.21 | -28.8 | 0.51
5467 | 00:01:31:06 | 91100 | 5466 | 4.53 | 8.56 | -62.21 | -28.8 | 0.51
5468 | 00:01:31:07 | 91117 | 5467 | 4.5 | 8.56 | -62.21 | -28.8 | 0.51
5469 | 00:01:31:08 | 91133 | 5468 | 4.47 | 8.56 | -62.21 | -28.8 | 0.51
5470 | 00:01:31:09 | 91150 | 5469 | 4.47 | 8.56 | -62.22 | -28.8 | 0.51
5471 | 00:01:31:10 | 91167 | 5470 | 4.48 | 8.56 | -62.21 | -28.8 | 0.51
5472 | 00:01:31:11 | 91183 | 5471 | 4.5 | 8.56 | -62.21 | -28.8 | 0.51
5473 | 00:01:31:12 | 91200 | 5472 | 4.52 | 8.56 | -62.21 | -28.8 | 0.5
5474 | 00:01:31:13 | 91217 | 5473 | 4.5 | 8.56 | -62.21 | -28.8 | 0.51
5475 | 00:01:31:14 | 91233 | 5474 | 4.47 | 8.56 | -62.21 | -28.8 | 0.51
5476 | 00:01:31:15 | 91250 | 5475 | 4.47 | 8.56 | -62.21 | -28.8 | 0.51
5477 | 00:01:31:16 | 91267 | 5476 | 4.48 | 8.56 | -62.21 | -28.8 | 0.51
5478 | 00:01:31:17 | 91283 | 5477 | 4.48 | 8.56 | -62.21 | -28.8 | 0.51
5479 | 00:01:31:18 | 91300 | 5478 | 4.48 | 8.56 | -62.21 | -28.8 | 0.51
5480 | 00:01:31:19 | 91317 | 5479 | 4.47 | 8.56 | -62.21 | -28.8 | 0.51
5481 | 00:01:31:20 | 91333 | 5480 | 4.45 | 8.56 | -62.21 | -28.8 | 0.51
5482 | 00:01:31:21 | 91350 | 5481 | 4.45 | 8.56 | -62.21 | -28.8 | 0.51
5483 | 00:01:31:22 | 91367 | 5482 | 4.43 | 8.56 | -62.21 | -28.8 | 0.51
5484 | 00:01:31:23 | 91383 | 5483 | 4.45 | 8.56 | -62.21 | -28.8 | 0.51
5485 | 00:01:31:24 | 91400 | 5484 | 4.45 | 8.56 | -62.21 | -28.8 | 0.51
5486 | 00:01:31:25 | 91417 | 5485 | 4.47 | 8.56 | -62.21 | -28.8 | 0.51
5487 | 00:01:31:26 | 91433 | 5486 | 4.45 | 8.56 | -62.21 | -28.8 | 0.51
5488 | 00:01:31:27 | 91450 | 5487 | 4.43 | 8.56 | -62.21 | -28.8 | 0.51
5489 | 00:01:31:28 | 91467 | 5488 | 4.42 | 8.56 | -62.21 | -28.8 | 0.51
5490 | 00:01:31:29 | 91483 | 5489 | 4.42 | 8.56 | -62.21 | -28.8 | 0.51
5491 | 00:01:31:30 | 91500 | 5490 | 4.42 | 8.56 | -62.21 | -28.8 | 0.51
5492 | 00:01:31:31 | 91517 | 5491 | 4.43 | 8.56 | -62.22 | -28.8 | 0.51
5493 | 00:01:31:32 | 91533 | 5492 | 4.43 | 8.56 | -62.21 | -28.8 | 0.51
5494 | 00:01:31:33 | 91550 | 5493 | 4.43 | 8.56 | -62.21 | -28.8 | 0.51
5495 | 00:01:31:34 | 91567 | 5494 | 4.42 | 8.56 | -62.21 | -28.8 | 0.51
5496 | 00:01:31:35 | 91583 | 5495 | 4.36 | 8.56 | -62.21 | -28.8 | 0.51
5497 | 00:01:31:36 | 91600 | 5496 | 4.28 | 8.56 | -62.21 | -28.8 | 0.51
5498 | 00:01:31:37 | 91617 | 5497 | 3.94 | 8.56 | -62.21 | -28.8 | 0.51
5499 | 00:01:31:38 | 91633 | 5498 | 3.86 | 8.56 | -62.21 | -28.8 | 0.51
5500 | 00:01:31:39 | 91650 | 5499 | 3.19 | 8.56 | -61.61 | -28.28 | 0.51
5501 | 00:01:31:40 | 91667 | 5500 | 2.46 | 8.56 | -59.85 | -27.5 | 0.51
5502 | 00:01:31:41 | 91683 | 5501 | 1.82 | 8.56 | -57.85 | -26.65 | 0.51
5503 | 00:01:31:42 | 91700 | 5502 | 1.07 | 8.57 | -55.7 | -25.81 | 0.51
5504 | 00:01:31:43 | 91717 | 5503 | 0.53 | 8.57 | -53.55 | -24.94 | 0.51
5505 | 00:01:31:44 | 91733 | 5504 | 0.14 | 8.57 | -51.47 | -24.07 | 0.51
5506 | 00:01:31:45 | 91750 | 5505 | -0.19 | 8.58 | -49.6 | -23.11 | 0.51
5507 | 00:01:31:46 | 91767 | 5506 | -0.44 | 8.58 | -47.68 | -22.19 | 0.5
5508 | 00:01:31:47 | 91783 | 5507 | -0.68 | 8.58 | -45.81 | -21.33 | 0.5
5509 | 00:01:31:48 | 91800 | 5508 | -0.92 | 8.58 | -44.11 | -20.57 | 0.5
5510 | 00:01:31:49 | 91817 | 5509 | -1.12 | 8.58 | -42.78 | -19.94 | 0.5
5511 | 00:01:31:50 | 91833 | 5510 | -1.27 | 8.58 | -40.98 | -19.16 | 0.5
5512 | 00:01:31:51 | 91850 | 5511 | -1.46 | 8.59 | -39.37 | -18.5 | 0.5
5513 | 00:01:31:52 | 91867 | 5512 | -1.55 | 8.59 | -37.89 | -17.8 | 0.5
5514 | 00:01:31:53 | 91883 | 5513 | -1.73 | 8.59 | -36.57 | -17.2 | 0.5
5515 | 00:01:31:54 | 91900 | 5514 | -1.85 | 8.59 | -34.84 | -16.38 | 0.5
5516 | 00:01:31:55 | 91917 | 5515 | -1.94 | 8.59 | -33.11 | -15.59 | 0.5
5517 | 00:01:31:56 | 91933 | 5516 | -2.09 | 8.59 | -31.62 | -14.88 | 0.5
5518 | 00:01:31:57 | 91950 | 5517 | -2.16 | 8.59 | -30.01 | -14.1 | 0.5
5519 | 00:01:31:58 | 91967 | 5518 | -2.22 | 8.59 | -28.36 | -13.38 | 0.5
5520 | 00:01:31:59 | 91983 | 5519 | -2.38 | 8.59 | -26.94 | -12.72 | 0.5
5521 | 00:01:32:00 | 92000 | 5520 | -2.6 | 8.59 | -25.13 | -11.94 | 0.5
5522 | 00:01:32:01 | 92017 | 5521 | -2.8 | 8.59 | -23.3 | -11 | 0.5
5523 | 00:01:32:02 | 92033 | 5522 | -2.84 | 8.59 | -21.2 | -9.93 | 0.5
5524 | 00:01:32:03 | 92050 | 5523 | -2.94 | 8.59 | -19.13 | -8.93 | 0.5
5525 | 00:01:32:04 | 92067 | 5524 | -3.14 | 8.59 | -17.08 | -7.92 | 0.5
5526 | 00:01:32:05 | 92083 | 5525 | -3.19 | 8.59 | -14.98 | -6.93 | 0.5
5527 | 00:01:32:06 | 92100 | 5526 | -3.18 | 8.59 | -12.75 | -5.9 | 0.5
5528 | 00:01:32:07 | 92117 | 5527 | -3.24 | 8.59 | -10.62 | -4.83 | 0.5
5529 | 00:01:32:08 | 92133 | 5528 | -3.5 | 8.59 | -8.78 | -3.75 | 0.5
5530 | 00:01:32:09 | 92150 | 5529 | -3.72 | 8.59 | -6.72 | -2.71 | 0.5
5531 | 00:01:32:10 | 92167 | 5530 | -3.7 | 8.59 | -4.68 | -1.77 | 0.5
5532 | 00:01:32:11 | 92183 | 5531 | -3.85 | 8.59 | -2.73 | -0.82 | 0.5
5533 | 00:01:32:12 | 92200 | 5532 | -4.06 | 8.59 | -0.68 | 0.16 | 0.5
5534 | 00:01:32:13 | 92217 | 5533 | -4.21 | 8.59 | 1.33 | 1.23 | 0.49
5535 | 00:01:32:14 | 92233 | 5534 | -4.43 | 8.59 | 3.26 | 2.24 | 0.5
5536 | 00:01:32:15 | 92250 | 5535 | -4.75 | 8.59 | 5.12 | 3.22 | 0.5
5537 | 00:01:32:16 | 92267 | 5536 | -4.84 | 8.59 | 7.15 | 4.15 | 0.49
5538 | 00:01:32:17 | 92283 | 5537 | -4.94 | 8.59 | 8.99 | 5.14 | 0.5
5539 | 00:01:32:18 | 92300 | 5538 | -5.11 | 8.59 | 10.82 | 6.19 | 0.5
5540 | 00:01:32:19 | 92317 | 5539 | -5.35 | 8.59 | 12.74 | 7.17 | 0.5
5541 | 00:01:32:20 | 92333 | 5540 | -5.58 | 8.59 | 14.55 | 8.09 | 0.5
5542 | 00:01:32:21 | 92350 | 5541 | -5.77 | 8.59 | 16.32 | 8.93 | 0.5
5543 | 00:01:32:22 | 92367 | 5542 | -6.03 | 8.59 | 18.14 | 9.77 | 0.5
5544 | 00:01:32:23 | 92383 | 5543 | -6.28 | 8.59 | 19.98 | 10.62 | 0.5
5545 | 00:01:32:24 | 92400 | 5544 | -6.6 | 8.59 | 21.59 | 11.49 | 0.49
5546 | 00:01:32:25 | 92417 | 5545 | -6.94 | 8.59 | 23.27 | 12.35 | 0.49
5547 | 00:01:32:26 | 92433 | 5546 | -7.28 | 8.59 | 25.02 | 13.13 | 0.49
5548 | 00:01:32:27 | 92450 | 5547 | -7.45 | 8.59 | 26.62 | 13.88 | 0.49
5549 | 00:01:32:28 | 92467 | 5548 | -7.76 | 8.59 | 28.25 | 14.59 | 0.49
5550 | 00:01:32:29 | 92483 | 5549 | -8.08 | 8.59 | 29.79 | 15.34 | 0.49
5551 | 00:01:32:30 | 92500 | 5550 | -8.45 | 8.59 | 31.41 | 16.08 | 0.49
5552 | 00:01:32:31 | 92517 | 5551 | -8.76 | 8.59 | 32.92 | 16.79 | 0.49
5553 | 00:01:32:32 | 92533 | 5552 | -9.03 | 8.59 | 34.39 | 17.5 | 0.49
5554 | 00:01:32:33 | 92550 | 5553 | -9.13 | 8.59 | 35.76 | 18.17 | 0.49
5555 | 00:01:32:34 | 92567 | 5554 | -9.52 | 8.59 | 37.23 | 18.83 | 0.49
5556 | 00:01:32:35 | 92583 | 5555 | -9.74 | 8.59 | 38.76 | 19.46 | 0.49
5557 | 00:01:32:36 | 92600 | 5556 | -10.01 | 8.59 | 40.1 | 20.06 | 0.49
5558 | 00:01:32:37 | 92617 | 5557 | -10.27 | 8.59 | 41.41 | 20.64 | 0.49
5559 | 00:01:32:38 | 92633 | 5558 | -10.42 | 8.59 | 42.74 | 21.25 | 0.48
5560 | 00:01:32:39 | 92650 | 5559 | -10.57 | 8.59 | 44.13 | 21.9 | 0.48
5561 | 00:01:32:40 | 92667 | 5560 | -10.67 | 8.59 | 45.47 | 22.52 | 0.49
5562 | 00:01:32:41 | 92683 | 5561 | -10.74 | 8.59 | 46.79 | 23.17 | 0.48
5563 | 00:01:32:42 | 92700 | 5562 | -10.89 | 8.59 | 48.06 | 23.78 | 0.48
5564 | 00:01:32:43 | 92717 | 5563 | -11 | 8.59 | 49.35 | 24.4 | 0.48
5565 | 00:01:32:44 | 92733 | 5564 | -10.98 | 8.59 | 50.72 | 24.98 | 0.48
5566 | 00:01:32:45 | 92750 | 5565 | -11.08 | 8.59 | 52.06 | 25.56 | 0.48
5567 | 00:01:32:46 | 92767 | 5566 | -11.13 | 8.59 | 53.27 | 26.06 | 0.48
5568 | 00:01:32:47 | 92783 | 5567 | -11.18 | 8.59 | 54.34 | 26.55 | 0.48
5569 | 00:01:32:48 | 92800 | 5568 | -11.12 | 8.59 | 55.43 | 27.05 | 0.48
5570 | 00:01:32:49 | 92817 | 5569 | -11.12 | 8.59 | 56.49 | 27.52 | 0.48
5571 | 00:01:32:50 | 92833 | 5570 | -11.12 | 8.59 | 57.53 | 28.04 | 0.48
5572 | 00:01:32:51 | 92850 | 5571 | -11.18 | 8.59 | 58.48 | 28.49 | 0.48
5573 | 00:01:32:52 | 92867 | 5572 | -11.23 | 8.59 | 59.37 | 28.94 | 0.48
5574 | 00:01:32:53 | 92883 | 5573 | -11.25 | 8.59 | 60.27 | 29.36 | 0.48
5575 | 00:01:32:54 | 92900 | 5574 | -11.17 | 8.59 | 60.87 | 29.69 | 0.48
5576 | 00:01:32:55 | 92917 | 5575 | -10.91 | 8.59 | 60.89 | 29.7 | 0.48
5577 | 00:01:32:56 | 92933 | 5576 | -10.81 | 8.59 | 60.9 | 29.71 | 0.48
5578 | 00:01:32:57 | 92950 | 5577 | -10.73 | 8.59 | 60.9 | 29.72 | 0.48
5579 | 00:01:32:58 | 92967 | 5578 | -10.62 | 8.59 | 60.91 | 29.72 | 0.48
5580 | 00:01:32:59 | 92983 | 5579 | -10.52 | 8.59 | 60.91 | 29.72 | 0.48
5581 | 00:01:33:00 | 93000 | 5580 | -10.44 | 8.59 | 60.92 | 29.73 | 0.48
5582 | 00:01:33:01 | 93017 | 5581 | -10.37 | 8.59 | 60.92 | 29.73 | 0.48
5583 | 00:01:33:02 | 93033 | 5582 | -10.28 | 8.59 | 60.92 | 29.73 | 0.48
5584 | 00:01:33:03 | 93050 | 5583 | -10.22 | 8.59 | 60.92 | 29.73 | 0.48
5585 | 00:01:33:04 | 93067 | 5584 | -10.18 | 8.59 | 60.92 | 29.73 | 0.48
5586 | 00:01:33:05 | 93083 | 5585 | -10.13 | 8.59 | 60.92 | 29.73 | 0.48
5587 | 00:01:33:06 | 93100 | 5586 | -10.06 | 8.59 | 60.92 | 29.73 | 0.48
5588 | 00:01:33:07 | 93117 | 5587 | -10.01 | 8.59 | 60.92 | 29.73 | 0.48
5589 | 00:01:33:08 | 93133 | 5588 | -9.94 | 8.59 | 60.92 | 29.73 | 0.48
5590 | 00:01:33:09 | 93150 | 5589 | -9.91 | 8.59 | 60.92 | 29.73 | 0.48
5591 | 00:01:33:10 | 93167 | 5590 | -9.88 | 8.59 | 60.92 | 29.73 | 0.48
5592 | 00:01:33:11 | 93183 | 5591 | -9.86 | 8.59 | 60.92 | 29.74 | 0.48
5593 | 00:01:33:12 | 93200 | 5592 | -9.83 | 8.59 | 60.92 | 29.73 | 0.48
5594 | 00:01:33:13 | 93217 | 5593 | -9.81 | 8.59 | 60.92 | 29.74 | 0.48
5595 | 00:01:33:14 | 93233 | 5594 | -9.78 | 8.59 | 60.92 | 29.73 | 0.48
5596 | 00:01:33:15 | 93250 | 5595 | -9.74 | 8.59 | 60.92 | 29.74 | 0.48
5597 | 00:01:33:16 | 93267 | 5596 | -9.69 | 8.59 | 60.92 | 29.74 | 0.48
5598 | 00:01:33:17 | 93283 | 5597 | -9.67 | 8.59 | 60.92 | 29.74 | 0.48
5599 | 00:01:33:18 | 93300 | 5598 | -9.67 | 8.59 | 60.92 | 29.73 | 0.48
5600 | 00:01:33:19 | 93317 | 5599 | -9.67 | 8.59 | 60.92 | 29.74 | 0.48
5601 | 00:01:33:20 | 93333 | 5600 | -9.67 | 8.59 | 60.92 | 29.74 | 0.48
5602 | 00:01:33:21 | 93350 | 5601 | -9.66 | 8.59 | 60.92 | 29.74 | 0.48
5603 | 00:01:33:22 | 93367 | 5602 | -9.61 | 8.59 | 60.92 | 29.73 | 0.48
5604 | 00:01:33:23 | 93383 | 5603 | -9.57 | 8.59 | 60.92 | 29.74 | 0.48
5605 | 00:01:33:24 | 93400 | 5604 | -9.55 | 8.59 | 60.92 | 29.74 | 0.48
5606 | 00:01:33:25 | 93417 | 5605 | -9.55 | 8.59 | 60.92 | 29.73 | 0.48
5607 | 00:01:33:26 | 93433 | 5606 | -9.54 | 8.59 | 60.92 | 29.74 | 0.48
5608 | 00:01:33:27 | 93450 | 5607 | -9.55 | 8.59 | 60.92 | 29.74 | 0.48
5609 | 00:01:33:28 | 93467 | 5608 | -9.52 | 8.59 | 60.91 | 29.74 | 0.48
5610 | 00:01:33:29 | 93483 | 5609 | -9.49 | 8.59 | 60.92 | 29.74 | 0.48
5611 | 00:01:33:30 | 93500 | 5610 | -9.47 | 8.59 | 60.92 | 29.74 | 0.48
5612 | 00:01:33:31 | 93517 | 5611 | -9.47 | 8.59 | 60.91 | 29.74 | 0.48
5613 | 00:01:33:32 | 93533 | 5612 | -9.45 | 8.59 | 60.92 | 29.74 | 0.48
5614 | 00:01:33:33 | 93550 | 5613 | -9.45 | 8.59 | 60.92 | 29.74 | 0.48
5615 | 00:01:33:34 | 93567 | 5614 | -9.45 | 8.59 | 60.92 | 29.74 | 0.48
5616 | 00:01:33:35 | 93583 | 5615 | -9.44 | 8.59 | 60.92 | 29.74 | 0.48
5617 | 00:01:33:36 | 93600 | 5616 | -9.4 | 8.59 | 60.92 | 29.74 | 0.48
5618 | 00:01:33:37 | 93617 | 5617 | -9.39 | 8.59 | 60.91 | 29.74 | 0.48
5619 | 00:01:33:38 | 93633 | 5618 | -9.39 | 8.59 | 60.92 | 29.74 | 0.48
5620 | 00:01:33:39 | 93650 | 5619 | -9.37 | 8.59 | 60.92 | 29.74 | 0.48
5621 | 00:01:33:40 | 93667 | 5620 | -9.39 | 8.59 | 60.92 | 29.74 | 0.48
5622 | 00:01:33:41 | 93683 | 5621 | -9.37 | 8.59 | 60.92 | 29.74 | 0.48
5623 | 00:01:33:42 | 93700 | 5622 | -9.35 | 8.6 | 60.92 | 29.74 | 0.48
5624 | 00:01:33:43 | 93717 | 5623 | -9.33 | 8.59 | 60.92 | 29.74 | 0.48
5625 | 00:01:33:44 | 93733 | 5624 | -9.32 | 8.59 | 60.92 | 29.74 | 0.48
5626 | 00:01:33:45 | 93750 | 5625 | -9.32 | 8.59 | 60.92 | 29.74 | 0.48
5627 | 00:01:33:46 | 93767 | 5626 | -9.33 | 8.59 | 60.91 | 29.74 | 0.48
5628 | 00:01:33:47 | 93783 | 5627 | -9.32 | 8.59 | 60.92 | 29.74 | 0.48
5629 | 00:01:33:48 | 93800 | 5628 | -9.3 | 8.59 | 60.92 | 29.74 | 0.48
5630 | 00:01:33:49 | 93817 | 5629 | -9.28 | 8.59 | 60.92 | 29.74 | 0.48
5631 | 00:01:33:50 | 93833 | 5630 | -9.23 | 8.59 | 60.92 | 29.74 | 0.48
5632 | 00:01:33:51 | 93850 | 5631 | -9.23 | 8.59 | 60.92 | 29.74 | 0.48
5633 | 00:01:33:52 | 93867 | 5632 | -9.25 | 8.59 | 60.91 | 29.74 | 0.48
5634 | 00:01:33:53 | 93883 | 5633 | -9.27 | 8.59 | 60.92 | 29.74 | 0.48
5635 | 00:01:33:54 | 93900 | 5634 | -9.27 | 8.59 | 60.92 | 29.74 | 0.48
5636 | 00:01:33:55 | 93917 | 5635 | -9.25 | 8.59 | 60.92 | 29.74 | 0.48
5637 | 00:01:33:56 | 93933 | 5636 | -9.23 | 8.59 | 60.92 | 29.74 | 0.48
5638 | 00:01:33:57 | 93950 | 5637 | -9.2 | 8.59 | 60.91 | 29.74 | 0.48
5639 | 00:01:33:58 | 93967 | 5638 | -9.2 | 8.59 | 60.92 | 29.74 | 0.48
5640 | 00:01:33:59 | 93983 | 5639 | -9.22 | 8.59 | 60.92 | 29.74 | 0.48
5641 | 00:01:34:00 | 94000 | 5640 | -9.2 | 8.59 | 60.92 | 29.74 | 0.48
5642 | 00:01:34:01 | 94017 | 5641 | -9.2 | 8.59 | 60.92 | 29.73 | 0.48
5643 | 00:01:34:02 | 94033 | 5642 | -9.18 | 8.59 | 60.92 | 29.74 | 0.48
5644 | 00:01:34:03 | 94050 | 5643 | -9.15 | 8.59 | 60.91 | 29.74 | 0.48
5645 | 00:01:34:04 | 94067 | 5644 | -9.15 | 8.59 | 60.92 | 29.73 | 0.48
5646 | 00:01:34:05 | 94083 | 5645 | -9.13 | 8.59 | 60.91 | 29.73 | 0.48
5647 | 00:01:34:06 | 94100 | 5646 | -9.16 | 8.59 | 60.92 | 29.74 | 0.48
5648 | 00:01:34:07 | 94117 | 5647 | -9.15 | 8.59 | 60.92 | 29.74 | 0.48
5649 | 00:01:34:08 | 94133 | 5648 | -9.11 | 8.59 | 60.92 | 29.74 | 0.48
5650 | 00:01:34:09 | 94150 | 5649 | -9.1 | 8.59 | 60.92 | 29.74 | 0.48
5651 | 00:01:34:10 | 94167 | 5650 | -9.1 | 8.59 | 60.92 | 29.73 | 0.48
5652 | 00:01:34:11 | 94183 | 5651 | -9.11 | 8.59 | 60.92 | 29.74 | 0.48
5653 | 00:01:34:12 | 94200 | 5652 | -9.11 | 8.59 | 60.92 | 29.74 | 0.48
5654 | 00:01:34:13 | 94217 | 5653 | -9.1 | 8.59 | 60.92 | 29.73 | 0.48
5655 | 00:01:34:14 | 94233 | 5654 | -9.1 | 8.59 | 60.92 | 29.74 | 0.48
5656 | 00:01:34:15 | 94250 | 5655 | -9.08 | 8.59 | 60.91 | 29.73 | 0.48
5657 | 00:01:34:16 | 94267 | 5656 | -9.06 | 8.59 | 60.92 | 29.73 | 0.48
5658 | 00:01:34:17 | 94283 | 5657 | -9.08 | 8.59 | 60.92 | 29.73 | 0.48
5659 | 00:01:34:18 | 94300 | 5658 | -9.08 | 8.59 | 60.92 | 29.73 | 0.48
5660 | 00:01:34:19 | 94317 | 5659 | -9.06 | 8.59 | 60.92 | 29.74 | 0.48
5661 | 00:01:34:20 | 94333 | 5660 | -9.06 | 8.59 | 60.92 | 29.73 | 0.48
5662 | 00:01:34:21 | 94350 | 5661 | -9.05 | 8.59 | 60.92 | 29.74 | 0.48
5663 | 00:01:34:22 | 94367 | 5662 | -9.01 | 8.59 | 60.92 | 29.74 | 0.48
5664 | 00:01:34:23 | 94383 | 5663 | -8.99 | 8.59 | 60.92 | 29.73 | 0.48
5665 | 00:01:34:24 | 94400 | 5664 | -8.98 | 8.59 | 60.91 | 29.74 | 0.48
5666 | 00:01:34:25 | 94417 | 5665 | -8.98 | 8.59 | 60.91 | 29.74 | 0.48
5667 | 00:01:34:26 | 94433 | 5666 | -8.98 | 8.59 | 60.91 | 29.74 | 0.48
5668 | 00:01:34:27 | 94450 | 5667 | -9.01 | 8.59 | 60.92 | 29.74 | 0.48
5669 | 00:01:34:28 | 94467 | 5668 | -9.01 | 8.59 | 60.92 | 29.74 | 0.48
5670 | 00:01:34:29 | 94483 | 5669 | -8.99 | 8.59 | 60.91 | 29.73 | 0.48
5671 | 00:01:34:30 | 94500 | 5670 | -9.01 | 8.59 | 60.92 | 29.74 | 0.48
5672 | 00:01:34:31 | 94517 | 5671 | -8.98 | 8.59 | 60.92 | 29.74 | 0.48
5673 | 00:01:34:32 | 94533 | 5672 | -8.96 | 8.59 | 60.92 | 29.74 | 0.48
5674 | 00:01:34:33 | 94550 | 5673 | -8.96 | 8.59 | 60.91 | 29.74 | 0.48
5675 | 00:01:34:34 | 94567 | 5674 | -8.94 | 8.59 | 60.92 | 29.73 | 0.48
5676 | 00:01:34:35 | 94583 | 5675 | -8.94 | 8.59 | 60.92 | 29.73 | 0.48
5677 | 00:01:34:36 | 94600 | 5676 | -8.96 | 8.59 | 60.92 | 29.73 | 0.48
5678 | 00:01:34:37 | 94617 | 5677 | -8.96 | 8.59 | 60.91 | 29.74 | 0.48
5679 | 00:01:34:38 | 94633 | 5678 | -8.96 | 8.59 | 60.92 | 29.74 | 0.48
5680 | 00:01:34:39 | 94650 | 5679 | -8.94 | 8.59 | 60.91 | 29.73 | 0.48
5681 | 00:01:34:40 | 94667 | 5680 | -8.94 | 8.59 | 60.92 | 29.74 | 0.48
5682 | 00:01:34:41 | 94683 | 5681 | -8.91 | 8.59 | 60.92 | 29.73 | 0.48
5683 | 00:01:34:42 | 94700 | 5682 | -8.91 | 8.59 | 60.91 | 29.74 | 0.48
5684 | 00:01:34:43 | 94717 | 5683 | -8.89 | 8.59 | 60.91 | 29.74 | 0.48
5685 | 00:01:34:44 | 94733 | 5684 | -8.91 | 8.59 | 60.91 | 29.74 | 0.48
5686 | 00:01:34:45 | 94750 | 5685 | -8.91 | 8.59 | 60.92 | 29.74 | 0.48
5687 | 00:01:34:46 | 94767 | 5686 | -8.91 | 8.59 | 60.91 | 29.73 | 0.48
5688 | 00:01:34:47 | 94783 | 5687 | -8.91 | 8.59 | 60.92 | 29.74 | 0.48
5689 | 00:01:34:48 | 94800 | 5688 | -8.89 | 8.59 | 60.92 | 29.74 | 0.48
5690 | 00:01:34:49 | 94817 | 5689 | -8.89 | 8.59 | 60.92 | 29.74 | 0.48
5691 | 00:01:34:50 | 94833 | 5690 | -8.86 | 8.59 | 60.92 | 29.74 | 0.48
5692 | 00:01:34:51 | 94850 | 5691 | -8.86 | 8.59 | 60.92 | 29.74 | 0.48
5693 | 00:01:34:52 | 94867 | 5692 | -8.84 | 8.59 | 60.92 | 29.74 | 0.48
5694 | 00:01:34:53 | 94883 | 5693 | -8.84 | 8.59 | 60.92 | 29.73 | 0.48
5695 | 00:01:34:54 | 94900 | 5694 | -8.84 | 8.59 | 60.92 | 29.74 | 0.48
5696 | 00:01:34:55 | 94917 | 5695 | -8.88 | 8.59 | 60.92 | 29.74 | 0.48
5697 | 00:01:34:56 | 94933 | 5696 | -8.88 | 8.59 | 60.92 | 29.74 | 0.48
5698 | 00:01:34:57 | 94950 | 5697 | -8.88 | 8.59 | 60.92 | 29.74 | 0.48
5699 | 00:01:34:58 | 94967 | 5698 | -8.88 | 8.59 | 60.92 | 29.74 | 0.48
5700 | 00:01:34:59 | 94983 | 5699 | -8.84 | 8.59 | 60.92 | 29.74 | 0.48
5701 | 00:01:35:00 | 95000 | 5700 | -8.83 | 8.59 | 60.92 | 29.74 | 0.48
5702 | 00:01:35:01 | 95017 | 5701 | -8.81 | 8.59 | 60.92 | 29.74 | 0.48
5703 | 00:01:35:02 | 95033 | 5702 | -8.81 | 8.59 | 60.92 | 29.74 | 0.48
5704 | 00:01:35:03 | 95050 | 5703 | -8.81 | 8.59 | 60.92 | 29.74 | 0.48
5705 | 00:01:35:04 | 95067 | 5704 | -8.83 | 8.59 | 60.92 | 29.74 | 0.48
5706 | 00:01:35:05 | 95083 | 5705 | -8.83 | 8.59 | 60.92 | 29.74 | 0.48
5707 | 00:01:35:06 | 95100 | 5706 | -8.79 | 8.59 | 60.92 | 29.74 | 0.48
5708 | 00:01:35:07 | 95117 | 5707 | -8.79 | 8.59 | 60.92 | 29.74 | 0.48
5709 | 00:01:35:08 | 95133 | 5708 | -8.77 | 8.59 | 60.92 | 29.74 | 0.48
5710 | 00:01:35:09 | 95150 | 5709 | -8.77 | 8.59 | 60.92 | 29.74 | 0.48
5711 | 00:01:35:10 | 95167 | 5710 | -8.77 | 8.59 | 60.92 | 29.74 | 0.48
5712 | 00:01:35:11 | 95183 | 5711 | -8.79 | 8.59 | 60.92 | 29.74 | 0.48
5713 | 00:01:35:12 | 95200 | 5712 | -8.79 | 8.59 | 60.92 | 29.74 | 0.48
5714 | 00:01:35:13 | 95217 | 5713 | -8.77 | 8.59 | 60.92 | 29.74 | 0.48
5715 | 00:01:35:14 | 95233 | 5714 | -8.76 | 8.59 | 60.92 | 29.74 | 0.48
5716 | 00:01:35:15 | 95250 | 5715 | -8.74 | 8.59 | 60.92 | 29.74 | 0.48
5717 | 00:01:35:16 | 95267 | 5716 | -8.74 | 8.59 | 60.92 | 29.74 | 0.48
5718 | 00:01:35:17 | 95283 | 5717 | -8.76 | 8.59 | 60.92 | 29.74 | 0.48
5719 | 00:01:35:18 | 95300 | 5718 | -8.76 | 8.59 | 60.92 | 29.74 | 0.48
5720 | 00:01:35:19 | 95317 | 5719 | -8.76 | 8.59 | 60.92 | 29.73 | 0.48
5721 | 00:01:35:20 | 95333 | 5720 | -8.76 | 8.59 | 60.92 | 29.74 | 0.48
5722 | 00:01:35:21 | 95350 | 5721 | -8.72 | 8.59 | 60.92 | 29.74 | 0.48
5723 | 00:01:35:22 | 95367 | 5722 | -8.72 | 8.59 | 60.91 | 29.74 | 0.48
5724 | 00:01:35:23 | 95383 | 5723 | -8.72 | 8.59 | 60.92 | 29.74 | 0.48
5725 | 00:01:35:24 | 95400 | 5724 | -8.76 | 8.59 | 60.92 | 29.73 | 0.48
5726 | 00:01:35:25 | 95417 | 5725 | -8.74 | 8.59 | 60.92 | 29.74 | 0.48
5727 | 00:01:35:26 | 95433 | 5726 | -8.72 | 8.59 | 60.92 | 29.74 | 0.48
5728 | 00:01:35:27 | 95450 | 5727 | -8.67 | 8.59 | 60.92 | 29.74 | 0.48
5729 | 00:01:35:28 | 95467 | 5728 | -8.67 | 8.59 | 60.92 | 29.74 | 0.48
5730 | 00:01:35:29 | 95483 | 5729 | -8.69 | 8.59 | 60.92 | 29.74 | 0.48
5731 | 00:01:35:30 | 95500 | 5730 | -8.69 | 8.59 | 60.92 | 29.74 | 0.48
5732 | 00:01:35:31 | 95517 | 5731 | -8.72 | 8.59 | 60.91 | 29.74 | 0.48
5733 | 00:01:35:32 | 95533 | 5732 | -8.72 | 8.59 | 60.92 | 29.74 | 0.48
5734 | 00:01:35:33 | 95550 | 5733 | -8.69 | 8.59 | 60.92 | 29.74 | 0.48
5735 | 00:01:35:34 | 95567 | 5734 | -8.66 | 8.59 | 60.92 | 29.73 | 0.48
5736 | 00:01:35:35 | 95583 | 5735 | -8.66 | 8.59 | 60.92 | 29.73 | 0.48
5737 | 00:01:35:36 | 95600 | 5736 | -8.69 | 8.59 | 60.92 | 29.74 | 0.48
5738 | 00:01:35:37 | 95617 | 5737 | -8.69 | 8.59 | 60.92 | 29.74 | 0.48
5739 | 00:01:35:38 | 95633 | 5738 | -8.66 | 8.59 | 60.92 | 29.74 | 0.48
5740 | 00:01:35:39 | 95650 | 5739 | -8.66 | 8.59 | 60.92 | 29.74 | 0.48
5741 | 00:01:35:40 | 95667 | 5740 | -8.64 | 8.59 | 60.91 | 29.74 | 0.48
5742 | 00:01:35:41 | 95683 | 5741 | -8.64 | 8.59 | 60.92 | 29.74 | 0.48
5743 | 00:01:35:42 | 95700 | 5742 | -8.66 | 8.59 | 60.92 | 29.74 | 0.48
5744 | 00:01:35:43 | 95717 | 5743 | -8.64 | 8.59 | 60.92 | 29.74 | 0.48
5745 | 00:01:35:44 | 95733 | 5744 | -8.64 | 8.59 | 60.92 | 29.74 | 0.48
5746 | 00:01:35:45 | 95750 | 5745 | -8.6 | 8.59 | 60.92 | 29.74 | 0.48
5747 | 00:01:35:46 | 95767 | 5746 | -8.6 | 8.59 | 60.92 | 29.74 | 0.48
5748 | 00:01:35:47 | 95783 | 5747 | -8.57 | 8.6 | 60.92 | 29.74 | 0.48
5749 | 00:01:35:48 | 95800 | 5748 | -8.59 | 8.59 | 60.92 | 29.74 | 0.48
5750 | 00:01:35:49 | 95817 | 5749 | -8.59 | 8.59 | 60.92 | 29.74 | 0.48
5751 | 00:01:35:50 | 95833 | 5750 | -8.6 | 8.59 | 60.92 | 29.74 | 0.48
5752 | 00:01:35:51 | 95850 | 5751 | -8.59 | 8.59 | 60.92 | 29.74 | 0.48
5753 | 00:01:35:52 | 95867 | 5752 | -8.59 | 8.59 | 60.92 | 29.74 | 0.48
5754 | 00:01:35:53 | 95883 | 5753 | -8.57 | 8.59 | 60.92 | 29.74 | 0.48
5755 | 00:01:35:54 | 95900 | 5754 | -8.54 | 8.59 | 60.92 | 29.74 | 0.48
5756 | 00:01:35:55 | 95917 | 5755 | -8.54 | 8.59 | 60.92 | 29.74 | 0.48
5757 | 00:01:35:56 | 95933 | 5756 | -8.54 | 8.59 | 60.92 | 29.74 | 0.48
5758 | 00:01:35:57 | 95950 | 5757 | -8.54 | 8.59 | 60.92 | 29.74 | 0.48
5759 | 00:01:35:58 | 95967 | 5758 | -8.54 | 8.6 | 60.92 | 29.74 | 0.48
5760 | 00:01:35:59 | 95983 | 5759 | -8.54 | 8.59 | 60.92 | 29.74 | 0.48
5761 | 00:01:36:00 | 96000 | 5760 | -8.52 | 8.59 | 60.92 | 29.74 | 0.48
5762 | 00:01:36:01 | 96017 | 5761 | -8.45 | 8.59 | 60.92 | 29.74 | 0.48
5763 | 00:01:36:02 | 96033 | 5762 | -8.44 | 8.59 | 60.92 | 29.74 | 0.48
5764 | 00:01:36:03 | 96050 | 5763 | -8.44 | 8.59 | 60.92 | 29.74 | 0.48
5765 | 00:01:36:04 | 96067 | 5764 | -8.47 | 8.59 | 60.92 | 29.74 | 0.48
5766 | 00:01:36:05 | 96083 | 5765 | -8.47 | 8.59 | 60.92 | 29.74 | 0.48
5767 | 00:01:36:06 | 96100 | 5766 | -8.44 | 8.59 | 60.92 | 29.74 | 0.48
5768 | 00:01:36:07 | 96117 | 5767 | -8.42 | 8.59 | 60.92 | 29.74 | 0.48
5769 | 00:01:36:08 | 96133 | 5768 | -8.4 | 8.59 | 60.92 | 29.74 | 0.48
5770 | 00:01:36:09 | 96150 | 5769 | -8.42 | 8.59 | 60.92 | 29.74 | 0.48
5771 | 00:01:36:10 | 96167 | 5770 | -8.42 | 8.59 | 60.92 | 29.74 | 0.48
5772 | 00:01:36:11 | 96183 | 5771 | -8.42 | 8.59 | 60.92 | 29.74 | 0.48
5773 | 00:01:36:12 | 96200 | 5772 | -8.4 | 8.59 | 60.92 | 29.74 | 0.48
5774 | 00:01:36:13 | 96217 | 5773 | -8.37 | 8.59 | 60.92 | 29.73 | 0.48
5775 | 00:01:36:14 | 96233 | 5774 | -8.38 | 8.59 | 60.92 | 29.73 | 0.48
5776 | 00:01:36:15 | 96250 | 5775 | -8.38 | 8.59 | 60.92 | 29.74 | 0.48
5777 | 00:01:36:16 | 96267 | 5776 | -8.38 | 8.59 | 60.92 | 29.74 | 0.48
5778 | 00:01:36:17 | 96283 | 5777 | -8.38 | 8.59 | 60.92 | 29.74 | 0.48
5779 | 00:01:36:18 | 96300 | 5778 | -8.35 | 8.59 | 60.92 | 29.74 | 0.48
5780 | 00:01:36:19 | 96317 | 5779 | -8.33 | 8.59 | 60.92 | 29.73 | 0.48
5781 | 00:01:36:20 | 96333 | 5780 | -8.33 | 8.59 | 60.92 | 29.74 | 0.48
5782 | 00:01:36:21 | 96350 | 5781 | -8.33 | 8.59 | 60.92 | 29.74 | 0.48
5783 | 00:01:36:22 | 96367 | 5782 | -8.35 | 8.59 | 60.92 | 29.74 | 0.48
5784 | 00:01:36:23 | 96383 | 5783 | -8.35 | 8.59 | 60.92 | 29.74 | 0.48
5785 | 00:01:36:24 | 96400 | 5784 | -8.33 | 8.59 | 60.92 | 29.74 | 0.48
5786 | 00:01:36:25 | 96417 | 5785 | -8.32 | 8.59 | 60.92 | 29.74 | 0.48
5787 | 00:01:36:26 | 96433 | 5786 | -8.32 | 8.59 | 60.92 | 29.74 | 0.48
5788 | 00:01:36:27 | 96450 | 5787 | -8.33 | 8.59 | 60.92 | 29.74 | 0.48
5789 | 00:01:36:28 | 96467 | 5788 | -8.32 | 8.59 | 60.92 | 29.74 | 0.48
5790 | 00:01:36:29 | 96483 | 5789 | -8.32 | 8.59 | 60.92 | 29.74 | 0.48
5791 | 00:01:36:30 | 96500 | 5790 | -8.3 | 8.59 | 60.92 | 29.74 | 0.48
5792 | 00:01:36:31 | 96517 | 5791 | -8.27 | 8.59 | 60.92 | 29.74 | 0.48
5793 | 00:01:36:32 | 96533 | 5792 | -8.25 | 8.59 | 60.92 | 29.74 | 0.48
5794 | 00:01:36:33 | 96550 | 5793 | -8.25 | 8.59 | 60.92 | 29.73 | 0.48
5795 | 00:01:36:34 | 96567 | 5794 | -8.27 | 8.59 | 60.92 | 29.73 | 0.48
5796 | 00:01:36:35 | 96583 | 5795 | -8.28 | 8.59 | 60.92 | 29.74 | 0.48
5797 | 00:01:36:36 | 96600 | 5796 | -8.3 | 8.59 | 60.92 | 29.73 | 0.48
5798 | 00:01:36:37 | 96617 | 5797 | -8.28 | 8.59 | 60.92 | 29.74 | 0.48
5799 | 00:01:36:38 | 96633 | 5798 | -8.28 | 8.59 | 60.92 | 29.74 | 0.48
5800 | 00:01:36:39 | 96650 | 5799 | -8.27 | 8.59 | 60.92 | 29.74 | 0.48
5801 | 00:01:36:40 | 96667 | 5800 | -8.27 | 8.59 | 60.92 | 29.74 | 0.48
5802 | 00:01:36:41 | 96683 | 5801 | -8.25 | 8.59 | 60.92 | 29.74 | 0.48
5803 | 00:01:36:42 | 96700 | 5802 | -8.23 | 8.59 | 60.92 | 29.74 | 0.48
5804 | 00:01:36:43 | 96717 | 5803 | -8.25 | 8.59 | 60.92 | 29.74 | 0.48
5805 | 00:01:36:44 | 96733 | 5804 | -8.27 | 8.59 | 60.92 | 29.74 | 0.48
5806 | 00:01:36:45 | 96750 | 5805 | -8.27 | 8.59 | 60.92 | 29.74 | 0.48
5807 | 00:01:36:46 | 96767 | 5806 | -8.25 | 8.59 | 60.92 | 29.74 | 0.48
5808 | 00:01:36:47 | 96783 | 5807 | -8.25 | 8.59 | 60.92 | 29.74 | 0.48
5809 | 00:01:36:48 | 96800 | 5808 | -8.21 | 8.59 | 60.92 | 29.73 | 0.48
5810 | 00:01:36:49 | 96817 | 5809 | -8.21 | 8.59 | 60.92 | 29.74 | 0.48
5811 | 00:01:36:50 | 96833 | 5810 | -8.23 | 8.59 | 60.92 | 29.74 | 0.48
5812 | 00:01:36:51 | 96850 | 5811 | -8.23 | 8.59 | 60.91 | 29.74 | 0.48
5813 | 00:01:36:52 | 96867 | 5812 | -8.23 | 8.59 | 60.92 | 29.74 | 0.48
5814 | 00:01:36:53 | 96883 | 5813 | -8.23 | 8.59 | 60.92 | 29.74 | 0.48
5815 | 00:01:36:54 | 96900 | 5814 | -8.21 | 8.59 | 60.92 | 29.73 | 0.48
5816 | 00:01:36:55 | 96917 | 5815 | -8.2 | 8.59 | 60.92 | 29.74 | 0.48
5817 | 00:01:36:56 | 96933 | 5816 | -8.2 | 8.59 | 60.91 | 29.74 | 0.48
5818 | 00:01:36:57 | 96950 | 5817 | -8.2 | 8.59 | 60.91 | 29.74 | 0.48
5819 | 00:01:36:58 | 96967 | 5818 | -8.2 | 8.59 | 60.92 | 29.74 | 0.48
5820 | 00:01:36:59 | 96983 | 5819 | -8.2 | 8.59 | 60.91 | 29.74 | 0.48
5821 | 00:01:37:00 | 97000 | 5820 | -8.2 | 8.59 | 60.91 | 29.74 | 0.48
5822 | 00:01:37:01 | 97017 | 5821 | -8.2 | 8.59 | 60.92 | 29.74 | 0.48
5823 | 00:01:37:02 | 97033 | 5822 | -8.15 | 8.59 | 60.92 | 29.74 | 0.48
5824 | 00:01:37:03 | 97050 | 5823 | -8.15 | 8.59 | 60.92 | 29.74 | 0.48
5825 | 00:01:37:04 | 97067 | 5824 | -8.16 | 8.59 | 60.92 | 29.74 | 0.48
5826 | 00:01:37:05 | 97083 | 5825 | -8.18 | 8.59 | 60.92 | 29.74 | 0.48
5827 | 00:01:37:06 | 97100 | 5826 | -8.21 | 8.59 | 60.91 | 29.73 | 0.48
5828 | 00:01:37:07 | 97117 | 5827 | -8.2 | 8.59 | 60.92 | 29.74 | 0.48
5829 | 00:01:37:08 | 97133 | 5828 | -8.2 | 8.59 | 60.92 | 29.74 | 0.48
5830 | 00:01:37:09 | 97150 | 5829 | -8.16 | 8.59 | 60.92 | 29.74 | 0.48
5831 | 00:01:37:10 | 97167 | 5830 | -8.15 | 8.59 | 60.92 | 29.74 | 0.48
5832 | 00:01:37:11 | 97183 | 5831 | -8.15 | 8.59 | 60.92 | 29.74 | 0.48
5833 | 00:01:37:12 | 97200 | 5832 | -8.15 | 8.59 | 60.91 | 29.74 | 0.48
5834 | 00:01:37:13 | 97217 | 5833 | -8.16 | 8.59 | 60.92 | 29.74 | 0.48
5835 | 00:01:37:14 | 97233 | 5834 | -8.16 | 8.59 | 60.92 | 29.74 | 0.48
5836 | 00:01:37:15 | 97250 | 5835 | -8.16 | 8.59 | 60.92 | 29.74 | 0.48
5837 | 00:01:37:16 | 97267 | 5836 | -8.13 | 8.59 | 60.92 | 29.74 | 0.48
5838 | 00:01:37:17 | 97283 | 5837 | -8.13 | 8.59 | 60.92 | 29.74 | 0.48
5839 | 00:01:37:18 | 97300 | 5838 | -8.13 | 8.59 | 60.92 | 29.74 | 0.48
5840 | 00:01:37:19 | 97317 | 5839 | -8.13 | 8.59 | 60.92 | 29.74 | 0.48
5841 | 00:01:37:20 | 97333 | 5840 | -8.15 | 8.59 | 60.92 | 29.74 | 0.48
5842 | 00:01:37:21 | 97350 | 5841 | -8.15 | 8.59 | 60.92 | 29.74 | 0.48
5843 | 00:01:37:22 | 97367 | 5842 | -8.13 | 8.59 | 60.92 | 29.74 | 0.48
5844 | 00:01:37:23 | 97383 | 5843 | -8.11 | 8.59 | 60.92 | 29.73 | 0.48
5845 | 00:01:37:24 | 97400 | 5844 | -8.1 | 8.59 | 60.92 | 29.74 | 0.48
5846 | 00:01:37:25 | 97417 | 5845 | -8.11 | 8.59 | 60.91 | 29.74 | 0.48
5847 | 00:01:37:26 | 97433 | 5846 | -8.11 | 8.59 | 60.92 | 29.74 | 0.48
5848 | 00:01:37:27 | 97450 | 5847 | -8.13 | 8.59 | 60.92 | 29.74 | 0.48
5849 | 00:01:37:28 | 97467 | 5848 | -8.13 | 8.59 | 60.92 | 29.74 | 0.48
5850 | 00:01:37:29 | 97483 | 5849 | -8.11 | 8.59 | 60.92 | 29.73 | 0.48
5851 | 00:01:37:30 | 97500 | 5850 | -8.11 | 8.59 | 60.92 | 29.74 | 0.48
5852 | 00:01:37:31 | 97517 | 5851 | -8.11 | 8.59 | 60.92 | 29.73 | 0.48
5853 | 00:01:37:32 | 97533 | 5852 | -8.08 | 8.59 | 60.92 | 29.74 | 0.48
5854 | 00:01:37:33 | 97550 | 5853 | -8.08 | 8.59 | 60.92 | 29.74 | 0.48
5855 | 00:01:37:34 | 97567 | 5854 | -8.11 | 8.59 | 60.92 | 29.73 | 0.48
5856 | 00:01:37:35 | 97583 | 5855 | -8.1 | 8.59 | 60.92 | 29.74 | 0.48
5857 | 00:01:37:36 | 97600 | 5856 | -8.13 | 8.59 | 60.92 | 29.74 | 0.48
5858 | 00:01:37:37 | 97617 | 5857 | -8.11 | 8.59 | 60.92 | 29.74 | 0.48
5859 | 00:01:37:38 | 97633 | 5858 | -8.11 | 8.59 | 60.92 | 29.74 | 0.48
5860 | 00:01:37:39 | 97650 | 5859 | -8.08 | 8.59 | 60.92 | 29.74 | 0.48
5861 | 00:01:37:40 | 97667 | 5860 | -8.08 | 8.59 | 60.91 | 29.74 | 0.48
5862 | 00:01:37:41 | 97683 | 5861 | -8.06 | 8.59 | 60.92 | 29.74 | 0.48
5863 | 00:01:37:42 | 97700 | 5862 | -8.04 | 8.59 | 60.91 | 29.74 | 0.48
5864 | 00:01:37:43 | 97717 | 5863 | -8.06 | 8.59 | 60.91 | 29.74 | 0.48
5865 | 00:01:37:44 | 97733 | 5864 | -8.06 | 8.59 | 60.92 | 29.74 | 0.48
5866 | 00:01:37:45 | 97750 | 5865 | -8.08 | 8.59 | 60.92 | 29.74 | 0.48
5867 | 00:01:37:46 | 97767 | 5866 | -8.08 | 8.59 | 60.92 | 29.74 | 0.48
5868 | 00:01:37:47 | 97783 | 5867 | -8.06 | 8.59 | 60.92 | 29.74 | 0.48
5869 | 00:01:37:48 | 97800 | 5868 | -8.01 | 8.59 | 60.92 | 29.74 | 0.48
5870 | 00:01:37:49 | 97817 | 5869 | -6.62 | 8.59 | 60.04 | 29.41 | 0.48
5871 | 00:01:37:50 | 97833 | 5870 | -6.33 | 8.59 | 59.68 | 29.24 | 0.48
5872 | 00:01:37:51 | 97850 | 5871 | -5.87 | 8.59 | 58.91 | 28.87 | 0.48
5873 | 00:01:37:52 | 97867 | 5872 | -4.99 | 8.59 | 57.09 | 27.96 | 0.48
5874 | 00:01:37:53 | 97883 | 5873 | -4.47 | 8.59 | 55.5 | 27.12 | 0.48
5875 | 00:01:37:54 | 97900 | 5874 | -4.4 | 8.59 | 55.11 | 26.95 | 0.48
5876 | 00:01:37:55 | 97917 | 5875 | -3.94 | 8.59 | 53.56 | 26.15 | 0.48
5877 | 00:01:37:56 | 97933 | 5876 | -3.58 | 8.59 | 51.94 | 25.47 | 0.48
5878 | 00:01:37:57 | 97950 | 5877 | -3.26 | 8.59 | 50.33 | 24.77 | 0.48
5879 | 00:01:37:58 | 97967 | 5878 | -3.01 | 8.59 | 48.69 | 24.08 | 0.48
5880 | 00:01:37:59 | 97983 | 5879 | -2.77 | 8.59 | 47.22 | 23.37 | 0.48
5881 | 00:01:38:00 | 98000 | 5880 | -2.6 | 8.6 | 45.7 | 22.67 | 0.48
5882 | 00:01:38:01 | 98017 | 5881 | -2.45 | 8.6 | 44.28 | 22.03 | 0.48
5883 | 00:01:38:02 | 98033 | 5882 | -2.31 | 8.6 | 42.98 | 21.42 | 0.48
5884 | 00:01:38:03 | 98050 | 5883 | -2.14 | 8.6 | 41.73 | 20.86 | 0.48
5885 | 00:01:38:04 | 98067 | 5884 | -1.99 | 8.6 | 40.39 | 20.21 | 0.48
5886 | 00:01:38:05 | 98083 | 5885 | -1.83 | 8.6 | 38.9 | 19.58 | 0.48
5887 | 00:01:38:06 | 98100 | 5886 | -1.72 | 8.59 | 37.31 | 18.87 | 0.48
5888 | 00:01:38:07 | 98117 | 5887 | -1.63 | 8.6 | 35.86 | 18.21 | 0.48
5889 | 00:01:38:08 | 98133 | 5888 | -1.49 | 8.6 | 34.68 | 17.64 | 0.48
5890 | 00:01:38:09 | 98150 | 5889 | -1.44 | 8.6 | 33.3 | 16.92 | 0.48
5891 | 00:01:38:10 | 98167 | 5890 | -1.43 | 8.6 | 31.76 | 16.19 | 0.48
5892 | 00:01:38:11 | 98183 | 5891 | -1.32 | 8.6 | 30.28 | 15.48 | 0.48
5893 | 00:01:38:12 | 98200 | 5892 | -1.26 | 8.6 | 28.91 | 14.86 | 0.48
5894 | 00:01:38:13 | 98217 | 5893 | -1.12 | 8.6 | 27.81 | 14.33 | 0.48
5895 | 00:01:38:14 | 98233 | 5894 | -0.95 | 8.6 | 26.56 | 13.77 | 0.48
5896 | 00:01:38:15 | 98250 | 5895 | -0.88 | 8.6 | 25.06 | 13.08 | 0.48
5897 | 00:01:38:16 | 98267 | 5896 | -0.88 | 8.6 | 23.58 | 12.35 | 0.48
5898 | 00:01:38:17 | 98283 | 5897 | -0.71 | 8.6 | 22.17 | 11.65 | 0.48
5899 | 00:01:38:18 | 98300 | 5898 | -0.61 | 8.6 | 20.9 | 10.93 | 0.48
5900 | 00:01:38:19 | 98317 | 5899 | -0.59 | 8.6 | 19.44 | 10.2 | 0.48
5901 | 00:01:38:20 | 98333 | 5900 | -0.59 | 8.6 | 17.83 | 9.47 | 0.48
5902 | 00:01:38:21 | 98350 | 5901 | -0.58 | 8.6 | 16.3 | 8.79 | 0.48
5903 | 00:01:38:22 | 98367 | 5902 | -0.54 | 8.6 | 14.86 | 8.09 | 0.48
5904 | 00:01:38:23 | 98383 | 5903 | -0.48 | 8.6 | 13.48 | 7.4 | 0.48
5905 | 00:01:38:24 | 98400 | 5904 | -0.37 | 8.6 | 11.89 | 6.65 | 0.48
5906 | 00:01:38:25 | 98417 | 5905 | -0.19 | 8.6 | 9.89 | 5.57 | 0.48
5907 | 00:01:38:26 | 98433 | 5906 | -0.03 | 8.6 | 7.93 | 4.6 | 0.48
5908 | 00:01:38:27 | 98450 | 5907 | -0.03 | 8.6 | 5.84 | 3.63 | 0.48
5909 | 00:01:38:28 | 98467 | 5908 | 0.05 | 8.6 | 3.86 | 2.7 | 0.48
5910 | 00:01:38:29 | 98483 | 5909 | 0.03 | 8.6 | 1.91 | 1.69 | 0.48
5911 | 00:01:38:30 | 98500 | 5910 | 0.07 | 8.6 | -0.09 | 0.62 | 0.48
5912 | 00:01:38:31 | 98517 | 5911 | 0.24 | 8.6 | -2.14 | -0.37 | 0.48
5913 | 00:01:38:32 | 98533 | 5912 | 0.44 | 8.6 | -4 | -1.32 | 0.48
5914 | 00:01:38:33 | 98550 | 5913 | 0.58 | 8.6 | -5.96 | -2.19 | 0.48
5915 | 00:01:38:34 | 98567 | 5914 | 0.58 | 8.6 | -8.05 | -3.17 | 0.48
5916 | 00:01:38:35 | 98583 | 5915 | 0.61 | 8.6 | -9.88 | -4.18 | 0.48
5917 | 00:01:38:36 | 98600 | 5916 | 0.87 | 8.6 | -11.77 | -5.22 | 0.48
5918 | 00:01:38:37 | 98617 | 5917 | 1.02 | 8.6 | -13.79 | -6.21 | 0.48
5919 | 00:01:38:38 | 98633 | 5918 | 1.12 | 8.6 | -15.8 | -7.13 | 0.48
5920 | 00:01:38:39 | 98650 | 5919 | 1.29 | 8.6 | -17.6 | -8.1 | 0.48
5921 | 00:01:38:40 | 98667 | 5920 | 1.46 | 8.6 | -19.57 | -9.08 | 0.48
5922 | 00:01:38:41 | 98683 | 5921 | 1.51 | 8.6 | -21.6 | -10.13 | 0.48
5923 | 00:01:38:42 | 98700 | 5922 | 1.48 | 8.6 | -23.46 | -11.15 | 0.48
5924 | 00:01:38:43 | 98717 | 5923 | 1.6 | 8.6 | -25.26 | -12.1 | 0.48
5925 | 00:01:38:44 | 98733 | 5924 | 1.61 | 8.61 | -26.79 | -12.85 | 0.48
5926 | 00:01:38:45 | 98750 | 5925 | 1.68 | 8.6 | -28.45 | -13.63 | 0.48
5927 | 00:01:38:46 | 98767 | 5926 | 1.87 | 8.61 | -29.99 | -14.42 | 0.48
5928 | 00:01:38:47 | 98783 | 5927 | 2.12 | 8.6 | -31.49 | -15.21 | 0.48
5929 | 00:01:38:48 | 98800 | 5928 | 2.34 | 8.6 | -33.04 | -16.03 | 0.48
5930 | 00:01:38:49 | 98817 | 5929 | 2.53 | 8.6 | -34.53 | -16.77 | 0.48
5931 | 00:01:38:50 | 98833 | 5930 | 2.7 | 8.6 | -35.92 | -17.46 | 0.48
5932 | 00:01:38:51 | 98850 | 5931 | 2.85 | 8.6 | -37.01 | -18.01 | 0.48
5933 | 00:01:38:52 | 98867 | 5932 | 3.04 | 8.6 | -38.09 | -18.56 | 0.48
5934 | 00:01:38:53 | 98883 | 5933 | 3.24 | 8.6 | -39.14 | -19.08 | 0.48
5935 | 00:01:38:54 | 98900 | 5934 | 3.45 | 8.6 | -40.28 | -19.57 | 0.48
5936 | 00:01:38:55 | 98917 | 5935 | 3.62 | 8.6 | -41.44 | -20.1 | 0.48
5937 | 00:01:38:56 | 98933 | 5936 | 3.75 | 8.6 | -42.52 | -20.6 | 0.48
5938 | 00:01:38:57 | 98950 | 5937 | 3.87 | 8.6 | -43.59 | -21.13 | 0.48
5939 | 00:01:38:58 | 98967 | 5938 | 3.96 | 8.61 | -44.62 | -21.67 | 0.48
5940 | 00:01:38:59 | 98983 | 5939 | 3.92 | 8.6 | -45.11 | -21.94 | 0.48
5941 | 00:01:39:00 | 99000 | 5940 | 3.84 | 8.6 | -45.14 | -21.97 | 0.48
5942 | 00:01:39:01 | 99017 | 5941 | 2.89 | 8.6 | -45.14 | -21.97 | 0.48
5943 | 00:01:39:02 | 99033 | 5942 | 2.67 | 8.6 | -45.14 | -21.97 | 0.48
5944 | 00:01:39:03 | 99050 | 5943 | 2.33 | 8.6 | -45.14 | -21.88 | 0.48
5945 | 00:01:39:04 | 99067 | 5944 | 1.95 | 8.6 | -45.14 | -21.51 | 0.48
5946 | 00:01:39:05 | 99083 | 5945 | 1.48 | 8.6 | -44.9 | -20.94 | 0.48
5947 | 00:01:39:06 | 99100 | 5946 | 0.97 | 8.61 | -43.19 | -20.2 | 0.48
5948 | 00:01:39:07 | 99117 | 5947 | 0.53 | 8.6 | -41.52 | -19.49 | 0.48
5949 | 00:01:39:08 | 99133 | 5948 | 0.15 | 8.6 | -39.77 | -18.81 | 0.48
5950 | 00:01:39:09 | 99150 | 5949 | -0.12 | 8.6 | -38.15 | -18.1 | 0.48
5951 | 00:01:39:10 | 99167 | 5950 | -0.37 | 8.6 | -36.69 | -17.41 | 0.48
5952 | 00:01:39:11 | 99183 | 5951 | -0.56 | 8.6 | -35.15 | -16.71 | 0.48
5953 | 00:01:39:12 | 99200 | 5952 | -0.68 | 8.6 | -33.66 | -16.03 | 0.48
5954 | 00:01:39:13 | 99217 | 5953 | -0.87 | 8.61 | -32.24 | -15.36 | 0.48
5955 | 00:01:39:14 | 99233 | 5954 | -1.02 | 8.61 | -31.08 | -14.81 | 0.48
5956 | 00:01:39:15 | 99250 | 5955 | -1.15 | 8.61 | -30.01 | -14.3 | 0.48
5957 | 00:01:39:16 | 99267 | 5956 | -1.26 | 8.61 | -28.7 | -13.72 | 0.48
5958 | 00:01:39:17 | 99283 | 5957 | -1.38 | 8.61 | -27.38 | -13.16 | 0.48
5959 | 00:01:39:18 | 99300 | 5958 | -1.49 | 8.61 | -26.18 | -12.66 | 0.48
5960 | 00:01:39:19 | 99317 | 5959 | -1.51 | 8.61 | -25.08 | -12.17 | 0.48
5961 | 00:01:39:20 | 99333 | 5960 | -1.55 | 8.61 | -23.82 | -11.56 | 0.48
5962 | 00:01:39:21 | 99350 | 5961 | -1.65 | 8.61 | -22.91 | -11.11 | 0.48
5963 | 00:01:39:22 | 99367 | 5962 | -1.78 | 8.61 | -21.79 | -10.54 | 0.48
5964 | 00:01:39:23 | 99383 | 5963 | -1.97 | 8.61 | -20.81 | -10.04 | 0.48
5965 | 00:01:39:24 | 99400 | 5964 | -2.09 | 8.61 | -19.72 | -9.52 | 0.48
5966 | 00:01:39:25 | 99417 | 5965 | -2.16 | 8.61 | -18.54 | -8.93 | 0.48
5967 | 00:01:39:26 | 99433 | 5966 | -2.19 | 8.61 | -17.47 | -8.38 | 0.48
5968 | 00:01:39:27 | 99450 | 5967 | -2.19 | 8.61 | -16.34 | -7.79 | 0.48
5969 | 00:01:39:28 | 99467 | 5968 | -2.22 | 8.61 | -15.13 | -7.21 | 0.48
5970 | 00:01:39:29 | 99483 | 5969 | -2.36 | 8.62 | -13.41 | -6.45 | 0.48
5971 | 00:01:39:30 | 99500 | 5970 | -2.55 | 8.61 | -11.78 | -5.71 | 0.48
5972 | 00:01:39:31 | 99517 | 5971 | -2.65 | 8.61 | -10.26 | -4.88 | 0.48
5973 | 00:01:39:32 | 99533 | 5972 | -2.68 | 8.61 | -8.73 | -4.01 | 0.48
5974 | 00:01:39:33 | 99550 | 5973 | -2.67 | 8.61 | -7.09 | -3.16 | 0.48
5975 | 00:01:39:34 | 99567 | 5974 | -2.73 | 8.61 | -5.46 | -2.39 | 0.48
5976 | 00:01:39:35 | 99583 | 5975 | -2.94 | 8.61 | -4.02 | -1.71 | 0.48
5977 | 00:01:39:36 | 99600 | 5976 | -3.11 | 8.61 | -2.48 | -0.95 | 0.48
5978 | 00:01:39:37 | 99617 | 5977 | -3.14 | 8.61 | -0.8 | -0.15 | 0.48
5979 | 00:01:39:38 | 99633 | 5978 | -3.06 | 8.62 | 0.87 | 0.67 | 0.48
5980 | 00:01:39:39 | 99650 | 5979 | -3.09 | 8.61 | 2.51 | 1.55 | 0.48
5981 | 00:01:39:40 | 99667 | 5980 | -3.14 | 8.61 | 4.02 | 2.33 | 0.48
5982 | 00:01:39:41 | 99683 | 5981 | -3.16 | 8.61 | 5.67 | 3.11 | 0.48
5983 | 00:01:39:42 | 99700 | 5982 | -3.23 | 8.61 | 7.28 | 3.84 | 0.48
5984 | 00:01:39:43 | 99717 | 5983 | -3.33 | 8.61 | 8.87 | 4.58 | 0.48
5985 | 00:01:39:44 | 99733 | 5984 | -3.41 | 8.61 | 10.32 | 5.33 | 0.48
5986 | 00:01:39:45 | 99750 | 5985 | -3.46 | 8.62 | 11.92 | 6.14 | 0.48
5987 | 00:01:39:46 | 99767 | 5986 | -3.52 | 8.61 | 13.57 | 6.99 | 0.48
5988 | 00:01:39:47 | 99783 | 5987 | -3.53 | 8.61 | 15.08 | 7.75 | 0.48
5989 | 00:01:39:48 | 99800 | 5988 | -3.6 | 8.61 | 16.61 | 8.49 | 0.48
5990 | 00:01:39:49 | 99817 | 5989 | -3.75 | 8.61 | 18.19 | 9.2 | 0.48
5991 | 00:01:39:50 | 99833 | 5990 | -3.77 | 8.61 | 19.81 | 9.93 | 0.48
5992 | 00:01:39:51 | 99850 | 5991 | -3.87 | 8.61 | 21.24 | 10.68 | 0.48
5993 | 00:01:39:52 | 99867 | 5992 | -4.07 | 8.61 | 22.68 | 11.46 | 0.48
5994 | 00:01:39:53 | 99883 | 5993 | -4.09 | 8.61 | 24.23 | 12.25 | 0.48
5995 | 00:01:39:54 | 99900 | 5994 | -4.14 | 8.61 | 25.71 | 12.99 | 0.48
5996 | 00:01:39:55 | 99917 | 5995 | -4.33 | 8.62 | 27.16 | 13.69 | 0.48
5997 | 00:01:39:56 | 99933 | 5996 | -4.6 | 8.61 | 28.5 | 14.33 | 0.48
5998 | 00:01:39:57 | 99950 | 5997 | -4.77 | 8.62 | 29.93 | 15.01 | 0.48
5999 | 00:01:39:58 | 99967 | 5998 | -4.86 | 8.62 | 31.35 | 15.67 | 0.48
6000 | 00:01:39:59 | 99983 | 5999 | -4.94 | 8.62 | 32.79 | 16.36 | 0.48
6001 | 00:01:40:00 | 100000 | 6000 | -5.09 | 8.62 | 34.13 | 17.06 | 0.48
6002 | 00:01:40:01 | 100017 | 6001 | -5.28 | 8.61 | 35.38 | 17.71 | 0.48
6003 | 00:01:40:02 | 100033 | 6002 | -5.43 | 8.61 | 36.73 | 18.38 | 0.48
6004 | 00:01:40:03 | 100050 | 6003 | -5.58 | 8.62 | 38.08 | 18.99 | 0.48
6005 | 00:01:40:04 | 100067 | 6004 | -5.77 | 8.61 | 39.43 | 19.59 | 0.48
6006 | 00:01:40:05 | 100083 | 6005 | -5.92 | 8.61 | 40.64 | 20.15 | 0.48
6007 | 00:01:40:06 | 100100 | 6006 | -6.08 | 8.62 | 41.86 | 20.71 | 0.48
6008 | 00:01:40:07 | 100117 | 6007 | -6.23 | 8.61 | 43.14 | 21.28 | 0.48
6009 | 00:01:40:08 | 100133 | 6008 | -6.42 | 8.61 | 44.4 | 21.85 | 0.48
6010 | 00:01:40:09 | 100150 | 6009 | -6.4 | 8.61 | 45 | 22.13 | 0.48
6011 | 00:01:40:10 | 100167 | 6010 | -6.43 | 8.61 | 45.09 | 22.18 | 0.48
6012 | 00:01:40:11 | 100183 | 6011 | -6.4 | 8.61 | 45.22 | 22.24 | 0.48
6013 | 00:01:40:12 | 100200 | 6012 | -5.14 | 8.61 | 45.22 | 22.24 | 0.48
6014 | 00:01:40:13 | 100217 | 6013 | -4.86 | 8.62 | 45.21 | 22.07 | 0.48
6015 | 00:01:40:14 | 100233 | 6014 | -4.79 | 8.61 | 45.19 | 22.03 | 0.48
6016 | 00:01:40:15 | 100250 | 6015 | -4.41 | 8.61 | 44.51 | 21.67 | 0.48
6017 | 00:01:40:16 | 100267 | 6016 | -4.09 | 8.61 | 43.6 | 21.24 | 0.48
6018 | 00:01:40:17 | 100283 | 6017 | -3.65 | 8.61 | 42.2 | 20.57 | 0.48
6019 | 00:01:40:18 | 100300 | 6018 | -3.26 | 8.61 | 40.81 | 19.91 | 0.48
6020 | 00:01:40:19 | 100317 | 6019 | -2.92 | 8.61 | 39.5 | 19.32 | 0.48
6021 | 00:01:40:20 | 100333 | 6020 | -2.68 | 8.62 | 38.03 | 18.68 | 0.48
6022 | 00:01:40:21 | 100350 | 6021 | -2.51 | 8.61 | 36.69 | 18.09 | 0.48
6023 | 00:01:40:22 | 100367 | 6022 | -2.34 | 8.61 | 35.48 | 17.49 | 0.48
6024 | 00:01:40:23 | 100383 | 6023 | -2.19 | 8.62 | 34.16 | 16.83 | 0.48
6025 | 00:01:40:24 | 100400 | 6024 | -2.11 | 8.61 | 32.67 | 16.08 | 0.48
6026 | 00:01:40:25 | 100417 | 6025 | -1.97 | 8.61 | 30.97 | 15.29 | 0.48
6027 | 00:01:40:26 | 100433 | 6026 | -1.78 | 8.61 | 29.32 | 14.55 | 0.48
6028 | 00:01:40:27 | 100450 | 6027 | -1.61 | 8.61 | 27.79 | 13.84 | 0.48
6029 | 00:01:40:28 | 100467 | 6028 | -1.53 | 8.61 | 26.4 | 13.19 | 0.48
6030 | 00:01:40:29 | 100483 | 6029 | -1.46 | 8.61 | 24.74 | 12.39 | 0.48
6031 | 00:01:40:30 | 100500 | 6030 | -1.27 | 8.61 | 23.4 | 11.74 | 0.48
6032 | 00:01:40:31 | 100517 | 6031 | -1.12 | 8.61 | 22.24 | 11.15 | 0.48
6033 | 00:01:40:32 | 100533 | 6032 | -1.04 | 8.61 | 20.68 | 10.32 | 0.48
6034 | 00:01:40:33 | 100550 | 6033 | -0.95 | 8.61 | 19.13 | 9.58 | 0.48
6035 | 00:01:40:34 | 100567 | 6034 | -0.9 | 8.61 | 17.39 | 8.82 | 0.48
6036 | 00:01:40:35 | 100583 | 6035 | -0.87 | 8.61 | 15.72 | 8.07 | 0.48
6037 | 00:01:40:36 | 100600 | 6036 | -0.88 | 8.61 | 14.18 | 7.27 | 0.48
6038 | 00:01:40:37 | 100617 | 6037 | -0.85 | 8.61 | 12.49 | 6.44 | 0.48
6039 | 00:01:40:38 | 100633 | 6038 | -0.83 | 8.61 | 10.86 | 5.59 | 0.48
6040 | 00:01:40:39 | 100650 | 6039 | -0.76 | 8.61 | 9.32 | 4.78 | 0.48
6041 | 00:01:40:40 | 100667 | 6040 | -0.66 | 8.62 | 7.8 | 4.04 | 0.48
6042 | 00:01:40:41 | 100683 | 6041 | -0.63 | 8.61 | 6.17 | 3.3 | 0.48
6043 | 00:01:40:42 | 100700 | 6042 | -0.56 | 8.61 | 4.57 | 2.59 | 0.48
6044 | 00:01:40:43 | 100717 | 6043 | -0.49 | 8.61 | 3.11 | 1.82 | 0.48
6045 | 00:01:40:44 | 100733 | 6044 | -0.51 | 8.61 | 1.56 | 1 | 0.48
6046 | 00:01:40:45 | 100750 | 6045 | -0.44 | 8.61 | 0 | 0.18 | 0.48
6047 | 00:01:40:46 | 100767 | 6046 | -0.32 | 8.61 | -1.65 | -0.62 | 0.48
6048 | 00:01:40:47 | 100783 | 6047 | -0.24 | 8.61 | -3.2 | -1.36 | 0.48
6049 | 00:01:40:48 | 100800 | 6048 | -0.1 | 8.62 | -4.71 | -2.1 | 0.48
6050 | 00:01:40:49 | 100817 | 6049 | -0.1 | 8.61 | -6.35 | -2.86 | 0.48
6051 | 00:01:40:50 | 100833 | 6050 | -0.02 | 8.61 | -7.95 | -3.68 | 0.48
6052 | 00:01:40:51 | 100850 | 6051 | 0.07 | 8.61 | -9.48 | -4.48 | 0.48
6053 | 00:01:40:52 | 100867 | 6052 | 0.22 | 8.61 | -10.88 | -5.3 | 0.48
6054 | 00:01:40:53 | 100883 | 6053 | 0.34 | 8.61 | -12.45 | -6.1 | 0.48
6055 | 00:01:40:54 | 100900 | 6054 | 0.51 | 8.61 | -14.09 | -6.82 | 0.48
6056 | 00:01:40:55 | 100917 | 6055 | 0.65 | 8.61 | -15.69 | -7.56 | 0.48
6057 | 00:01:40:56 | 100933 | 6056 | 0.61 | 8.62 | -17.18 | -8.3 | 0.48
6058 | 00:01:40:57 | 100950 | 6057 | 0.53 | 8.62 | -18.67 | -9.11 | 0.48
6059 | 00:01:40:58 | 100967 | 6058 | 0.63 | 8.61 | -20.28 | -9.89 | 0.48
6060 | 00:01:40:59 | 100983 | 6059 | 0.71 | 8.62 | -21.83 | -10.72 | 0.48
6061 | 00:01:41:00 | 101000 | 6060 | 0.8 | 8.61 | -23.31 | -11.46 | 0.48
6062 | 00:01:41:01 | 101017 | 6061 | 0.87 | 8.62 | -24.64 | -12.19 | 0.48
6063 | 00:01:41:02 | 101033 | 6062 | 0.97 | 8.61 | -26 | -12.87 | 0.48
6064 | 00:01:41:03 | 101050 | 6063 | 1.1 | 8.61 | -27.43 | -13.51 | 0.48
6065 | 00:01:41:04 | 101067 | 6064 | 1.27 | 8.61 | -28.79 | -14.17 | 0.48
6066 | 00:01:41:05 | 101083 | 6065 | 1.39 | 8.61 | -30.14 | -14.84 | 0.48
6067 | 00:01:41:06 | 101100 | 6066 | 1.63 | 8.61 | -31.34 | -15.51 | 0.48
6068 | 00:01:41:07 | 101117 | 6067 | 1.82 | 8.61 | -32.65 | -16.18 | 0.48
6069 | 00:01:41:08 | 101133 | 6068 | 2 | 8.61 | -33.98 | -16.87 | 0.48
6070 | 00:01:41:09 | 101150 | 6069 | 2.16 | 8.61 | -35.37 | -17.54 | 0.48
6071 | 00:01:41:10 | 101167 | 6070 | 2.39 | 8.61 | -36.72 | -18.18 | 0.48
6072 | 00:01:41:11 | 101183 | 6071 | 2.63 | 8.61 | -37.93 | -18.8 | 0.48
6073 | 00:01:41:12 | 101200 | 6072 | 2.84 | 8.61 | -39.09 | -19.33 | 0.48
6074 | 00:01:41:13 | 101217 | 6073 | 3.06 | 8.61 | -40.21 | -19.86 | 0.48
6075 | 00:01:41:14 | 101233 | 6074 | 3.26 | 8.62 | -41.39 | -20.37 | 0.48
6076 | 00:01:41:15 | 101250 | 6075 | 3.4 | 8.61 | -42.5 | -20.9 | 0.48
6077 | 00:01:41:16 | 101267 | 6076 | 3.55 | 8.62 | -43.58 | -21.45 | 0.48
6078 | 00:01:41:17 | 101283 | 6077 | 3.53 | 8.62 | -44.13 | -21.74 | 0.48
6079 | 00:01:41:18 | 101300 | 6078 | 3.52 | 8.61 | -44.19 | -21.78 | 0.48
6080 | 00:01:41:19 | 101317 | 6079 | 2.77 | 8.61 | -44.2 | -21.78 | 0.48
6081 | 00:01:41:20 | 101333 | 6080 | 2.58 | 8.62 | -44.2 | -21.78 | 0.48
6082 | 00:01:41:21 | 101350 | 6081 | 2.17 | 8.62 | -44.19 | -21.78 | 0.48
6083 | 00:01:41:22 | 101367 | 6082 | 1.6 | 8.62 | -44.19 | -21.18 | 0.48
6084 | 00:01:41:23 | 101383 | 6083 | 1.07 | 8.62 | -43.51 | -20.52 | 0.48
6085 | 00:01:41:24 | 101400 | 6084 | 0.59 | 8.61 | -42 | -19.91 | 0.48
6086 | 00:01:41:25 | 101417 | 6085 | 0.27 | 8.62 | -40.5 | -19.28 | 0.48
6087 | 00:01:41:26 | 101433 | 6086 | -0.02 | 8.62 | -38.88 | -18.62 | 0.47
6088 | 00:01:41:27 | 101450 | 6087 | -0.29 | 8.61 | -37.46 | -17.94 | 0.48
6089 | 00:01:41:28 | 101467 | 6088 | -0.51 | 8.62 | -36.03 | -17.29 | 0.48
6090 | 00:01:41:29 | 101483 | 6089 | -0.66 | 8.62 | -34.6 | -16.62 | 0.48
6091 | 00:01:41:30 | 101500 | 6090 | -0.85 | 8.62 | -33.17 | -16 | 0.47
6092 | 00:01:41:31 | 101517 | 6091 | -0.93 | 8.62 | -31.88 | -15.38 | 0.47
6093 | 00:01:41:32 | 101533 | 6092 | -1.05 | 8.62 | -30.81 | -14.84 | 0.48
6094 | 00:01:41:33 | 101550 | 6093 | -1.19 | 8.62 | -29.76 | -14.35 | 0.48
6095 | 00:01:41:34 | 101567 | 6094 | -1.31 | 8.61 | -28.53 | -13.78 | 0.48
6096 | 00:01:41:35 | 101583 | 6095 | -1.43 | 8.62 | -27.24 | -13.25 | 0.48
6097 | 00:01:41:36 | 101600 | 6096 | -1.49 | 8.62 | -26.26 | -12.81 | 0.48
6098 | 00:01:41:37 | 101617 | 6097 | -1.55 | 8.62 | -25.04 | -12.28 | 0.47
6099 | 00:01:41:38 | 101633 | 6098 | -1.61 | 8.61 | -23.85 | -11.7 | 0.47
6100 | 00:01:41:39 | 101650 | 6099 | -1.7 | 8.62 | -22.94 | -11.25 | 0.48
6101 | 00:01:41:40 | 101667 | 6100 | -1.77 | 8.62 | -21.74 | -10.67 | 0.47
6102 | 00:01:41:41 | 101683 | 6101 | -1.82 | 8.62 | -20.54 | -10.07 | 0.48
6103 | 00:01:41:42 | 101700 | 6102 | -1.87 | 8.62 | -19.31 | -9.51 | 0.47
6104 | 00:01:41:43 | 101717 | 6103 | -1.94 | 8.62 | -18.26 | -8.98 | 0.48
6105 | 00:01:41:44 | 101733 | 6104 | -2.07 | 8.62 | -17.36 | -8.54 | 0.47
6106 | 00:01:41:45 | 101750 | 6105 | -2.22 | 8.62 | -16.46 | -8.09 | 0.48
6107 | 00:01:41:46 | 101767 | 6106 | -2.31 | 8.62 | -15.56 | -7.59 | 0.48
6108 | 00:01:41:47 | 101783 | 6107 | -2.33 | 8.62 | -14.41 | -7.09 | 0.48
6109 | 00:01:41:48 | 101800 | 6108 | -2.38 | 8.62 | -13.33 | -6.61 | 0.48
6110 | 00:01:41:49 | 101817 | 6109 | -2.41 | 8.62 | -12.17 | -6.12 | 0.48
6111 | 00:01:41:50 | 101833 | 6110 | -2.48 | 8.62 | -11.14 | -5.6 | 0.48
6112 | 00:01:41:51 | 101850 | 6111 | -2.56 | 8.62 | -10.19 | -5.08 | 0.48
6113 | 00:01:41:52 | 101867 | 6112 | -2.67 | 8.62 | -9.31 | -4.57 | 0.48
6114 | 00:01:41:53 | 101883 | 6113 | -2.75 | 8.62 | -8.4 | -4.08 | 0.48
6115 | 00:01:41:54 | 101900 | 6114 | -2.79 | 8.62 | -7.36 | -3.55 | 0.48
6116 | 00:01:41:55 | 101917 | 6115 | -2.85 | 8.62 | -6.34 | -3.04 | 0.48
6117 | 00:01:41:56 | 101933 | 6116 | -2.85 | 8.62 | -5.24 | -2.53 | 0.48
6118 | 00:01:41:57 | 101950 | 6117 | -2.89 | 8.62 | -4.24 | -2.02 | 0.48
6119 | 00:01:41:58 | 101967 | 6118 | -2.97 | 8.62 | -3.25 | -1.55 | 0.47
6120 | 00:01:41:59 | 101983 | 6119 | -3.12 | 8.62 | -2.21 | -1.08 | 0.47
6121 | 00:01:42:00 | 102000 | 6120 | -3.19 | 8.61 | -1.2 | -0.6 | 0.48
6122 | 00:01:42:01 | 102017 | 6121 | -3.21 | 8.62 | -0.11 | -0.06 | 0.48
6123 | 00:01:42:02 | 102033 | 6122 | -3.18 | 8.62 | 0.95 | 0.48 | 0.48
6124 | 00:01:42:03 | 102050 | 6123 | -3.21 | 8.62 | 1.99 | 1.03 | 0.47
6125 | 00:01:42:04 | 102067 | 6124 | -3.23 | 8.61 | 2.96 | 1.57 | 0.48
6126 | 00:01:42:05 | 102083 | 6125 | -3.28 | 8.62 | 3.97 | 2.08 | 0.48
6127 | 00:01:42:06 | 102100 | 6126 | -3.33 | 8.62 | 5.15 | 2.68 | 0.48
6128 | 00:01:42:07 | 102117 | 6127 | -3.31 | 8.62 | 6.4 | 3.23 | 0.48
6129 | 00:01:42:08 | 102133 | 6128 | -3.33 | 8.62 | 7.6 | 3.8 | 0.48
6130 | 00:01:42:09 | 102150 | 6129 | -3.41 | 8.62 | 8.7 | 4.35 | 0.48
6131 | 00:01:42:10 | 102167 | 6130 | -3.48 | 8.62 | 9.82 | 4.89 | 0.48
6132 | 00:01:42:11 | 102183 | 6131 | -3.57 | 8.62 | 10.91 | 5.47 | 0.48
6133 | 00:01:42:12 | 102200 | 6132 | -3.57 | 8.62 | 12.09 | 6.07 | 0.48
6134 | 00:01:42:13 | 102217 | 6133 | -3.58 | 8.61 | 13.31 | 6.68 | 0.48
6135 | 00:01:42:14 | 102233 | 6134 | -3.58 | 8.62 | 14.46 | 7.26 | 0.48
6136 | 00:01:42:15 | 102250 | 6135 | -3.6 | 8.62 | 15.57 | 7.85 | 0.48
6137 | 00:01:42:16 | 102267 | 6136 | -3.65 | 8.62 | 16.66 | 8.4 | 0.48
6138 | 00:01:42:17 | 102283 | 6137 | -3.7 | 8.62 | 17.86 | 8.92 | 0.48
6139 | 00:01:42:18 | 102300 | 6138 | -3.7 | 8.62 | 19.03 | 9.43 | 0.48
6140 | 00:01:42:19 | 102317 | 6139 | -3.74 | 8.62 | 20.15 | 9.95 | 0.48
6141 | 00:01:42:20 | 102333 | 6140 | -3.84 | 8.62 | 21.17 | 10.54 | 0.48
6142 | 00:01:42:21 | 102350 | 6141 | -4.02 | 8.62 | 22.21 | 11.09 | 0.48
6143 | 00:01:42:22 | 102367 | 6142 | -4.09 | 8.62 | 23.3 | 11.68 | 0.47
6144 | 00:01:42:23 | 102383 | 6143 | -4.07 | 8.62 | 24.38 | 12.26 | 0.47
6145 | 00:01:42:24 | 102400 | 6144 | -4.02 | 8.62 | 25.5 | 12.85 | 0.47
6146 | 00:01:42:25 | 102417 | 6145 | -4.14 | 8.62 | 26.52 | 13.38 | 0.47
6147 | 00:01:42:26 | 102433 | 6146 | -4.33 | 8.62 | 27.55 | 13.85 | 0.47
6148 | 00:01:42:27 | 102450 | 6147 | -4.53 | 8.62 | 28.54 | 14.35 | 0.47
6149 | 00:01:42:28 | 102467 | 6148 | -4.67 | 8.62 | 29.58 | 14.83 | 0.47
6150 | 00:01:42:29 | 102483 | 6149 | -4.8 | 8.62 | 30.64 | 15.32 | 0.47
6151 | 00:01:42:30 | 102500 | 6150 | -4.8 | 8.62 | 31.67 | 15.81 | 0.47
6152 | 00:01:42:31 | 102517 | 6151 | -4.86 | 8.62 | 32.71 | 16.29 | 0.47
6153 | 00:01:42:32 | 102533 | 6152 | -4.96 | 8.62 | 33.66 | 16.78 | 0.47
6154 | 00:01:42:33 | 102550 | 6153 | -5.11 | 8.62 | 34.63 | 17.25 | 0.47
6155 | 00:01:42:34 | 102567 | 6154 | -5.3 | 8.62 | 35.56 | 17.74 | 0.47
6156 | 00:01:42:35 | 102583 | 6155 | -5.4 | 8.62 | 36.55 | 18.2 | 0.47
6157 | 00:01:42:36 | 102600 | 6156 | -5.5 | 8.62 | 37.58 | 18.66 | 0.47
6158 | 00:01:42:37 | 102617 | 6157 | -5.65 | 8.62 | 38.56 | 19.08 | 0.47
6159 | 00:01:42:38 | 102633 | 6158 | -5.82 | 8.62 | 39.53 | 19.51 | 0.47
6160 | 00:01:42:39 | 102650 | 6159 | -5.94 | 8.62 | 40.41 | 19.91 | 0.47
6161 | 00:01:42:40 | 102667 | 6160 | -6.01 | 8.62 | 41.29 | 20.32 | 0.47
6162 | 00:01:42:41 | 102683 | 6161 | -6.14 | 8.62 | 42.16 | 20.73 | 0.47
6163 | 00:01:42:42 | 102700 | 6162 | -6.25 | 8.62 | 43.09 | 21.17 | 0.47
6164 | 00:01:42:43 | 102717 | 6163 | -6.4 | 8.62 | 43.93 | 21.57 | 0.47
6165 | 00:01:42:44 | 102733 | 6164 | -6.3 | 8.62 | 44.03 | 21.63 | 0.47
6166 | 00:01:42:45 | 102750 | 6165 | -6.37 | 8.61 | 44.15 | 21.69 | 0.47
6167 | 00:01:42:46 | 102767 | 6166 | -5.25 | 8.62 | 44.17 | 21.7 | 0.47
6168 | 00:01:42:47 | 102783 | 6167 | -4.75 | 8.62 | 44.16 | 21.51 | 0.47
6169 | 00:01:42:48 | 102800 | 6168 | -4.63 | 8.62 | 44.03 | 21.4 | 0.47
6170 | 00:01:42:49 | 102817 | 6169 | -4.38 | 8.61 | 43.49 | 21.14 | 0.47
6171 | 00:01:42:50 | 102833 | 6170 | -3.89 | 8.62 | 42.05 | 20.45 | 0.47
6172 | 00:01:42:51 | 102850 | 6171 | -3.35 | 8.62 | 40.41 | 19.69 | 0.47
6173 | 00:01:42:52 | 102867 | 6172 | -2.99 | 8.61 | 38.82 | 18.96 | 0.47
6174 | 00:01:42:53 | 102883 | 6173 | -2.72 | 8.62 | 37.19 | 18.23 | 0.47
6175 | 00:01:42:54 | 102900 | 6174 | -2.46 | 8.62 | 35.74 | 17.59 | 0.47
6176 | 00:01:42:55 | 102917 | 6175 | -2.29 | 8.62 | 34.44 | 16.92 | 0.47
6177 | 00:01:42:56 | 102933 | 6176 | -2.17 | 8.62 | 32.97 | 16.2 | 0.47
6178 | 00:01:42:57 | 102950 | 6177 | -2.14 | 8.62 | 31.51 | 15.5 | 0.47
6179 | 00:01:42:58 | 102967 | 6178 | -2.02 | 8.62 | 29.95 | 14.83 | 0.47
6180 | 00:01:42:59 | 102983 | 6179 | -1.77 | 8.61 | 28.41 | 14.11 | 0.47
6181 | 00:01:43:00 | 103000 | 6180 | -1.56 | 8.62 | 27.26 | 13.57 | 0.47
6182 | 00:01:43:01 | 103017 | 6181 | -1.41 | 8.61 | 25.81 | 12.88 | 0.47
6183 | 00:01:43:02 | 103033 | 6182 | -1.27 | 8.62 | 24.39 | 12.16 | 0.47
6184 | 00:01:43:03 | 103050 | 6183 | -1.12 | 8.61 | 23.23 | 11.6 | 0.47
6185 | 00:01:43:04 | 103067 | 6184 | -1.05 | 8.61 | 21.81 | 10.88 | 0.47
6186 | 00:01:43:05 | 103083 | 6185 | -1.1 | 8.62 | 20.33 | 10.1 | 0.47
6187 | 00:01:43:06 | 103100 | 6186 | -1.09 | 8.62 | 18.76 | 9.36 | 0.47
6188 | 00:01:43:07 | 103117 | 6187 | -1.04 | 8.62 | 17.21 | 8.69 | 0.47
6189 | 00:01:43:08 | 103133 | 6188 | -1.02 | 8.62 | 15.62 | 7.95 | 0.47
6190 | 00:01:43:09 | 103150 | 6189 | -0.97 | 8.62 | 14.15 | 7.18 | 0.47
6191 | 00:01:43:10 | 103167 | 6190 | -0.93 | 8.62 | 12.58 | 6.41 | 0.47
6192 | 00:01:43:11 | 103183 | 6191 | -0.9 | 8.62 | 10.99 | 5.57 | 0.47
6193 | 00:01:43:12 | 103200 | 6192 | -0.87 | 8.62 | 9.61 | 4.82 | 0.47
6194 | 00:01:43:13 | 103217 | 6193 | -0.83 | 8.62 | 8.11 | 4.07 | 0.47
6195 | 00:01:43:14 | 103233 | 6194 | -0.76 | 8.62 | 6.54 | 3.33 | 0.47
6196 | 00:01:43:15 | 103250 | 6195 | -0.68 | 8.62 | 4.92 | 2.57 | 0.47
6197 | 00:01:43:16 | 103267 | 6196 | -0.61 | 8.62 | 3.33 | 1.74 | 0.47
6198 | 00:01:43:17 | 103283 | 6197 | -0.61 | 8.62 | 1.71 | 0.88 | 0.47
6199 | 00:01:43:18 | 103300 | 6198 | -0.54 | 8.62 | -0.01 | -0.02 | 0.47
6200 | 00:01:43:19 | 103317 | 6199 | -0.51 | 8.62 | -1.69 | -0.83 | 0.47
6201 | 00:01:43:20 | 103333 | 6200 | -0.41 | 8.62 | -3.38 | -1.65 | 0.47
6202 | 00:01:43:21 | 103350 | 6201 | -0.27 | 8.62 | -4.96 | -2.43 | 0.47
6203 | 00:01:43:22 | 103367 | 6202 | -0.22 | 8.61 | -6.76 | -3.31 | 0.47
6204 | 00:01:43:23 | 103383 | 6203 | -0.08 | 8.62 | -8.43 | -4.19 | 0.47
6205 | 00:01:43:24 | 103400 | 6204 | 0.05 | 8.62 | -10.07 | -5.09 | 0.47
6206 | 00:01:43:25 | 103417 | 6205 | 0.15 | 8.61 | -11.76 | -6 | 0.47
6207 | 00:01:43:26 | 103433 | 6206 | 0.22 | 8.61 | -13.56 | -6.81 | 0.47
6208 | 00:01:43:27 | 103450 | 6207 | 0.37 | 8.62 | -15.38 | -7.64 | 0.47
6209 | 00:01:43:28 | 103467 | 6208 | 0.39 | 8.62 | -16.97 | -8.47 | 0.47
6210 | 00:01:43:29 | 103483 | 6209 | 0.34 | 8.62 | -18.67 | -9.37 | 0.47
6211 | 00:01:43:30 | 103500 | 6210 | 0.41 | 8.62 | -20.42 | -10.26 | 0.47
6212 | 00:01:43:31 | 103517 | 6211 | 0.49 | 8.62 | -22.19 | -11.17 | 0.47
6213 | 00:01:43:32 | 103533 | 6212 | 0.59 | 8.62 | -23.87 | -12.04 | 0.47
6214 | 00:01:43:33 | 103550 | 6213 | 0.71 | 8.62 | -25.44 | -12.83 | 0.47
6215 | 00:01:43:34 | 103567 | 6214 | 0.92 | 8.62 | -27.18 | -13.66 | 0.47
6216 | 00:01:43:35 | 103583 | 6215 | 1.12 | 8.62 | -28.87 | -14.47 | 0.47
6217 | 00:01:43:36 | 103600 | 6216 | 1.27 | 8.62 | -30.49 | -15.33 | 0.47
6218 | 00:01:43:37 | 103617 | 6217 | 1.49 | 8.62 | -31.92 | -16.09 | 0.47
6219 | 00:01:43:38 | 103633 | 6218 | 1.7 | 8.62 | -33.4 | -16.85 | 0.47
6220 | 00:01:43:39 | 103650 | 6219 | 1.87 | 8.62 | -34.85 | -17.52 | 0.47
6221 | 00:01:43:40 | 103667 | 6220 | 2.09 | 8.62 | -36.24 | -18.21 | 0.47
6222 | 00:01:43:41 | 103683 | 6221 | 2.36 | 8.62 | -37.61 | -18.87 | 0.47
6223 | 00:01:43:42 | 103700 | 6222 | 2.63 | 8.62 | -38.9 | -19.49 | 0.47
6224 | 00:01:43:43 | 103717 | 6223 | 2.9 | 8.61 | -40.3 | -20.12 | 0.47
6225 | 00:01:43:44 | 103733 | 6224 | 3.13 | 8.62 | -41.68 | -20.73 | 0.47
6226 | 00:01:43:45 | 103750 | 6225 | 3.29 | 8.62 | -43.05 | -21.38 | 0.47
6227 | 00:01:43:46 | 103767 | 6226 | 3.46 | 8.61 | -44.02 | -21.89 | 0.47
6228 | 00:01:43:47 | 103783 | 6227 | 3.41 | 8.61 | -44.07 | -21.93 | 0.47
6229 | 00:01:43:48 | 103800 | 6228 | 2.94 | 8.62 | -44.11 | -21.95 | 0.47
6230 | 00:01:43:49 | 103817 | 6229 | 2.58 | 8.62 | -44.11 | -21.95 | 0.47
6231 | 00:01:43:50 | 103833 | 6230 | 2.41 | 8.62 | -44.11 | -21.95 | 0.47
6232 | 00:01:43:51 | 103850 | 6231 | 1.83 | 8.62 | -44.11 | -21.76 | 0.47
6233 | 00:01:43:52 | 103867 | 6232 | 1.22 | 8.62 | -44.1 | -20.97 | 0.47
6234 | 00:01:43:53 | 103883 | 6233 | 0.65 | 8.62 | -42.44 | -20.24 | 0.47
6235 | 00:01:43:54 | 103900 | 6234 | 0.25 | 8.62 | -40.74 | -19.54 | 0.47
6236 | 00:01:43:55 | 103917 | 6235 | -0.05 | 8.62 | -39 | -18.81 | 0.47
6237 | 00:01:43:56 | 103933 | 6236 | -0.29 | 8.62 | -37.48 | -18.11 | 0.47
6238 | 00:01:43:57 | 103950 | 6237 | -0.51 | 8.62 | -35.93 | -17.39 | 0.47
6239 | 00:01:43:58 | 103967 | 6238 | -0.73 | 8.62 | -34.43 | -16.69 | 0.47
6240 | 00:01:43:59 | 103983 | 6239 | -0.9 | 8.62 | -32.92 | -15.99 | 0.47
6241 | 00:01:44:00 | 104000 | 6240 | -1.02 | 8.62 | -31.45 | -15.3 | 0.47
6242 | 00:01:44:01 | 104017 | 6241 | -1.19 | 8.62 | -30.14 | -14.62 | 0.47
6243 | 00:01:44:02 | 104033 | 6242 | -1.34 | 8.62 | -28.54 | -13.87 | 0.47
6244 | 00:01:44:03 | 104050 | 6243 | -1.43 | 8.62 | -27.08 | -13.24 | 0.47
6245 | 00:01:44:04 | 104067 | 6244 | -1.53 | 8.62 | -25.69 | -12.62 | 0.47
6246 | 00:01:44:05 | 104083 | 6245 | -1.63 | 8.62 | -24.15 | -11.9 | 0.47
6247 | 00:01:44:06 | 104100 | 6246 | -1.75 | 8.62 | -22.85 | -11.26 | 0.47
6248 | 00:01:44:07 | 104117 | 6247 | -1.82 | 8.62 | -21.26 | -10.49 | 0.47
6249 | 00:01:44:08 | 104133 | 6248 | -1.8 | 8.62 | -19.65 | -9.65 | 0.47
6250 | 00:01:44:09 | 104150 | 6249 | -1.87 | 8.62 | -18.18 | -8.89 | 0.47
6251 | 00:01:44:10 | 104167 | 6250 | -2.02 | 8.62 | -17.02 | -8.29 | 0.47
6252 | 00:01:44:11 | 104183 | 6251 | -2.21 | 8.62 | -15.79 | -7.65 | 0.47
6253 | 00:01:44:12 | 104200 | 6252 | -2.29 | 8.62 | -14.35 | -6.98 | 0.47
6254 | 00:01:44:13 | 104217 | 6253 | -2.33 | 8.62 | -12.79 | -6.28 | 0.47
6255 | 00:01:44:14 | 104233 | 6254 | -2.41 | 8.62 | -11.38 | -5.61 | 0.47
6256 | 00:01:44:15 | 104250 | 6255 | -2.43 | 8.62 | -10.08 | -4.88 | 0.47
6257 | 00:01:44:16 | 104267 | 6256 | -2.58 | 8.62 | -8.94 | -4.22 | 0.47
6258 | 00:01:44:17 | 104283 | 6257 | -2.65 | 8.62 | -7.63 | -3.52 | 0.47
6259 | 00:01:44:18 | 104300 | 6258 | -2.82 | 8.62 | -6.29 | -2.86 | 0.47
6260 | 00:01:44:19 | 104317 | 6259 | -2.85 | 8.62 | -4.85 | -2.21 | 0.47
6261 | 00:01:44:20 | 104333 | 6260 | -2.9 | 8.62 | -3.57 | -1.57 | 0.47
6262 | 00:01:44:21 | 104350 | 6261 | -2.99 | 8.62 | -2.21 | -0.94 | 0.47
6263 | 00:01:44:22 | 104367 | 6262 | -3.07 | 8.62 | -0.85 | -0.29 | 0.47
6264 | 00:01:44:23 | 104383 | 6263 | -3.09 | 8.62 | 0.61 | 0.44 | 0.47
6265 | 00:01:44:24 | 104400 | 6264 | -3.14 | 8.62 | 1.99 | 1.14 | 0.47
6266 | 00:01:44:25 | 104417 | 6265 | -3.19 | 8.62 | 3.32 | 1.87 | 0.47
6267 | 00:01:44:26 | 104433 | 6266 | -3.23 | 8.62 | 4.65 | 2.52 | 0.47
6268 | 00:01:44:27 | 104450 | 6267 | -3.24 | 8.62 | 6.09 | 3.17 | 0.47
6269 | 00:01:44:28 | 104467 | 6268 | -3.24 | 8.62 | 7.51 | 3.79 | 0.47
6270 | 00:01:44:29 | 104483 | 6269 | -3.33 | 8.62 | 8.82 | 4.42 | 0.47
6271 | 00:01:44:30 | 104500 | 6270 | -3.38 | 8.62 | 10.11 | 5.07 | 0.47
6272 | 00:01:44:31 | 104517 | 6271 | -3.5 | 8.62 | 11.4 | 5.75 | 0.47
6273 | 00:01:44:32 | 104533 | 6272 | -3.57 | 8.62 | 12.79 | 6.46 | 0.47
6274 | 00:01:44:33 | 104550 | 6273 | -3.52 | 8.62 | 14.14 | 7.14 | 0.47
6275 | 00:01:44:34 | 104567 | 6274 | -3.53 | 8.62 | 15.45 | 7.79 | 0.47
6276 | 00:01:44:35 | 104583 | 6275 | -3.57 | 8.62 | 16.77 | 8.41 | 0.47
6277 | 00:01:44:36 | 104600 | 6276 | -3.65 | 8.62 | 18.14 | 9.03 | 0.47
6278 | 00:01:44:37 | 104617 | 6277 | -3.65 | 8.62 | 19.54 | 9.64 | 0.47
6279 | 00:01:44:38 | 104633 | 6278 | -3.68 | 8.62 | 20.79 | 10.28 | 0.47
6280 | 00:01:44:39 | 104650 | 6279 | -3.82 | 8.62 | 22.03 | 10.95 | 0.47
6281 | 00:01:44:40 | 104667 | 6280 | -3.92 | 8.62 | 23.25 | 11.59 | 0.47
6282 | 00:01:44:41 | 104683 | 6281 | -3.97 | 8.62 | 24.56 | 12.26 | 0.47
6283 | 00:01:44:42 | 104700 | 6282 | -4.02 | 8.62 | 25.84 | 12.87 | 0.47
6284 | 00:01:44:43 | 104717 | 6283 | -4.19 | 8.62 | 27.03 | 13.48 | 0.47
6285 | 00:01:44:44 | 104733 | 6284 | -4.4 | 8.62 | 28.25 | 14.04 | 0.47
6286 | 00:01:44:45 | 104750 | 6285 | -4.62 | 8.62 | 29.42 | 14.61 | 0.47
6287 | 00:01:44:46 | 104767 | 6286 | -4.75 | 8.62 | 30.67 | 15.17 | 0.47
6288 | 00:01:44:47 | 104783 | 6287 | -4.8 | 8.62 | 31.87 | 15.74 | 0.47
6289 | 00:01:44:48 | 104800 | 6288 | -4.91 | 8.62 | 33.08 | 16.32 | 0.47
6290 | 00:01:44:49 | 104817 | 6289 | -5.06 | 8.62 | 34.23 | 16.88 | 0.47
6291 | 00:01:44:50 | 104833 | 6290 | -5.28 | 8.62 | 35.32 | 17.46 | 0.47
6292 | 00:01:44:51 | 104850 | 6291 | -5.4 | 8.62 | 36.48 | 18.01 | 0.47
6293 | 00:01:44:52 | 104867 | 6292 | -5.52 | 8.62 | 37.65 | 18.56 | 0.47
6294 | 00:01:44:53 | 104883 | 6293 | -5.69 | 8.62 | 38.84 | 19.08 | 0.47
6295 | 00:01:44:54 | 104900 | 6294 | -5.86 | 8.62 | 39.93 | 19.59 | 0.47
6296 | 00:01:44:55 | 104917 | 6295 | -6.01 | 8.62 | 40.97 | 20.08 | 0.47
6297 | 00:01:44:56 | 104933 | 6296 | -6.14 | 8.62 | 42.02 | 20.56 | 0.47
6298 | 00:01:44:57 | 104950 | 6297 | -6.35 | 8.62 | 43.07 | 21.06 | 0.47
6299 | 00:01:44:58 | 104967 | 6298 | -6.48 | 8.62 | 44.17 | 21.6 | 0.47
6300 | 00:01:44:59 | 104983 | 6299 | -6.57 | 8.62 | 45.08 | 22.08 | 0.47
6301 | 00:01:45:00 | 105000 | 6300 | -6.4 | 8.62 | 45.14 | 22.12 | 0.47
6302 | 00:01:45:01 | 105017 | 6301 | -6.45 | 8.62 | 45.23 | 22.18 | 0.47
6303 | 00:01:45:02 | 105033 | 6302 | -5.38 | 8.62 | 45.24 | 22.18 | 0.47
6304 | 00:01:45:03 | 105050 | 6303 | -4.91 | 8.62 | 45.16 | 22.02 | 0.47
6305 | 00:01:45:04 | 105067 | 6304 | -4.84 | 8.62 | 45.01 | 21.92 | 0.47
6306 | 00:01:45:05 | 105083 | 6305 | -4.35 | 8.62 | 43.99 | 21.43 | 0.47
6307 | 00:01:45:06 | 105100 | 6306 | -3.82 | 8.62 | 42.52 | 20.7 | 0.47
6308 | 00:01:45:07 | 105117 | 6307 | -3.4 | 8.62 | 41.07 | 20.05 | 0.47
6309 | 00:01:45:08 | 105133 | 6308 | -3.06 | 8.62 | 39.75 | 19.41 | 0.47
6310 | 00:01:45:09 | 105150 | 6309 | -2.82 | 8.62 | 38.34 | 18.77 | 0.47
6311 | 00:01:45:10 | 105167 | 6310 | -2.58 | 8.62 | 36.76 | 18.1 | 0.47
6312 | 00:01:45:11 | 105183 | 6311 | -2.41 | 8.62 | 35.45 | 17.43 | 0.47
6313 | 00:01:45:12 | 105200 | 6312 | -2.22 | 8.62 | 34.09 | 16.76 | 0.47
6314 | 00:01:45:13 | 105217 | 6313 | -2.11 | 8.62 | 32.76 | 16.06 | 0.47
6315 | 00:01:45:14 | 105233 | 6314 | -2.06 | 8.62 | 31.17 | 15.34 | 0.47
6316 | 00:01:45:15 | 105250 | 6315 | -1.95 | 8.62 | 29.74 | 14.66 | 0.47
6317 | 00:01:45:16 | 105267 | 6316 | -1.75 | 8.62 | 28.23 | 13.96 | 0.47
6318 | 00:01:45:17 | 105283 | 6317 | -1.6 | 8.62 | 27.02 | 13.4 | 0.47
6319 | 00:01:45:18 | 105300 | 6318 | -1.51 | 8.62 | 25.63 | 12.72 | 0.47
6320 | 00:01:45:19 | 105317 | 6319 | -1.34 | 8.62 | 24.28 | 12.07 | 0.47
6321 | 00:01:45:20 | 105333 | 6320 | -1.14 | 8.62 | 23.14 | 11.47 | 0.47
6322 | 00:01:45:21 | 105350 | 6321 | -1.1 | 8.62 | 21.75 | 10.77 | 0.47
6323 | 00:01:45:22 | 105367 | 6322 | -1.14 | 8.62 | 20.31 | 9.98 | 0.47
6324 | 00:01:45:23 | 105383 | 6323 | -1.12 | 8.62 | 18.67 | 9.21 | 0.47
6325 | 00:01:45:24 | 105400 | 6324 | -1.04 | 8.62 | 17.1 | 8.51 | 0.47
6326 | 00:01:45:25 | 105417 | 6325 | -1.05 | 8.62 | 15.45 | 7.71 | 0.47
6327 | 00:01:45:26 | 105433 | 6326 | -1.02 | 8.62 | 13.75 | 6.86 | 0.47
6328 | 00:01:45:27 | 105450 | 6327 | -1 | 8.62 | 12.04 | 5.93 | 0.47
6329 | 00:01:45:28 | 105467 | 6328 | -0.93 | 8.62 | 10.4 | 5.1 | 0.47
6330 | 00:01:45:29 | 105483 | 6329 | -0.85 | 8.62 | 8.81 | 4.25 | 0.47
6331 | 00:01:45:30 | 105500 | 6330 | -0.83 | 8.62 | 7.05 | 3.44 | 0.47
6332 | 00:01:45:31 | 105517 | 6331 | -0.76 | 8.62 | 5.27 | 2.62 | 0.47
6333 | 00:01:45:32 | 105533 | 6332 | -0.65 | 8.62 | 3.65 | 1.79 | 0.47
6334 | 00:01:45:33 | 105550 | 6333 | -0.65 | 8.62 | 1.97 | 0.91 | 0.47
6335 | 00:01:45:34 | 105567 | 6334 | -0.61 | 8.62 | 0.26 | 0.01 | 0.47
6336 | 00:01:45:35 | 105583 | 6335 | -0.53 | 8.62 | -1.52 | -0.82 | 0.47
6337 | 00:01:45:36 | 105600 | 6336 | -0.46 | 8.62 | -3.21 | -1.64 | 0.47
6338 | 00:01:45:37 | 105617 | 6337 | -0.31 | 8.62 | -4.86 | -2.43 | 0.47
6339 | 00:01:45:38 | 105633 | 6338 | -0.25 | 8.62 | -6.67 | -3.32 | 0.47
6340 | 00:01:45:39 | 105650 | 6339 | -0.14 | 8.62 | -8.4 | -4.26 | 0.47
6341 | 00:01:45:40 | 105667 | 6340 | 0 | 8.62 | -10.04 | -5.14 | 0.47
6342 | 00:01:45:41 | 105683 | 6341 | 0.08 | 8.62 | -11.64 | -6.04 | 0.47
6343 | 00:01:45:42 | 105700 | 6342 | 0.15 | 8.62 | -13.49 | -6.86 | 0.47
6344 | 00:01:45:43 | 105717 | 6343 | 0.29 | 8.62 | -15.26 | -7.69 | 0.47
6345 | 00:01:45:44 | 105733 | 6344 | 0.29 | 8.62 | -16.93 | -8.53 | 0.47
6346 | 00:01:45:45 | 105750 | 6345 | 0.25 | 8.62 | -18.65 | -9.44 | 0.47
6347 | 00:01:45:46 | 105767 | 6346 | 0.27 | 8.62 | -20.39 | -10.33 | 0.47
6348 | 00:01:45:47 | 105783 | 6347 | 0.39 | 8.62 | -22.18 | -11.24 | 0.47
6349 | 00:01:45:48 | 105800 | 6348 | 0.54 | 8.62 | -23.81 | -12.11 | 0.47
6350 | 00:01:45:49 | 105817 | 6349 | 0.68 | 8.62 | -25.48 | -12.91 | 0.47
6351 | 00:01:45:50 | 105833 | 6350 | 0.83 | 8.62 | -27.14 | -13.73 | 0.47
6352 | 00:01:45:51 | 105850 | 6351 | 1 | 8.62 | -28.9 | -14.55 | 0.47
6353 | 00:01:45:52 | 105867 | 6352 | 1.12 | 8.62 | -30.57 | -15.47 | 0.47
6354 | 00:01:45:53 | 105883 | 6353 | 1.41 | 8.62 | -32.22 | -16.39 | 0.47
6355 | 00:01:45:54 | 105900 | 6354 | 1.65 | 8.62 | -33.97 | -17.23 | 0.47
6356 | 00:01:45:55 | 105917 | 6355 | 1.89 | 8.62 | -35.67 | -18.06 | 0.47
6357 | 00:01:45:56 | 105933 | 6356 | 2.21 | 8.62 | -37.34 | -18.85 | 0.47
6358 | 00:01:45:57 | 105950 | 6357 | 2.48 | 8.62 | -38.91 | -19.63 | 0.47
6359 | 00:01:45:58 | 105967 | 6358 | 2.84 | 8.62 | -40.65 | -20.38 | 0.47
6360 | 00:01:45:59 | 105983 | 6359 | 3.14 | 8.62 | -42.39 | -21.17 | 0.47
6361 | 00:01:46:00 | 106000 | 6360 | 3.43 | 8.62 | -43.95 | -21.96 | 0.47
6362 | 00:01:46:01 | 106017 | 6361 | 3.65 | 8.62 | -45.62 | -22.8 | 0.47
6363 | 00:01:46:02 | 106033 | 6362 | 4.13 | 8.62 | -47.28 | -23.64 | 0.47
6364 | 00:01:46:03 | 106050 | 6363 | 4.45 | 8.62 | -48.94 | -24.41 | 0.47
6365 | 00:01:46:04 | 106067 | 6364 | 4.6 | 8.62 | -50.46 | -25.17 | 0.47
6366 | 00:01:46:05 | 106083 | 6365 | 4.89 | 8.62 | -52.03 | -25.89 | 0.47
6367 | 00:01:46:06 | 106100 | 6366 | 5.08 | 8.62 | -53.67 | -26.63 | 0.47
6368 | 00:01:46:07 | 106117 | 6367 | 5.25 | 8.62 | -55.26 | -27.37 | 0.47
6369 | 00:01:46:08 | 106133 | 6368 | 5.38 | 8.62 | -56.92 | -28.16 | 0.47
6370 | 00:01:46:09 | 106150 | 6369 | 5.55 | 8.62 | -58.48 | -28.93 | 0.47
6371 | 00:01:46:10 | 106167 | 6370 | 5.6 | 8.62 | -60.01 | -29.76 | 0.47
6372 | 00:01:46:11 | 106183 | 6371 | 5.66 | 8.62 | -61.53 | -30.56 | 0.47
6373 | 00:01:46:12 | 106200 | 6372 | 5.76 | 8.62 | -63.14 | -31.33 | 0.47
6374 | 00:01:46:13 | 106217 | 6373 | 5.86 | 8.62 | -64.81 | -32.09 | 0.47
6375 | 00:01:46:14 | 106233 | 6374 | 5.98 | 8.62 | -66.28 | -32.85 | 0.47
6376 | 00:01:46:15 | 106250 | 6375 | 6.08 | 8.62 | -67.78 | -33.66 | 0.47
6377 | 00:01:46:16 | 106267 | 6376 | 6.18 | 8.62 | -69.28 | -34.46 | 0.47
6378 | 00:01:46:17 | 106283 | 6377 | 6.18 | 8.62 | -70.95 | -35.36 | 0.47
6379 | 00:01:46:18 | 106300 | 6378 | 6.18 | 8.62 | -72.5 | -36.31 | 0.47
6380 | 00:01:46:19 | 106317 | 6379 | 6.18 | 8.62 | -73.95 | -37.23 | 0.47
6381 | 00:01:46:20 | 106333 | 6380 | 6.23 | 8.62 | -75.27 | -37.99 | 0.47
6382 | 00:01:46:21 | 106350 | 6381 | 6.3 | 8.62 | -76.42 | -38.62 | 0.47
6383 | 00:01:46:22 | 106367 | 6382 | 6.27 | 8.62 | -77.63 | -39.25 | 0.47
6384 | 00:01:46:23 | 106383 | 6383 | 6.27 | 8.62 | -78.82 | -39.87 | 0.47
6385 | 00:01:46:24 | 106400 | 6384 | 6.1 | 8.62 | -79.34 | -40.18 | 0.47
6386 | 00:01:46:25 | 106417 | 6385 | 5.94 | 8.62 | -79.41 | -40.25 | 0.47
6387 | 00:01:46:26 | 106433 | 6386 | 6.03 | 8.62 | -79.67 | -40.39 | 0.47
6388 | 00:01:46:27 | 106450 | 6387 | 6.23 | 8.62 | -80.56 | -40.84 | 0.47
6389 | 00:01:46:28 | 106467 | 6388 | 6.2 | 8.62 | -81.24 | -41.24 | 0.47
6390 | 00:01:46:29 | 106483 | 6389 | 5.98 | 8.62 | -81.25 | -41.28 | 0.47
6391 | 00:01:46:30 | 106500 | 6390 | 5.84 | 8.62 | -81.26 | -41.29 | 0.47
6392 | 00:01:46:31 | 106517 | 6391 | 5.72 | 8.62 | -81.26 | -41.3 | 0.47
6393 | 00:01:46:32 | 106533 | 6392 | 5.64 | 8.62 | -81.27 | -41.3 | 0.47
6394 | 00:01:46:33 | 106550 | 6393 | 5.55 | 8.62 | -81.27 | -41.31 | 0.47
6395 | 00:01:46:34 | 106567 | 6394 | 5.47 | 8.62 | -81.27 | -41.31 | 0.47
6396 | 00:01:46:35 | 106583 | 6395 | 5.37 | 8.62 | -81.27 | -41.31 | 0.47
6397 | 00:01:46:36 | 106600 | 6396 | 5.32 | 8.62 | -81.27 | -41.32 | 0.47
6398 | 00:01:46:37 | 106617 | 6397 | 5.26 | 8.62 | -81.27 | -41.31 | 0.47
6399 | 00:01:46:38 | 106633 | 6398 | 5.21 | 8.62 | -81.27 | -41.32 | 0.47
6400 | 00:01:46:39 | 106650 | 6399 | 5.16 | 8.62 | -81.27 | -41.32 | 0.47
6401 | 00:01:46:40 | 106667 | 6400 | 5.11 | 8.62 | -81.27 | -41.32 | 0.47
6402 | 00:01:46:41 | 106683 | 6401 | 5.06 | 8.62 | -81.27 | -41.32 | 0.47
6403 | 00:01:46:42 | 106700 | 6402 | 5.03 | 8.62 | -81.27 | -41.32 | 0.47
6404 | 00:01:46:43 | 106717 | 6403 | 4.99 | 8.62 | -81.27 | -41.32 | 0.46
6405 | 00:01:46:44 | 106733 | 6404 | 4.99 | 8.62 | -81.27 | -41.32 | 0.46
6406 | 00:01:46:45 | 106750 | 6405 | 4.98 | 8.62 | -81.27 | -41.32 | 0.46
6407 | 00:01:46:46 | 106767 | 6406 | 4.91 | 8.62 | -81.27 | -41.32 | 0.46
6408 | 00:01:46:47 | 106783 | 6407 | 4.89 | 8.62 | -81.27 | -41.32 | 0.46
6409 | 00:01:46:48 | 106800 | 6408 | 4.86 | 8.62 | -81.27 | -41.32 | 0.46
6410 | 00:01:46:49 | 106817 | 6409 | 4.87 | 8.62 | -81.27 | -41.32 | 0.46
6411 | 00:01:46:50 | 106833 | 6410 | 4.84 | 8.62 | -81.27 | -41.32 | 0.46
6412 | 00:01:46:51 | 106850 | 6411 | 4.84 | 8.62 | -81.27 | -41.32 | 0.46
6413 | 00:01:46:52 | 106867 | 6412 | 4.82 | 8.62 | -81.27 | -41.32 | 0.46
6414 | 00:01:46:53 | 106883 | 6413 | 4.77 | 8.62 | -81.27 | -41.32 | 0.46
6415 | 00:01:46:54 | 106900 | 6414 | 4.72 | 8.62 | -81.27 | -41.32 | 0.46
6416 | 00:01:46:55 | 106917 | 6415 | 4.72 | 8.62 | -81.26 | -41.32 | 0.46
6417 | 00:01:46:56 | 106933 | 6416 | 4.7 | 8.62 | -81.27 | -41.32 | 0.46
6418 | 00:01:46:57 | 106950 | 6417 | 4.7 | 8.62 | -81.27 | -41.32 | 0.46
6419 | 00:01:46:58 | 106967 | 6418 | 4.72 | 8.62 | -81.27 | -41.32 | 0.46
6420 | 00:01:46:59 | 106983 | 6419 | 4.7 | 8.62 | -81.27 | -41.32 | 0.46
6421 | 00:01:47:00 | 107000 | 6420 | 4.65 | 8.62 | -81.27 | -41.31 | 0.46
6422 | 00:01:47:01 | 107017 | 6421 | 4.64 | 8.62 | -81.26 | -41.32 | 0.46
6423 | 00:01:47:02 | 107033 | 6422 | 4.64 | 8.62 | -81.27 | -41.32 | 0.46
6424 | 00:01:47:03 | 107050 | 6423 | 4.64 | 8.62 | -81.27 | -41.32 | 0.46
6425 | 00:01:47:04 | 107067 | 6424 | 4.64 | 8.62 | -81.27 | -41.32 | 0.46
6426 | 00:01:47:05 | 107083 | 6425 | 4.62 | 8.62 | -81.27 | -41.32 | 0.46
6427 | 00:01:47:06 | 107100 | 6426 | 4.59 | 8.62 | -81.27 | -41.32 | 0.46
6428 | 00:01:47:07 | 107117 | 6427 | 4.59 | 8.62 | -81.27 | -41.32 | 0.46
6429 | 00:01:47:08 | 107133 | 6428 | 4.59 | 8.62 | -81.27 | -41.32 | 0.46
6430 | 00:01:47:09 | 107150 | 6429 | 4.59 | 8.62 | -81.27 | -41.32 | 0.46
6431 | 00:01:47:10 | 107167 | 6430 | 4.59 | 8.62 | -81.27 | -41.31 | 0.46
6432 | 00:01:47:11 | 107183 | 6431 | 4.57 | 8.62 | -81.27 | -41.32 | 0.46
6433 | 00:01:47:12 | 107200 | 6432 | 4.55 | 8.62 | -81.27 | -41.32 | 0.46
6434 | 00:01:47:13 | 107217 | 6433 | 4.53 | 8.62 | -81.27 | -41.32 | 0.46
6435 | 00:01:47:14 | 107233 | 6434 | 4.55 | 8.62 | -81.27 | -41.32 | 0.46
6436 | 00:01:47:15 | 107250 | 6435 | 4.55 | 8.62 | -81.27 | -41.32 | 0.46
6437 | 00:01:47:16 | 107267 | 6436 | 4.53 | 8.62 | -81.27 | -41.32 | 0.46
6438 | 00:01:47:17 | 107283 | 6437 | 4.52 | 8.62 | -81.27 | -41.32 | 0.46
6439 | 00:01:47:18 | 107300 | 6438 | 4.5 | 8.62 | -81.27 | -41.32 | 0.46
6440 | 00:01:47:19 | 107317 | 6439 | 4.52 | 8.62 | -81.27 | -41.32 | 0.46
6441 | 00:01:47:20 | 107333 | 6440 | 4.52 | 8.62 | -81.27 | -41.32 | 0.46
6442 | 00:01:47:21 | 107350 | 6441 | 4.5 | 8.62 | -81.27 | -41.32 | 0.46
6443 | 00:01:47:22 | 107367 | 6442 | 4.47 | 8.62 | -81.27 | -41.32 | 0.46
6444 | 00:01:47:23 | 107383 | 6443 | 4.45 | 8.62 | -81.26 | -41.32 | 0.46
6445 | 00:01:47:24 | 107400 | 6444 | 4.47 | 8.62 | -81.27 | -41.32 | 0.46
6446 | 00:01:47:25 | 107417 | 6445 | 4.48 | 8.62 | -81.27 | -41.32 | 0.46
6447 | 00:01:47:26 | 107433 | 6446 | 4.5 | 8.62 | -81.26 | -41.32 | 0.46
6448 | 00:01:47:27 | 107450 | 6447 | 4.5 | 8.62 | -81.27 | -41.32 | 0.46
6449 | 00:01:47:28 | 107467 | 6448 | 4.45 | 8.62 | -81.27 | -41.32 | 0.46
6450 | 00:01:47:29 | 107483 | 6449 | 4.43 | 8.62 | -81.27 | -41.32 | 0.46
6451 | 00:01:47:30 | 107500 | 6450 | 4.42 | 8.62 | -81.27 | -41.32 | 0.46
6452 | 00:01:47:31 | 107517 | 6451 | 4.43 | 8.62 | -81.27 | -41.32 | 0.46
6453 | 00:01:47:32 | 107533 | 6452 | 4.45 | 8.62 | -81.26 | -41.32 | 0.46
6454 | 00:01:47:33 | 107550 | 6453 | 4.45 | 8.62 | -81.27 | -41.32 | 0.46
6455 | 00:01:47:34 | 107567 | 6454 | 4.42 | 8.62 | -81.27 | -41.32 | 0.46
6456 | 00:01:47:35 | 107583 | 6455 | 4.4 | 8.62 | -81.27 | -41.32 | 0.46
6457 | 00:01:47:36 | 107600 | 6456 | 4.4 | 8.62 | -81.27 | -41.32 | 0.46
6458 | 00:01:47:37 | 107617 | 6457 | 4.42 | 8.62 | -81.27 | -41.32 | 0.46
6459 | 00:01:47:38 | 107633 | 6458 | 4.42 | 8.62 | -81.27 | -41.32 | 0.46
6460 | 00:01:47:39 | 107650 | 6459 | 4.42 | 8.62 | -81.27 | -41.32 | 0.46
6461 | 00:01:47:40 | 107667 | 6460 | 4.4 | 8.62 | -81.27 | -41.32 | 0.46
6462 | 00:01:47:41 | 107683 | 6461 | 4.38 | 8.62 | -81.27 | -41.32 | 0.46
6463 | 00:01:47:42 | 107700 | 6462 | 4.36 | 8.62 | -81.27 | -41.32 | 0.46
6464 | 00:01:47:43 | 107717 | 6463 | 4.38 | 8.62 | -81.27 | -41.32 | 0.46
6465 | 00:01:47:44 | 107733 | 6464 | 4.35 | 8.62 | -81.27 | -41.32 | 0.46
6466 | 00:01:47:45 | 107750 | 6465 | 4.38 | 8.62 | -81.26 | -41.32 | 0.46
6467 | 00:01:47:46 | 107767 | 6466 | 4.38 | 8.62 | -81.26 | -41.32 | 0.46
6468 | 00:01:47:47 | 107783 | 6467 | 4.35 | 8.62 | -81.26 | -41.32 | 0.46
6469 | 00:01:47:48 | 107800 | 6468 | 4.35 | 8.62 | -81.27 | -41.32 | 0.46
6470 | 00:01:47:49 | 107817 | 6469 | 4.33 | 8.62 | -81.27 | -41.32 | 0.46
6471 | 00:01:47:50 | 107833 | 6470 | 4.33 | 8.62 | -81.27 | -41.32 | 0.46
6472 | 00:01:47:51 | 107850 | 6471 | 4.35 | 8.62 | -81.27 | -41.32 | 0.46
6473 | 00:01:47:52 | 107867 | 6472 | 4.33 | 8.62 | -81.27 | -41.32 | 0.46
6474 | 00:01:47:53 | 107883 | 6473 | 4.33 | 8.62 | -81.26 | -41.32 | 0.46
6475 | 00:01:47:54 | 107900 | 6474 | 4.3 | 8.62 | -81.27 | -41.32 | 0.46
6476 | 00:01:47:55 | 107917 | 6475 | 4.3 | 8.62 | -81.26 | -41.32 | 0.46
6477 | 00:01:47:56 | 107933 | 6476 | 4.3 | 8.62 | -81.27 | -41.32 | 0.46
6478 | 00:01:47:57 | 107950 | 6477 | 4.35 | 8.62 | -81.26 | -41.32 | 0.46
6479 | 00:01:47:58 | 107967 | 6478 | 4.35 | 8.62 | -81.27 | -41.32 | 0.46
6480 | 00:01:47:59 | 107983 | 6479 | 4.3 | 8.62 | -81.27 | -41.32 | 0.46
6481 | 00:01:48:00 | 108000 | 6480 | 4.3 | 8.62 | -81.27 | -41.32 | 0.46
6482 | 00:01:48:01 | 108017 | 6481 | 4.26 | 8.62 | -81.27 | -41.32 | 0.46
6483 | 00:01:48:02 | 108033 | 6482 | 4.26 | 8.62 | -81.27 | -41.32 | 0.46
6484 | 00:01:48:03 | 108050 | 6483 | 4.28 | 8.62 | -81.27 | -41.32 | 0.46
6485 | 00:01:48:04 | 108067 | 6484 | 4.3 | 8.62 | -81.27 | -41.32 | 0.46
6486 | 00:01:48:05 | 108083 | 6485 | 4.28 | 8.62 | -81.27 | -41.32 | 0.46
6487 | 00:01:48:06 | 108100 | 6486 | 4.26 | 8.62 | -81.27 | -41.32 | 0.46
6488 | 00:01:48:07 | 108117 | 6487 | 4.25 | 8.62 | -81.27 | -41.32 | 0.46
6489 | 00:01:48:08 | 108133 | 6488 | 4.25 | 8.62 | -81.26 | -41.32 | 0.46
6490 | 00:01:48:09 | 108150 | 6489 | 4.23 | 8.62 | -81.27 | -41.32 | 0.46
6491 | 00:01:48:10 | 108167 | 6490 | 4.23 | 8.62 | -81.27 | -41.32 | 0.46
6492 | 00:01:48:11 | 108183 | 6491 | 4.26 | 8.62 | -81.27 | -41.32 | 0.46
6493 | 00:01:48:12 | 108200 | 6492 | 4.25 | 8.62 | -81.27 | -41.32 | 0.46
6494 | 00:01:48:13 | 108217 | 6493 | 4.25 | 8.62 | -81.27 | -41.32 | 0.46
6495 | 00:01:48:14 | 108233 | 6494 | 4.23 | 8.62 | -81.27 | -41.32 | 0.46
6496 | 00:01:48:15 | 108250 | 6495 | 4.19 | 8.62 | -81.27 | -41.32 | 0.46
6497 | 00:01:48:16 | 108267 | 6496 | 4.19 | 8.62 | -81.27 | -41.32 | 0.46
6498 | 00:01:48:17 | 108283 | 6497 | 4.19 | 8.62 | -81.27 | -41.32 | 0.46
6499 | 00:01:48:18 | 108300 | 6498 | 4.19 | 8.62 | -81.27 | -41.32 | 0.46
6500 | 00:01:48:19 | 108317 | 6499 | 4.21 | 8.62 | -81.27 | -41.32 | 0.46
6501 | 00:01:48:20 | 108333 | 6500 | 4.21 | 8.62 | -81.27 | -41.32 | 0.46
6502 | 00:01:48:21 | 108350 | 6501 | 4.21 | 8.62 | -81.27 | -41.32 | 0.46
6503 | 00:01:48:22 | 108367 | 6502 | 4.19 | 8.62 | -81.27 | -41.32 | 0.46
6504 | 00:01:48:23 | 108383 | 6503 | 4.18 | 8.62 | -81.27 | -41.32 | 0.46
6505 | 00:01:48:24 | 108400 | 6504 | 4.16 | 8.62 | -81.27 | -41.32 | 0.46
6506 | 00:01:48:25 | 108417 | 6505 | 4.18 | 8.62 | -81.27 | -41.32 | 0.46
6507 | 00:01:48:26 | 108433 | 6506 | 4.18 | 8.62 | -81.27 | -41.32 | 0.46
6508 | 00:01:48:27 | 108450 | 6507 | 4.19 | 8.62 | -81.27 | -41.32 | 0.46
6509 | 00:01:48:28 | 108467 | 6508 | 4.18 | 8.62 | -81.27 | -41.32 | 0.46
6510 | 00:01:48:29 | 108483 | 6509 | 4.14 | 8.62 | -81.27 | -41.32 | 0.46
6511 | 00:01:48:30 | 108500 | 6510 | 4.11 | 8.62 | -81.27 | -41.32 | 0.46
6512 | 00:01:48:31 | 108517 | 6511 | 4.13 | 8.62 | -81.27 | -41.32 | 0.46
6513 | 00:01:48:32 | 108533 | 6512 | 4.14 | 8.62 | -81.26 | -41.32 | 0.46
6514 | 00:01:48:33 | 108550 | 6513 | 4.16 | 8.62 | -81.27 | -41.32 | 0.46
6515 | 00:01:48:34 | 108567 | 6514 | 4.18 | 8.62 | -81.27 | -41.32 | 0.46
6516 | 00:01:48:35 | 108583 | 6515 | 4.16 | 8.62 | -81.27 | -41.32 | 0.46
6517 | 00:01:48:36 | 108600 | 6516 | 4.13 | 8.62 | -81.27 | -41.32 | 0.46
6518 | 00:01:48:37 | 108617 | 6517 | 4.11 | 8.62 | -81.27 | -41.32 | 0.46
6519 | 00:01:48:38 | 108633 | 6518 | 4.11 | 8.62 | -81.27 | -41.32 | 0.46
6520 | 00:01:48:39 | 108650 | 6519 | 4.13 | 8.62 | -81.27 | -41.32 | 0.46
6521 | 00:01:48:40 | 108667 | 6520 | 4.13 | 8.62 | -81.27 | -41.32 | 0.46
6522 | 00:01:48:41 | 108683 | 6521 | 4.13 | 8.62 | -81.27 | -41.32 | 0.46
6523 | 00:01:48:42 | 108700 | 6522 | 4.09 | 8.62 | -81.27 | -41.32 | 0.46
6524 | 00:01:48:43 | 108717 | 6523 | 4.09 | 8.62 | -81.27 | -41.32 | 0.46
6525 | 00:01:48:44 | 108733 | 6524 | 4.08 | 8.62 | -81.27 | -41.32 | 0.46
6526 | 00:01:48:45 | 108750 | 6525 | 4.08 | 8.62 | -81.27 | -41.32 | 0.46
6527 | 00:01:48:46 | 108767 | 6526 | 4.11 | 8.62 | -81.27 | -41.32 | 0.46
6528 | 00:01:48:47 | 108783 | 6527 | 4.09 | 8.62 | -81.27 | -41.32 | 0.46
6529 | 00:01:48:48 | 108800 | 6528 | 4.08 | 8.62 | -81.27 | -41.32 | 0.46
6530 | 00:01:48:49 | 108817 | 6529 | 4.08 | 8.62 | -81.27 | -41.32 | 0.46
6531 | 00:01:48:50 | 108833 | 6530 | 4.08 | 8.62 | -81.27 | -41.32 | 0.46
6532 | 00:01:48:51 | 108850 | 6531 | 4.08 | 8.62 | -81.27 | -41.32 | 0.46
6533 | 00:01:48:52 | 108867 | 6532 | 4.08 | 8.62 | -81.27 | -41.32 | 0.46
6534 | 00:01:48:53 | 108883 | 6533 | 4.08 | 8.62 | -81.27 | -41.32 | 0.46
6535 | 00:01:48:54 | 108900 | 6534 | 4.08 | 8.62 | -81.27 | -41.32 | 0.46
6536 | 00:01:48:55 | 108917 | 6535 | 4.04 | 8.62 | -81.27 | -41.32 | 0.46
6537 | 00:01:48:56 | 108933 | 6536 | 4.04 | 8.62 | -81.27 | -41.32 | 0.46
6538 | 00:01:48:57 | 108950 | 6537 | 4.06 | 8.62 | -81.27 | -41.32 | 0.46
6539 | 00:01:48:58 | 108967 | 6538 | 4.06 | 8.62 | -81.27 | -41.32 | 0.46
6540 | 00:01:48:59 | 108983 | 6539 | 4.06 | 8.62 | -81.27 | -41.32 | 0.46
6541 | 00:01:49:00 | 109000 | 6540 | 4.01 | 8.62 | -81.27 | -41.32 | 0.46
6542 | 00:01:49:01 | 109017 | 6541 | 4.01 | 8.62 | -81.27 | -41.32 | 0.46
6543 | 00:01:49:02 | 109033 | 6542 | 4.04 | 8.62 | -81.27 | -41.32 | 0.46
6544 | 00:01:49:03 | 109050 | 6543 | 4.08 | 8.62 | -81.27 | -41.32 | 0.46
6545 | 00:01:49:04 | 109067 | 6544 | 4.06 | 8.62 | -81.27 | -41.32 | 0.46
6546 | 00:01:49:05 | 109083 | 6545 | 4.03 | 8.62 | -81.27 | -41.32 | 0.46
6547 | 00:01:49:06 | 109100 | 6546 | 3.99 | 8.62 | -81.27 | -41.32 | 0.46
6548 | 00:01:49:07 | 109117 | 6547 | 4.01 | 8.62 | -81.26 | -41.32 | 0.46
6549 | 00:01:49:08 | 109133 | 6548 | 4.01 | 8.62 | -81.27 | -41.32 | 0.46
6550 | 00:01:49:09 | 109150 | 6549 | 4.03 | 8.62 | -81.27 | -41.32 | 0.46
6551 | 00:01:49:10 | 109167 | 6550 | 4.03 | 8.62 | -81.27 | -41.32 | 0.46
6552 | 00:01:49:11 | 109183 | 6551 | 4.01 | 8.62 | -81.27 | -41.32 | 0.46
6553 | 00:01:49:12 | 109200 | 6552 | 3.99 | 8.62 | -81.27 | -41.32 | 0.46
6554 | 00:01:49:13 | 109217 | 6553 | 3.99 | 8.62 | -81.27 | -41.32 | 0.46
6555 | 00:01:49:14 | 109233 | 6554 | 4.01 | 8.62 | -81.27 | -41.32 | 0.46
6556 | 00:01:49:15 | 109250 | 6555 | 3.99 | 8.62 | -81.27 | -41.32 | 0.46
6557 | 00:01:49:16 | 109267 | 6556 | 3.97 | 8.62 | -81.27 | -41.32 | 0.46
6558 | 00:01:49:17 | 109283 | 6557 | 3.97 | 8.62 | -81.27 | -41.32 | 0.46
6559 | 00:01:49:18 | 109300 | 6558 | 3.97 | 8.62 | -81.27 | -41.32 | 0.46
6560 | 00:01:49:19 | 109317 | 6559 | 3.99 | 8.62 | -81.27 | -41.32 | 0.46
6561 | 00:01:49:20 | 109333 | 6560 | 3.99 | 8.62 | -81.27 | -41.32 | 0.46
6562 | 00:01:49:21 | 109350 | 6561 | 3.97 | 8.62 | -81.27 | -41.32 | 0.46
6563 | 00:01:49:22 | 109367 | 6562 | 3.96 | 8.62 | -81.27 | -41.32 | 0.46
6564 | 00:01:49:23 | 109383 | 6563 | 3.96 | 8.62 | -81.27 | -41.32 | 0.46
6565 | 00:01:49:24 | 109400 | 6564 | 3.96 | 8.62 | -81.26 | -41.32 | 0.46
6566 | 00:01:49:25 | 109417 | 6565 | 3.96 | 8.62 | -81.27 | -41.32 | 0.46
6567 | 00:01:49:26 | 109433 | 6566 | 3.97 | 8.62 | -81.26 | -41.32 | 0.46
6568 | 00:01:49:27 | 109450 | 6567 | 3.97 | 8.62 | -81.26 | -41.32 | 0.46
6569 | 00:01:49:28 | 109467 | 6568 | 3.94 | 8.62 | -81.27 | -41.32 | 0.46
6570 | 00:01:49:29 | 109483 | 6569 | 3.92 | 8.62 | -81.26 | -41.32 | 0.46
6571 | 00:01:49:30 | 109500 | 6570 | 3.94 | 8.62 | -81.26 | -41.32 | 0.46
6572 | 00:01:49:31 | 109517 | 6571 | 3.96 | 8.62 | -81.27 | -41.32 | 0.46
6573 | 00:01:49:32 | 109533 | 6572 | 3.96 | 8.62 | -81.27 | -41.32 | 0.46
6574 | 00:01:49:33 | 109550 | 6573 | 3.94 | 8.62 | -81.26 | -41.32 | 0.46
6575 | 00:01:49:34 | 109567 | 6574 | 3.92 | 8.62 | -81.27 | -41.32 | 0.46
6576 | 00:01:49:35 | 109583 | 6575 | 3.89 | 8.62 | -81.26 | -41.32 | 0.46
6577 | 00:01:49:36 | 109600 | 6576 | 3.89 | 8.62 | -81.27 | -41.32 | 0.46
6578 | 00:01:49:37 | 109617 | 6577 | 3.92 | 8.62 | -81.27 | -41.32 | 0.46
6579 | 00:01:49:38 | 109633 | 6578 | 3.96 | 8.62 | -81.27 | -41.32 | 0.46
6580 | 00:01:49:39 | 109650 | 6579 | 3.94 | 8.62 | -81.27 | -41.32 | 0.46
6581 | 00:01:49:40 | 109667 | 6580 | 3.92 | 8.62 | -81.27 | -41.32 | 0.46
6582 | 00:01:49:41 | 109683 | 6581 | 3.89 | 8.62 | -81.27 | -41.32 | 0.46
6583 | 00:01:49:42 | 109700 | 6582 | 3.89 | 8.62 | -81.26 | -41.32 | 0.46
6584 | 00:01:49:43 | 109717 | 6583 | 3.89 | 8.62 | -81.27 | -41.32 | 0.46
6585 | 00:01:49:44 | 109733 | 6584 | 3.91 | 8.62 | -81.27 | -41.32 | 0.46
6586 | 00:01:49:45 | 109750 | 6585 | 3.91 | 8.62 | -81.27 | -41.32 | 0.46
6587 | 00:01:49:46 | 109767 | 6586 | 3.87 | 8.62 | -81.27 | -41.32 | 0.46
6588 | 00:01:49:47 | 109783 | 6587 | 3.89 | 8.62 | -81.27 | -41.32 | 0.46
6589 | 00:01:49:48 | 109800 | 6588 | 3.89 | 8.62 | -81.27 | -41.32 | 0.46
6590 | 00:01:49:49 | 109817 | 6589 | 3.91 | 8.62 | -81.26 | -41.32 | 0.46
6591 | 00:01:49:50 | 109833 | 6590 | 3.89 | 8.62 | -81.27 | -41.32 | 0.46
6592 | 00:01:49:51 | 109850 | 6591 | 3.87 | 8.62 | -81.27 | -41.32 | 0.46
6593 | 00:01:49:52 | 109867 | 6592 | 3.87 | 8.62 | -81.27 | -41.32 | 0.46
6594 | 00:01:49:53 | 109883 | 6593 | 3.86 | 8.62 | -81.27 | -41.32 | 0.46
6595 | 00:01:49:54 | 109900 | 6594 | 3.86 | 8.62 | -81.27 | -41.32 | 0.46
6596 | 00:01:49:55 | 109917 | 6595 | 3.86 | 8.62 | -81.27 | -41.32 | 0.46
6597 | 00:01:49:56 | 109933 | 6596 | 3.87 | 8.62 | -81.27 | -41.32 | 0.46
6598 | 00:01:49:57 | 109950 | 6597 | 3.87 | 8.62 | -81.27 | -41.32 | 0.46
6599 | 00:01:49:58 | 109967 | 6598 | 3.87 | 8.62 | -81.27 | -41.32 | 0.46
6600 | 00:01:49:59 | 109983 | 6599 | 3.87 | 8.62 | -81.27 | -41.32 | 0.46
6601 | 00:01:50:00 | 110000 | 6600 | 3.84 | 8.62 | -81.27 | -41.32 | 0.46
6602 | 00:01:50:01 | 110017 | 6601 | 3.84 | 8.62 | -81.27 | -41.32 | 0.46
6603 | 00:01:50:02 | 110033 | 6602 | 3.84 | 8.62 | -81.27 | -41.32 | 0.46
6604 | 00:01:50:03 | 110050 | 6603 | 3.84 | 8.62 | -81.27 | -41.32 | 0.46
6605 | 00:01:50:04 | 110067 | 6604 | 3.84 | 8.62 | -81.27 | -41.32 | 0.46
6606 | 00:01:50:05 | 110083 | 6605 | 3.87 | 8.62 | -81.27 | -41.32 | 0.46
6607 | 00:01:50:06 | 110100 | 6606 | 3.87 | 8.62 | -81.27 | -41.32 | 0.46
6608 | 00:01:50:07 | 110117 | 6607 | 3.87 | 8.62 | -81.27 | -41.32 | 0.46
6609 | 00:01:50:08 | 110133 | 6608 | 3.86 | 8.62 | -81.26 | -41.32 | 0.46
6610 | 00:01:50:09 | 110150 | 6609 | 3.86 | 8.62 | -81.27 | -41.32 | 0.46
6611 | 00:01:50:10 | 110167 | 6610 | 3.79 | 8.62 | -81.27 | -41.32 | 0.46
6612 | 00:01:50:11 | 110183 | 6611 | 3.8 | 8.62 | -81.27 | -41.32 | 0.46
6613 | 00:01:50:12 | 110200 | 6612 | 3.79 | 8.62 | -81.27 | -41.32 | 0.46
6614 | 00:01:50:13 | 110217 | 6613 | 3.8 | 8.62 | -81.27 | -41.32 | 0.46
6615 | 00:01:50:14 | 110233 | 6614 | 3.8 | 8.62 | -81.27 | -41.32 | 0.46
6616 | 00:01:50:15 | 110250 | 6615 | 3.82 | 8.62 | -81.27 | -41.31 | 0.46
6617 | 00:01:50:16 | 110267 | 6616 | 3.82 | 8.62 | -81.27 | -41.31 | 0.46
6618 | 00:01:50:17 | 110283 | 6617 | 3.82 | 8.62 | -81.27 | -41.31 | 0.46
6619 | 00:01:50:18 | 110300 | 6618 | 3.8 | 8.62 | -81.27 | -41.31 | 0.46
6620 | 00:01:50:19 | 110317 | 6619 | 3.79 | 8.62 | -81.27 | -41.31 | 0.46
6621 | 00:01:50:20 | 110333 | 6620 | 3.79 | 8.62 | -81.27 | -41.31 | 0.46
6622 | 00:01:50:21 | 110350 | 6621 | 3.79 | 8.62 | -81.27 | -41.31 | 0.46
6623 | 00:01:50:22 | 110367 | 6622 | 3.8 | 8.62 | -81.27 | -41.31 | 0.46
6624 | 00:01:50:23 | 110383 | 6623 | 3.8 | 8.62 | -81.27 | -41.31 | 0.46
6625 | 00:01:50:24 | 110400 | 6624 | 3.79 | 8.62 | -81.27 | -41.31 | 0.46
6626 | 00:01:50:25 | 110417 | 6625 | 3.77 | 8.62 | -81.27 | -41.3 | 0.46
6627 | 00:01:50:26 | 110433 | 6626 | 3.77 | 8.62 | -81.27 | -41.3 | 0.46
6628 | 00:01:50:27 | 110450 | 6627 | 3.77 | 8.62 | -81.27 | -41.3 | 0.46
6629 | 00:01:50:28 | 110467 | 6628 | 3.79 | 8.62 | -81.27 | -41.3 | 0.46
6630 | 00:01:50:29 | 110483 | 6629 | 3.79 | 8.62 | -81.27 | -41.3 | 0.46
6631 | 00:01:50:30 | 110500 | 6630 | 3.79 | 8.62 | -81.27 | -41.3 | 0.46
6632 | 00:01:50:31 | 110517 | 6631 | 3.75 | 8.62 | -81.27 | -41.3 | 0.46
6633 | 00:01:50:32 | 110533 | 6632 | 3.75 | 8.62 | -81.27 | -41.3 | 0.46
6634 | 00:01:50:33 | 110550 | 6633 | 3.75 | 8.62 | -81.27 | -41.3 | 0.46
6635 | 00:01:50:34 | 110567 | 6634 | 3.75 | 8.62 | -81.27 | -41.3 | 0.46
6636 | 00:01:50:35 | 110583 | 6635 | 3.65 | 8.62 | -81.27 | -41.27 | 0.46
6637 | 00:01:50:36 | 110600 | 6636 | 3.48 | 8.62 | -81.27 | -41.18 | 0.46
6638 | 00:01:50:37 | 110617 | 6637 | 3.43 | 8.62 | -81.27 | -41.15 | 0.46
6639 | 00:01:50:38 | 110633 | 6638 | 3.01 | 8.62 | -81.26 | -40.78 | 0.46
6640 | 00:01:50:39 | 110650 | 6639 | 2.39 | 8.62 | -81.02 | -40.15 | 0.46
6641 | 00:01:50:40 | 110667 | 6640 | 1.97 | 8.62 | -79.64 | -39.53 | 0.46
6642 | 00:01:50:41 | 110683 | 6641 | 1.51 | 8.62 | -77.9 | -38.84 | 0.46
6643 | 00:01:50:42 | 110700 | 6642 | 1.12 | 8.62 | -76.26 | -38.19 | 0.46
6644 | 00:01:50:43 | 110717 | 6643 | 0.83 | 8.62 | -74.68 | -37.51 | 0.45
6645 | 00:01:50:44 | 110733 | 6644 | 0.53 | 8.62 | -73.01 | -36.79 | 0.45
6646 | 00:01:50:45 | 110750 | 6645 | 0.25 | 8.62 | -71.41 | -36.03 | 0.45
6647 | 00:01:50:46 | 110767 | 6646 | -0.03 | 8.62 | -69.69 | -35.3 | 0.45
6648 | 00:01:50:47 | 110783 | 6647 | -0.25 | 8.62 | -68.16 | -34.56 | 0.45
6649 | 00:01:50:48 | 110800 | 6648 | -0.41 | 8.62 | -66.72 | -33.84 | 0.45
6650 | 00:01:50:49 | 110817 | 6649 | -0.53 | 8.62 | -65.27 | -33.11 | 0.45
6651 | 00:01:50:50 | 110833 | 6650 | -0.65 | 8.62 | -63.8 | -32.4 | 0.45
6652 | 00:01:50:51 | 110850 | 6651 | -0.73 | 8.62 | -62.29 | -31.76 | 0.45
6653 | 00:01:50:52 | 110867 | 6652 | -0.87 | 8.62 | -60.95 | -31.11 | 0.44
6654 | 00:01:50:53 | 110883 | 6653 | -1 | 8.62 | -59.79 | -30.54 | 0.44
6655 | 00:01:50:54 | 110900 | 6654 | -1.09 | 8.62 | -58.58 | -29.91 | 0.43
6656 | 00:01:50:55 | 110917 | 6655 | -1.19 | 8.62 | -57.36 | -29.28 | 0.43
6657 | 00:01:50:56 | 110933 | 6656 | -1.27 | 8.62 | -55.89 | -28.56 | 0.43
6658 | 00:01:50:57 | 110950 | 6657 | -1.36 | 8.62 | -54.47 | -27.83 | 0.42
6659 | 00:01:50:58 | 110967 | 6658 | -1.41 | 8.62 | -52.99 | -27.12 | 0.42
6660 | 00:01:50:59 | 110983 | 6659 | -1.46 | 8.63 | -51.8 | -26.54 | 0.42
6661 | 00:01:51:00 | 111000 | 6660 | -1.58 | 8.62 | -50.54 | -25.96 | 0.42
6662 | 00:01:51:01 | 111017 | 6661 | -1.73 | 8.63 | -49.39 | -25.39 | 0.42
6663 | 00:01:51:02 | 111033 | 6662 | -1.83 | 8.63 | -48.03 | -24.75 | 0.41
6664 | 00:01:51:03 | 111050 | 6663 | -1.87 | 8.63 | -46.49 | -24.03 | 0.41
6665 | 00:01:51:04 | 111067 | 6664 | -1.92 | 8.63 | -45.09 | -23.3 | 0.41
6666 | 00:01:51:05 | 111083 | 6665 | -1.95 | 8.63 | -43.64 | -22.51 | 0.41
6667 | 00:01:51:06 | 111100 | 6666 | -2 | 8.63 | -42 | -21.58 | 0.41
6668 | 00:01:51:07 | 111117 | 6667 | -2.11 | 8.63 | -40.19 | -20.72 | 0.41
6669 | 00:01:51:08 | 111133 | 6668 | -2.19 | 8.63 | -38.36 | -19.83 | 0.41
6670 | 00:01:51:09 | 111150 | 6669 | -2.22 | 8.63 | -36.63 | -18.96 | 0.41
6671 | 00:01:51:10 | 111167 | 6670 | -2.29 | 8.63 | -34.83 | -18.09 | 0.41
6672 | 00:01:51:11 | 111183 | 6671 | -2.29 | 8.63 | -32.93 | -17.13 | 0.41
6673 | 00:01:51:12 | 111200 | 6672 | -2.41 | 8.63 | -31.22 | -16.19 | 0.4
6674 | 00:01:51:13 | 111217 | 6673 | -2.51 | 8.63 | -29.54 | -15.17 | 0.4
6675 | 00:01:51:14 | 111233 | 6674 | -2.48 | 8.63 | -27.63 | -14.21 | 0.41
6676 | 00:01:51:15 | 111250 | 6675 | -2.55 | 8.63 | -25.84 | -13.34 | 0.4
6677 | 00:01:51:16 | 111267 | 6676 | -2.56 | 8.63 | -24.1 | -12.48 | 0.41
6678 | 00:01:51:17 | 111283 | 6677 | -2.62 | 8.63 | -22.34 | -11.56 | 0.41
6679 | 00:01:51:18 | 111300 | 6678 | -2.67 | 8.63 | -20.54 | -10.66 | 0.41
6680 | 00:01:51:19 | 111317 | 6679 | -2.63 | 8.63 | -18.59 | -9.65 | 0.4
6681 | 00:01:51:20 | 111333 | 6680 | -2.67 | 8.63 | -16.9 | -8.69 | 0.4
6682 | 00:01:51:21 | 111350 | 6681 | -2.79 | 8.63 | -15.28 | -7.84 | 0.4
6683 | 00:01:51:22 | 111367 | 6682 | -2.97 | 8.63 | -13.46 | -6.95 | 0.4
6684 | 00:01:51:23 | 111383 | 6683 | -3.04 | 8.63 | -11.61 | -6.08 | 0.41
6685 | 00:01:51:24 | 111400 | 6684 | -3.04 | 8.63 | -9.89 | -5.13 | 0.4
6686 | 00:01:51:25 | 111417 | 6685 | -3.11 | 8.63 | -8.28 | -4.19 | 0.4
6687 | 00:01:51:26 | 111433 | 6686 | -3.24 | 8.63 | -6.47 | -3.25 | 0.4
6688 | 00:01:51:27 | 111450 | 6687 | -3.41 | 8.63 | -4.75 | -2.41 | 0.4
6689 | 00:01:51:28 | 111467 | 6688 | -3.57 | 8.63 | -3.14 | -1.61 | 0.4
6690 | 00:01:51:29 | 111483 | 6689 | -3.58 | 8.63 | -1.34 | -0.77 | 0.4
6691 | 00:01:51:30 | 111500 | 6690 | -3.68 | 8.63 | 0.39 | 0.06 | 0.4
6692 | 00:01:51:31 | 111517 | 6691 | -3.7 | 8.63 | 2.17 | 0.99 | 0.4
6693 | 00:01:51:32 | 111533 | 6692 | -3.68 | 8.63 | 3.78 | 1.9 | 0.4
6694 | 00:01:51:33 | 111550 | 6693 | -3.65 | 8.63 | 5.56 | 2.81 | 0.4
6695 | 00:01:51:34 | 111567 | 6694 | -3.68 | 8.63 | 7.31 | 3.63 | 0.4
6696 | 00:01:51:35 | 111583 | 6695 | -3.79 | 8.63 | 9.03 | 4.51 | 0.4
6697 | 00:01:51:36 | 111600 | 6696 | -3.85 | 8.63 | 10.68 | 5.39 | 0.4
6698 | 00:01:51:37 | 111617 | 6697 | -3.87 | 8.63 | 12.41 | 6.27 | 0.4
6699 | 00:01:51:38 | 111633 | 6698 | -3.96 | 8.63 | 14.17 | 7.21 | 0.4
6700 | 00:01:51:39 | 111650 | 6699 | -4.06 | 8.63 | 15.76 | 8.04 | 0.4
6701 | 00:01:51:40 | 111667 | 6700 | -4.07 | 8.63 | 17.48 | 8.86 | 0.4
6702 | 00:01:51:41 | 111683 | 6701 | -4.06 | 8.63 | 19.22 | 9.68 | 0.4
6703 | 00:01:51:42 | 111700 | 6702 | -4.11 | 8.63 | 20.87 | 10.55 | 0.4
6704 | 00:01:51:43 | 111717 | 6703 | -4.19 | 8.63 | 22.42 | 11.42 | 0.4
6705 | 00:01:51:44 | 111733 | 6704 | -4.26 | 8.63 | 24.1 | 12.33 | 0.4
6706 | 00:01:51:45 | 111750 | 6705 | -4.3 | 8.63 | 25.79 | 13.2 | 0.4
6707 | 00:01:51:46 | 111767 | 6706 | -4.48 | 8.63 | 27.34 | 14 | 0.4
6708 | 00:01:51:47 | 111783 | 6707 | -4.75 | 8.63 | 28.94 | 14.77 | 0.4
6709 | 00:01:51:48 | 111800 | 6708 | -4.86 | 8.63 | 30.49 | 15.56 | 0.4
6710 | 00:01:51:49 | 111817 | 6709 | -4.94 | 8.63 | 32.14 | 16.41 | 0.39
6711 | 00:01:51:50 | 111833 | 6710 | -5.01 | 8.63 | 33.7 | 17.24 | 0.39
6712 | 00:01:51:51 | 111850 | 6711 | -5.21 | 8.63 | 35.17 | 18.05 | 0.39
6713 | 00:01:51:52 | 111867 | 6712 | -5.33 | 8.63 | 36.74 | 18.85 | 0.39
6714 | 00:01:51:53 | 111883 | 6713 | -5.5 | 8.63 | 38.31 | 19.58 | 0.39
6715 | 00:01:51:54 | 111900 | 6714 | -5.67 | 8.63 | 39.87 | 20.34 | 0.39
6716 | 00:01:51:55 | 111917 | 6715 | -5.79 | 8.63 | 41.25 | 21.07 | 0.39
6717 | 00:01:51:56 | 111933 | 6716 | -5.96 | 8.63 | 42.73 | 21.83 | 0.39
6718 | 00:01:51:57 | 111950 | 6717 | -6.14 | 8.63 | 44.22 | 22.6 | 0.39
6719 | 00:01:51:58 | 111967 | 6718 | -6.37 | 8.63 | 45.73 | 23.37 | 0.39
6720 | 00:01:51:59 | 111983 | 6719 | -6.48 | 8.63 | 47.14 | 24.15 | 0.39
6721 | 00:01:52:00 | 112000 | 6720 | -6.59 | 8.63 | 48.51 | 24.91 | 0.39
6722 | 00:01:52:01 | 112017 | 6721 | -6.76 | 8.63 | 49.98 | 25.64 | 0.39
6723 | 00:01:52:02 | 112033 | 6722 | -6.87 | 8.63 | 51.43 | 26.32 | 0.39
6724 | 00:01:52:03 | 112050 | 6723 | -7.03 | 8.63 | 52.85 | 27.01 | 0.39
6725 | 00:01:52:04 | 112067 | 6724 | -7.2 | 8.63 | 54.13 | 27.69 | 0.39
6726 | 00:01:52:05 | 112083 | 6725 | -7.4 | 8.63 | 55.48 | 28.4 | 0.39
6727 | 00:01:52:06 | 112100 | 6726 | -7.54 | 8.63 | 56.89 | 29.08 | 0.39
6728 | 00:01:52:07 | 112117 | 6727 | -7.71 | 8.63 | 58.26 | 29.74 | 0.39
6729 | 00:01:52:08 | 112133 | 6728 | -7.77 | 8.63 | 59.61 | 30.44 | 0.39
6730 | 00:01:52:09 | 112150 | 6729 | -7.86 | 8.63 | 60.89 | 31.09 | 0.39
6731 | 00:01:52:10 | 112167 | 6730 | -7.98 | 8.63 | 62.18 | 31.73 | 0.39
6732 | 00:01:52:11 | 112183 | 6731 | -8.03 | 8.63 | 63.44 | 32.31 | 0.39
6733 | 00:01:52:12 | 112200 | 6732 | -8.15 | 8.63 | 64.79 | 32.93 | 0.39
6734 | 00:01:52:13 | 112217 | 6733 | -8.18 | 8.63 | 66.14 | 33.54 | 0.39
6735 | 00:01:52:14 | 112233 | 6734 | -8.15 | 8.63 | 67.39 | 34.13 | 0.39
6736 | 00:01:52:15 | 112250 | 6735 | -8.15 | 8.63 | 68.64 | 34.76 | 0.39
6737 | 00:01:52:16 | 112267 | 6736 | -8.2 | 8.63 | 69.87 | 35.41 | 0.39
6738 | 00:01:52:17 | 112283 | 6737 | -8.52 | 8.63 | 71.17 | 36.06 | 0.39
6739 | 00:01:52:18 | 112300 | 6738 | -8.72 | 8.63 | 72.41 | 36.72 | 0.39
6740 | 00:01:52:19 | 112317 | 6739 | -8.83 | 8.63 | 73.63 | 37.31 | 0.39
6741 | 00:01:52:20 | 112333 | 6740 | -8.89 | 8.63 | 74.82 | 37.9 | 0.39
6742 | 00:01:52:21 | 112350 | 6741 | -9.11 | 8.63 | 75.95 | 38.46 | 0.39
6743 | 00:01:52:22 | 112367 | 6742 | -9.28 | 8.63 | 77.17 | 39.02 | 0.39
6744 | 00:01:52:23 | 112383 | 6743 | -9.3 | 8.63 | 78.31 | 39.59 | 0.39
6745 | 00:01:52:24 | 112400 | 6744 | -9.27 | 8.63 | 79.46 | 40.2 | 0.39
6746 | 00:01:52:25 | 112417 | 6745 | -9.25 | 8.63 | 80.51 | 40.76 | 0.39
6747 | 00:01:52:26 | 112433 | 6746 | -9.23 | 8.63 | 81.47 | 41.3 | 0.39
6748 | 00:01:52:27 | 112450 | 6747 | -8.96 | 8.63 | 81.5 | 41.34 | 0.39
6749 | 00:01:52:28 | 112467 | 6748 | -8.91 | 8.63 | 81.51 | 41.34 | 0.39
6750 | 00:01:52:29 | 112483 | 6749 | -8.83 | 8.63 | 81.51 | 41.35 | 0.39
6751 | 00:01:52:30 | 112500 | 6750 | -8.74 | 8.63 | 81.51 | 41.35 | 0.39
6752 | 00:01:52:31 | 112517 | 6751 | -8.67 | 8.63 | 81.51 | 41.36 | 0.39
6753 | 00:01:52:32 | 112533 | 6752 | -8.62 | 8.63 | 81.51 | 41.36 | 0.39
6754 | 00:01:52:33 | 112550 | 6753 | -8.59 | 8.63 | 81.51 | 41.36 | 0.39
6755 | 00:01:52:34 | 112567 | 6754 | -8.54 | 8.63 | 81.51 | 41.36 | 0.39
6756 | 00:01:52:35 | 112583 | 6755 | -8.49 | 8.63 | 81.51 | 41.36 | 0.39
6757 | 00:01:52:36 | 112600 | 6756 | -8.44 | 8.63 | 81.51 | 41.36 | 0.39
6758 | 00:01:52:37 | 112617 | 6757 | -8.42 | 8.63 | 81.51 | 41.36 | 0.39
6759 | 00:01:52:38 | 112633 | 6758 | -8.4 | 8.63 | 81.52 | 41.36 | 0.39
6760 | 00:01:52:39 | 112650 | 6759 | -8.38 | 8.63 | 81.51 | 41.36 | 0.39
6761 | 00:01:52:40 | 112667 | 6760 | -8.37 | 8.63 | 81.51 | 41.36 | 0.39
6762 | 00:01:52:41 | 112683 | 6761 | -8.35 | 8.63 | 81.51 | 41.36 | 0.39
6763 | 00:01:52:42 | 112700 | 6762 | -8.3 | 8.63 | 81.51 | 41.36 | 0.39
6764 | 00:01:52:43 | 112717 | 6763 | -8.28 | 8.63 | 81.51 | 41.36 | 0.39
6765 | 00:01:52:44 | 112733 | 6764 | -8.28 | 8.63 | 81.52 | 41.37 | 0.39
6766 | 00:01:52:45 | 112750 | 6765 | -8.27 | 8.63 | 81.51 | 41.36 | 0.39
6767 | 00:01:52:46 | 112767 | 6766 | -8.27 | 8.63 | 81.52 | 41.36 | 0.39
6768 | 00:01:52:47 | 112783 | 6767 | -8.25 | 8.63 | 81.51 | 41.36 | 0.39
6769 | 00:01:52:48 | 112800 | 6768 | -8.2 | 8.63 | 81.51 | 41.36 | 0.39
6770 | 00:01:52:49 | 112817 | 6769 | -8.18 | 8.63 | 81.52 | 41.36 | 0.39
6771 | 00:01:52:50 | 112833 | 6770 | -8.15 | 8.63 | 81.51 | 41.36 | 0.39
6772 | 00:01:52:51 | 112850 | 6771 | -8.16 | 8.63 | 81.51 | 41.36 | 0.39
6773 | 00:01:52:52 | 112867 | 6772 | -8.18 | 8.63 | 81.51 | 41.36 | 0.39
6774 | 00:01:52:53 | 112883 | 6773 | -8.2 | 8.63 | 81.52 | 41.37 | 0.39
6775 | 00:01:52:54 | 112900 | 6774 | -8.18 | 8.63 | 81.51 | 41.37 | 0.39
6776 | 00:01:52:55 | 112917 | 6775 | -8.15 | 8.63 | 81.51 | 41.36 | 0.39
6777 | 00:01:52:56 | 112933 | 6776 | -8.13 | 8.63 | 81.51 | 41.36 | 0.39
6778 | 00:01:52:57 | 112950 | 6777 | -8.1 | 8.63 | 81.51 | 41.36 | 0.39
6779 | 00:01:52:58 | 112967 | 6778 | -8.08 | 8.63 | 81.51 | 41.36 | 0.39
6780 | 00:01:52:59 | 112983 | 6779 | -8.08 | 8.63 | 81.51 | 41.36 | 0.39
6781 | 00:01:53:00 | 113000 | 6780 | -8.1 | 8.63 | 81.51 | 41.36 | 0.39
6782 | 00:01:53:01 | 113017 | 6781 | -8.08 | 8.63 | 81.51 | 41.36 | 0.39
6783 | 00:01:53:02 | 113033 | 6782 | -8.04 | 8.63 | 81.51 | 41.36 | 0.39
6784 | 00:01:53:03 | 113050 | 6783 | -8.04 | 8.63 | 81.51 | 41.37 | 0.39
6785 | 00:01:53:04 | 113067 | 6784 | -8.03 | 8.63 | 81.52 | 41.36 | 0.39
6786 | 00:01:53:05 | 113083 | 6785 | -8.03 | 8.63 | 81.51 | 41.36 | 0.39
6787 | 00:01:53:06 | 113100 | 6786 | -8.04 | 8.63 | 81.51 | 41.36 | 0.39
6788 | 00:01:53:07 | 113117 | 6787 | -8.03 | 8.63 | 81.51 | 41.36 | 0.39
6789 | 00:01:53:08 | 113133 | 6788 | -8.01 | 8.63 | 81.51 | 41.36 | 0.39
6790 | 00:01:53:09 | 113150 | 6789 | -7.98 | 8.63 | 81.51 | 41.36 | 0.39
6791 | 00:01:53:10 | 113167 | 6790 | -7.98 | 8.63 | 81.51 | 41.36 | 0.39
6792 | 00:01:53:11 | 113183 | 6791 | -7.98 | 8.63 | 81.51 | 41.36 | 0.39
6793 | 00:01:53:12 | 113200 | 6792 | -7.99 | 8.63 | 81.51 | 41.37 | 0.39
6794 | 00:01:53:13 | 113217 | 6793 | -7.98 | 8.63 | 81.51 | 41.36 | 0.39
6795 | 00:01:53:14 | 113233 | 6794 | -7.96 | 8.63 | 81.51 | 41.36 | 0.39
6796 | 00:01:53:15 | 113250 | 6795 | -7.96 | 8.63 | 81.51 | 41.36 | 0.39
6797 | 00:01:53:16 | 113267 | 6796 | -7.93 | 8.63 | 81.51 | 41.36 | 0.39
6798 | 00:01:53:17 | 113283 | 6797 | -7.93 | 8.63 | 81.51 | 41.36 | 0.39
6799 | 00:01:53:18 | 113300 | 6798 | -7.93 | 8.63 | 81.52 | 41.36 | 0.39
6800 | 00:01:53:19 | 113317 | 6799 | -7.94 | 8.63 | 81.51 | 41.36 | 0.39
6801 | 00:01:53:20 | 113333 | 6800 | -7.93 | 8.63 | 81.51 | 41.36 | 0.39
6802 | 00:01:53:21 | 113350 | 6801 | -7.89 | 8.63 | 81.51 | 41.36 | 0.39
6803 | 00:01:53:22 | 113367 | 6802 | -7.88 | 8.63 | 81.51 | 41.36 | 0.39
6804 | 00:01:53:23 | 113383 | 6803 | -7.86 | 8.63 | 81.51 | 41.36 | 0.39
6805 | 00:01:53:24 | 113400 | 6804 | -7.86 | 8.63 | 81.51 | 41.36 | 0.39
6806 | 00:01:53:25 | 113417 | 6805 | -7.89 | 8.63 | 81.51 | 41.36 | 0.39
6807 | 00:01:53:26 | 113433 | 6806 | -7.91 | 8.63 | 81.51 | 41.36 | 0.39
6808 | 00:01:53:27 | 113450 | 6807 | -7.91 | 8.63 | 81.52 | 41.36 | 0.39
6809 | 00:01:53:28 | 113467 | 6808 | -7.86 | 8.63 | 81.52 | 41.36 | 0.39
6810 | 00:01:53:29 | 113483 | 6809 | -7.84 | 8.63 | 81.51 | 41.36 | 0.39
6811 | 00:01:53:30 | 113500 | 6810 | -7.82 | 8.63 | 81.51 | 41.36 | 0.39
6812 | 00:01:53:31 | 113517 | 6811 | -7.82 | 8.63 | 81.51 | 41.36 | 0.39
6813 | 00:01:53:32 | 113533 | 6812 | -7.82 | 8.63 | 81.51 | 41.36 | 0.39
6814 | 00:01:53:33 | 113550 | 6813 | -7.84 | 8.63 | 81.51 | 41.36 | 0.39
6815 | 00:01:53:34 | 113567 | 6814 | -7.82 | 8.63 | 81.51 | 41.36 | 0.39
6816 | 00:01:53:35 | 113583 | 6815 | -7.79 | 8.63 | 81.51 | 41.37 | 0.39
6817 | 00:01:53:36 | 113600 | 6816 | -7.79 | 8.63 | 81.51 | 41.36 | 0.39
6818 | 00:01:53:37 | 113617 | 6817 | -7.79 | 8.63 | 81.51 | 41.36 | 0.39
6819 | 00:01:53:38 | 113633 | 6818 | -7.81 | 8.63 | 81.51 | 41.36 | 0.39
6820 | 00:01:53:39 | 113650 | 6819 | -7.79 | 8.63 | 81.51 | 41.36 | 0.39
6821 | 00:01:53:40 | 113667 | 6820 | -7.79 | 8.63 | 81.51 | 41.36 | 0.39
6822 | 00:01:53:41 | 113683 | 6821 | -7.77 | 8.63 | 81.51 | 41.36 | 0.39
6823 | 00:01:53:42 | 113700 | 6822 | -7.76 | 8.63 | 81.51 | 41.36 | 0.39
6824 | 00:01:53:43 | 113717 | 6823 | -7.76 | 8.63 | 81.52 | 41.36 | 0.39
6825 | 00:01:53:44 | 113733 | 6824 | -7.77 | 8.63 | 81.51 | 41.37 | 0.39
6826 | 00:01:53:45 | 113750 | 6825 | -7.76 | 8.63 | 81.51 | 41.37 | 0.39
6827 | 00:01:53:46 | 113767 | 6826 | -7.76 | 8.63 | 81.52 | 41.36 | 0.39
6828 | 00:01:53:47 | 113783 | 6827 | -7.72 | 8.63 | 81.51 | 41.36 | 0.39
6829 | 00:01:53:48 | 113800 | 6828 | -7.72 | 8.63 | 81.52 | 41.37 | 0.39
6830 | 00:01:53:49 | 113817 | 6829 | -7.72 | 8.63 | 81.51 | 41.36 | 0.39
6831 | 00:01:53:50 | 113833 | 6830 | -7.71 | 8.63 | 81.51 | 41.36 | 0.39
6832 | 00:01:53:51 | 113850 | 6831 | -7.74 | 8.64 | 81.51 | 41.37 | 0.39
6833 | 00:01:53:52 | 113867 | 6832 | -7.72 | 8.63 | 81.51 | 41.36 | 0.39
6834 | 00:01:53:53 | 113883 | 6833 | -7.69 | 8.63 | 81.52 | 41.37 | 0.39
6835 | 00:01:53:54 | 113900 | 6834 | -7.67 | 8.63 | 81.51 | 41.36 | 0.39
6836 | 00:01:53:55 | 113917 | 6835 | -7.65 | 8.63 | 81.52 | 41.36 | 0.39
6837 | 00:01:53:56 | 113933 | 6836 | -7.65 | 8.63 | 81.51 | 41.37 | 0.39
6838 | 00:01:53:57 | 113950 | 6837 | -7.67 | 8.63 | 81.51 | 41.36 | 0.39
6839 | 00:01:53:58 | 113967 | 6838 | -7.72 | 8.63 | 81.52 | 41.36 | 0.39
6840 | 00:01:53:59 | 113983 | 6839 | -7.71 | 8.63 | 81.51 | 41.36 | 0.39
6841 | 00:01:54:00 | 114000 | 6840 | -7.67 | 8.63 | 81.51 | 41.36 | 0.39
6842 | 00:01:54:01 | 114017 | 6841 | -7.65 | 8.63 | 81.52 | 41.37 | 0.39
6843 | 00:01:54:02 | 114033 | 6842 | -7.64 | 8.63 | 81.51 | 41.36 | 0.39
6844 | 00:01:54:03 | 114050 | 6843 | -7.64 | 8.63 | 81.51 | 41.37 | 0.39
6845 | 00:01:54:04 | 114067 | 6844 | -7.64 | 8.63 | 81.52 | 41.36 | 0.39
6846 | 00:01:54:05 | 114083 | 6845 | -7.65 | 8.63 | 81.52 | 41.37 | 0.39
6847 | 00:01:54:06 | 114100 | 6846 | -7.65 | 8.63 | 81.52 | 41.37 | 0.39
6848 | 00:01:54:07 | 114117 | 6847 | -7.64 | 8.63 | 81.51 | 41.36 | 0.39
6849 | 00:01:54:08 | 114133 | 6848 | -7.62 | 8.63 | 81.51 | 41.36 | 0.39
6850 | 00:01:54:09 | 114150 | 6849 | -7.62 | 8.63 | 81.51 | 41.36 | 0.39
6851 | 00:01:54:10 | 114167 | 6850 | -7.6 | 8.63 | 81.51 | 41.37 | 0.39
6852 | 00:01:54:11 | 114183 | 6851 | -7.59 | 8.63 | 81.51 | 41.36 | 0.39
6853 | 00:01:54:12 | 114200 | 6852 | -7.59 | 8.63 | 81.51 | 41.36 | 0.39
6854 | 00:01:54:13 | 114217 | 6853 | -7.59 | 8.63 | 81.52 | 41.36 | 0.39
6855 | 00:01:54:14 | 114233 | 6854 | -7.6 | 8.63 | 81.52 | 41.37 | 0.39
6856 | 00:01:54:15 | 114250 | 6855 | -7.6 | 8.63 | 81.51 | 41.36 | 0.39
6857 | 00:01:54:16 | 114267 | 6856 | -7.6 | 8.63 | 81.51 | 41.36 | 0.39
6858 | 00:01:54:17 | 114283 | 6857 | -7.59 | 8.63 | 81.51 | 41.37 | 0.39
6859 | 00:01:54:18 | 114300 | 6858 | -7.59 | 8.63 | 81.52 | 41.37 | 0.39
6860 | 00:01:54:19 | 114317 | 6859 | -7.55 | 8.63 | 81.52 | 41.36 | 0.39
6861 | 00:01:54:20 | 114333 | 6860 | -7.55 | 8.63 | 81.52 | 41.36 | 0.39
6862 | 00:01:54:21 | 114350 | 6861 | -7.55 | 8.63 | 81.51 | 41.36 | 0.39
6863 | 00:01:54:22 | 114367 | 6862 | -7.54 | 8.63 | 81.51 | 41.36 | 0.39
6864 | 00:01:54:23 | 114383 | 6863 | -7.55 | 8.63 | 81.51 | 41.37 | 0.39
6865 | 00:01:54:24 | 114400 | 6864 | -7.55 | 8.63 | 81.51 | 41.37 | 0.39
6866 | 00:01:54:25 | 114417 | 6865 | -7.55 | 8.63 | 81.51 | 41.37 | 0.39
6867 | 00:01:54:26 | 114433 | 6866 | -7.52 | 8.63 | 81.52 | 41.36 | 0.39
6868 | 00:01:54:27 | 114450 | 6867 | -7.5 | 8.63 | 81.51 | 41.36 | 0.39
6869 | 00:01:54:28 | 114467 | 6868 | -7.5 | 8.63 | 81.51 | 41.36 | 0.39
6870 | 00:01:54:29 | 114483 | 6869 | -7.48 | 8.63 | 81.51 | 41.36 | 0.39
6871 | 00:01:54:30 | 114500 | 6870 | -7.52 | 8.63 | 81.51 | 41.36 | 0.39
6872 | 00:01:54:31 | 114517 | 6871 | -7.52 | 8.63 | 81.51 | 41.37 | 0.39
6873 | 00:01:54:32 | 114533 | 6872 | -7.54 | 8.63 | 81.52 | 41.37 | 0.39
6874 | 00:01:54:33 | 114550 | 6873 | -7.54 | 8.63 | 81.51 | 41.36 | 0.39
6875 | 00:01:54:34 | 114567 | 6874 | -7.54 | 8.63 | 81.51 | 41.36 | 0.39
6876 | 00:01:54:35 | 114583 | 6875 | -7.5 | 8.63 | 81.51 | 41.36 | 0.39
6877 | 00:01:54:36 | 114600 | 6876 | -7.48 | 8.63 | 81.51 | 41.36 | 0.39
6878 | 00:01:54:37 | 114617 | 6877 | -7.48 | 8.63 | 81.51 | 41.36 | 0.39
6879 | 00:01:54:38 | 114633 | 6878 | -7.47 | 8.63 | 81.51 | 41.36 | 0.39
6880 | 00:01:54:39 | 114650 | 6879 | -7.47 | 8.63 | 81.51 | 41.37 | 0.39
6881 | 00:01:54:40 | 114667 | 6880 | -7.48 | 8.63 | 81.51 | 41.36 | 0.39
6882 | 00:01:54:41 | 114683 | 6881 | -7.48 | 8.63 | 81.51 | 41.36 | 0.39
6883 | 00:01:54:42 | 114700 | 6882 | -7.47 | 8.63 | 81.52 | 41.37 | 0.39
6884 | 00:01:54:43 | 114717 | 6883 | -7.45 | 8.63 | 81.51 | 41.37 | 0.39
6885 | 00:01:54:44 | 114733 | 6884 | -7.43 | 8.63 | 81.52 | 41.36 | 0.39
6886 | 00:01:54:45 | 114750 | 6885 | -7.43 | 8.63 | 81.51 | 41.36 | 0.39
6887 | 00:01:54:46 | 114767 | 6886 | -7.43 | 8.63 | 81.52 | 41.37 | 0.39
6888 | 00:01:54:47 | 114783 | 6887 | -7.47 | 8.63 | 81.51 | 41.36 | 0.39
6889 | 00:01:54:48 | 114800 | 6888 | -7.45 | 8.63 | 81.51 | 41.36 | 0.39
6890 | 00:01:54:49 | 114817 | 6889 | -7.43 | 8.63 | 81.51 | 41.36 | 0.39
6891 | 00:01:54:50 | 114833 | 6890 | -7.42 | 8.63 | 81.51 | 41.36 | 0.39
6892 | 00:01:54:51 | 114850 | 6891 | -7.42 | 8.63 | 81.51 | 41.36 | 0.39
6893 | 00:01:54:52 | 114867 | 6892 | -7.42 | 8.63 | 81.51 | 41.36 | 0.39
6894 | 00:01:54:53 | 114883 | 6893 | -7.42 | 8.63 | 81.51 | 41.36 | 0.39
6895 | 00:01:54:54 | 114900 | 6894 | -7.43 | 8.63 | 81.51 | 41.36 | 0.39
6896 | 00:01:54:55 | 114917 | 6895 | -7.42 | 8.63 | 81.51 | 41.36 | 0.39
6897 | 00:01:54:56 | 114933 | 6896 | -7.4 | 8.63 | 81.51 | 41.36 | 0.39
6898 | 00:01:54:57 | 114950 | 6897 | -7.4 | 8.63 | 81.51 | 41.36 | 0.39
6899 | 00:01:54:58 | 114967 | 6898 | -7.42 | 8.63 | 81.52 | 41.36 | 0.39
6900 | 00:01:54:59 | 114983 | 6899 | -7.42 | 8.63 | 81.51 | 41.36 | 0.39
6901 | 00:01:55:00 | 115000 | 6900 | -7.43 | 8.63 | 81.51 | 41.36 | 0.39
6902 | 00:01:55:01 | 115017 | 6901 | -7.4 | 8.63 | 81.51 | 41.36 | 0.39
6903 | 00:01:55:02 | 115033 | 6902 | -7.38 | 8.63 | 81.51 | 41.37 | 0.39
6904 | 00:01:55:03 | 115050 | 6903 | -7.35 | 8.63 | 81.51 | 41.36 | 0.39
6905 | 00:01:55:04 | 115067 | 6904 | -7.35 | 8.63 | 81.51 | 41.36 | 0.39
6906 | 00:01:55:05 | 115083 | 6905 | -7.37 | 8.63 | 81.51 | 41.36 | 0.39
6907 | 00:01:55:06 | 115100 | 6906 | -7.38 | 8.63 | 81.51 | 41.36 | 0.39
6908 | 00:01:55:07 | 115117 | 6907 | -7.38 | 8.63 | 81.51 | 41.37 | 0.39
6909 | 00:01:55:08 | 115133 | 6908 | -7.38 | 8.63 | 81.51 | 41.36 | 0.39
6910 | 00:01:55:09 | 115150 | 6909 | -7.37 | 8.63 | 81.51 | 41.36 | 0.39
6911 | 00:01:55:10 | 115167 | 6910 | -7.33 | 8.63 | 81.51 | 41.37 | 0.39
6912 | 00:01:55:11 | 115183 | 6911 | -7.33 | 8.63 | 81.51 | 41.36 | 0.39
6913 | 00:01:55:12 | 115200 | 6912 | -7.35 | 8.63 | 81.51 | 41.36 | 0.39
6914 | 00:01:55:13 | 115217 | 6913 | -7.35 | 8.63 | 81.51 | 41.37 | 0.39
6915 | 00:01:55:14 | 115233 | 6914 | -7.35 | 8.63 | 81.51 | 41.36 | 0.39
6916 | 00:01:55:15 | 115250 | 6915 | -7.35 | 8.63 | 81.51 | 41.37 | 0.39
6917 | 00:01:55:16 | 115267 | 6916 | -7.33 | 8.63 | 81.51 | 41.36 | 0.39
6918 | 00:01:55:17 | 115283 | 6917 | -7.32 | 8.63 | 81.51 | 41.36 | 0.39
6919 | 00:01:55:18 | 115300 | 6918 | -7.32 | 8.63 | 81.51 | 41.36 | 0.39
6920 | 00:01:55:19 | 115317 | 6919 | -7.32 | 8.63 | 81.51 | 41.36 | 0.39
6921 | 00:01:55:20 | 115333 | 6920 | -7.32 | 8.63 | 81.51 | 41.36 | 0.39
6922 | 00:01:55:21 | 115350 | 6921 | -7.33 | 8.63 | 81.51 | 41.37 | 0.39
6923 | 00:01:55:22 | 115367 | 6922 | -7.33 | 8.63 | 81.51 | 41.37 | 0.39
6924 | 00:01:55:23 | 115383 | 6923 | -7.32 | 8.63 | 81.51 | 41.36 | 0.39
6925 | 00:01:55:24 | 115400 | 6924 | -7.32 | 8.63 | 81.51 | 41.36 | 0.39
6926 | 00:01:55:25 | 115417 | 6925 | -7.3 | 8.63 | 81.51 | 41.36 | 0.39
6927 | 00:01:55:26 | 115433 | 6926 | -7.28 | 8.63 | 81.51 | 41.36 | 0.39
6928 | 00:01:55:27 | 115450 | 6927 | -7.28 | 8.63 | 81.51 | 41.36 | 0.39
6929 | 00:01:55:28 | 115467 | 6928 | -7.32 | 8.63 | 81.51 | 41.37 | 0.39
6930 | 00:01:55:29 | 115483 | 6929 | -7.32 | 8.63 | 81.51 | 41.36 | 0.39
6931 | 00:01:55:30 | 115500 | 6930 | -7.28 | 8.63 | 81.52 | 41.36 | 0.39
6932 | 00:01:55:31 | 115517 | 6931 | -7.26 | 8.63 | 81.51 | 41.36 | 0.39
6933 | 00:01:55:32 | 115533 | 6932 | -7.25 | 8.63 | 81.51 | 41.36 | 0.39
6934 | 00:01:55:33 | 115550 | 6933 | -7.25 | 8.63 | 81.51 | 41.36 | 0.39
6935 | 00:01:55:34 | 115567 | 6934 | -7.28 | 8.63 | 81.51 | 41.36 | 0.39
6936 | 00:01:55:35 | 115583 | 6935 | -7.3 | 8.63 | 81.51 | 41.36 | 0.39
6937 | 00:01:55:36 | 115600 | 6936 | -7.3 | 8.63 | 81.51 | 41.36 | 0.39
6938 | 00:01:55:37 | 115617 | 6937 | -7.28 | 8.63 | 81.51 | 41.36 | 0.39
6939 | 00:01:55:38 | 115633 | 6938 | -7.23 | 8.63 | 81.51 | 41.36 | 0.39
6940 | 00:01:55:39 | 115650 | 6939 | -7.23 | 8.63 | 81.51 | 41.36 | 0.39
6941 | 00:01:55:40 | 115667 | 6940 | -7.25 | 8.63 | 81.51 | 41.36 | 0.39
6942 | 00:01:55:41 | 115683 | 6941 | -7.25 | 8.63 | 81.51 | 41.36 | 0.39
6943 | 00:01:55:42 | 115700 | 6942 | -7.25 | 8.63 | 81.51 | 41.36 | 0.39
6944 | 00:01:55:43 | 115717 | 6943 | -7.25 | 8.63 | 81.51 | 41.36 | 0.39
6945 | 00:01:55:44 | 115733 | 6944 | -7.23 | 8.63 | 81.51 | 41.36 | 0.39
6946 | 00:01:55:45 | 115750 | 6945 | -7.21 | 8.63 | 81.51 | 41.36 | 0.39
6947 | 00:01:55:46 | 115767 | 6946 | -7.21 | 8.63 | 81.51 | 41.37 | 0.39
6948 | 00:01:55:47 | 115783 | 6947 | -7.25 | 8.63 | 81.51 | 41.37 | 0.39
6949 | 00:01:55:48 | 115800 | 6948 | -7.23 | 8.63 | 81.51 | 41.36 | 0.39
6950 | 00:01:55:49 | 115817 | 6949 | -7.23 | 8.63 | 81.51 | 41.36 | 0.39
6951 | 00:01:55:50 | 115833 | 6950 | -7.2 | 8.63 | 81.51 | 41.37 | 0.39
6952 | 00:01:55:51 | 115850 | 6951 | -7.2 | 8.63 | 81.51 | 41.36 | 0.39
6953 | 00:01:55:52 | 115867 | 6952 | -7.2 | 8.63 | 81.51 | 41.36 | 0.39
6954 | 00:01:55:53 | 115883 | 6953 | -7.2 | 8.63 | 81.51 | 41.36 | 0.39
6955 | 00:01:55:54 | 115900 | 6954 | -7.21 | 8.63 | 81.51 | 41.36 | 0.39
6956 | 00:01:55:55 | 115917 | 6955 | -7.21 | 8.63 | 81.51 | 41.36 | 0.39
6957 | 00:01:55:56 | 115933 | 6956 | -7.2 | 8.63 | 81.51 | 41.36 | 0.39
6958 | 00:01:55:57 | 115950 | 6957 | -7.18 | 8.63 | 81.51 | 41.36 | 0.39
6959 | 00:01:55:58 | 115967 | 6958 | -7.16 | 8.63 | 81.51 | 41.36 | 0.39
6960 | 00:01:55:59 | 115983 | 6959 | -7.03 | 8.63 | 81.33 | 41.36 | 0.39
6961 | 00:01:56:00 | 116000 | 6960 | -5.87 | 8.63 | 79.78 | 40.79 | 0.39
6962 | 00:01:56:01 | 116017 | 6961 | -5.75 | 8.63 | 79.47 | 40.63 | 0.39
6963 | 00:01:56:02 | 116033 | 6962 | -5.7 | 8.63 | 79.34 | 40.56 | 0.39
6964 | 00:01:56:03 | 116050 | 6963 | -5.48 | 8.63 | 78.85 | 40.32 | 0.39
6965 | 00:01:56:04 | 116067 | 6964 | -4.84 | 8.63 | 77.01 | 39.48 | 0.39
6966 | 00:01:56:05 | 116083 | 6965 | -4.16 | 8.63 | 75.38 | 38.67 | 0.39
6967 | 00:01:56:06 | 116100 | 6966 | -3.97 | 8.63 | 74.59 | 38.3 | 0.39
6968 | 00:01:56:07 | 116117 | 6967 | -3.68 | 8.63 | 73.39 | 37.73 | 0.39
6969 | 00:01:56:08 | 116133 | 6968 | -3.33 | 8.63 | 71.94 | 37 | 0.39
6970 | 00:01:56:09 | 116150 | 6969 | -2.97 | 8.63 | 70.51 | 36.31 | 0.39
6971 | 00:01:56:10 | 116167 | 6970 | -2.82 | 8.63 | 68.9 | 35.42 | 0.39
6972 | 00:01:56:11 | 116183 | 6971 | -2.67 | 8.63 | 66.8 | 34.3 | 0.39
6973 | 00:01:56:12 | 116200 | 6972 | -2.56 | 8.63 | 64.88 | 33.3 | 0.39
6974 | 00:01:56:13 | 116217 | 6973 | -2.43 | 8.63 | 63 | 32.38 | 0.39
6975 | 00:01:56:14 | 116233 | 6974 | -2.36 | 8.63 | 61.2 | 31.48 | 0.39
6976 | 00:01:56:15 | 116250 | 6975 | -2.24 | 8.63 | 59.49 | 30.56 | 0.39
6977 | 00:01:56:16 | 116267 | 6976 | -2.09 | 8.63 | 57.72 | 29.66 | 0.39
6978 | 00:01:56:17 | 116283 | 6977 | -2 | 8.63 | 55.81 | 28.64 | 0.39
6979 | 00:01:56:18 | 116300 | 6978 | -1.9 | 8.63 | 53.93 | 27.65 | 0.39
6980 | 00:01:56:19 | 116317 | 6979 | -1.82 | 8.63 | 52.06 | 26.59 | 0.39
6981 | 00:01:56:20 | 116333 | 6980 | -1.72 | 8.63 | 50 | 25.63 | 0.39
6982 | 00:01:56:21 | 116350 | 6981 | -1.66 | 8.63 | 47.99 | 24.57 | 0.39
6983 | 00:01:56:22 | 116367 | 6982 | -1.65 | 8.63 | 46.13 | 23.46 | 0.39
6984 | 00:01:56:23 | 116383 | 6983 | -1.58 | 8.63 | 44.32 | 22.49 | 0.39
6985 | 00:01:56:24 | 116400 | 6984 | -1.55 | 8.63 | 42.43 | 21.44 | 0.39
6986 | 00:01:56:25 | 116417 | 6985 | -1.41 | 8.63 | 40.63 | 20.49 | 0.39
6987 | 00:01:56:26 | 116433 | 6986 | -1.24 | 8.64 | 38.99 | 19.63 | 0.39
6988 | 00:01:56:27 | 116450 | 6987 | -1.14 | 8.64 | 37.16 | 18.74 | 0.39
6989 | 00:01:56:28 | 116467 | 6988 | -1.07 | 8.63 | 35.3 | 17.74 | 0.39
6990 | 00:01:56:29 | 116483 | 6989 | -1.07 | 8.64 | 33.39 | 16.64 | 0.39
6991 | 00:01:56:30 | 116500 | 6990 | -1.17 | 8.64 | 31.27 | 15.57 | 0.39
6992 | 00:01:56:31 | 116517 | 6991 | -1.17 | 8.63 | 29.23 | 14.52 | 0.39
6993 | 00:01:56:32 | 116533 | 6992 | -1 | 8.64 | 27.39 | 13.62 | 0.39
6994 | 00:01:56:33 | 116550 | 6993 | -0.95 | 8.63 | 25.4 | 12.6 | 0.39
6995 | 00:01:56:34 | 116567 | 6994 | -0.87 | 8.63 | 23.46 | 11.59 | 0.39
6996 | 00:01:56:35 | 116583 | 6995 | -0.83 | 8.63 | 21.51 | 10.53 | 0.39
6997 | 00:01:56:36 | 116600 | 6996 | -0.87 | 8.64 | 19.65 | 9.53 | 0.39
6998 | 00:01:56:37 | 116617 | 6997 | -0.8 | 8.64 | 17.56 | 8.57 | 0.39
6999 | 00:01:56:38 | 116633 | 6998 | -0.78 | 8.64 | 15.65 | 7.57 | 0.39
7000 | 00:01:56:39 | 116650 | 6999 | -0.76 | 8.64 | 13.69 | 6.54 | 0.39
7001 | 00:01:56:40 | 116667 | 7000 | -0.78 | 8.64 | 11.61 | 5.43 | 0.39
7002 | 00:01:56:41 | 116683 | 7001 | -0.63 | 8.64 | 9.79 | 4.47 | 0.39
7003 | 00:01:56:42 | 116700 | 7002 | -0.66 | 8.64 | 7.83 | 3.47 | 0.39
7004 | 00:01:56:43 | 116717 | 7003 | -0.63 | 8.64 | 5.78 | 2.44 | 0.39
7005 | 00:01:56:44 | 116733 | 7004 | -0.59 | 8.64 | 3.48 | 1.24 | 0.39
7006 | 00:01:56:45 | 116750 | 7005 | -0.58 | 8.64 | 1.39 | 0 | 0.39
7007 | 00:01:56:46 | 116767 | 7006 | -0.51 | 8.64 | -1.01 | -1.16 | 0.39
7008 | 00:01:56:47 | 116783 | 7007 | -0.36 | 8.64 | -3.27 | -2.25 | 0.39
7009 | 00:01:56:48 | 116800 | 7008 | -0.2 | 8.65 | -5.42 | -3.4 | 0.39
7010 | 00:01:56:49 | 116817 | 7009 | -0.17 | 8.64 | -7.84 | -4.67 | 0.39
7011 | 00:01:56:50 | 116833 | 7010 | -0.2 | 8.65 | -9.97 | -5.9 | 0.39
7012 | 00:01:56:51 | 116850 | 7011 | -0.27 | 8.65 | -12.23 | -7.07 | 0.39
7013 | 00:01:56:52 | 116867 | 7012 | -0.24 | 8.65 | -14.75 | -8.24 | 0.39
7014 | 00:01:56:53 | 116883 | 7013 | -0.19 | 8.65 | -16.93 | -9.44 | 0.39
7015 | 00:01:56:54 | 116900 | 7014 | -0.14 | 8.65 | -19.25 | -10.7 | 0.39
7016 | 00:01:56:55 | 116917 | 7015 | -0.07 | 8.65 | -21.57 | -11.87 | 0.39
7017 | 00:01:56:56 | 116933 | 7016 | -0.05 | 8.65 | -23.74 | -12.97 | 0.39
7018 | 00:01:56:57 | 116950 | 7017 | 0.12 | 8.65 | -25.72 | -14.01 | 0.39
7019 | 00:01:56:58 | 116967 | 7018 | 0.22 | 8.65 | -27.93 | -15.17 | 0.39
7020 | 00:01:56:59 | 116983 | 7019 | 0.31 | 8.65 | -30 | -16.38 | 0.39
7021 | 00:01:57:00 | 117000 | 7020 | 0.42 | 8.65 | -32.06 | -17.51 | 0.39
7022 | 00:01:57:01 | 117017 | 7021 | 0.56 | 8.65 | -34.21 | -18.62 | 0.39
7023 | 00:01:57:02 | 117033 | 7022 | 0.66 | 8.65 | -36.33 | -19.68 | 0.39
7024 | 00:01:57:03 | 117050 | 7023 | 0.88 | 8.65 | -38.36 | -20.77 | 0.39
7025 | 00:01:57:04 | 117067 | 7024 | 1.05 | 8.65 | -40.28 | -21.83 | 0.39
7026 | 00:01:57:05 | 117083 | 7025 | 1.27 | 8.65 | -42.25 | -22.91 | 0.39
7027 | 00:01:57:06 | 117100 | 7026 | 1.38 | 8.65 | -44.04 | -23.97 | 0.39
7028 | 00:01:57:07 | 117117 | 7027 | 1.49 | 8.65 | -45.92 | -24.93 | 0.39
7029 | 00:01:57:08 | 117133 | 7028 | 1.7 | 8.65 | -47.91 | -25.91 | 0.39
7030 | 00:01:57:09 | 117150 | 7029 | 1.8 | 8.65 | -49.73 | -26.84 | 0.39
7031 | 00:01:57:10 | 117167 | 7030 | 1.97 | 8.65 | -51.55 | -27.83 | 0.39
7032 | 00:01:57:11 | 117183 | 7031 | 2.14 | 8.65 | -53.37 | -28.83 | 0.39
7033 | 00:01:57:12 | 117200 | 7032 | 2.28 | 8.66 | -55.19 | -29.81 | 0.39
7034 | 00:01:57:13 | 117217 | 7033 | 2.53 | 8.65 | -57.03 | -30.77 | 0.39
7035 | 00:01:57:14 | 117233 | 7034 | 2.67 | 8.66 | -58.89 | -31.72 | 0.39
7036 | 00:01:57:15 | 117250 | 7035 | 2.79 | 8.65 | -60.65 | -32.61 | 0.39
7037 | 00:01:57:16 | 117267 | 7036 | 2.63 | 8.65 | -60.92 | -32.77 | 0.39
7038 | 00:01:57:17 | 117283 | 7037 | 1.97 | 8.65 | -60.98 | -32.81 | 0.39
7039 | 00:01:57:18 | 117300 | 7038 | 1.82 | 8.65 | -60.98 | -32.81 | 0.39
7040 | 00:01:57:19 | 117317 | 7039 | 1.61 | 8.65 | -60.98 | -32.79 | 0.39
7041 | 00:01:57:20 | 117333 | 7040 | 1.19 | 8.65 | -60.98 | -32.29 | 0.39
7042 | 00:01:57:21 | 117350 | 7041 | 0.78 | 8.65 | -60.98 | -31.7 | 0.39
7043 | 00:01:57:22 | 117367 | 7042 | 0.46 | 8.65 | -59.97 | -31.09 | 0.39
7044 | 00:01:57:23 | 117383 | 7043 | 0.19 | 8.66 | -58.79 | -30.49 | 0.39
7045 | 00:01:57:24 | 117400 | 7044 | 0.03 | 8.66 | -57.53 | -29.84 | 0.39
7046 | 00:01:57:25 | 117417 | 7045 | -0.12 | 8.65 | -56.29 | -29.22 | 0.39
7047 | 00:01:57:26 | 117433 | 7046 | -0.25 | 8.65 | -55.04 | -28.58 | 0.39
7048 | 00:01:57:27 | 117450 | 7047 | -0.39 | 8.66 | -53.83 | -27.96 | 0.39
7049 | 00:01:57:28 | 117467 | 7048 | -0.53 | 8.66 | -52.69 | -27.37 | 0.39
7050 | 00:01:57:29 | 117483 | 7049 | -0.58 | 8.66 | -51.53 | -26.81 | 0.39
7051 | 00:01:57:30 | 117500 | 7050 | -0.68 | 8.66 | -50.49 | -26.26 | 0.39
7052 | 00:01:57:31 | 117517 | 7051 | -0.8 | 8.66 | -49.46 | -25.72 | 0.39
7053 | 00:01:57:32 | 117533 | 7052 | -0.9 | 8.66 | -48.51 | -25.23 | 0.39
7054 | 00:01:57:33 | 117550 | 7053 | -1 | 8.66 | -47.55 | -24.76 | 0.39
7055 | 00:01:57:34 | 117567 | 7054 | -1.07 | 8.66 | -46.58 | -24.3 | 0.39
7056 | 00:01:57:35 | 117583 | 7055 | -1.15 | 8.66 | -45.64 | -23.82 | 0.39
7057 | 00:01:57:36 | 117600 | 7056 | -1.22 | 8.66 | -44.65 | -23.32 | 0.39
7058 | 00:01:57:37 | 117617 | 7057 | -1.31 | 8.66 | -43.71 | -22.76 | 0.39
7059 | 00:01:57:38 | 117633 | 7058 | -1.39 | 8.66 | -42.61 | -22.13 | 0.39
7060 | 00:01:57:39 | 117650 | 7059 | -1.46 | 8.66 | -41.52 | -21.54 | 0.39
7061 | 00:01:57:40 | 117667 | 7060 | -1.55 | 8.66 | -40.34 | -20.97 | 0.39
7062 | 00:01:57:41 | 117683 | 7061 | -1.63 | 8.66 | -39.04 | -20.36 | 0.39
7063 | 00:01:57:42 | 117700 | 7062 | -1.63 | 8.66 | -37.89 | -19.75 | 0.39
7064 | 00:01:57:43 | 117717 | 7063 | -1.68 | 8.66 | -36.86 | -19.22 | 0.39
7065 | 00:01:57:44 | 117733 | 7064 | -1.72 | 8.66 | -35.74 | -18.64 | 0.39
7066 | 00:01:57:45 | 117750 | 7065 | -1.75 | 8.66 | -34.48 | -18.03 | 0.39
7067 | 00:01:57:46 | 117767 | 7066 | -1.78 | 8.66 | -33.24 | -17.41 | 0.39
7068 | 00:01:57:47 | 117783 | 7067 | -1.83 | 8.66 | -32.08 | -16.8 | 0.39
7069 | 00:01:57:48 | 117800 | 7068 | -1.89 | 8.66 | -30.94 | -16.18 | 0.39
7070 | 00:01:57:49 | 117817 | 7069 | -1.95 | 8.66 | -29.9 | -15.57 | 0.39
7071 | 00:01:57:50 | 117833 | 7070 | -1.94 | 8.66 | -28.69 | -14.93 | 0.39
7072 | 00:01:57:51 | 117850 | 7071 | -1.95 | 8.66 | -27.57 | -14.33 | 0.39
7073 | 00:01:57:52 | 117867 | 7072 | -2.06 | 8.66 | -26.51 | -13.83 | 0.39
7074 | 00:01:57:53 | 117883 | 7073 | -2.11 | 8.66 | -25.41 | -13.28 | 0.39
7075 | 00:01:57:54 | 117900 | 7074 | -2.11 | 8.66 | -24.3 | -12.71 | 0.39
7076 | 00:01:57:55 | 117917 | 7075 | -2.12 | 8.66 | -23.23 | -12.18 | 0.39
7077 | 00:01:57:56 | 117933 | 7076 | -2.11 | 8.67 | -22.17 | -11.6 | 0.39
7078 | 00:01:57:57 | 117950 | 7077 | -2.12 | 8.66 | -21 | -11.01 | 0.39
7079 | 00:01:57:58 | 117967 | 7078 | -2.14 | 8.66 | -19.85 | -10.4 | 0.39
7080 | 00:01:57:59 | 117983 | 7079 | -2.12 | 8.66 | -18.62 | -9.77 | 0.39
7081 | 00:01:58:00 | 118000 | 7080 | -2.11 | 8.66 | -17.52 | -9.13 | 0.39
7082 | 00:01:58:01 | 118017 | 7081 | -2.14 | 8.66 | -16.47 | -8.54 | 0.39
7083 | 00:01:58:02 | 118033 | 7082 | -2.17 | 8.66 | -15.43 | -7.99 | 0.39
7084 | 00:01:58:03 | 118050 | 7083 | -2.21 | 8.66 | -14.37 | -7.44 | 0.39
7085 | 00:01:58:04 | 118067 | 7084 | -2.26 | 8.66 | -13.19 | -6.94 | 0.39
7086 | 00:01:58:05 | 118083 | 7085 | -2.29 | 8.66 | -12.04 | -6.39 | 0.39
7087 | 00:01:58:06 | 118100 | 7086 | -2.29 | 8.66 | -10.94 | -5.85 | 0.39
7088 | 00:01:58:07 | 118117 | 7087 | -2.29 | 8.66 | -9.96 | -5.27 | 0.39
7089 | 00:01:58:08 | 118133 | 7088 | -2.36 | 8.66 | -8.9 | -4.64 | 0.39
7090 | 00:01:58:09 | 118150 | 7089 | -2.43 | 8.66 | -7.22 | -3.75 | 0.39
7091 | 00:01:58:10 | 118167 | 7090 | -2.5 | 8.66 | -5.54 | -2.87 | 0.39
7092 | 00:01:58:11 | 118183 | 7091 | -2.58 | 8.66 | -3.99 | -2.11 | 0.39
7093 | 00:01:58:12 | 118200 | 7092 | -2.67 | 8.66 | -2.51 | -1.37 | 0.39
7094 | 00:01:58:13 | 118217 | 7093 | -2.8 | 8.67 | -0.94 | -0.64 | 0.39
7095 | 00:01:58:14 | 118233 | 7094 | -2.87 | 8.66 | 0.7 | 0.22 | 0.39
7096 | 00:01:58:15 | 118250 | 7095 | -2.9 | 8.66 | 2.38 | 1.12 | 0.39
7097 | 00:01:58:16 | 118267 | 7096 | -2.89 | 8.66 | 4.03 | 2.01 | 0.39
7098 | 00:01:58:17 | 118283 | 7097 | -2.94 | 8.66 | 5.93 | 2.95 | 0.39
7099 | 00:01:58:18 | 118300 | 7098 | -2.96 | 8.66 | 7.89 | 3.88 | 0.39
7100 | 00:01:58:19 | 118317 | 7099 | -3.04 | 8.66 | 9.69 | 4.87 | 0.39
7101 | 00:01:58:20 | 118333 | 7100 | -3.04 | 8.66 | 11.53 | 5.86 | 0.39
7102 | 00:01:58:21 | 118350 | 7101 | -3.09 | 8.66 | 13.37 | 6.9 | 0.39
7103 | 00:01:58:22 | 118367 | 7102 | -3.16 | 8.66 | 15.21 | 7.85 | 0.39
7104 | 00:01:58:23 | 118383 | 7103 | -3.23 | 8.66 | 17.01 | 8.72 | 0.39
7105 | 00:01:58:24 | 118400 | 7104 | -3.24 | 8.66 | 18.9 | 9.59 | 0.39
7106 | 00:01:58:25 | 118417 | 7105 | -3.18 | 8.66 | 20.74 | 10.49 | 0.39
7107 | 00:01:58:26 | 118433 | 7106 | -3.19 | 8.66 | 22.44 | 11.47 | 0.39
7108 | 00:01:58:27 | 118450 | 7107 | -3.28 | 8.66 | 24.28 | 12.4 | 0.39
7109 | 00:01:58:28 | 118467 | 7108 | -3.38 | 8.66 | 26.08 | 13.34 | 0.39
7110 | 00:01:58:29 | 118483 | 7109 | -3.6 | 8.66 | 27.83 | 14.18 | 0.39
7111 | 00:01:58:30 | 118500 | 7110 | -3.82 | 8.67 | 29.56 | 15.05 | 0.39
7112 | 00:01:58:31 | 118517 | 7111 | -3.77 | 8.66 | 31.31 | 15.96 | 0.39
7113 | 00:01:58:32 | 118533 | 7112 | -3.79 | 8.66 | 33.07 | 16.87 | 0.39
7114 | 00:01:58:33 | 118550 | 7113 | -3.8 | 8.66 | 34.68 | 17.85 | 0.39
7115 | 00:01:58:34 | 118567 | 7114 | -3.91 | 8.66 | 36.38 | 18.76 | 0.39
7116 | 00:01:58:35 | 118583 | 7115 | -3.99 | 8.66 | 38.13 | 19.64 | 0.39
7117 | 00:01:58:36 | 118600 | 7116 | -4.11 | 8.66 | 39.87 | 20.49 | 0.39
7118 | 00:01:58:37 | 118617 | 7117 | -4.21 | 8.66 | 41.48 | 21.37 | 0.39
7119 | 00:01:58:38 | 118633 | 7118 | -4.3 | 8.66 | 43.1 | 22.28 | 0.39
7120 | 00:01:58:39 | 118650 | 7119 | -4.38 | 8.66 | 44.87 | 23.16 | 0.39
7121 | 00:01:58:40 | 118667 | 7120 | -4.45 | 8.66 | 46.5 | 24.06 | 0.39
7122 | 00:01:58:41 | 118683 | 7121 | -4.52 | 8.66 | 48.12 | 24.93 | 0.39
7123 | 00:01:58:42 | 118700 | 7122 | -4.69 | 8.66 | 49.74 | 25.75 | 0.39
7124 | 00:01:58:43 | 118717 | 7123 | -4.72 | 8.66 | 51.48 | 26.55 | 0.39
7125 | 00:01:58:44 | 118733 | 7124 | -4.8 | 8.66 | 53.06 | 27.4 | 0.39
7126 | 00:01:58:45 | 118750 | 7125 | -4.86 | 8.66 | 54.62 | 28.26 | 0.39
7127 | 00:01:58:46 | 118767 | 7126 | -4.92 | 8.66 | 56.25 | 29.06 | 0.39
7128 | 00:01:58:47 | 118783 | 7127 | -5.06 | 8.66 | 57.85 | 29.92 | 0.39
7129 | 00:01:58:48 | 118800 | 7128 | -5.16 | 8.66 | 59.49 | 30.72 | 0.39
7130 | 00:01:58:49 | 118817 | 7129 | -5.35 | 8.66 | 60.87 | 31.46 | 0.38
7131 | 00:01:58:50 | 118833 | 7130 | -5.23 | 8.66 | 61 | 31.52 | 0.39
7132 | 00:01:58:51 | 118850 | 7131 | -5.3 | 8.66 | 61.24 | 31.64 | 0.39
7133 | 00:01:58:52 | 118867 | 7132 | -4.38 | 8.66 | 61.2 | 31.64 | 0.39
7134 | 00:01:58:53 | 118883 | 7133 | -4.23 | 8.66 | 61.04 | 31.64 | 0.39
7135 | 00:01:58:54 | 118900 | 7134 | -4.01 | 8.66 | 60.73 | 31.6 | 0.39
7136 | 00:01:58:55 | 118917 | 7135 | -3.75 | 8.66 | 60.16 | 31.28 | 0.39
7137 | 00:01:58:56 | 118933 | 7136 | -3.57 | 8.66 | 59.57 | 30.94 | 0.39
7138 | 00:01:58:57 | 118950 | 7137 | -3.45 | 8.66 | 58.9 | 30.6 | 0.39
7139 | 00:01:58:58 | 118967 | 7138 | -3.36 | 8.66 | 58.21 | 30.23 | 0.39
7140 | 00:01:58:59 | 118983 | 7139 | -3.21 | 8.66 | 57.46 | 29.84 | 0.39
7141 | 00:01:59:00 | 119000 | 7140 | -3.07 | 8.66 | 56.56 | 29.33 | 0.39
7142 | 00:01:59:01 | 119017 | 7141 | -2.9 | 8.66 | 55.74 | 28.89 | 0.39
7143 | 00:01:59:02 | 119033 | 7142 | -2.85 | 8.66 | 54.93 | 28.47 | 0.39
7144 | 00:01:59:03 | 119050 | 7143 | -2.8 | 8.66 | 54.19 | 28.02 | 0.39
7145 | 00:01:59:04 | 119067 | 7144 | -2.72 | 8.66 | 53.38 | 27.57 | 0.39
7146 | 00:01:59:05 | 119083 | 7145 | -2.62 | 8.66 | 52.47 | 27.05 | 0.39
7147 | 00:01:59:06 | 119100 | 7146 | -2.55 | 8.66 | 51.45 | 26.54 | 0.39
7148 | 00:01:59:07 | 119117 | 7147 | -2.45 | 8.66 | 50.41 | 26.04 | 0.39
7149 | 00:01:59:08 | 119133 | 7148 | -2.31 | 8.66 | 49.42 | 25.54 | 0.39
7150 | 00:01:59:09 | 119150 | 7149 | -2.21 | 8.66 | 48.51 | 25.07 | 0.39
7151 | 00:01:59:10 | 119167 | 7150 | -2.16 | 8.66 | 47.59 | 24.55 | 0.39
7152 | 00:01:59:11 | 119183 | 7151 | -2.12 | 8.66 | 46.62 | 24.01 | 0.39
7153 | 00:01:59:12 | 119200 | 7152 | -2.06 | 8.66 | 45.5 | 23.37 | 0.39
7154 | 00:01:59:13 | 119217 | 7153 | -2 | 8.66 | 44.39 | 22.75 | 0.39
7155 | 00:01:59:14 | 119233 | 7154 | -1.99 | 8.66 | 43.18 | 22.09 | 0.39
7156 | 00:01:59:15 | 119250 | 7155 | -1.92 | 8.66 | 42.09 | 21.49 | 0.39
7157 | 00:01:59:16 | 119267 | 7156 | -1.85 | 8.66 | 40.97 | 20.85 | 0.39
7158 | 00:01:59:17 | 119283 | 7157 | -1.7 | 8.66 | 39.94 | 20.25 | 0.39
7159 | 00:01:59:18 | 119300 | 7158 | -1.65 | 8.66 | 38.74 | 19.65 | 0.39
7160 | 00:01:59:19 | 119317 | 7159 | -1.6 | 8.66 | 37.62 | 19.09 | 0.39
7161 | 00:01:59:20 | 119333 | 7160 | -1.55 | 8.66 | 36.5 | 18.52 | 0.39
7162 | 00:01:59:21 | 119350 | 7161 | -1.51 | 8.66 | 35.26 | 17.83 | 0.39
7163 | 00:01:59:22 | 119367 | 7162 | -1.41 | 8.66 | 34.18 | 17.19 | 0.39
7164 | 00:01:59:23 | 119383 | 7163 | -1.36 | 8.66 | 33.07 | 16.58 | 0.39
7165 | 00:01:59:24 | 119400 | 7164 | -1.39 | 8.66 | 31.86 | 15.92 | 0.39
7166 | 00:01:59:25 | 119417 | 7165 | -1.44 | 8.66 | 30.55 | 15.28 | 0.39
7167 | 00:01:59:26 | 119433 | 7166 | -1.44 | 8.66 | 29.34 | 14.64 | 0.39
7168 | 00:01:59:27 | 119450 | 7167 | -1.44 | 8.66 | 28.11 | 14.04 | 0.39
7169 | 00:01:59:28 | 119467 | 7168 | -1.41 | 8.66 | 26.91 | 13.41 | 0.39
7170 | 00:01:59:29 | 119483 | 7169 | -1.38 | 8.66 | 25.7 | 12.78 | 0.39
7171 | 00:01:59:30 | 119500 | 7170 | -1.34 | 8.66 | 24.53 | 12.15 | 0.39
7172 | 00:01:59:31 | 119517 | 7171 | -1.32 | 8.66 | 23.39 | 11.5 | 0.39
7173 | 00:01:59:32 | 119533 | 7172 | -1.29 | 8.66 | 22.15 | 10.85 | 0.39
7174 | 00:01:59:33 | 119550 | 7173 | -1.31 | 8.66 | 20.96 | 10.19 | 0.39
7175 | 00:01:59:34 | 119567 | 7174 | -1.36 | 8.67 | 19.79 | 9.58 | 0.39
7176 | 00:01:59:35 | 119583 | 7175 | -1.36 | 8.66 | 18.5 | 8.97 | 0.39
7177 | 00:01:59:36 | 119600 | 7176 | -1.34 | 8.67 | 17.22 | 8.38 | 0.39
7178 | 00:01:59:37 | 119617 | 7177 | -1.29 | 8.67 | 15.96 | 7.76 | 0.39
7179 | 00:01:59:38 | 119633 | 7178 | -1.26 | 8.66 | 14.83 | 7.14 | 0.39
7180 | 00:01:59:39 | 119650 | 7179 | -1.21 | 8.66 | 13.85 | 6.61 | 0.39
7181 | 00:01:59:40 | 119667 | 7180 | -1.19 | 8.66 | 12.65 | 5.97 | 0.39
7182 | 00:01:59:41 | 119683 | 7181 | -1.15 | 8.66 | 11.48 | 5.35 | 0.39
7183 | 00:01:59:42 | 119700 | 7182 | -1.07 | 8.66 | 10.54 | 4.85 | 0.39
7184 | 00:01:59:43 | 119717 | 7183 | -1.09 | 8.66 | 9.35 | 4.21 | 0.39
7185 | 00:01:59:44 | 119733 | 7184 | -1.05 | 8.66 | 8.12 | 3.59 | 0.39
7186 | 00:01:59:45 | 119750 | 7185 | -1.07 | 8.66 | 6.86 | 2.95 | 0.39
7187 | 00:01:59:46 | 119767 | 7186 | -1.04 | 8.66 | 5.56 | 2.33 | 0.39
7188 | 00:01:59:47 | 119783 | 7187 | -1.04 | 8.66 | 4.27 | 1.67 | 0.39
7189 | 00:01:59:48 | 119800 | 7188 | -1.02 | 8.66 | 3.09 | 0.98 | 0.39
7190 | 00:01:59:49 | 119817 | 7189 | -0.97 | 8.66 | 1.88 | 0.29 | 0.39
7191 | 00:01:59:50 | 119833 | 7190 | -0.92 | 8.66 | 0.59 | -0.39 | 0.39
7192 | 00:01:59:51 | 119850 | 7191 | -0.88 | 8.66 | -0.82 | -1.08 | 0.39
7193 | 00:01:59:52 | 119867 | 7192 | -0.82 | 8.66 | -2.19 | -1.78 | 0.39
7194 | 00:01:59:53 | 119883 | 7193 | -0.71 | 8.66 | -3.5 | -2.4 | 0.39
7195 | 00:01:59:54 | 119900 | 7194 | -0.61 | 8.66 | -4.74 | -3.06 | 0.39
7196 | 00:01:59:55 | 119917 | 7195 | -0.63 | 8.66 | -6.09 | -3.78 | 0.39
7197 | 00:01:59:56 | 119933 | 7196 | -0.61 | 8.66 | -7.57 | -4.55 | 0.39
7198 | 00:01:59:57 | 119950 | 7197 | -0.58 | 8.66 | -8.92 | -5.29 | 0.39
7199 | 00:01:59:58 | 119967 | 7198 | -0.53 | 8.66 | -10.25 | -6.05 | 0.39
7200 | 00:01:59:59 | 119983 | 7199 | -0.51 | 8.66 | -11.54 | -6.72 | 0.39
7201 | 00:02:00:00 | 120000 | 7200 | -0.48 | 8.66 | -12.98 | -7.39 | 0.39
7202 | 00:02:00:01 | 120017 | 7201 | -0.41 | 8.66 | -14.41 | -8.05 | 0.39
7203 | 00:02:00:02 | 120033 | 7202 | -0.36 | 8.66 | -15.8 | -8.78 | 0.39
7204 | 00:02:00:03 | 120050 | 7203 | -0.27 | 8.66 | -17.14 | -9.54 | 0.39
7205 | 00:02:00:04 | 120067 | 7204 | -0.19 | 8.66 | -18.47 | -10.27 | 0.39
7206 | 00:02:00:05 | 120083 | 7205 | -0.22 | 8.66 | -19.92 | -11.04 | 0.39
7207 | 00:02:00:06 | 120100 | 7206 | -0.22 | 8.66 | -21.38 | -11.74 | 0.39
7208 | 00:02:00:07 | 120117 | 7207 | -0.27 | 8.66 | -22.74 | -12.46 | 0.39
7209 | 00:02:00:08 | 120133 | 7208 | -0.19 | 8.66 | -24.09 | -13.16 | 0.39
7210 | 00:02:00:09 | 120150 | 7209 | -0.14 | 8.66 | -25.4 | -13.85 | 0.39
7211 | 00:02:00:10 | 120167 | 7210 | -0.14 | 8.66 | -26.79 | -14.58 | 0.39
7212 | 00:02:00:11 | 120183 | 7211 | -0.12 | 8.66 | -28.17 | -15.31 | 0.39
7213 | 00:02:00:12 | 120200 | 7212 | -0.05 | 8.66 | -29.58 | -16.09 | 0.39
7214 | 00:02:00:13 | 120217 | 7213 | 0.05 | 8.66 | -30.87 | -16.83 | 0.39
7215 | 00:02:00:14 | 120233 | 7214 | 0.1 | 8.66 | -32.2 | -17.6 | 0.39
7216 | 00:02:00:15 | 120250 | 7215 | 0.14 | 8.66 | -33.57 | -18.32 | 0.39
7217 | 00:02:00:16 | 120267 | 7216 | 0.2 | 8.66 | -34.95 | -19.01 | 0.39
7218 | 00:02:00:17 | 120283 | 7217 | 0.32 | 8.66 | -36.33 | -19.7 | 0.39
7219 | 00:02:00:18 | 120300 | 7218 | 0.41 | 8.66 | -37.58 | -20.37 | 0.39
7220 | 00:02:00:19 | 120317 | 7219 | 0.48 | 8.66 | -38.87 | -21.08 | 0.39
7221 | 00:02:00:20 | 120333 | 7220 | 0.61 | 8.66 | -40.22 | -21.78 | 0.39
7222 | 00:02:00:21 | 120350 | 7221 | 0.78 | 8.66 | -41.54 | -22.54 | 0.39
7223 | 00:02:00:22 | 120367 | 7222 | 0.88 | 8.66 | -42.86 | -23.27 | 0.39
7224 | 00:02:00:23 | 120383 | 7223 | 0.99 | 8.66 | -44.07 | -24 | 0.39
7225 | 00:02:00:24 | 120400 | 7224 | 1.07 | 8.66 | -45.35 | -24.7 | 0.39
7226 | 00:02:00:25 | 120417 | 7225 | 1.14 | 8.66 | -46.66 | -25.35 | 0.39
7227 | 00:02:00:26 | 120433 | 7226 | 1.34 | 8.66 | -47.98 | -26.02 | 0.39
7228 | 00:02:00:27 | 120450 | 7227 | 1.43 | 8.66 | -49.2 | -26.65 | 0.39
7229 | 00:02:00:28 | 120467 | 7228 | 1.51 | 8.66 | -50.4 | -27.3 | 0.39
7230 | 00:02:00:29 | 120483 | 7229 | 1.56 | 8.66 | -51.61 | -27.97 | 0.39
7231 | 00:02:00:30 | 120500 | 7230 | 1.65 | 8.66 | -52.83 | -28.67 | 0.39
7232 | 00:02:00:31 | 120517 | 7231 | 1.73 | 8.66 | -54.12 | -29.39 | 0.39
7233 | 00:02:00:32 | 120533 | 7232 | 1.9 | 8.66 | -55.32 | -30.03 | 0.39
7234 | 00:02:00:33 | 120550 | 7233 | 2.07 | 8.67 | -56.58 | -30.69 | 0.39
7235 | 00:02:00:34 | 120567 | 7234 | 2.21 | 8.66 | -57.82 | -31.28 | 0.39
7236 | 00:02:00:35 | 120583 | 7235 | 2.29 | 8.66 | -58.97 | -31.88 | 0.39
7237 | 00:02:00:36 | 120600 | 7236 | 2.41 | 8.66 | -60.12 | -32.44 | 0.39
7238 | 00:02:00:37 | 120617 | 7237 | 2.53 | 8.66 | -61.02 | -32.91 | 0.39
7239 | 00:02:00:38 | 120633 | 7238 | 2.48 | 8.66 | -61.07 | -32.94 | 0.39
7240 | 00:02:00:39 | 120650 | 7239 | 1.97 | 8.66 | -61.09 | -32.94 | 0.39
7241 | 00:02:00:40 | 120667 | 7240 | 1.82 | 8.66 | -61.09 | -32.95 | 0.39
7242 | 00:02:00:41 | 120683 | 7241 | 1.72 | 8.66 | -61.09 | -32.95 | 0.39
7243 | 00:02:00:42 | 120700 | 7242 | 1.53 | 8.66 | -61.09 | -32.88 | 0.39
7244 | 00:02:00:43 | 120717 | 7243 | 1.04 | 8.66 | -61.09 | -32.3 | 0.39
7245 | 00:02:00:44 | 120733 | 7244 | 0.73 | 8.66 | -61.04 | -31.64 | 0.39
7246 | 00:02:00:45 | 120750 | 7245 | 0.42 | 8.66 | -59.61 | -30.97 | 0.39
7247 | 00:02:00:46 | 120767 | 7246 | 0.17 | 8.66 | -58.28 | -30.25 | 0.39
7248 | 00:02:00:47 | 120783 | 7247 | -0.03 | 8.66 | -56.86 | -29.52 | 0.39
7249 | 00:02:00:48 | 120800 | 7248 | -0.27 | 8.66 | -55.24 | -28.72 | 0.39
7250 | 00:02:00:49 | 120817 | 7249 | -0.49 | 8.66 | -53.63 | -27.83 | 0.39
7251 | 00:02:00:50 | 120833 | 7250 | -0.61 | 8.66 | -52 | -27.03 | 0.39
7252 | 00:02:00:51 | 120850 | 7251 | -0.8 | 8.66 | -50.55 | -26.24 | 0.39
7253 | 00:02:00:52 | 120867 | 7252 | -0.92 | 8.66 | -49.16 | -25.54 | 0.39
7254 | 00:02:00:53 | 120883 | 7253 | -1 | 8.66 | -47.85 | -24.85 | 0.39
7255 | 00:02:00:54 | 120900 | 7254 | -1.17 | 8.66 | -46.5 | -24.19 | 0.39
7256 | 00:02:00:55 | 120917 | 7255 | -1.29 | 8.66 | -44.98 | -23.42 | 0.39
7257 | 00:02:00:56 | 120933 | 7256 | -1.38 | 8.66 | -43.71 | -22.68 | 0.39
7258 | 00:02:00:57 | 120950 | 7257 | -1.46 | 8.66 | -42.52 | -22.02 | 0.39
7259 | 00:02:00:58 | 120967 | 7258 | -1.51 | 8.66 | -41.33 | -21.36 | 0.39
7260 | 00:02:00:59 | 120983 | 7259 | -1.56 | 8.66 | -39.84 | -20.65 | 0.39
7261 | 00:02:01:00 | 121000 | 7260 | -1.6 | 8.66 | -38.67 | -20.05 | 0.39
7262 | 00:02:01:01 | 121017 | 7261 | -1.7 | 8.66 | -37.43 | -19.4 | 0.39
7263 | 00:02:01:02 | 121033 | 7262 | -1.75 | 8.66 | -36.13 | -18.77 | 0.39
7264 | 00:02:01:03 | 121050 | 7263 | -1.87 | 8.66 | -34.83 | -18.1 | 0.39
7265 | 00:02:01:04 | 121067 | 7264 | -1.89 | 8.66 | -33.39 | -17.38 | 0.39
7266 | 00:02:01:05 | 121083 | 7265 | -1.92 | 8.66 | -32.12 | -16.68 | 0.39
7267 | 00:02:01:06 | 121100 | 7266 | -1.92 | 8.66 | -30.85 | -15.98 | 0.39
7268 | 00:02:01:07 | 121117 | 7267 | -1.95 | 8.66 | -29.66 | -15.26 | 0.39
7269 | 00:02:01:08 | 121133 | 7268 | -1.92 | 8.66 | -28.28 | -14.56 | 0.39
7270 | 00:02:01:09 | 121150 | 7269 | -1.95 | 8.66 | -26.97 | -13.88 | 0.39
7271 | 00:02:01:10 | 121167 | 7270 | -1.95 | 8.66 | -25.65 | -13.23 | 0.39
7272 | 00:02:01:11 | 121183 | 7271 | -1.94 | 8.66 | -24.36 | -12.6 | 0.39
7273 | 00:02:01:12 | 121200 | 7272 | -1.94 | 8.66 | -23.15 | -11.96 | 0.39
7274 | 00:02:01:13 | 121217 | 7273 | -1.99 | 8.66 | -22 | -11.37 | 0.39
7275 | 00:02:01:14 | 121233 | 7274 | -2.07 | 8.66 | -20.9 | -10.79 | 0.39
7276 | 00:02:01:15 | 121250 | 7275 | -2.19 | 8.66 | -19.55 | -10.1 | 0.39
7277 | 00:02:01:16 | 121267 | 7276 | -2.34 | 8.66 | -18.27 | -9.42 | 0.39
7278 | 00:02:01:17 | 121283 | 7277 | -2.34 | 8.66 | -16.65 | -8.5 | 0.39
7279 | 00:02:01:18 | 121300 | 7278 | -2.36 | 8.66 | -15.14 | -7.73 | 0.39
7280 | 00:02:01:19 | 121317 | 7279 | -2.34 | 8.66 | -13.57 | -6.97 | 0.39
7281 | 00:02:01:20 | 121333 | 7280 | -2.41 | 8.66 | -11.96 | -6.23 | 0.39
7282 | 00:02:01:21 | 121350 | 7281 | -2.41 | 8.66 | -10.47 | -5.4 | 0.39
7283 | 00:02:01:22 | 121367 | 7282 | -2.39 | 8.66 | -8.99 | -4.55 | 0.39
7284 | 00:02:01:23 | 121383 | 7283 | -2.39 | 8.66 | -7.4 | -3.67 | 0.39
7285 | 00:02:01:24 | 121400 | 7284 | -2.45 | 8.66 | -5.88 | -2.85 | 0.39
7286 | 00:02:01:25 | 121417 | 7285 | -2.6 | 8.66 | -4.54 | -2.22 | 0.39
7287 | 00:02:01:26 | 121433 | 7286 | -2.65 | 8.66 | -3.17 | -1.5 | 0.39
7288 | 00:02:01:27 | 121450 | 7287 | -2.7 | 8.66 | -1.68 | -0.8 | 0.39
7289 | 00:02:01:28 | 121467 | 7288 | -2.82 | 8.66 | -0.22 | -0.06 | 0.39
7290 | 00:02:01:29 | 121483 | 7289 | -2.84 | 8.66 | 1.38 | 0.73 | 0.39
7291 | 00:02:01:30 | 121500 | 7290 | -2.82 | 8.67 | 2.89 | 1.56 | 0.39
7292 | 00:02:01:31 | 121517 | 7291 | -2.79 | 8.66 | 4.33 | 2.37 | 0.39
7293 | 00:02:01:32 | 121533 | 7292 | -2.73 | 8.66 | 5.92 | 3.13 | 0.39
7294 | 00:02:01:33 | 121550 | 7293 | -2.75 | 8.66 | 7.45 | 3.88 | 0.39
7295 | 00:02:01:34 | 121567 | 7294 | -2.8 | 8.66 | 8.96 | 4.6 | 0.39
7296 | 00:02:01:35 | 121583 | 7295 | -2.85 | 8.66 | 10.34 | 5.38 | 0.39
7297 | 00:02:01:36 | 121600 | 7296 | -2.85 | 8.66 | 11.85 | 6.17 | 0.39
7298 | 00:02:01:37 | 121617 | 7297 | -2.9 | 8.66 | 13.4 | 7 | 0.39
7299 | 00:02:01:38 | 121633 | 7298 | -2.96 | 8.66 | 14.8 | 7.72 | 0.39
7300 | 00:02:01:39 | 121650 | 7299 | -2.99 | 8.66 | 16.23 | 8.48 | 0.39
7301 | 00:02:01:40 | 121667 | 7300 | -3.04 | 8.66 | 17.7 | 9.2 | 0.39
7302 | 00:02:01:41 | 121683 | 7301 | -3.04 | 8.66 | 19.29 | 9.91 | 0.39
7303 | 00:02:01:42 | 121700 | 7302 | -3.02 | 8.66 | 20.7 | 10.69 | 0.39
7304 | 00:02:01:43 | 121717 | 7303 | -3.06 | 8.66 | 22.12 | 11.45 | 0.39
7305 | 00:02:01:44 | 121733 | 7304 | -3.09 | 8.66 | 23.59 | 12.27 | 0.39
7306 | 00:02:01:45 | 121750 | 7305 | -3.12 | 8.66 | 25.08 | 13.04 | 0.39
7307 | 00:02:01:46 | 121767 | 7306 | -3.18 | 8.66 | 26.54 | 13.78 | 0.39
7308 | 00:02:01:47 | 121783 | 7307 | -3.18 | 8.66 | 27.93 | 14.52 | 0.39
7309 | 00:02:01:48 | 121800 | 7308 | -3.21 | 8.66 | 29.39 | 15.26 | 0.39
7310 | 00:02:01:49 | 121817 | 7309 | -3.33 | 8.66 | 30.81 | 16 | 0.39
7311 | 00:02:01:50 | 121833 | 7310 | -3.57 | 8.66 | 32.21 | 16.72 | 0.39
7312 | 00:02:01:51 | 121850 | 7311 | -3.63 | 8.66 | 33.59 | 17.49 | 0.39
7313 | 00:02:01:52 | 121867 | 7312 | -3.67 | 8.66 | 34.88 | 18.22 | 0.39
7314 | 00:02:01:53 | 121883 | 7313 | -3.7 | 8.66 | 36.24 | 18.96 | 0.39
7315 | 00:02:01:54 | 121900 | 7314 | -3.75 | 8.66 | 37.62 | 19.64 | 0.39
7316 | 00:02:01:55 | 121917 | 7315 | -3.82 | 8.66 | 39.08 | 20.34 | 0.39
7317 | 00:02:01:56 | 121933 | 7316 | -3.91 | 8.66 | 40.37 | 21.04 | 0.39
7318 | 00:02:01:57 | 121950 | 7317 | -3.99 | 8.66 | 41.65 | 21.73 | 0.39
7319 | 00:02:01:58 | 121967 | 7318 | -4.13 | 8.66 | 43 | 22.47 | 0.39
7320 | 00:02:01:59 | 121983 | 7319 | -4.19 | 8.66 | 44.35 | 23.15 | 0.39
7321 | 00:02:02:00 | 122000 | 7320 | -4.31 | 8.66 | 45.71 | 23.87 | 0.39
7322 | 00:02:02:01 | 122017 | 7321 | -4.36 | 8.66 | 46.97 | 24.57 | 0.39
7323 | 00:02:02:02 | 122033 | 7322 | -4.43 | 8.66 | 48.27 | 25.22 | 0.39
7324 | 00:02:02:03 | 122050 | 7323 | -4.52 | 8.66 | 49.56 | 25.86 | 0.39
7325 | 00:02:02:04 | 122067 | 7324 | -4.6 | 8.66 | 50.93 | 26.46 | 0.39
7326 | 00:02:02:05 | 122083 | 7325 | -4.65 | 8.66 | 52.3 | 27.13 | 0.39
7327 | 00:02:02:06 | 122100 | 7326 | -4.7 | 8.66 | 53.5 | 27.77 | 0.39
7328 | 00:02:02:07 | 122117 | 7327 | -4.82 | 8.66 | 54.71 | 28.45 | 0.39
7329 | 00:02:02:08 | 122133 | 7328 | -4.91 | 8.66 | 55.93 | 29.07 | 0.39
7330 | 00:02:02:09 | 122150 | 7329 | -5.08 | 8.67 | 57.25 | 29.74 | 0.39
7331 | 00:02:02:10 | 122167 | 7330 | -5.18 | 8.66 | 58.5 | 30.39 | 0.39
7332 | 00:02:02:11 | 122183 | 7331 | -5.3 | 8.66 | 59.74 | 30.99 | 0.39
7333 | 00:02:02:12 | 122200 | 7332 | -5.35 | 8.67 | 60.69 | 31.49 | 0.39
7334 | 00:02:02:13 | 122217 | 7333 | -5.28 | 8.66 | 60.7 | 31.5 | 0.39
7335 | 00:02:02:14 | 122233 | 7334 | -5.35 | 8.66 | 60.89 | 31.6 | 0.39
7336 | 00:02:02:15 | 122250 | 7335 | -5.19 | 8.66 | 60.94 | 31.62 | 0.39
7337 | 00:02:02:16 | 122267 | 7336 | -4.04 | 8.66 | 60.04 | 31.39 | 0.39
7338 | 00:02:02:17 | 122283 | 7337 | -3.92 | 8.66 | 59.81 | 31.25 | 0.39
7339 | 00:02:02:18 | 122300 | 7338 | -3.58 | 8.66 | 58.8 | 30.72 | 0.39
7340 | 00:02:02:19 | 122317 | 7339 | -3.35 | 8.66 | 57.9 | 30.25 | 0.39
7341 | 00:02:02:20 | 122333 | 7340 | -3.14 | 8.66 | 57.11 | 29.8 | 0.39
7342 | 00:02:02:21 | 122350 | 7341 | -2.97 | 8.66 | 56.07 | 29.25 | 0.39
7343 | 00:02:02:22 | 122367 | 7342 | -2.8 | 8.66 | 55.05 | 28.67 | 0.39
7344 | 00:02:02:23 | 122383 | 7343 | -2.72 | 8.66 | 54.17 | 28.06 | 0.39
7345 | 00:02:02:24 | 122400 | 7344 | -2.63 | 8.66 | 53.36 | 27.46 | 0.39
7346 | 00:02:02:25 | 122417 | 7345 | -2.58 | 8.66 | 52.24 | 26.87 | 0.39
7347 | 00:02:02:26 | 122433 | 7346 | -2.5 | 8.66 | 51.03 | 26.28 | 0.39
7348 | 00:02:02:27 | 122450 | 7347 | -2.38 | 8.66 | 49.88 | 25.73 | 0.39
7349 | 00:02:02:28 | 122467 | 7348 | -2.24 | 8.66 | 48.54 | 25.04 | 0.39
7350 | 00:02:02:29 | 122483 | 7349 | -2.17 | 8.66 | 47.25 | 24.32 | 0.39
7351 | 00:02:02:30 | 122500 | 7350 | -2.07 | 8.67 | 46.03 | 23.62 | 0.39
7352 | 00:02:02:31 | 122517 | 7351 | -2.06 | 8.67 | 44.74 | 22.89 | 0.39
7353 | 00:02:02:32 | 122533 | 7352 | -1.99 | 8.66 | 43.35 | 22.12 | 0.39
7354 | 00:02:02:33 | 122550 | 7353 | -1.92 | 8.66 | 41.96 | 21.34 | 0.39
7355 | 00:02:02:34 | 122567 | 7354 | -1.82 | 8.66 | 40.63 | 20.58 | 0.39
7356 | 00:02:02:35 | 122583 | 7355 | -1.78 | 8.66 | 39.16 | 19.78 | 0.38
7357 | 00:02:02:36 | 122600 | 7356 | -1.75 | 8.66 | 37.69 | 19.03 | 0.39
7358 | 00:02:02:37 | 122617 | 7357 | -1.66 | 8.66 | 36.13 | 18.2 | 0.39
7359 | 00:02:02:38 | 122633 | 7358 | -1.61 | 8.67 | 34.8 | 17.43 | 0.39
7360 | 00:02:02:39 | 122650 | 7359 | -1.48 | 8.66 | 33.47 | 16.67 | 0.39
7361 | 00:02:02:40 | 122667 | 7360 | -1.44 | 8.66 | 31.92 | 15.83 | 0.39
7362 | 00:02:02:41 | 122683 | 7361 | -1.49 | 8.66 | 30.31 | 15.02 | 0.39
7363 | 00:02:02:42 | 122700 | 7362 | -1.49 | 8.66 | 28.8 | 14.21 | 0.39
7364 | 00:02:02:43 | 122717 | 7363 | -1.55 | 8.66 | 27.37 | 13.44 | 0.39
7365 | 00:02:02:44 | 122733 | 7364 | -1.53 | 8.67 | 25.83 | 12.63 | 0.39
7366 | 00:02:02:45 | 122750 | 7365 | -1.48 | 8.66 | 24.28 | 11.82 | 0.39
7367 | 00:02:02:46 | 122767 | 7366 | -1.44 | 8.66 | 22.69 | 10.96 | 0.39
7368 | 00:02:02:47 | 122783 | 7367 | -1.44 | 8.66 | 21.17 | 10.12 | 0.39
7369 | 00:02:02:48 | 122800 | 7368 | -1.48 | 8.66 | 19.66 | 9.35 | 0.39
7370 | 00:02:02:49 | 122817 | 7369 | -1.48 | 8.67 | 18 | 8.57 | 0.39
7371 | 00:02:02:50 | 122833 | 7370 | -1.39 | 8.66 | 16.5 | 7.87 | 0.39
7372 | 00:02:02:51 | 122850 | 7371 | -1.34 | 8.66 | 15.04 | 7.09 | 0.39
7373 | 00:02:02:52 | 122867 | 7372 | -1.26 | 8.66 | 13.67 | 6.32 | 0.39
7374 | 00:02:02:53 | 122883 | 7373 | -1.19 | 8.66 | 12.21 | 5.54 | 0.39
7375 | 00:02:02:54 | 122900 | 7374 | -1.15 | 8.66 | 10.53 | 4.7 | 0.39
7376 | 00:02:02:55 | 122917 | 7375 | -1.14 | 8.66 | 8.92 | 3.81 | 0.39
7377 | 00:02:02:56 | 122933 | 7376 | -1.14 | 8.66 | 6.77 | 2.73 | 0.39
7378 | 00:02:02:57 | 122950 | 7377 | -1.09 | 8.66 | 4.61 | 1.64 | 0.39
7379 | 00:02:02:58 | 122967 | 7378 | -1.02 | 8.66 | 2.52 | 0.44 | 0.39
7380 | 00:02:02:59 | 122983 | 7379 | -0.88 | 8.66 | 0.51 | -0.63 | 0.39
7381 | 00:02:03:00 | 123000 | 7380 | -0.83 | 8.66 | -1.79 | -1.75 | 0.39
7382 | 00:02:03:01 | 123017 | 7381 | -0.75 | 8.67 | -3.92 | -2.79 | 0.39
7383 | 00:02:03:02 | 123033 | 7382 | -0.75 | 8.66 | -6.12 | -4.05 | 0.39
7384 | 00:02:03:03 | 123050 | 7383 | -0.78 | 8.67 | -8.52 | -5.35 | 0.39
7385 | 00:02:03:04 | 123067 | 7384 | -0.7 | 8.66 | -10.54 | -6.47 | 0.39
7386 | 00:02:03:05 | 123083 | 7385 | -0.61 | 8.66 | -12.73 | -7.55 | 0.39
7387 | 00:02:03:06 | 123100 | 7386 | -0.56 | 8.66 | -15.11 | -8.66 | 0.39
7388 | 00:02:03:07 | 123117 | 7387 | -0.42 | 8.66 | -17.14 | -9.87 | 0.39
7389 | 00:02:03:08 | 123133 | 7388 | -0.27 | 8.66 | -19.41 | -11.06 | 0.39
7390 | 00:02:03:09 | 123150 | 7389 | -0.22 | 8.66 | -21.97 | -12.38 | 0.39
7391 | 00:02:03:10 | 123167 | 7390 | -0.15 | 8.66 | -24.46 | -13.67 | 0.39
7392 | 00:02:03:11 | 123183 | 7391 | -0.1 | 8.66 | -26.93 | -14.98 | 0.39
7393 | 00:02:03:12 | 123200 | 7392 | -0.14 | 8.66 | -29.58 | -16.42 | 0.39
7394 | 00:02:03:13 | 123217 | 7393 | -0.07 | 8.67 | -31.94 | -17.78 | 0.39
7395 | 00:02:03:14 | 123233 | 7394 | 0.08 | 8.66 | -34.56 | -19.11 | 0.39
7396 | 00:02:03:15 | 123250 | 7395 | 0.2 | 8.66 | -37.13 | -20.36 | 0.39
7397 | 00:02:03:16 | 123267 | 7396 | 0.41 | 8.66 | -39.53 | -21.73 | 0.39
7398 | 00:02:03:17 | 123283 | 7397 | 0.73 | 8.66 | -42.17 | -23.18 | 0.39
7399 | 00:02:03:18 | 123300 | 7398 | 0.88 | 8.67 | -44.53 | -24.55 | 0.39
7400 | 00:02:03:19 | 123317 | 7399 | 1.07 | 8.66 | -47.12 | -25.86 | 0.39
7401 | 00:02:03:20 | 123333 | 7400 | 1.22 | 8.66 | -49.56 | -27.11 | 0.39
7402 | 00:02:03:21 | 123350 | 7401 | 1.41 | 8.66 | -51.99 | -28.49 | 0.39
7403 | 00:02:03:22 | 123367 | 7402 | 1.68 | 8.66 | -54.52 | -29.79 | 0.39
7404 | 00:02:03:23 | 123383 | 7403 | 2.06 | 8.66 | -56.98 | -31.08 | 0.39
7405 | 00:02:03:24 | 123400 | 7404 | 2.31 | 8.66 | -59.41 | -32.25 | 0.39
7406 | 00:02:03:25 | 123417 | 7405 | 2.55 | 8.66 | -61.8 | -33.49 | 0.39
7407 | 00:02:03:26 | 123433 | 7406 | 2.94 | 8.66 | -64.47 | -34.84 | 0.39
7408 | 00:02:03:27 | 123450 | 7407 | 3.07 | 8.66 | -66.95 | -36.23 | 0.39
7409 | 00:02:03:28 | 123467 | 7408 | 3.28 | 8.66 | -69.35 | -37.52 | 0.39
7410 | 00:02:03:29 | 123483 | 7409 | 3.46 | 8.66 | -72.08 | -38.75 | 0.39
7411 | 00:02:03:30 | 123500 | 7410 | 3.72 | 8.66 | -74.49 | -40.09 | 0.39
7412 | 00:02:03:31 | 123517 | 7411 | 3.91 | 8.66 | -77.04 | -41.44 | 0.39
7413 | 00:02:03:32 | 123533 | 7412 | 3.97 | 8.66 | -79.61 | -42.83 | 0.39
7414 | 00:02:03:33 | 123550 | 7413 | 4.21 | 8.66 | -82.17 | -44.13 | 0.39
7415 | 00:02:03:34 | 123567 | 7414 | 4.3 | 8.67 | -84.64 | -45.66 | 0.39
7416 | 00:02:03:35 | 123583 | 7415 | 4.38 | 8.66 | -87.27 | -47.16 | 0.39
7417 | 00:02:03:36 | 123600 | 7416 | 4.5 | 8.66 | -89.82 | -48.55 | 0.39
7418 | 00:02:03:37 | 123617 | 7417 | 4.53 | 8.66 | -92.36 | -49.93 | 0.39
7419 | 00:02:03:38 | 123633 | 7418 | 4.76 | 8.67 | -94.86 | -51.28 | 0.39
7420 | 00:02:03:39 | 123650 | 7419 | 4.82 | 8.67 | -97.34 | -52.69 | 0.39
7421 | 00:02:03:40 | 123667 | 7420 | 4.69 | 8.67 | -99.99 | -54.26 | 0.39
7422 | 00:02:03:41 | 123683 | 7421 | 4.72 | 8.67 | -102.51 | -55.68 | 0.39
7423 | 00:02:03:42 | 123700 | 7422 | 4.7 | 8.67 | -105.02 | -57.06 | 0.4
7424 | 00:02:03:43 | 123717 | 7423 | 4.69 | 8.67 | -107.6 | -58.43 | 0.4
7425 | 00:02:03:44 | 123733 | 7424 | 4.62 | 8.67 | -110.01 | -59.98 | 0.4
7426 | 00:02:03:45 | 123750 | 7425 | 4.65 | 8.67 | -112.68 | -61.33 | 0.4
7427 | 00:02:03:46 | 123767 | 7426 | 4.62 | 8.68 | -115.12 | -62.69 | 0.4
7428 | 00:02:03:47 | 123783 | 7427 | 4.52 | 8.68 | -117.69 | -64.03 | 0.4
7429 | 00:02:03:48 | 123800 | 7428 | 4.52 | 8.68 | -120.32 | -65.33 | 0.4
7430 | 00:02:03:49 | 123817 | 7429 | 4.59 | 8.69 | -122.7 | -66.71 | 0.4
7431 | 00:02:03:50 | 123833 | 7430 | 4.5 | 8.69 | -125.32 | -68.16 | 0.4
7432 | 00:02:03:51 | 123850 | 7431 | 4.48 | 8.69 | -127.76 | -69.48 | 0.4
7433 | 00:02:03:52 | 123867 | 7432 | 4.52 | 8.7 | -130.26 | -70.88 | 0.4
7434 | 00:02:03:53 | 123883 | 7433 | 3.87 | 8.72 | -132.89 | -72.72 | 0.41
7435 | 00:02:03:54 | 123900 | 7434 | 4.06 | 8.72 | -135.23 | -74.19 | 0.41
7436 | 00:02:03:55 | 123917 | 7435 | 4.06 | 8.72 | -137.65 | -75.52 | 0.41
7437 | 00:02:03:56 | 123933 | 7436 | 3.97 | 8.72 | -140.05 | -76.72 | 0.41
7438 | 00:02:03:57 | 123950 | 7437 | 3.87 | 8.73 | -141.25 | -77.3 | 0.41
7439 | 00:02:03:58 | 123967 | 7438 | 3.72 | 8.72 | -141.27 | -77.3 | 0.41
7440 | 00:02:03:59 | 123983 | 7439 | 3.63 | 8.73 | -141.27 | -77.3 | 0.41
7441 | 00:02:04:00 | 124000 | 7440 | 3.58 | 8.73 | -141.27 | -77.3 | 0.41
7442 | 00:02:04:01 | 124017 | 7441 | 3.53 | 8.73 | -141.27 | -77.3 | 0.41
7443 | 00:02:04:02 | 124033 | 7442 | 3.48 | 8.73 | -141.27 | -77.31 | 0.41
7444 | 00:02:04:03 | 124050 | 7443 | 3.43 | 8.73 | -141.27 | -77.31 | 0.41
7445 | 00:02:04:04 | 124067 | 7444 | 3.36 | 8.73 | -141.27 | -77.31 | 0.41
7446 | 00:02:04:05 | 124083 | 7445 | 3.33 | 8.73 | -141.27 | -77.31 | 0.41
7447 | 00:02:04:06 | 124100 | 7446 | 3.31 | 8.73 | -141.27 | -77.3 | 0.41
7448 | 00:02:04:07 | 124117 | 7447 | 3.31 | 8.73 | -141.27 | -77.3 | 0.41
7449 | 00:02:04:08 | 124133 | 7448 | 3.28 | 8.73 | -141.27 | -77.3 | 0.41
7450 | 00:02:04:09 | 124150 | 7449 | 3.24 | 8.73 | -141.27 | -77.3 | 0.41
7451 | 00:02:04:10 | 124167 | 7450 | 3.23 | 8.73 | -141.27 | -77.31 | 0.41
7452 | 00:02:04:11 | 124183 | 7451 | 3.19 | 8.73 | -141.27 | -77.31 | 0.41
7453 | 00:02:04:12 | 124200 | 7452 | 3.18 | 8.73 | -141.27 | -77.31 | 0.41
7454 | 00:02:04:13 | 124217 | 7453 | 3.16 | 8.73 | -141.27 | -77.3 | 0.41
7455 | 00:02:04:14 | 124233 | 7454 | 3.16 | 8.73 | -141.27 | -77.3 | 0.41
7456 | 00:02:04:15 | 124250 | 7455 | 3.16 | 8.73 | -141.27 | -77.3 | 0.41
7457 | 00:02:04:16 | 124267 | 7456 | 3.16 | 8.73 | -141.27 | -77.31 | 0.41
7458 | 00:02:04:17 | 124283 | 7457 | 3.14 | 8.73 | -141.27 | -77.3 | 0.41
7459 | 00:02:04:18 | 124300 | 7458 | 3.13 | 8.73 | -141.27 | -77.3 | 0.41
7460 | 00:02:04:19 | 124317 | 7459 | 3.07 | 8.73 | -141.27 | -77.3 | 0.41
7461 | 00:02:04:20 | 124333 | 7460 | 3.06 | 8.73 | -141.27 | -77.3 | 0.41
7462 | 00:02:04:21 | 124350 | 7461 | 3.04 | 8.74 | -141.27 | -77.3 | 0.41
7463 | 00:02:04:22 | 124367 | 7462 | 3.02 | 8.73 | -141.27 | -77.31 | 0.41
7464 | 00:02:04:23 | 124383 | 7463 | 3.02 | 8.74 | -141.27 | -77.31 | 0.41
7465 | 00:02:04:24 | 124400 | 7464 | 3.04 | 8.74 | -141.27 | -77.3 | 0.41
7466 | 00:02:04:25 | 124417 | 7465 | 3.04 | 8.73 | -141.27 | -77.3 | 0.41
7467 | 00:02:04:26 | 124433 | 7466 | 3.04 | 8.73 | -141.27 | -77.3 | 0.41
7468 | 00:02:04:27 | 124450 | 7467 | 3.04 | 8.73 | -141.27 | -77.31 | 0.41
7469 | 00:02:04:28 | 124467 | 7468 | 3.01 | 8.73 | -141.27 | -77.3 | 0.41
7470 | 00:02:04:29 | 124483 | 7469 | 2.99 | 8.73 | -141.27 | -77.3 | 0.4
7471 | 00:02:04:30 | 124500 | 7470 | 2.97 | 8.73 | -141.27 | -77.31 | 0.41
7472 | 00:02:04:31 | 124517 | 7471 | 2.99 | 8.74 | -141.27 | -77.3 | 0.41
7473 | 00:02:04:32 | 124533 | 7472 | 2.99 | 8.73 | -141.27 | -77.31 | 0.41
7474 | 00:02:04:33 | 124550 | 7473 | 2.99 | 8.74 | -141.27 | -77.31 | 0.41
7475 | 00:02:04:34 | 124567 | 7474 | 2.99 | 8.74 | -141.27 | -77.3 | 0.41
7476 | 00:02:04:35 | 124583 | 7475 | 2.97 | 8.74 | -141.27 | -77.31 | 0.41
7477 | 00:02:04:36 | 124600 | 7476 | 2.94 | 8.74 | -141.27 | -77.31 | 0.41
7478 | 00:02:04:37 | 124617 | 7477 | 2.94 | 8.74 | -141.27 | -77.31 | 0.41
7479 | 00:02:04:38 | 124633 | 7478 | 2.94 | 8.74 | -141.27 | -77.3 | 0.41
7480 | 00:02:04:39 | 124650 | 7479 | 2.94 | 8.74 | -141.27 | -77.31 | 0.41
7481 | 00:02:04:40 | 124667 | 7480 | 2.96 | 8.74 | -141.27 | -77.31 | 0.41
7482 | 00:02:04:41 | 124683 | 7481 | 2.94 | 8.74 | -141.27 | -77.3 | 0.41
7483 | 00:02:04:42 | 124700 | 7482 | 2.9 | 8.74 | -141.27 | -77.3 | 0.41
7484 | 00:02:04:43 | 124717 | 7483 | 2.9 | 8.74 | -141.27 | -77.3 | 0.41
7485 | 00:02:04:44 | 124733 | 7484 | 2.9 | 8.73 | -141.27 | -77.31 | 0.41
7486 | 00:02:04:45 | 124750 | 7485 | 2.92 | 8.73 | -141.27 | -77.31 | 0.41
7487 | 00:02:04:46 | 124767 | 7486 | 2.92 | 8.74 | -141.27 | -77.31 | 0.41
7488 | 00:02:04:47 | 124783 | 7487 | 2.89 | 8.74 | -141.27 | -77.31 | 0.41
7489 | 00:02:04:48 | 124800 | 7488 | 2.87 | 8.74 | -141.27 | -77.3 | 0.41
7490 | 00:02:04:49 | 124817 | 7489 | 2.87 | 8.74 | -141.27 | -77.3 | 0.41
7491 | 00:02:04:50 | 124833 | 7490 | 2.87 | 8.74 | -141.27 | -77.3 | 0.41
7492 | 00:02:04:51 | 124850 | 7491 | 2.92 | 8.74 | -141.27 | -77.3 | 0.41
7493 | 00:02:04:52 | 124867 | 7492 | 2.9 | 8.73 | -141.27 | -77.31 | 0.41
7494 | 00:02:04:53 | 124883 | 7493 | 2.9 | 8.74 | -141.27 | -77.3 | 0.41
7495 | 00:02:04:54 | 124900 | 7494 | 2.85 | 8.74 | -141.27 | -77.3 | 0.41
7496 | 00:02:04:55 | 124917 | 7495 | 2.84 | 8.73 | -141.27 | -77.31 | 0.41
7497 | 00:02:04:56 | 124933 | 7496 | 2.85 | 8.74 | -141.27 | -77.3 | 0.4
7498 | 00:02:04:57 | 124950 | 7497 | 2.84 | 8.74 | -141.27 | -77.31 | 0.41
7499 | 00:02:04:58 | 124967 | 7498 | 2.85 | 8.74 | -141.27 | -77.31 | 0.41
7500 | 00:02:04:59 | 124983 | 7499 | 2.85 | 8.74 | -141.27 | -77.31 | 0.4
7501 | 00:02:05:00 | 125000 | 7500 | 2.85 | 8.73 | -141.27 | -77.31 | 0.41
7502 | 00:02:05:01 | 125017 | 7501 | 2.82 | 8.74 | -141.27 | -77.31 | 0.41
7503 | 00:02:05:02 | 125033 | 7502 | 2.82 | 8.74 | -141.27 | -77.3 | 0.41
7504 | 00:02:05:03 | 125050 | 7503 | 2.84 | 8.74 | -141.27 | -77.3 | 0.41
7505 | 00:02:05:04 | 125067 | 7504 | 2.84 | 8.74 | -141.27 | -77.31 | 0.41
7506 | 00:02:05:05 | 125083 | 7505 | 2.84 | 8.74 | -141.27 | -77.31 | 0.41
7507 | 00:02:05:06 | 125100 | 7506 | 2.82 | 8.74 | -141.27 | -77.3 | 0.41
7508 | 00:02:05:07 | 125117 | 7507 | 2.82 | 8.74 | -141.27 | -77.31 | 0.41
7509 | 00:02:05:08 | 125133 | 7508 | 2.79 | 8.74 | -141.27 | -77.31 | 0.4
7510 | 00:02:05:09 | 125150 | 7509 | 2.79 | 8.74 | -141.27 | -77.31 | 0.41
7511 | 00:02:05:10 | 125167 | 7510 | 2.79 | 8.74 | -141.27 | -77.31 | 0.4
7512 | 00:02:05:11 | 125183 | 7511 | 2.79 | 8.74 | -141.27 | -77.31 | 0.4
7513 | 00:02:05:12 | 125200 | 7512 | 2.79 | 8.74 | -141.27 | -77.3 | 0.41
7514 | 00:02:05:13 | 125217 | 7513 | 2.8 | 8.74 | -141.27 | -77.3 | 0.41
7515 | 00:02:05:14 | 125233 | 7514 | 2.8 | 8.74 | -141.27 | -77.31 | 0.41
7516 | 00:02:05:15 | 125250 | 7515 | 2.79 | 8.74 | -141.27 | -77.31 | 0.4
7517 | 00:02:05:16 | 125267 | 7516 | 2.79 | 8.74 | -141.27 | -77.3 | 0.41
7518 | 00:02:05:17 | 125283 | 7517 | 2.77 | 8.74 | -141.27 | -77.3 | 0.41
7519 | 00:02:05:18 | 125300 | 7518 | 2.77 | 8.74 | -141.27 | -77.31 | 0.41
7520 | 00:02:05:19 | 125317 | 7519 | 2.77 | 8.74 | -141.27 | -77.31 | 0.41
7521 | 00:02:05:20 | 125333 | 7520 | 2.79 | 8.74 | -141.27 | -77.3 | 0.41
7522 | 00:02:05:21 | 125350 | 7521 | 2.79 | 8.74 | -141.27 | -77.3 | 0.41
7523 | 00:02:05:22 | 125367 | 7522 | 2.79 | 8.74 | -141.27 | -77.31 | 0.41
7524 | 00:02:05:23 | 125383 | 7523 | 2.77 | 8.74 | -141.27 | -77.31 | 0.41
7525 | 00:02:05:24 | 125400 | 7524 | 2.72 | 8.74 | -141.27 | -77.31 | 0.4
7526 | 00:02:05:25 | 125417 | 7525 | 2.72 | 8.74 | -141.27 | -77.31 | 0.41
7527 | 00:02:05:26 | 125433 | 7526 | 2.72 | 8.74 | -141.27 | -77.3 | 0.4
7528 | 00:02:05:27 | 125450 | 7527 | 2.73 | 8.74 | -141.27 | -77.31 | 0.4
7529 | 00:02:05:28 | 125467 | 7528 | 2.75 | 8.74 | -141.27 | -77.31 | 0.4
7530 | 00:02:05:29 | 125483 | 7529 | 2.75 | 8.74 | -141.27 | -77.31 | 0.41
7531 | 00:02:05:30 | 125500 | 7530 | 2.73 | 8.74 | -141.27 | -77.3 | 0.41
7532 | 00:02:05:31 | 125517 | 7531 | 2.72 | 8.74 | -141.27 | -77.31 | 0.4
7533 | 00:02:05:32 | 125533 | 7532 | 2.72 | 8.74 | -141.27 | -77.31 | 0.4
7534 | 00:02:05:33 | 125550 | 7533 | 2.73 | 8.74 | -141.27 | -77.3 | 0.4
7535 | 00:02:05:34 | 125567 | 7534 | 2.72 | 8.74 | -141.27 | -77.31 | 0.41
7536 | 00:02:05:35 | 125583 | 7535 | 2.72 | 8.74 | -141.27 | -77.31 | 0.4
7537 | 00:02:05:36 | 125600 | 7536 | 2.7 | 8.74 | -141.27 | -77.31 | 0.41
7538 | 00:02:05:37 | 125617 | 7537 | 2.7 | 8.74 | -141.27 | -77.3 | 0.4
7539 | 00:02:05:38 | 125633 | 7538 | 2.7 | 8.74 | -141.27 | -77.31 | 0.4
7540 | 00:02:05:39 | 125650 | 7539 | 2.7 | 8.74 | -141.27 | -77.31 | 0.4
7541 | 00:02:05:40 | 125667 | 7540 | 2.7 | 8.74 | -141.27 | -77.3 | 0.4
7542 | 00:02:05:41 | 125683 | 7541 | 2.7 | 8.74 | -141.27 | -77.31 | 0.41
7543 | 00:02:05:42 | 125700 | 7542 | 2.68 | 8.74 | -141.27 | -77.3 | 0.41
7544 | 00:02:05:43 | 125717 | 7543 | 2.65 | 8.74 | -141.27 | -77.31 | 0.41
7545 | 00:02:05:44 | 125733 | 7544 | 2.67 | 8.74 | -141.27 | -77.31 | 0.41
7546 | 00:02:05:45 | 125750 | 7545 | 2.65 | 8.74 | -141.27 | -77.31 | 0.4
7547 | 00:02:05:46 | 125767 | 7546 | 2.65 | 8.74 | -141.27 | -77.31 | 0.4
7548 | 00:02:05:47 | 125783 | 7547 | 2.65 | 8.74 | -141.27 | -77.3 | 0.41
7549 | 00:02:05:48 | 125800 | 7548 | 2.67 | 8.74 | -141.27 | -77.3 | 0.41
7550 | 00:02:05:49 | 125817 | 7549 | 2.65 | 8.74 | -141.27 | -77.31 | 0.4
7551 | 00:02:05:50 | 125833 | 7550 | 2.62 | 8.74 | -141.27 | -77.31 | 0.4
7552 | 00:02:05:51 | 125850 | 7551 | 2.62 | 8.74 | -141.27 | -77.31 | 0.41
7553 | 00:02:05:52 | 125867 | 7552 | 2.6 | 8.74 | -141.27 | -77.31 | 0.4
7554 | 00:02:05:53 | 125883 | 7553 | 2.6 | 8.74 | -141.27 | -77.31 | 0.4
7555 | 00:02:05:54 | 125900 | 7554 | 2.6 | 8.74 | -141.27 | -77.3 | 0.4
7556 | 00:02:05:55 | 125917 | 7555 | 2.62 | 8.74 | -141.27 | -77.31 | 0.4
7557 | 00:02:05:56 | 125933 | 7556 | 2.63 | 8.74 | -141.27 | -77.31 | 0.4
7558 | 00:02:05:57 | 125950 | 7557 | 2.63 | 8.73 | -141.27 | -77.3 | 0.41
7559 | 00:02:05:58 | 125967 | 7558 | 2.62 | 8.74 | -141.27 | -77.31 | 0.4
7560 | 00:02:05:59 | 125983 | 7559 | 2.62 | 8.73 | -141.27 | -77.31 | 0.41
7561 | 00:02:06:00 | 126000 | 7560 | 2.6 | 8.74 | -141.27 | -77.3 | 0.4
7562 | 00:02:06:01 | 126017 | 7561 | 2.6 | 8.74 | -141.27 | -77.3 | 0.4
7563 | 00:02:06:02 | 126033 | 7562 | 2.56 | 8.74 | -141.27 | -77.3 | 0.4
7564 | 00:02:06:03 | 126050 | 7563 | 2.55 | 8.74 | -141.27 | -77.29 | 0.4
7565 | 00:02:06:04 | 126067 | 7564 | 2.55 | 8.74 | -141.27 | -77.29 | 0.4
7566 | 00:02:06:05 | 126083 | 7565 | 2.55 | 8.74 | -141.27 | -77.29 | 0.4
7567 | 00:02:06:06 | 126100 | 7566 | 2.55 | 8.74 | -141.27 | -77.28 | 0.4
7568 | 00:02:06:07 | 126117 | 7567 | 2.56 | 8.74 | -141.27 | -77.28 | 0.4
7569 | 00:02:06:08 | 126133 | 7568 | 2.56 | 8.74 | -141.27 | -77.28 | 0.4
7570 | 00:02:06:09 | 126150 | 7569 | 2.55 | 8.74 | -141.27 | -77.27 | 0.41
7571 | 00:02:06:10 | 126167 | 7570 | 2.55 | 8.74 | -141.27 | -77.27 | 0.4
7572 | 00:02:06:11 | 126183 | 7571 | 2.51 | 8.74 | -141.27 | -77.26 | 0.4
7573 | 00:02:06:12 | 126200 | 7572 | 2.51 | 8.74 | -141.27 | -77.26 | 0.4
7574 | 00:02:06:13 | 126217 | 7573 | 2.51 | 8.74 | -141.27 | -77.26 | 0.4
7575 | 00:02:06:14 | 126233 | 7574 | 2.51 | 8.74 | -141.27 | -77.26 | 0.4
7576 | 00:02:06:15 | 126250 | 7575 | 2.5 | 8.74 | -141.27 | -77.25 | 0.4
7577 | 00:02:06:16 | 126267 | 7576 | 2.51 | 8.74 | -141.27 | -77.25 | 0.4
7578 | 00:02:06:17 | 126283 | 7577 | 2.51 | 8.74 | -141.27 | -77.25 | 0.4
7579 | 00:02:06:18 | 126300 | 7578 | 2.53 | 8.74 | -141.27 | -77.25 | 0.4
7580 | 00:02:06:19 | 126317 | 7579 | 2.53 | 8.74 | -141.27 | -77.24 | 0.41
7581 | 00:02:06:20 | 126333 | 7580 | 2.53 | 8.74 | -141.27 | -77.24 | 0.4
7582 | 00:02:06:21 | 126350 | 7581 | 2.51 | 8.74 | -141.27 | -77.24 | 0.4
7583 | 00:02:06:22 | 126367 | 7582 | 2.51 | 8.74 | -141.27 | -77.24 | 0.4
7584 | 00:02:06:23 | 126383 | 7583 | 2.5 | 8.73 | -141.27 | -77.24 | 0.4
7585 | 00:02:06:24 | 126400 | 7584 | 2.48 | 8.74 | -141.27 | -77.24 | 0.4
7586 | 00:02:06:25 | 126417 | 7585 | 2.5 | 8.74 | -141.27 | -77.23 | 0.4
7587 | 00:02:06:26 | 126433 | 7586 | 2.5 | 8.74 | -141.27 | -77.23 | 0.4
7588 | 00:02:06:27 | 126450 | 7587 | 2.5 | 8.74 | -141.27 | -77.23 | 0.4
7589 | 00:02:06:28 | 126467 | 7588 | 2.51 | 8.74 | -141.27 | -77.23 | 0.4
7590 | 00:02:06:29 | 126483 | 7589 | 2.53 | 8.74 | -141.27 | -77.23 | 0.4
7591 | 00:02:06:30 | 126500 | 7590 | 2.53 | 8.74 | -141.27 | -77.23 | 0.4
7592 | 00:02:06:31 | 126517 | 7591 | 2.51 | 8.74 | -141.27 | -77.22 | 0.4
7593 | 00:02:06:32 | 126533 | 7592 | 2.48 | 8.74 | -141.27 | -77.22 | 0.4
7594 | 00:02:06:33 | 126550 | 7593 | 2.48 | 8.74 | -141.27 | -77.22 | 0.4
7595 | 00:02:06:34 | 126567 | 7594 | 2.45 | 8.74 | -141.27 | -77.22 | 0.4
7596 | 00:02:06:35 | 126583 | 7595 | 2.46 | 8.74 | -141.27 | -77.22 | 0.4
7597 | 00:02:06:36 | 126600 | 7596 | 2.46 | 8.74 | -141.27 | -77.22 | 0.4
7598 | 00:02:06:37 | 126617 | 7597 | 2.5 | 8.74 | -141.27 | -77.22 | 0.4
7599 | 00:02:06:38 | 126633 | 7598 | 2.5 | 8.74 | -141.27 | -77.21 | 0.41
7600 | 00:02:06:39 | 126650 | 7599 | 2.51 | 8.74 | -141.27 | -77.21 | 0.4
7601 | 00:02:06:40 | 126667 | 7600 | 2.5 | 8.75 | -141.27 | -77.21 | 0.4
7602 | 00:02:06:41 | 126683 | 7601 | 2.5 | 8.75 | -141.27 | -77.2 | 0.4
7603 | 00:02:06:42 | 126700 | 7602 | 2.48 | 8.75 | -141.27 | -77.2 | 0.4
7604 | 00:02:06:43 | 126717 | 7603 | 2.48 | 8.75 | -141.27 | -77.19 | 0.4
7605 | 00:02:06:44 | 126733 | 7604 | 2.46 | 8.75 | -141.27 | -77.19 | 0.4
7606 | 00:02:06:45 | 126750 | 7605 | 2.46 | 8.75 | -141.27 | -77.19 | 0.4
7607 | 00:02:06:46 | 126767 | 7606 | 2.45 | 8.75 | -141.27 | -77.19 | 0.4
7608 | 00:02:06:47 | 126783 | 7607 | 2.48 | 8.75 | -141.27 | -77.19 | 0.4
7609 | 00:02:06:48 | 126800 | 7608 | 2.46 | 8.75 | -141.27 | -77.19 | 0.4
7610 | 00:02:06:49 | 126817 | 7609 | 2.46 | 8.75 | -141.27 | -77.19 | 0.4
7611 | 00:02:06:50 | 126833 | 7610 | 2.46 | 8.75 | -141.27 | -77.19 | 0.4
7612 | 00:02:06:51 | 126850 | 7611 | 2.45 | 8.75 | -141.27 | -77.18 | 0.4
7613 | 00:02:06:52 | 126867 | 7612 | 2.45 | 8.75 | -141.27 | -77.18 | 0.4
7614 | 00:02:06:53 | 126883 | 7613 | 2.43 | 8.75 | -141.27 | -77.18 | 0.4
7615 | 00:02:06:54 | 126900 | 7614 | 2.41 | 8.75 | -141.27 | -77.18 | 0.4
7616 | 00:02:06:55 | 126917 | 7615 | 2.41 | 8.75 | -141.27 | -77.18 | 0.4
7617 | 00:02:06:56 | 126933 | 7616 | 2.43 | 8.75 | -141.27 | -77.17 | 0.4
7618 | 00:02:06:57 | 126950 | 7617 | 2.43 | 8.75 | -141.27 | -77.17 | 0.4
7619 | 00:02:06:58 | 126967 | 7618 | 2.45 | 8.75 | -141.27 | -77.17 | 0.4
7620 | 00:02:06:59 | 126983 | 7619 | 2.45 | 8.75 | -141.27 | -77.17 | 0.4
7621 | 00:02:07:00 | 127000 | 7620 | 2.41 | 8.75 | -141.27 | -77.16 | 0.4
7622 | 00:02:07:01 | 127017 | 7621 | 2.39 | 8.75 | -141.27 | -77.16 | 0.4
7623 | 00:02:07:02 | 127033 | 7622 | 2.39 | 8.75 | -141.27 | -77.16 | 0.4
7624 | 00:02:07:03 | 127050 | 7623 | 2.38 | 8.75 | -141.27 | -77.16 | 0.4
7625 | 00:02:07:04 | 127067 | 7624 | 2.38 | 8.75 | -141.27 | -77.15 | 0.4
7626 | 00:02:07:05 | 127083 | 7625 | 2.39 | 8.75 | -141.27 | -77.15 | 0.4
7627 | 00:02:07:06 | 127100 | 7626 | 2.38 | 8.75 | -141.27 | -77.15 | 0.4
7628 | 00:02:07:07 | 127117 | 7627 | 2.41 | 8.75 | -141.27 | -77.15 | 0.4
7629 | 00:02:07:08 | 127133 | 7628 | 2.41 | 8.75 | -141.27 | -77.15 | 0.4
7630 | 00:02:07:09 | 127150 | 7629 | 2.39 | 8.75 | -141.27 | -77.14 | 0.4
7631 | 00:02:07:10 | 127167 | 7630 | 2.38 | 8.75 | -141.27 | -77.14 | 0.4
7632 | 00:02:07:11 | 127183 | 7631 | 2.38 | 8.75 | -141.27 | -77.14 | 0.4
7633 | 00:02:07:12 | 127200 | 7632 | 2.36 | 8.75 | -141.27 | -77.13 | 0.4
7634 | 00:02:07:13 | 127217 | 7633 | 2.36 | 8.75 | -141.27 | -77.13 | 0.4
7635 | 00:02:07:14 | 127233 | 7634 | 2.36 | 8.75 | -141.27 | -77.13 | 0.4
7636 | 00:02:07:15 | 127250 | 7635 | 2.38 | 8.75 | -141.27 | -77.13 | 0.4
7637 | 00:02:07:16 | 127267 | 7636 | 2.38 | 8.75 | -141.27 | -77.13 | 0.4
7638 | 00:02:07:17 | 127283 | 7637 | 2.38 | 8.75 | -141.27 | -77.12 | 0.4
7639 | 00:02:07:18 | 127300 | 7638 | 2.38 | 8.75 | -141.27 | -77.12 | 0.4
7640 | 00:02:07:19 | 127317 | 7639 | 2.34 | 8.75 | -141.27 | -77.12 | 0.4
7641 | 00:02:07:20 | 127333 | 7640 | 2.34 | 8.75 | -141.27 | -77.12 | 0.4
7642 | 00:02:07:21 | 127350 | 7641 | 2.33 | 8.75 | -141.27 | -77.12 | 0.4
7643 | 00:02:07:22 | 127367 | 7642 | 2.34 | 8.75 | -141.27 | -77.11 | 0.4
7644 | 00:02:07:23 | 127383 | 7643 | 2.33 | 8.75 | -141.27 | -77.11 | 0.4
7645 | 00:02:07:24 | 127400 | 7644 | 2.34 | 8.75 | -141.27 | -77.11 | 0.4
7646 | 00:02:07:25 | 127417 | 7645 | 2.34 | 8.75 | -141.27 | -77.11 | 0.4
7647 | 00:02:07:26 | 127433 | 7646 | 2.36 | 8.75 | -141.27 | -77.11 | 0.4
7648 | 00:02:07:27 | 127450 | 7647 | 2.34 | 8.75 | -141.27 | -77.1 | 0.4
7649 | 00:02:07:28 | 127467 | 7648 | 2.34 | 8.75 | -141.27 | -77.1 | 0.4
7650 | 00:02:07:29 | 127483 | 7649 | 2.33 | 8.75 | -141.27 | -77.1 | 0.41
7651 | 00:02:07:30 | 127500 | 7650 | 2.33 | 8.75 | -141.27 | -77.1 | 0.4
7652 | 00:02:07:31 | 127517 | 7651 | 2.33 | 8.75 | -141.27 | -77.09 | 0.4
7653 | 00:02:07:32 | 127533 | 7652 | 2.33 | 8.75 | -141.27 | -77.09 | 0.4
7654 | 00:02:07:33 | 127550 | 7653 | 2.36 | 8.75 | -141.27 | -77.09 | 0.4
7655 | 00:02:07:34 | 127567 | 7654 | 2.36 | 8.75 | -141.27 | -77.09 | 0.4
7656 | 00:02:07:35 | 127583 | 7655 | 2.34 | 8.75 | -141.27 | -77.09 | 0.4
7657 | 00:02:07:36 | 127600 | 7656 | 2.31 | 8.75 | -141.27 | -77.08 | 0.4
7658 | 00:02:07:37 | 127617 | 7657 | 2.31 | 8.75 | -141.27 | -77.08 | 0.4
7659 | 00:02:07:38 | 127633 | 7658 | 2.29 | 8.75 | -141.27 | -77.08 | 0.4
7660 | 00:02:07:39 | 127650 | 7659 | 2.29 | 8.75 | -141.27 | -77.08 | 0.4
7661 | 00:02:07:40 | 127667 | 7660 | 2.29 | 8.75 | -141.27 | -77.07 | 0.4
7662 | 00:02:07:41 | 127683 | 7661 | 2.31 | 8.75 | -141.27 | -77.07 | 0.4
7663 | 00:02:07:42 | 127700 | 7662 | 2.31 | 8.75 | -141.27 | -77.07 | 0.4
7664 | 00:02:07:43 | 127717 | 7663 | 2.31 | 8.75 | -141.27 | -77.07 | 0.4
7665 | 00:02:07:44 | 127733 | 7664 | 2.29 | 8.75 | -141.27 | -77.06 | 0.4
7666 | 00:02:07:45 | 127750 | 7665 | 2.28 | 8.75 | -141.27 | -77.06 | 0.4
7667 | 00:02:07:46 | 127767 | 7666 | 2.28 | 8.75 | -141.27 | -77.06 | 0.4
7668 | 00:02:07:47 | 127783 | 7667 | 2.29 | 8.75 | -141.27 | -77.06 | 0.4
7669 | 00:02:07:48 | 127800 | 7668 | 2.29 | 8.75 | -141.27 | -77.05 | 0.41
7670 | 00:02:07:49 | 127817 | 7669 | 2.31 | 8.75 | -141.27 | -77.05 | 0.4
7671 | 00:02:07:50 | 127833 | 7670 | 2.29 | 8.75 | -141.27 | -77.05 | 0.4
7672 | 00:02:07:51 | 127850 | 7671 | 2.29 | 8.75 | -141.27 | -77.05 | 0.4
7673 | 00:02:07:52 | 127867 | 7672 | 2.29 | 8.75 | -141.27 | -77.05 | 0.4
7674 | 00:02:07:53 | 127883 | 7673 | 2.26 | 8.75 | -141.27 | -77.04 | 0.4
7675 | 00:02:07:54 | 127900 | 7674 | 2.26 | 8.75 | -141.27 | -77.04 | 0.4
7676 | 00:02:07:55 | 127917 | 7675 | 2.26 | 8.75 | -141.27 | -77.04 | 0.41
7677 | 00:02:07:56 | 127933 | 7676 | 2.26 | 8.75 | -141.27 | -77.04 | 0.4
7678 | 00:02:07:57 | 127950 | 7677 | 2.28 | 8.75 | -141.27 | -77.04 | 0.4
7679 | 00:02:07:58 | 127967 | 7678 | 2.26 | 8.75 | -141.27 | -77.02 | 0.41
7680 | 00:02:07:59 | 127983 | 7679 | 2.06 | 8.75 | -141.27 | -76.71 | 0.4
7681 | 00:02:08:00 | 128000 | 7680 | 2.04 | 8.75 | -141.27 | -76.68 | 0.4
7682 | 00:02:08:01 | 128017 | 7681 | 1.99 | 8.75 | -141.27 | -76.63 | 0.4
7683 | 00:02:08:02 | 128033 | 7682 | 1.77 | 8.75 | -141.27 | -76.21 | 0.4
7684 | 00:02:08:03 | 128050 | 7683 | 1.48 | 8.75 | -141.27 | -75.45 | 0.4
7685 | 00:02:08:04 | 128067 | 7684 | 1.19 | 8.75 | -140.09 | -74.71 | 0.4
7686 | 00:02:08:05 | 128083 | 7685 | 0.93 | 8.75 | -138.64 | -73.92 | 0.4
7687 | 00:02:08:06 | 128100 | 7686 | 0.73 | 8.75 | -137.23 | -73.14 | 0.4
7688 | 00:02:08:07 | 128117 | 7687 | 0.54 | 8.76 | -135.85 | -72.37 | 0.4
7689 | 00:02:08:08 | 128133 | 7688 | 0.36 | 8.76 | -134.56 | -71.57 | 0.4
7690 | 00:02:08:09 | 128150 | 7689 | 0.2 | 8.76 | -133.25 | -70.85 | 0.39
7691 | 00:02:08:10 | 128167 | 7690 | 0.07 | 8.76 | -131.88 | -70.12 | 0.39
7692 | 00:02:08:11 | 128183 | 7691 | -0.05 | 8.76 | -130.58 | -69.45 | 0.39
7693 | 00:02:08:12 | 128200 | 7692 | -0.15 | 8.76 | -129.28 | -68.78 | 0.39
7694 | 00:02:08:13 | 128217 | 7693 | -0.17 | 8.76 | -128.12 | -68.11 | 0.39
7695 | 00:02:08:14 | 128233 | 7694 | -0.31 | 8.76 | -126.94 | -67.42 | 0.39
7696 | 00:02:08:15 | 128250 | 7695 | -0.41 | 8.76 | -125.78 | -66.73 | 0.39
7697 | 00:02:08:16 | 128267 | 7696 | -0.49 | 8.76 | -124.51 | -66.06 | 0.39
7698 | 00:02:08:17 | 128283 | 7697 | -0.56 | 8.76 | -123.33 | -65.37 | 0.39
7699 | 00:02:08:18 | 128300 | 7698 | -0.61 | 8.76 | -122.13 | -64.71 | 0.39
7700 | 00:02:08:19 | 128317 | 7699 | -0.7 | 8.76 | -120.98 | -64.06 | 0.39
7701 | 00:02:08:20 | 128333 | 7700 | -0.75 | 8.76 | -119.87 | -63.38 | 0.39
7702 | 00:02:08:21 | 128350 | 7701 | -0.83 | 8.76 | -118.69 | -62.77 | 0.39
7703 | 00:02:08:22 | 128367 | 7702 | -0.85 | 8.76 | -117.55 | -62.16 | 0.39
7704 | 00:02:08:23 | 128383 | 7703 | -0.93 | 8.76 | -116.39 | -61.57 | 0.39
7705 | 00:02:08:24 | 128400 | 7704 | -1.05 | 8.77 | -115.21 | -60.89 | 0.39
7706 | 00:02:08:25 | 128417 | 7705 | -1.15 | 8.76 | -114.05 | -60.22 | 0.39
7707 | 00:02:08:26 | 128433 | 7706 | -1.26 | 8.77 | -112.68 | -59.42 | 0.38
7708 | 00:02:08:27 | 128450 | 7707 | -1.34 | 8.76 | -111.31 | -58.66 | 0.38
7709 | 00:02:08:28 | 128467 | 7708 | -1.39 | 8.77 | -109.74 | -57.83 | 0.38
7710 | 00:02:08:29 | 128483 | 7709 | -1.44 | 8.76 | -108.41 | -57.11 | 0.38
7711 | 00:02:08:30 | 128500 | 7710 | -1.49 | 8.76 | -107.02 | -56.37 | 0.38
7712 | 00:02:08:31 | 128517 | 7711 | -1.6 | 8.76 | -105.5 | -55.57 | 0.38
7713 | 00:02:08:32 | 128533 | 7712 | -1.68 | 8.76 | -104.02 | -54.77 | 0.38
7714 | 00:02:08:33 | 128550 | 7713 | -1.75 | 8.76 | -102.34 | -53.8 | 0.38
7715 | 00:02:08:34 | 128567 | 7714 | -1.77 | 8.76 | -100.63 | -52.78 | 0.38
7716 | 00:02:08:35 | 128583 | 7715 | -1.83 | 8.76 | -98.85 | -51.8 | 0.38
7717 | 00:02:08:36 | 128600 | 7716 | -1.87 | 8.76 | -96.9 | -50.82 | 0.38
7718 | 00:02:08:37 | 128617 | 7717 | -1.83 | 8.76 | -94.83 | -49.77 | 0.38
7719 | 00:02:08:38 | 128633 | 7718 | -1.83 | 8.76 | -92.87 | -48.78 | 0.38
7720 | 00:02:08:39 | 128650 | 7719 | -1.72 | 8.76 | -90.67 | -47.66 | 0.38
7721 | 00:02:08:40 | 128667 | 7720 | -1.68 | 8.76 | -88.57 | -46.52 | 0.38
7722 | 00:02:08:41 | 128683 | 7721 | -1.9 | 8.76 | -86.74 | -45.51 | 0.38
7723 | 00:02:08:42 | 128700 | 7722 | -1.97 | 8.76 | -84.64 | -44.41 | 0.37
7724 | 00:02:08:43 | 128717 | 7723 | -2.06 | 8.76 | -82.71 | -43.46 | 0.37
7725 | 00:02:08:44 | 128733 | 7724 | -2.14 | 8.77 | -80.76 | -42.48 | 0.37
7726 | 00:02:08:45 | 128750 | 7725 | -2.16 | 8.76 | -78.62 | -41.37 | 0.37
7727 | 00:02:08:46 | 128767 | 7726 | -2.09 | 8.76 | -76.47 | -40.23 | 0.37
7728 | 00:02:08:47 | 128783 | 7727 | -2.14 | 8.76 | -74.53 | -39.18 | 0.37
7729 | 00:02:08:48 | 128800 | 7728 | -2.16 | 8.76 | -72.65 | -38.16 | 0.37
7730 | 00:02:08:49 | 128817 | 7729 | -2.26 | 8.76 | -70.65 | -37.19 | 0.37
7731 | 00:02:08:50 | 128833 | 7730 | -2.31 | 8.76 | -68.64 | -36.17 | 0.37
7732 | 00:02:08:51 | 128850 | 7731 | -2.28 | 8.76 | -66.58 | -34.97 | 0.37
7733 | 00:02:08:52 | 128867 | 7732 | -2.28 | 8.76 | -64.55 | -33.82 | 0.37
7734 | 00:02:08:53 | 128883 | 7733 | -2.33 | 8.76 | -62.53 | -32.82 | 0.37
7735 | 00:02:08:54 | 128900 | 7734 | -2.29 | 8.76 | -60.44 | -31.77 | 0.37
7736 | 00:02:08:55 | 128917 | 7735 | -2.28 | 8.76 | -58.55 | -30.75 | 0.37
7737 | 00:02:08:56 | 128933 | 7736 | -2.31 | 8.76 | -56.52 | -29.66 | 0.37
7738 | 00:02:08:57 | 128950 | 7737 | -2.29 | 8.76 | -54.5 | -28.6 | 0.37
7739 | 00:02:08:58 | 128967 | 7738 | -2.34 | 8.76 | -52.43 | -27.5 | 0.37
7740 | 00:02:08:59 | 128983 | 7739 | -2.33 | 8.76 | -50.4 | -26.48 | 0.37
7741 | 00:02:09:00 | 129000 | 7740 | -2.43 | 8.76 | -48.57 | -25.5 | 0.37
7742 | 00:02:09:01 | 129017 | 7741 | -2.39 | 8.76 | -46.43 | -24.49 | 0.37
7743 | 00:02:09:02 | 129033 | 7742 | -2.33 | 8.76 | -44.24 | -23.34 | 0.37
7744 | 00:02:09:03 | 129050 | 7743 | -2.36 | 8.76 | -42.13 | -22.17 | 0.37
7745 | 00:02:09:04 | 129067 | 7744 | -2.38 | 8.76 | -39.78 | -21.01 | 0.37
7746 | 00:02:09:05 | 129083 | 7745 | -2.48 | 8.76 | -37.8 | -19.96 | 0.37
7747 | 00:02:09:06 | 129100 | 7746 | -2.51 | 8.76 | -35.58 | -18.88 | 0.37
7748 | 00:02:09:07 | 129117 | 7747 | -2.46 | 8.76 | -33.17 | -17.65 | 0.37
7749 | 00:02:09:08 | 129133 | 7748 | -2.48 | 8.76 | -30.96 | -16.41 | 0.37
7750 | 00:02:09:09 | 129150 | 7749 | -2.55 | 8.77 | -28.94 | -15.26 | 0.37
7751 | 00:02:09:10 | 129167 | 7750 | -2.63 | 8.76 | -26.71 | -14.13 | 0.37
7752 | 00:02:09:11 | 129183 | 7751 | -2.72 | 8.77 | -24.58 | -13.06 | 0.37
7753 | 00:02:09:12 | 129200 | 7752 | -2.67 | 8.77 | -22.48 | -11.95 | 0.37
7754 | 00:02:09:13 | 129217 | 7753 | -2.75 | 8.76 | -20.21 | -10.81 | 0.37
7755 | 00:02:09:14 | 129233 | 7754 | -2.82 | 8.76 | -17.94 | -9.55 | 0.37
7756 | 00:02:09:15 | 129250 | 7755 | -2.87 | 8.77 | -15.77 | -8.32 | 0.37
7757 | 00:02:09:16 | 129267 | 7756 | -2.84 | 8.76 | -13.49 | -7.18 | 0.37
7758 | 00:02:09:17 | 129283 | 7757 | -2.94 | 8.76 | -11.14 | -6.03 | 0.36
7759 | 00:02:09:18 | 129300 | 7758 | -2.97 | 8.76 | -9.03 | -4.83 | 0.37
7760 | 00:02:09:19 | 129317 | 7759 | -2.99 | 8.76 | -6.86 | -3.57 | 0.36
7761 | 00:02:09:20 | 129333 | 7760 | -3.11 | 8.76 | -4.58 | -2.43 | 0.36
7762 | 00:02:09:21 | 129350 | 7761 | -3.18 | 8.76 | -2.52 | -1.33 | 0.36
7763 | 00:02:09:22 | 129367 | 7762 | -3.21 | 8.76 | -0.22 | -0.22 | 0.36
7764 | 00:02:09:23 | 129383 | 7763 | -3.26 | 8.76 | 2.01 | 1.03 | 0.36
7765 | 00:02:09:24 | 129400 | 7764 | -3.24 | 8.76 | 4.19 | 2.25 | 0.36
7766 | 00:02:09:25 | 129417 | 7765 | -3.28 | 8.76 | 6.5 | 3.36 | 0.36
7767 | 00:02:09:26 | 129433 | 7766 | -3.33 | 8.76 | 8.69 | 4.47 | 0.36
7768 | 00:02:09:27 | 129450 | 7767 | -3.33 | 8.76 | 10.85 | 5.58 | 0.36
7769 | 00:02:09:28 | 129467 | 7768 | -3.36 | 8.76 | 13.25 | 6.85 | 0.36
7770 | 00:02:09:29 | 129483 | 7769 | -3.41 | 8.76 | 15.71 | 8.06 | 0.36
7771 | 00:02:09:30 | 129500 | 7770 | -3.4 | 8.76 | 18.19 | 9.23 | 0.36
7772 | 00:02:09:31 | 129517 | 7771 | -3.38 | 8.76 | 20.75 | 10.49 | 0.36
7773 | 00:02:09:32 | 129533 | 7772 | -3.31 | 8.77 | 23.1 | 11.83 | 0.36
7774 | 00:02:09:33 | 129550 | 7773 | -3.38 | 8.76 | 25.69 | 13.16 | 0.36
7775 | 00:02:09:34 | 129567 | 7774 | -3.45 | 8.76 | 28.17 | 14.41 | 0.36
7776 | 00:02:09:35 | 129583 | 7775 | -3.48 | 8.76 | 31.16 | 16.03 | 0.36
7777 | 00:02:09:36 | 129600 | 7776 | -3.41 | 8.76 | 34.49 | 17.87 | 0.36
7778 | 00:02:09:37 | 129617 | 7777 | -3.65 | 8.76 | 37.74 | 19.69 | 0.36
7779 | 00:02:09:38 | 129633 | 7778 | -3.79 | 8.76 | 41.05 | 21.38 | 0.35
7780 | 00:02:09:39 | 129650 | 7779 | -3.82 | 8.76 | 44.32 | 23.17 | 0.36
7781 | 00:02:09:40 | 129667 | 7780 | -3.85 | 8.76 | 47.63 | 25 | 0.35
7782 | 00:02:09:41 | 129683 | 7781 | -3.87 | 8.76 | 51.02 | 26.68 | 0.35
7783 | 00:02:09:42 | 129700 | 7782 | -4.19 | 8.76 | 54.15 | 28.49 | 0.35
7784 | 00:02:09:43 | 129717 | 7783 | -4.43 | 8.76 | 57.48 | 30.24 | 0.35
7785 | 00:02:09:44 | 129733 | 7784 | -4.57 | 8.76 | 60.68 | 32.02 | 0.35
7786 | 00:02:09:45 | 129750 | 7785 | -4.63 | 8.76 | 63.94 | 33.64 | 0.35
7787 | 00:02:09:46 | 129767 | 7786 | -4.72 | 8.76 | 67.18 | 35.44 | 0.35
7788 | 00:02:09:47 | 129783 | 7787 | -4.97 | 8.76 | 70.37 | 37.24 | 0.35
7789 | 00:02:09:48 | 129800 | 7788 | -5.18 | 8.76 | 73.7 | 38.75 | 0.35
7790 | 00:02:09:49 | 129817 | 7789 | -5.26 | 8.76 | 76.78 | 40.48 | 0.35
7791 | 00:02:09:50 | 129833 | 7790 | -5.38 | 8.76 | 80.09 | 42.14 | 0.35
7792 | 00:02:09:51 | 129850 | 7791 | -5.48 | 8.76 | 83.13 | 43.76 | 0.35
7793 | 00:02:09:52 | 129867 | 7792 | -5.52 | 8.76 | 86.44 | 45.27 | 0.35
7794 | 00:02:09:53 | 129883 | 7793 | -5.62 | 8.76 | 89.49 | 46.95 | 0.35
7795 | 00:02:09:54 | 129900 | 7794 | -5.72 | 8.76 | 92.81 | 48.63 | 0.35
7796 | 00:02:09:55 | 129917 | 7795 | -5.74 | 8.76 | 95.95 | 50.18 | 0.35
7797 | 00:02:09:56 | 129933 | 7796 | -5.74 | 8.76 | 99.16 | 51.78 | 0.35
7798 | 00:02:09:57 | 129950 | 7797 | -5.65 | 8.76 | 102.28 | 53.38 | 0.35
7799 | 00:02:09:58 | 129967 | 7798 | -5.47 | 8.76 | 105.44 | 54.94 | 0.35
7800 | 00:02:09:59 | 129983 | 7799 | -5.45 | 8.76 | 108.63 | 56.43 | 0.35
7801 | 00:02:10:00 | 130000 | 7800 | -5.35 | 8.76 | 111.79 | 58.05 | 0.35
7802 | 00:02:10:01 | 130017 | 7801 | -5.4 | 8.76 | 114.93 | 59.82 | 0.35
7803 | 00:02:10:02 | 130033 | 7802 | -5.58 | 8.76 | 118.16 | 61.35 | 0.35
7804 | 00:02:10:03 | 130050 | 7803 | -5.53 | 8.77 | 121.23 | 62.97 | 0.35
7805 | 00:02:10:04 | 130067 | 7804 | -5.5 | 8.76 | 124.48 | 64.63 | 0.35
7806 | 00:02:10:05 | 130083 | 7805 | -5.52 | 8.77 | 127.66 | 66.22 | 0.35
7807 | 00:02:10:06 | 130100 | 7806 | -5.67 | 8.76 | 130.71 | 67.74 | 0.35
7808 | 00:02:10:07 | 130117 | 7807 | -5.91 | 8.76 | 133.69 | 69.39 | 0.35
7809 | 00:02:10:08 | 130133 | 7808 | -5.94 | 8.76 | 136.63 | 70.94 | 0.35
7810 | 00:02:10:09 | 130150 | 7809 | -5.89 | 8.76 | 139.52 | 72.29 | 0.35
7811 | 00:02:10:10 | 130167 | 7810 | -5.89 | 8.76 | 142.4 | 73.83 | 0.34
7812 | 00:02:10:11 | 130183 | 7811 | -5.84 | 8.76 | 144.8 | 75.12 | 0.35
7813 | 00:02:10:12 | 130200 | 7812 | -5.58 | 8.76 | 144.82 | 75.14 | 0.35
7814 | 00:02:10:13 | 130217 | 7813 | -5.52 | 8.76 | 144.82 | 75.14 | 0.34
7815 | 00:02:10:14 | 130233 | 7814 | -5.48 | 8.76 | 144.82 | 75.14 | 0.34
7816 | 00:02:10:15 | 130250 | 7815 | -5.45 | 8.76 | 144.82 | 75.14 | 0.35
7817 | 00:02:10:16 | 130267 | 7816 | -5.42 | 8.76 | 144.82 | 75.14 | 0.35
7818 | 00:02:10:17 | 130283 | 7817 | -5.38 | 8.76 | 144.82 | 75.14 | 0.35
7819 | 00:02:10:18 | 130300 | 7818 | -5.35 | 8.76 | 144.82 | 75.14 | 0.34
7820 | 00:02:10:19 | 130317 | 7819 | -5.28 | 8.76 | 144.82 | 75.14 | 0.35
7821 | 00:02:10:20 | 130333 | 7820 | -5.25 | 8.76 | 144.82 | 75.14 | 0.35
7822 | 00:02:10:21 | 130350 | 7821 | -5.25 | 8.76 | 144.82 | 75.14 | 0.35
7823 | 00:02:10:22 | 130367 | 7822 | -5.23 | 8.76 | 144.82 | 75.14 | 0.35
7824 | 00:02:10:23 | 130383 | 7823 | -5.25 | 8.77 | 144.82 | 75.14 | 0.35
7825 | 00:02:10:24 | 130400 | 7824 | -5.23 | 8.77 | 144.82 | 75.14 | 0.34
7826 | 00:02:10:25 | 130417 | 7825 | -5.21 | 8.76 | 144.82 | 75.14 | 0.34
7827 | 00:02:10:26 | 130433 | 7826 | -5.18 | 8.76 | 144.82 | 75.14 | 0.35
7828 | 00:02:10:27 | 130450 | 7827 | -5.18 | 8.76 | 144.82 | 75.14 | 0.35
7829 | 00:02:10:28 | 130467 | 7828 | -5.18 | 8.76 | 144.82 | 75.14 | 0.35
7830 | 00:02:10:29 | 130483 | 7829 | -5.16 | 8.76 | 144.82 | 75.14 | 0.35
7831 | 00:02:10:30 | 130500 | 7830 | -5.18 | 8.76 | 144.82 | 75.14 | 0.35
7832 | 00:02:10:31 | 130517 | 7831 | -5.16 | 8.76 | 144.82 | 75.14 | 0.35
7833 | 00:02:10:32 | 130533 | 7832 | -5.14 | 8.76 | 144.82 | 75.14 | 0.35
7834 | 00:02:10:33 | 130550 | 7833 | -5.13 | 8.76 | 144.82 | 75.14 | 0.35
7835 | 00:02:10:34 | 130567 | 7834 | -5.11 | 8.76 | 144.82 | 75.14 | 0.35
7836 | 00:02:10:35 | 130583 | 7835 | -5.11 | 8.76 | 144.82 | 75.14 | 0.35
7837 | 00:02:10:36 | 130600 | 7836 | -5.11 | 8.76 | 144.82 | 75.14 | 0.35
7838 | 00:02:10:37 | 130617 | 7837 | -5.13 | 8.76 | 144.82 | 75.14 | 0.35
7839 | 00:02:10:38 | 130633 | 7838 | -5.11 | 8.76 | 144.82 | 75.14 | 0.35
7840 | 00:02:10:39 | 130650 | 7839 | -5.11 | 8.76 | 144.82 | 75.14 | 0.35
7841 | 00:02:10:40 | 130667 | 7840 | -5.08 | 8.76 | 144.82 | 75.14 | 0.35
7842 | 00:02:10:41 | 130683 | 7841 | -5.06 | 8.76 | 144.82 | 75.14 | 0.35
7843 | 00:02:10:42 | 130700 | 7842 | -5.08 | 8.76 | 144.82 | 75.14 | 0.35
7844 | 00:02:10:43 | 130717 | 7843 | -5.08 | 8.76 | 144.82 | 75.14 | 0.35
7845 | 00:02:10:44 | 130733 | 7844 | -5.06 | 8.76 | 144.82 | 75.14 | 0.35
7846 | 00:02:10:45 | 130750 | 7845 | -5.04 | 8.76 | 144.82 | 75.14 | 0.35
7847 | 00:02:10:46 | 130767 | 7846 | -5.04 | 8.76 | 144.82 | 75.14 | 0.34
7848 | 00:02:10:47 | 130783 | 7847 | -5.04 | 8.76 | 144.82 | 75.14 | 0.35
7849 | 00:02:10:48 | 130800 | 7848 | -5.06 | 8.76 | 144.82 | 75.14 | 0.35
7850 | 00:02:10:49 | 130817 | 7849 | -5.06 | 8.76 | 144.82 | 75.14 | 0.35
7851 | 00:02:10:50 | 130833 | 7850 | -5.04 | 8.76 | 144.82 | 75.14 | 0.35
7852 | 00:02:10:51 | 130850 | 7851 | -4.97 | 8.76 | 144.82 | 75.14 | 0.35
7853 | 00:02:10:52 | 130867 | 7852 | -4.99 | 8.76 | 144.82 | 75.14 | 0.35
7854 | 00:02:10:53 | 130883 | 7853 | -4.97 | 8.76 | 144.82 | 75.14 | 0.35
7855 | 00:02:10:54 | 130900 | 7854 | -5.01 | 8.76 | 144.82 | 75.14 | 0.35
7856 | 00:02:10:55 | 130917 | 7855 | -5.01 | 8.76 | 144.82 | 75.14 | 0.35
7857 | 00:02:10:56 | 130933 | 7856 | -5.01 | 8.76 | 144.82 | 75.14 | 0.35
7858 | 00:02:10:57 | 130950 | 7857 | -5.01 | 8.76 | 144.82 | 75.14 | 0.35
7859 | 00:02:10:58 | 130967 | 7858 | -4.97 | 8.76 | 144.82 | 75.14 | 0.35
7860 | 00:02:10:59 | 130983 | 7859 | -4.96 | 8.76 | 144.82 | 75.14 | 0.35
7861 | 00:02:11:00 | 131000 | 7860 | -4.97 | 8.76 | 144.82 | 75.14 | 0.35
7862 | 00:02:11:01 | 131017 | 7861 | -4.97 | 8.76 | 144.82 | 75.14 | 0.35
7863 | 00:02:11:02 | 131033 | 7862 | -4.97 | 8.76 | 144.82 | 75.14 | 0.35
7864 | 00:02:11:03 | 131050 | 7863 | -4.97 | 8.76 | 144.82 | 75.14 | 0.35
7865 | 00:02:11:04 | 131067 | 7864 | -4.97 | 8.77 | 144.82 | 75.14 | 0.35
7866 | 00:02:11:05 | 131083 | 7865 | -4.96 | 8.76 | 144.82 | 75.14 | 0.35
7867 | 00:02:11:06 | 131100 | 7866 | -4.94 | 8.76 | 144.82 | 75.14 | 0.35
7868 | 00:02:11:07 | 131117 | 7867 | -4.92 | 8.76 | 144.82 | 75.14 | 0.34
7869 | 00:02:11:08 | 131133 | 7868 | -4.92 | 8.76 | 144.82 | 75.14 | 0.35
7870 | 00:02:11:09 | 131150 | 7869 | -4.92 | 8.76 | 144.82 | 75.14 | 0.35
7871 | 00:02:11:10 | 131167 | 7870 | -4.92 | 8.76 | 144.82 | 75.14 | 0.35
7872 | 00:02:11:11 | 131183 | 7871 | -4.94 | 8.76 | 144.82 | 75.14 | 0.35
7873 | 00:02:11:12 | 131200 | 7872 | -4.94 | 8.76 | 144.82 | 75.14 | 0.35
7874 | 00:02:11:13 | 131217 | 7873 | -4.92 | 8.77 | 144.82 | 75.14 | 0.35
7875 | 00:02:11:14 | 131233 | 7874 | -4.91 | 8.77 | 144.82 | 75.14 | 0.35
7876 | 00:02:11:15 | 131250 | 7875 | -4.89 | 8.76 | 144.82 | 75.14 | 0.35
7877 | 00:02:11:16 | 131267 | 7876 | -4.89 | 8.76 | 144.82 | 75.14 | 0.35
7878 | 00:02:11:17 | 131283 | 7877 | -4.92 | 8.76 | 144.82 | 75.14 | 0.35
7879 | 00:02:11:18 | 131300 | 7878 | -4.91 | 8.76 | 144.82 | 75.14 | 0.35
7880 | 00:02:11:19 | 131317 | 7879 | -4.91 | 8.77 | 144.82 | 75.14 | 0.34
7881 | 00:02:11:20 | 131333 | 7880 | -4.87 | 8.76 | 144.82 | 75.14 | 0.35
7882 | 00:02:11:21 | 131350 | 7881 | -4.86 | 8.76 | 144.82 | 75.14 | 0.35
7883 | 00:02:11:22 | 131367 | 7882 | -4.84 | 8.76 | 144.82 | 75.14 | 0.35
7884 | 00:02:11:23 | 131383 | 7883 | -4.84 | 8.76 | 144.82 | 75.14 | 0.35
7885 | 00:02:11:24 | 131400 | 7884 | -4.86 | 8.77 | 144.82 | 75.14 | 0.35
7886 | 00:02:11:25 | 131417 | 7885 | -4.84 | 8.76 | 144.82 | 75.14 | 0.35
7887 | 00:02:11:26 | 131433 | 7886 | -4.87 | 8.76 | 144.82 | 75.14 | 0.35
7888 | 00:02:11:27 | 131450 | 7887 | -4.86 | 8.76 | 144.82 | 75.14 | 0.35
7889 | 00:02:11:28 | 131467 | 7888 | -4.86 | 8.76 | 144.82 | 75.14 | 0.35
7890 | 00:02:11:29 | 131483 | 7889 | -4.86 | 8.76 | 144.82 | 75.14 | 0.35
7891 | 00:02:11:30 | 131500 | 7890 | -4.84 | 8.76 | 144.82 | 75.14 | 0.35
7892 | 00:02:11:31 | 131517 | 7891 | -4.8 | 8.76 | 144.82 | 75.14 | 0.35
7893 | 00:02:11:32 | 131533 | 7892 | -4.8 | 8.77 | 144.82 | 75.14 | 0.34
7894 | 00:02:11:33 | 131550 | 7893 | -4.82 | 8.76 | 144.82 | 75.14 | 0.35
7895 | 00:02:11:34 | 131567 | 7894 | -4.82 | 8.76 | 144.82 | 75.14 | 0.35
7896 | 00:02:11:35 | 131583 | 7895 | -4.82 | 8.76 | 144.82 | 75.14 | 0.34
7897 | 00:02:11:36 | 131600 | 7896 | -4.82 | 8.76 | 144.82 | 75.14 | 0.35
7898 | 00:02:11:37 | 131617 | 7897 | -4.8 | 8.76 | 144.82 | 75.14 | 0.35
7899 | 00:02:11:38 | 131633 | 7898 | -4.79 | 8.76 | 144.82 | 75.14 | 0.34
7900 | 00:02:11:39 | 131650 | 7899 | -4.77 | 8.76 | 144.83 | 75.14 | 0.35
7901 | 00:02:11:40 | 131667 | 7900 | -4.77 | 8.76 | 144.82 | 75.14 | 0.35
7902 | 00:02:11:41 | 131683 | 7901 | -4.77 | 8.76 | 144.82 | 75.14 | 0.34
7903 | 00:02:11:42 | 131700 | 7902 | -4.79 | 8.76 | 144.82 | 75.14 | 0.35
7904 | 00:02:11:43 | 131717 | 7903 | -4.79 | 8.76 | 144.82 | 75.14 | 0.34
7905 | 00:02:11:44 | 131733 | 7904 | -4.77 | 8.76 | 144.82 | 75.14 | 0.34
7906 | 00:02:11:45 | 131750 | 7905 | -4.75 | 8.76 | 144.82 | 75.14 | 0.35
7907 | 00:02:11:46 | 131767 | 7906 | -4.74 | 8.76 | 144.82 | 75.14 | 0.35
7908 | 00:02:11:47 | 131783 | 7907 | -4.74 | 8.77 | 144.82 | 75.14 | 0.34
7909 | 00:02:11:48 | 131800 | 7908 | -4.74 | 8.76 | 144.82 | 75.14 | 0.35
7910 | 00:02:11:49 | 131817 | 7909 | -4.75 | 8.76 | 144.82 | 75.14 | 0.35
7911 | 00:02:11:50 | 131833 | 7910 | -4.75 | 8.76 | 144.82 | 75.14 | 0.34
7912 | 00:02:11:51 | 131850 | 7911 | -4.74 | 8.76 | 144.82 | 75.14 | 0.35
7913 | 00:02:11:52 | 131867 | 7912 | -4.69 | 8.76 | 144.82 | 75.14 | 0.34
7914 | 00:02:11:53 | 131883 | 7913 | -4.72 | 8.76 | 144.82 | 75.14 | 0.34
7915 | 00:02:11:54 | 131900 | 7914 | -4.74 | 8.76 | 144.82 | 75.14 | 0.34
7916 | 00:02:11:55 | 131917 | 7915 | -4.74 | 8.76 | 144.82 | 75.14 | 0.35
7917 | 00:02:11:56 | 131933 | 7916 | -4.74 | 8.76 | 144.82 | 75.14 | 0.35
7918 | 00:02:11:57 | 131950 | 7917 | -4.72 | 8.77 | 144.82 | 75.14 | 0.35
7919 | 00:02:11:58 | 131967 | 7918 | -4.69 | 8.76 | 144.82 | 75.14 | 0.34
7920 | 00:02:11:59 | 131983 | 7919 | -4.67 | 8.76 | 144.82 | 75.14 | 0.35
7921 | 00:02:12:00 | 132000 | 7920 | -4.67 | 8.76 | 144.82 | 75.14 | 0.35
7922 | 00:02:12:01 | 132017 | 7921 | -4.7 | 8.76 | 144.82 | 75.14 | 0.34
7923 | 00:02:12:02 | 132033 | 7922 | -4.7 | 8.76 | 144.82 | 75.14 | 0.34
7924 | 00:02:12:03 | 132050 | 7923 | -4.67 | 8.76 | 144.82 | 75.14 | 0.35
7925 | 00:02:12:04 | 132067 | 7924 | -4.65 | 8.76 | 144.82 | 75.14 | 0.34
7926 | 00:02:12:05 | 132083 | 7925 | -4.65 | 8.76 | 144.82 | 75.14 | 0.35
7927 | 00:02:12:06 | 132100 | 7926 | -4.67 | 8.76 | 144.82 | 75.14 | 0.34
7928 | 00:02:12:07 | 132117 | 7927 | -4.67 | 8.76 | 144.82 | 75.14 | 0.34
7929 | 00:02:12:08 | 132133 | 7928 | -4.67 | 8.76 | 144.82 | 75.14 | 0.34
7930 | 00:02:12:09 | 132150 | 7929 | -4.67 | 8.76 | 144.82 | 75.14 | 0.34
7931 | 00:02:12:10 | 132167 | 7930 | -4.63 | 8.76 | 144.82 | 75.14 | 0.34
7932 | 00:02:12:11 | 132183 | 7931 | -4.63 | 8.76 | 144.82 | 75.14 | 0.35
7933 | 00:02:12:12 | 132200 | 7932 | -4.62 | 8.76 | 144.82 | 75.14 | 0.34
7934 | 00:02:12:13 | 132217 | 7933 | -4.62 | 8.76 | 144.82 | 75.14 | 0.35
7935 | 00:02:12:14 | 132233 | 7934 | -4.63 | 8.76 | 144.82 | 75.14 | 0.34
7936 | 00:02:12:15 | 132250 | 7935 | -4.65 | 8.76 | 144.82 | 75.14 | 0.35
7937 | 00:02:12:16 | 132267 | 7936 | -4.63 | 8.76 | 144.82 | 75.14 | 0.35
7938 | 00:02:12:17 | 132283 | 7937 | -4.63 | 8.76 | 144.82 | 75.14 | 0.35
7939 | 00:02:12:18 | 132300 | 7938 | -4.62 | 8.76 | 144.82 | 75.14 | 0.34
7940 | 00:02:12:19 | 132317 | 7939 | -4.6 | 8.76 | 144.82 | 75.14 | 0.35
7941 | 00:02:12:20 | 132333 | 7940 | -4.6 | 8.76 | 144.82 | 75.14 | 0.35
7942 | 00:02:12:21 | 132350 | 7941 | -4.6 | 8.76 | 144.82 | 75.14 | 0.35
7943 | 00:02:12:22 | 132367 | 7942 | -4.62 | 8.76 | 144.82 | 75.14 | 0.35
7944 | 00:02:12:23 | 132383 | 7943 | -4.62 | 8.76 | 144.82 | 75.14 | 0.35
7945 | 00:02:12:24 | 132400 | 7944 | -4.6 | 8.76 | 144.82 | 75.14 | 0.34
7946 | 00:02:12:25 | 132417 | 7945 | -4.58 | 8.76 | 144.82 | 75.14 | 0.35
7947 | 00:02:12:26 | 132433 | 7946 | -4.57 | 8.76 | 144.82 | 75.14 | 0.35
7948 | 00:02:12:27 | 132450 | 7947 | -4.55 | 8.76 | 144.82 | 75.14 | 0.35
7949 | 00:02:12:28 | 132467 | 7948 | -4.57 | 8.76 | 144.82 | 75.14 | 0.35
7950 | 00:02:12:29 | 132483 | 7949 | -4.62 | 8.76 | 144.82 | 75.14 | 0.35
7951 | 00:02:12:30 | 132500 | 7950 | -4.6 | 8.76 | 144.82 | 75.14 | 0.35
7952 | 00:02:12:31 | 132517 | 7951 | -4.57 | 8.76 | 144.82 | 75.14 | 0.35
7953 | 00:02:12:32 | 132533 | 7952 | -4.55 | 8.76 | 144.82 | 75.14 | 0.35
7954 | 00:02:12:33 | 132550 | 7953 | -4.55 | 8.76 | 144.82 | 75.14 | 0.35
7955 | 00:02:12:34 | 132567 | 7954 | -4.55 | 8.76 | 144.82 | 75.14 | 0.35
7956 | 00:02:12:35 | 132583 | 7955 | -4.57 | 8.76 | 144.82 | 75.14 | 0.35
7957 | 00:02:12:36 | 132600 | 7956 | -4.57 | 8.76 | 144.82 | 75.14 | 0.34
7958 | 00:02:12:37 | 132617 | 7957 | -4.53 | 8.76 | 144.82 | 75.14 | 0.35
7959 | 00:02:12:38 | 132633 | 7958 | -4.53 | 8.76 | 144.82 | 75.14 | 0.35
7960 | 00:02:12:39 | 132650 | 7959 | -4.53 | 8.76 | 144.82 | 75.14 | 0.35
7961 | 00:02:12:40 | 132667 | 7960 | -4.55 | 8.76 | 144.82 | 75.14 | 0.35
7962 | 00:02:12:41 | 132683 | 7961 | -4.55 | 8.76 | 144.82 | 75.14 | 0.34
7963 | 00:02:12:42 | 132700 | 7962 | -4.53 | 8.76 | 144.82 | 75.14 | 0.35
7964 | 00:02:12:43 | 132717 | 7963 | -4.5 | 8.76 | 144.82 | 75.14 | 0.34
7965 | 00:02:12:44 | 132733 | 7964 | -4.5 | 8.76 | 144.82 | 75.14 | 0.35
7966 | 00:02:12:45 | 132750 | 7965 | -4.53 | 8.76 | 144.82 | 75.14 | 0.35
7967 | 00:02:12:46 | 132767 | 7966 | -4.53 | 8.77 | 144.82 | 75.14 | 0.35
7968 | 00:02:12:47 | 132783 | 7967 | -4.52 | 8.76 | 144.82 | 75.14 | 0.35
7969 | 00:02:12:48 | 132800 | 7968 | -4.52 | 8.76 | 144.82 | 75.14 | 0.34
7970 | 00:02:12:49 | 132817 | 7969 | -4.5 | 8.76 | 144.82 | 75.14 | 0.35
7971 | 00:02:12:50 | 132833 | 7970 | -4.5 | 8.76 | 144.82 | 75.14 | 0.35
7972 | 00:02:12:51 | 132850 | 7971 | -4.48 | 8.76 | 144.82 | 75.14 | 0.35
7973 | 00:02:12:52 | 132867 | 7972 | -4.5 | 8.76 | 144.82 | 75.14 | 0.34
7974 | 00:02:12:53 | 132883 | 7973 | -4.5 | 8.76 | 144.82 | 75.14 | 0.35
7975 | 00:02:12:54 | 132900 | 7974 | -4.48 | 8.76 | 144.82 | 75.14 | 0.35
7976 | 00:02:12:55 | 132917 | 7975 | -4.47 | 8.76 | 144.82 | 75.14 | 0.35
7977 | 00:02:12:56 | 132933 | 7976 | -4.47 | 8.76 | 144.82 | 75.14 | 0.35
7978 | 00:02:12:57 | 132950 | 7977 | -4.47 | 8.76 | 144.82 | 75.14 | 0.35
7979 | 00:02:12:58 | 132967 | 7978 | -4.47 | 8.76 | 144.82 | 75.14 | 0.35
7980 | 00:02:12:59 | 132983 | 7979 | -4.52 | 8.76 | 144.82 | 75.14 | 0.35
7981 | 00:02:13:00 | 133000 | 7980 | -4.5 | 8.76 | 144.82 | 75.14 | 0.35
7982 | 00:02:13:01 | 133017 | 7981 | -4.47 | 8.76 | 144.82 | 75.14 | 0.34
7983 | 00:02:13:02 | 133033 | 7982 | -4.47 | 8.76 | 144.82 | 75.14 | 0.35
7984 | 00:02:13:03 | 133050 | 7983 | -4.45 | 8.76 | 144.82 | 75.14 | 0.35
7985 | 00:02:13:04 | 133067 | 7984 | -4.41 | 8.76 | 144.82 | 75.14 | 0.35
7986 | 00:02:13:05 | 133083 | 7985 | -4.43 | 8.76 | 144.82 | 75.14 | 0.34
7987 | 00:02:13:06 | 133100 | 7986 | -4.47 | 8.76 | 144.82 | 75.14 | 0.34
7988 | 00:02:13:07 | 133117 | 7987 | -4.47 | 8.76 | 144.82 | 75.14 | 0.34
7989 | 00:02:13:08 | 133133 | 7988 | -4.43 | 8.76 | 144.82 | 75.14 | 0.35
7990 | 00:02:13:09 | 133150 | 7989 | -4.43 | 8.76 | 144.82 | 75.14 | 0.34
7991 | 00:02:13:10 | 133167 | 7990 | -4.41 | 8.76 | 144.82 | 75.14 | 0.35
7992 | 00:02:13:11 | 133183 | 7991 | -4.43 | 8.76 | 144.82 | 75.14 | 0.35
7993 | 00:02:13:12 | 133200 | 7992 | -4.43 | 8.76 | 144.82 | 75.14 | 0.35
7994 | 00:02:13:13 | 133217 | 7993 | -4.45 | 8.76 | 144.82 | 75.14 | 0.35
7995 | 00:02:13:14 | 133233 | 7994 | -4.45 | 8.76 | 144.82 | 75.14 | 0.35
7996 | 00:02:13:15 | 133250 | 7995 | -4.43 | 8.76 | 144.81 | 75.14 | 0.35
7997 | 00:02:13:16 | 133267 | 7996 | -4.41 | 8.76 | 144.82 | 75.14 | 0.35
7998 | 00:02:13:17 | 133283 | 7997 | -4.4 | 8.76 | 144.81 | 75.14 | 0.35
7999 | 00:02:13:18 | 133300 | 7998 | -4.4 | 8.76 | 144.81 | 75.14 | 0.35
8000 | 00:02:13:19 | 133317 | 7999 | -4.4 | 8.76 | 144.81 | 75.14 | 0.35
8001 | 00:02:13:20 | 133333 | 8000 | -4.41 | 8.76 | 144.81 | 75.14 | 0.35
8002 | 00:02:13:21 | 133350 | 8001 | -4.41 | 8.76 | 144.8 | 75.14 | 0.35
8003 | 00:02:13:22 | 133367 | 8002 | -4.4 | 8.76 | 144.81 | 75.14 | 0.34
8004 | 00:02:13:23 | 133383 | 8003 | -4.38 | 8.76 | 144.8 | 75.14 | 0.35
8005 | 00:02:13:24 | 133400 | 8004 | -4.38 | 8.76 | 144.8 | 75.14 | 0.35
8006 | 00:02:13:25 | 133417 | 8005 | -4.38 | 8.76 | 144.79 | 75.14 | 0.35
8007 | 00:02:13:26 | 133433 | 8006 | -4.38 | 8.76 | 144.79 | 75.14 | 0.35
8008 | 00:02:13:27 | 133450 | 8007 | -4.4 | 8.76 | 144.79 | 75.14 | 0.35
8009 | 00:02:13:28 | 133467 | 8008 | -4.4 | 8.76 | 144.79 | 75.14 | 0.35
8010 | 00:02:13:29 | 133483 | 8009 | -4.38 | 8.76 | 144.78 | 75.14 | 0.35
8011 | 00:02:13:30 | 133500 | 8010 | -4.35 | 8.76 | 144.78 | 75.14 | 0.34
8012 | 00:02:13:31 | 133517 | 8011 | -4.33 | 8.76 | 144.78 | 75.14 | 0.35
8013 | 00:02:13:32 | 133533 | 8012 | -4.35 | 8.76 | 144.77 | 75.14 | 0.35
8014 | 00:02:13:33 | 133550 | 8013 | -4.36 | 8.76 | 144.76 | 75.14 | 0.35
8015 | 00:02:13:34 | 133567 | 8014 | -4.4 | 8.76 | 144.76 | 75.14 | 0.35
8016 | 00:02:13:35 | 133583 | 8015 | -4.4 | 8.76 | 144.76 | 75.14 | 0.35
8017 | 00:02:13:36 | 133600 | 8016 | -4.38 | 8.76 | 144.76 | 75.14 | 0.35
8018 | 00:02:13:37 | 133617 | 8017 | -4.38 | 8.76 | 144.75 | 75.14 | 0.35
8019 | 00:02:13:38 | 133633 | 8018 | -4.36 | 8.76 | 144.75 | 75.14 | 0.35
8020 | 00:02:13:39 | 133650 | 8019 | -4.35 | 8.76 | 144.74 | 75.13 | 0.34
8021 | 00:02:13:40 | 133667 | 8020 | -4.33 | 8.76 | 144.74 | 75.13 | 0.34
8022 | 00:02:13:41 | 133683 | 8021 | -4.36 | 8.76 | 144.74 | 75.13 | 0.35
8023 | 00:02:13:42 | 133700 | 8022 | -4.36 | 8.76 | 144.73 | 75.13 | 0.35
8024 | 00:02:13:43 | 133717 | 8023 | -4.35 | 8.76 | 144.73 | 75.13 | 0.35
8025 | 00:02:13:44 | 133733 | 8024 | -4.35 | 8.76 | 144.72 | 75.12 | 0.35
8026 | 00:02:13:45 | 133750 | 8025 | -4.33 | 8.76 | 144.72 | 75.12 | 0.35
8027 | 00:02:13:46 | 133767 | 8026 | -4.33 | 8.76 | 144.72 | 75.12 | 0.34
8028 | 00:02:13:47 | 133783 | 8027 | -4.33 | 8.76 | 144.71 | 75.12 | 0.35
8029 | 00:02:13:48 | 133800 | 8028 | -4.35 | 8.76 | 144.71 | 75.11 | 0.35
8030 | 00:02:13:49 | 133817 | 8029 | -4.35 | 8.76 | 144.71 | 75.11 | 0.35
8031 | 00:02:13:50 | 133833 | 8030 | -4.33 | 8.76 | 144.7 | 75.11 | 0.35
8032 | 00:02:13:51 | 133850 | 8031 | -4.31 | 8.76 | 144.69 | 75.11 | 0.35
8033 | 00:02:13:52 | 133867 | 8032 | -4.31 | 8.76 | 144.69 | 75.1 | 0.35
8034 | 00:02:13:53 | 133883 | 8033 | -4.31 | 8.76 | 144.69 | 75.1 | 0.35
8035 | 00:02:13:54 | 133900 | 8034 | -4.31 | 8.76 | 144.68 | 75.1 | 0.35
8036 | 00:02:13:55 | 133917 | 8035 | -4.33 | 8.76 | 144.67 | 75.09 | 0.34
8037 | 00:02:13:56 | 133933 | 8036 | -4.33 | 8.76 | 144.67 | 75.09 | 0.35
8038 | 00:02:13:57 | 133950 | 8037 | -4.31 | 8.76 | 144.67 | 75.09 | 0.35
8039 | 00:02:13:58 | 133967 | 8038 | -4.3 | 8.76 | 144.66 | 75.09 | 0.34
8040 | 00:02:13:59 | 133983 | 8039 | -4.3 | 8.76 | 144.66 | 75.08 | 0.35
8041 | 00:02:14:00 | 134000 | 8040 | -4.31 | 8.76 | 144.66 | 75.08 | 0.35
8042 | 00:02:14:01 | 134017 | 8041 | -4.31 | 8.76 | 144.65 | 75.08 | 0.35
8043 | 00:02:14:02 | 134033 | 8042 | -4.31 | 8.76 | 144.65 | 75.08 | 0.34
8044 | 00:02:14:03 | 134050 | 8043 | -4.31 | 8.76 | 144.65 | 75.08 | 0.35
8045 | 00:02:14:04 | 134067 | 8044 | -4.28 | 8.76 | 144.64 | 75.08 | 0.35
8046 | 00:02:14:05 | 134083 | 8045 | -4.24 | 8.76 | 144.64 | 75.07 | 0.35
8047 | 00:02:14:06 | 134100 | 8046 | -4.24 | 8.76 | 144.63 | 75.07 | 0.35
8048 | 00:02:14:07 | 134117 | 8047 | -4.26 | 8.76 | 144.62 | 75.06 | 0.34
8049 | 00:02:14:08 | 134133 | 8048 | -3.6 | 8.76 | 142.56 | 74 | 0.35
8050 | 00:02:14:09 | 134150 | 8049 | -3.5 | 8.76 | 142.1 | 73.74 | 0.35
8051 | 00:02:14:10 | 134167 | 8050 | -3.48 | 8.76 | 141.98 | 73.67 | 0.35
8052 | 00:02:14:11 | 134183 | 8051 | -3.38 | 8.76 | 141.6 | 73.47 | 0.35
8053 | 00:02:14:12 | 134200 | 8052 | -3.28 | 8.76 | 140.99 | 73.16 | 0.35
8054 | 00:02:14:13 | 134217 | 8053 | -3.18 | 8.76 | 140.35 | 72.82 | 0.35
8055 | 00:02:14:14 | 134233 | 8054 | -3.12 | 8.76 | 139.75 | 72.5 | 0.35
8056 | 00:02:14:15 | 134250 | 8055 | -3.02 | 8.76 | 138.89 | 72.05 | 0.35
8057 | 00:02:14:16 | 134267 | 8056 | -2.96 | 8.77 | 138 | 71.59 | 0.35
8058 | 00:02:14:17 | 134283 | 8057 | -2.89 | 8.76 | 137.16 | 71.16 | 0.35
8059 | 00:02:14:18 | 134300 | 8058 | -2.82 | 8.76 | 136.39 | 70.74 | 0.35
8060 | 00:02:14:19 | 134317 | 8059 | -2.6 | 8.76 | 134.65 | 69.77 | 0.35
8061 | 00:02:14:20 | 134333 | 8060 | -2.39 | 8.76 | 132.7 | 68.71 | 0.35
8062 | 00:02:14:21 | 134350 | 8061 | -2.21 | 8.77 | 130.68 | 67.61 | 0.35
8063 | 00:02:14:22 | 134367 | 8062 | -2.12 | 8.76 | 128.46 | 66.42 | 0.35
8064 | 00:02:14:23 | 134383 | 8063 | -2.04 | 8.76 | 126.26 | 65.22 | 0.35
8065 | 00:02:14:24 | 134400 | 8064 | -1.97 | 8.76 | 123.66 | 63.82 | 0.35
8066 | 00:02:14:25 | 134417 | 8065 | -1.89 | 8.76 | 121.26 | 62.47 | 0.35
8067 | 00:02:14:26 | 134433 | 8066 | -1.85 | 8.76 | 118.72 | 61.14 | 0.35
8068 | 00:02:14:27 | 134450 | 8067 | -1.82 | 8.76 | 116.1 | 59.88 | 0.35
8069 | 00:02:14:28 | 134467 | 8068 | -1.72 | 8.76 | 113.84 | 58.55 | 0.35
8070 | 00:02:14:29 | 134483 | 8069 | -1.65 | 8.76 | 111.43 | 57.22 | 0.35
8071 | 00:02:14:30 | 134500 | 8070 | -1.68 | 8.76 | 108.94 | 55.95 | 0.35
8072 | 00:02:14:31 | 134517 | 8071 | -1.65 | 8.76 | 106.55 | 54.71 | 0.35
8073 | 00:02:14:32 | 134533 | 8072 | -1.6 | 8.76 | 104.09 | 53.48 | 0.35
8074 | 00:02:14:33 | 134550 | 8073 | -1.53 | 8.76 | 101.65 | 52.14 | 0.35
8075 | 00:02:14:34 | 134567 | 8074 | -1.55 | 8.76 | 99.31 | 50.84 | 0.35
8076 | 00:02:14:35 | 134583 | 8075 | -1.58 | 8.76 | 96.67 | 49.54 | 0.35
8077 | 00:02:14:36 | 134600 | 8076 | -1.51 | 8.76 | 94.34 | 48.3 | 0.35
8078 | 00:02:14:37 | 134617 | 8077 | -1.46 | 8.76 | 92 | 47.02 | 0.35
8079 | 00:02:14:38 | 134633 | 8078 | -1.48 | 8.76 | 89.39 | 45.66 | 0.35
8080 | 00:02:14:39 | 134650 | 8079 | -1.43 | 8.76 | 87 | 44.44 | 0.35
8081 | 00:02:14:40 | 134667 | 8080 | -1.41 | 8.76 | 84.43 | 43.11 | 0.35
8082 | 00:02:14:41 | 134683 | 8081 | -1.43 | 8.76 | 81.83 | 41.79 | 0.35
8083 | 00:02:14:42 | 134700 | 8082 | -1.36 | 8.76 | 79.45 | 40.43 | 0.35
8084 | 00:02:14:43 | 134717 | 8083 | -1.32 | 8.76 | 76.74 | 39.06 | 0.35
8085 | 00:02:14:44 | 134733 | 8084 | -1.27 | 8.76 | 74.13 | 37.77 | 0.35
8086 | 00:02:14:45 | 134750 | 8085 | -1.26 | 8.76 | 71.56 | 36.43 | 0.35
8087 | 00:02:14:46 | 134767 | 8086 | -1.26 | 8.76 | 69.01 | 34.99 | 0.35
8088 | 00:02:14:47 | 134783 | 8087 | -1.24 | 8.76 | 66.57 | 33.62 | 0.35
8089 | 00:02:14:48 | 134800 | 8088 | -1.26 | 8.76 | 63.99 | 32.33 | 0.35
8090 | 00:02:14:49 | 134817 | 8089 | -1.32 | 8.76 | 61.54 | 30.97 | 0.35
8091 | 00:02:14:50 | 134833 | 8090 | -1.34 | 8.76 | 58.99 | 29.62 | 0.35
8092 | 00:02:14:51 | 134850 | 8091 | -1.24 | 8.76 | 56.55 | 28.29 | 0.35
8093 | 00:02:14:52 | 134867 | 8092 | -1.15 | 8.76 | 54.15 | 26.95 | 0.35
8094 | 00:02:14:53 | 134883 | 8093 | -1.1 | 8.76 | 52.17 | 25.89 | 0.35
8095 | 00:02:14:54 | 134900 | 8094 | -1.02 | 8.76 | 49.6 | 24.64 | 0.35
8096 | 00:02:14:55 | 134917 | 8095 | -1.07 | 8.76 | 47.07 | 23.3 | 0.35
8097 | 00:02:14:56 | 134933 | 8096 | -1.09 | 8.76 | 44.62 | 21.9 | 0.35
8098 | 00:02:14:57 | 134950 | 8097 | -1.12 | 8.76 | 41.94 | 20.57 | 0.35
8099 | 00:02:14:58 | 134967 | 8098 | -1.04 | 8.76 | 39.66 | 19.33 | 0.35
8100 | 00:02:14:59 | 134983 | 8099 | -0.95 | 8.76 | 37 | 18.01 | 0.35
8101 | 00:02:15:00 | 135000 | 8100 | -0.97 | 8.76 | 34.59 | 16.73 | 0.35
8102 | 00:02:15:01 | 135017 | 8101 | -1.02 | 8.76 | 31.99 | 15.35 | 0.35
8103 | 00:02:15:02 | 135033 | 8102 | -0.97 | 8.76 | 29.45 | 14.14 | 0.35
8104 | 00:02:15:03 | 135050 | 8103 | -0.93 | 8.76 | 27.06 | 12.88 | 0.35
8105 | 00:02:15:04 | 135067 | 8104 | -0.85 | 8.76 | 24.51 | 11.58 | 0.35
8106 | 00:02:15:05 | 135083 | 8105 | -0.9 | 8.76 | 22.05 | 10.2 | 0.35
8107 | 00:02:15:06 | 135100 | 8106 | -0.85 | 8.76 | 19.64 | 8.93 | 0.35
8108 | 00:02:15:07 | 135117 | 8107 | -0.82 | 8.76 | 17.14 | 7.74 | 0.35
8109 | 00:02:15:08 | 135133 | 8108 | -0.75 | 8.76 | 14.73 | 6.42 | 0.35
8110 | 00:02:15:09 | 135150 | 8109 | -0.71 | 8.76 | 12.18 | 5.09 | 0.35
8111 | 00:02:15:10 | 135167 | 8110 | -0.63 | 8.76 | 9.77 | 3.81 | 0.35
8112 | 00:02:15:11 | 135183 | 8111 | -0.56 | 8.76 | 7.31 | 2.61 | 0.35
8113 | 00:02:15:12 | 135200 | 8112 | -0.51 | 8.76 | 4.75 | 1.27 | 0.35
8114 | 00:02:15:13 | 135217 | 8113 | -0.56 | 8.76 | 2.21 | -0.1 | 0.35
8115 | 00:02:15:14 | 135233 | 8114 | -0.42 | 8.76 | -0.5 | -1.42 | 0.35
8116 | 00:02:15:15 | 135250 | 8115 | -0.29 | 8.76 | -2.99 | -2.69 | 0.35
8117 | 00:02:15:16 | 135267 | 8116 | -0.2 | 8.76 | -5.55 | -4.07 | 0.35
8118 | 00:02:15:17 | 135283 | 8117 | -0.31 | 8.76 | -8.2 | -5.52 | 0.35
8119 | 00:02:15:18 | 135300 | 8118 | -0.31 | 8.76 | -10.68 | -6.82 | 0.35
8120 | 00:02:15:19 | 135317 | 8119 | -0.42 | 8.76 | -13.29 | -8.19 | 0.35
8121 | 00:02:15:20 | 135333 | 8120 | -0.39 | 8.76 | -16.01 | -9.57 | 0.35
8122 | 00:02:15:21 | 135350 | 8121 | -0.42 | 8.76 | -18.56 | -11 | 0.35
8123 | 00:02:15:22 | 135367 | 8122 | -0.39 | 8.76 | -21.2 | -12.43 | 0.35
8124 | 00:02:15:23 | 135383 | 8123 | -0.32 | 8.76 | -23.8 | -13.7 | 0.35
8125 | 00:02:15:24 | 135400 | 8124 | -0.19 | 8.76 | -26.24 | -15.1 | 0.35
8126 | 00:02:15:25 | 135417 | 8125 | -0.17 | 8.76 | -28.96 | -16.51 | 0.35
8127 | 00:02:15:26 | 135433 | 8126 | -0.08 | 8.76 | -31.42 | -17.93 | 0.35
8128 | 00:02:15:27 | 135450 | 8127 | -0.08 | 8.77 | -34.06 | -19.23 | 0.35
8129 | 00:02:15:28 | 135467 | 8128 | -0.02 | 8.76 | -36.78 | -20.54 | 0.35
8130 | 00:02:15:29 | 135483 | 8129 | 0.03 | 8.76 | -39.24 | -22.01 | 0.35
8131 | 00:02:15:30 | 135500 | 8130 | 0.08 | 8.76 | -41.97 | -23.48 | 0.35
8132 | 00:02:15:31 | 135517 | 8131 | 0.08 | 8.76 | -44.42 | -24.93 | 0.35
8133 | 00:02:15:32 | 135533 | 8132 | 0.08 | 8.76 | -47.12 | -26.26 | 0.35
8134 | 00:02:15:33 | 135550 | 8133 | 0.22 | 8.76 | -49.66 | -27.64 | 0.35
8135 | 00:02:15:34 | 135567 | 8134 | 0.22 | 8.76 | -52.2 | -29.08 | 0.35
8136 | 00:02:15:35 | 135583 | 8135 | 0.27 | 8.76 | -54.89 | -30.5 | 0.35
8137 | 00:02:15:36 | 135600 | 8136 | 0.32 | 8.76 | -57.49 | -31.85 | 0.35
8138 | 00:02:15:37 | 135617 | 8137 | 0.42 | 8.76 | -60.03 | -33.15 | 0.35
8139 | 00:02:15:38 | 135633 | 8138 | 0.41 | 8.76 | -62.56 | -34.6 | 0.35
8140 | 00:02:15:39 | 135650 | 8139 | 0.37 | 8.76 | -65.3 | -36.13 | 0.35
8141 | 00:02:15:40 | 135667 | 8140 | 0.46 | 8.76 | -67.75 | -37.54 | 0.35
8142 | 00:02:15:41 | 135683 | 8141 | 0.58 | 8.76 | -70.41 | -38.88 | 0.35
8143 | 00:02:15:42 | 135700 | 8142 | 0.66 | 8.76 | -73.13 | -40.36 | 0.35
8144 | 00:02:15:43 | 135717 | 8143 | 0.75 | 8.76 | -75.58 | -41.78 | 0.35
8145 | 00:02:15:44 | 135733 | 8144 | 0.88 | 8.76 | -78.21 | -43.15 | 0.35
8146 | 00:02:15:45 | 135750 | 8145 | 0.92 | 8.76 | -80.82 | -44.55 | 0.35
8147 | 00:02:15:46 | 135767 | 8146 | 0.93 | 8.76 | -83.39 | -46 | 0.35
8148 | 00:02:15:47 | 135783 | 8147 | 1.07 | 8.76 | -85.95 | -47.51 | 0.35
8149 | 00:02:15:48 | 135800 | 8148 | 1.31 | 8.76 | -88.56 | -48.88 | 0.35
8150 | 00:02:15:49 | 135817 | 8149 | 1.39 | 8.76 | -91.19 | -50.16 | 0.35
8151 | 00:02:15:50 | 135833 | 8150 | 1.31 | 8.76 | -93.77 | -51.49 | 0.35
8152 | 00:02:15:51 | 135850 | 8151 | 1.24 | 8.76 | -96.37 | -52.96 | 0.35
8153 | 00:02:15:52 | 135867 | 8152 | 1.24 | 8.76 | -98.98 | -54.55 | 0.35
8154 | 00:02:15:53 | 135883 | 8153 | 1.22 | 8.76 | -101.66 | -55.9 | 0.35
8155 | 00:02:15:54 | 135900 | 8154 | 1.27 | 8.76 | -104.14 | -57.22 | 0.35
8156 | 00:02:15:55 | 135917 | 8155 | 1.38 | 8.76 | -106.67 | -58.48 | 0.35
8157 | 00:02:15:56 | 135933 | 8156 | 1.29 | 8.76 | -106.94 | -58.6 | 0.35
8158 | 00:02:15:57 | 135950 | 8157 | 0.92 | 8.76 | -106.99 | -58.62 | 0.35
8159 | 00:02:15:58 | 135967 | 8158 | 0.8 | 8.76 | -106.99 | -58.62 | 0.35
8160 | 00:02:15:59 | 135983 | 8159 | 0.65 | 8.76 | -106.99 | -58.4 | 0.35
8161 | 00:02:16:00 | 136000 | 8160 | 0.37 | 8.76 | -106.99 | -57.6 | 0.35
8162 | 00:02:16:01 | 136017 | 8161 | 0.12 | 8.76 | -106.59 | -56.7 | 0.35
8163 | 00:02:16:02 | 136033 | 8162 | -0.1 | 8.76 | -104.96 | -55.84 | 0.35
8164 | 00:02:16:03 | 136050 | 8163 | -0.32 | 8.76 | -102.81 | -54.57 | 0.35
8165 | 00:02:16:04 | 136067 | 8164 | -0.44 | 8.76 | -100.76 | -53.28 | 0.35
8166 | 00:02:16:05 | 136083 | 8165 | -0.54 | 8.76 | -98.56 | -51.97 | 0.35
8167 | 00:02:16:06 | 136100 | 8166 | -0.54 | 8.76 | -96.44 | -50.82 | 0.35
8168 | 00:02:16:07 | 136117 | 8167 | -0.65 | 8.76 | -94.38 | -49.71 | 0.35
8169 | 00:02:16:08 | 136133 | 8168 | -0.85 | 8.76 | -92.47 | -48.66 | 0.35
8170 | 00:02:16:09 | 136150 | 8169 | -1.07 | 8.76 | -90.48 | -47.64 | 0.35
8171 | 00:02:16:10 | 136167 | 8170 | -1.19 | 8.77 | -88.32 | -46.41 | 0.35
8172 | 00:02:16:11 | 136183 | 8171 | -1.29 | 8.76 | -86.24 | -45.23 | 0.35
8173 | 00:02:16:12 | 136200 | 8172 | -1.46 | 8.76 | -84.26 | -44.17 | 0.35
8174 | 00:02:16:13 | 136217 | 8173 | -1.53 | 8.76 | -81.51 | -42.71 | 0.35
8175 | 00:02:16:14 | 136233 | 8174 | -1.68 | 8.76 | -78.14 | -40.9 | 0.35
8176 | 00:02:16:15 | 136250 | 8175 | -1.66 | 8.76 | -74.74 | -38.98 | 0.35
8177 | 00:02:16:16 | 136267 | 8176 | -1.63 | 8.77 | -71.24 | -37.22 | 0.35
8178 | 00:02:16:17 | 136283 | 8177 | -1.72 | 8.76 | -67.6 | -35.29 | 0.35
8179 | 00:02:16:18 | 136300 | 8178 | -1.77 | 8.76 | -64.23 | -33.39 | 0.35
8180 | 00:02:16:19 | 136317 | 8179 | -1.82 | 8.76 | -60.58 | -31.56 | 0.35
8181 | 00:02:16:20 | 136333 | 8180 | -1.78 | 8.76 | -57.15 | -29.71 | 0.35
8182 | 00:02:16:21 | 136350 | 8181 | -1.82 | 8.76 | -53.45 | -27.75 | 0.35
8183 | 00:02:16:22 | 136367 | 8182 | -1.89 | 8.76 | -50.07 | -26.01 | 0.35
8184 | 00:02:16:23 | 136383 | 8183 | -1.94 | 8.77 | -46.57 | -24.29 | 0.35
8185 | 00:02:16:24 | 136400 | 8184 | -2.07 | 8.76 | -43.18 | -22.44 | 0.35
8186 | 00:02:16:25 | 136417 | 8185 | -2.02 | 8.76 | -39.68 | -20.6 | 0.35
8187 | 00:02:16:26 | 136433 | 8186 | -2.07 | 8.76 | -36.29 | -18.85 | 0.35
8188 | 00:02:16:27 | 136450 | 8187 | -2.11 | 8.76 | -32.73 | -17.03 | 0.35
8189 | 00:02:16:28 | 136467 | 8188 | -2.11 | 8.76 | -29.22 | -15.05 | 0.35
8190 | 00:02:16:29 | 136483 | 8189 | -2.17 | 8.76 | -25.75 | -13.32 | 0.35
8191 | 00:02:16:30 | 136500 | 8190 | -2.09 | 8.76 | -22.26 | -11.52 | 0.35
8192 | 00:02:16:31 | 136517 | 8191 | -2.17 | 8.77 | -18.67 | -9.67 | 0.35
8193 | 00:02:16:32 | 136533 | 8192 | -2.34 | 8.76 | -15.63 | -8 | 0.35
8194 | 00:02:16:33 | 136550 | 8193 | -2.38 | 8.76 | -11.89 | -6.25 | 0.35
8195 | 00:02:16:34 | 136567 | 8194 | -2.43 | 8.76 | -8.69 | -4.48 | 0.35
8196 | 00:02:16:35 | 136583 | 8195 | -2.5 | 8.76 | -5.12 | -2.62 | 0.35
8197 | 00:02:16:36 | 136600 | 8196 | -2.63 | 8.76 | -2.06 | -1.07 | 0.35
8198 | 00:02:16:37 | 136617 | 8197 | -2.65 | 8.76 | 1.6 | 0.79 | 0.35
8199 | 00:02:16:38 | 136633 | 8198 | -2.63 | 8.76 | 5.1 | 2.67 | 0.35
8200 | 00:02:16:39 | 136650 | 8199 | -2.7 | 8.76 | 8.59 | 4.37 | 0.35
8201 | 00:02:16:40 | 136667 | 8200 | -2.75 | 8.76 | 12.02 | 6.22 | 0.35
8202 | 00:02:16:41 | 136683 | 8201 | -2.72 | 8.76 | 15.52 | 8.04 | 0.35
8203 | 00:02:16:42 | 136700 | 8202 | -2.63 | 8.76 | 19.29 | 9.83 | 0.35
8204 | 00:02:16:43 | 136717 | 8203 | -2.43 | 8.76 | 23.04 | 11.85 | 0.35
8205 | 00:02:16:44 | 136733 | 8204 | -2.53 | 8.76 | 26.44 | 13.63 | 0.35
8206 | 00:02:16:45 | 136750 | 8205 | -2.58 | 8.76 | 29.92 | 15.39 | 0.35
8207 | 00:02:16:46 | 136767 | 8206 | -2.58 | 8.76 | 33.44 | 17.18 | 0.35
8208 | 00:02:16:47 | 136783 | 8207 | -2.6 | 8.76 | 36.89 | 18.99 | 0.35
8209 | 00:02:16:48 | 136800 | 8208 | -2.77 | 8.76 | 40.38 | 20.65 | 0.35
8210 | 00:02:16:49 | 136817 | 8209 | -2.85 | 8.76 | 43.97 | 22.49 | 0.35
8211 | 00:02:16:50 | 136833 | 8210 | -2.84 | 8.76 | 47.56 | 24.32 | 0.35
8212 | 00:02:16:51 | 136850 | 8211 | -2.82 | 8.76 | 51.17 | 26.1 | 0.35
8213 | 00:02:16:52 | 136867 | 8212 | -2.75 | 8.76 | 54.72 | 27.88 | 0.35
8214 | 00:02:16:53 | 136883 | 8213 | -2.9 | 8.76 | 58.24 | 29.7 | 0.35
8215 | 00:02:16:54 | 136900 | 8214 | -3.02 | 8.76 | 61.72 | 31.55 | 0.35
8216 | 00:02:16:55 | 136917 | 8215 | -3.04 | 8.76 | 65.21 | 33.23 | 0.35
8217 | 00:02:16:56 | 136933 | 8216 | -2.92 | 8.76 | 68.78 | 35.1 | 0.35
8218 | 00:02:16:57 | 136950 | 8217 | -2.9 | 8.76 | 72.26 | 36.98 | 0.35
8219 | 00:02:16:58 | 136967 | 8218 | -3.12 | 8.76 | 75.72 | 38.7 | 0.35
8220 | 00:02:16:59 | 136983 | 8219 | -3.24 | 8.76 | 79.25 | 40.38 | 0.35
8221 | 00:02:17:00 | 137000 | 8220 | -3.23 | 8.76 | 82.54 | 42.25 | 0.35
8222 | 00:02:17:01 | 137017 | 8221 | -3.31 | 8.76 | 86.1 | 43.99 | 0.35
8223 | 00:02:17:02 | 137033 | 8222 | -3.46 | 8.76 | 89.34 | 45.71 | 0.35
8224 | 00:02:17:03 | 137050 | 8223 | -3.58 | 8.76 | 92.87 | 47.52 | 0.35
8225 | 00:02:17:04 | 137067 | 8224 | -3.5 | 8.76 | 96.25 | 49.31 | 0.35
8226 | 00:02:17:05 | 137083 | 8225 | -3.46 | 8.76 | 99.64 | 51.02 | 0.34
8227 | 00:02:17:06 | 137100 | 8226 | -3.45 | 8.76 | 102.86 | 52.72 | 0.35
8228 | 00:02:17:07 | 137117 | 8227 | -3.53 | 8.76 | 105.92 | 54.34 | 0.34
8229 | 00:02:17:08 | 137133 | 8228 | -3.45 | 8.76 | 106.05 | 54.41 | 0.34
8230 | 00:02:17:09 | 137150 | 8229 | -3.52 | 8.76 | 106.72 | 54.74 | 0.35
8231 | 00:02:17:10 | 137167 | 8230 | -3.19 | 8.76 | 106.72 | 54.74 | 0.35
8232 | 00:02:17:11 | 137183 | 8231 | -3.11 | 8.76 | 106.59 | 54.74 | 0.35
8233 | 00:02:17:12 | 137200 | 8232 | -3.07 | 8.76 | 106.55 | 54.74 | 0.35
8234 | 00:02:17:13 | 137217 | 8233 | -3.04 | 8.76 | 106.42 | 54.71 | 0.35
8235 | 00:02:17:14 | 137233 | 8234 | -2.96 | 8.76 | 106.25 | 54.63 | 0.35
8236 | 00:02:17:15 | 137250 | 8235 | -2.89 | 8.76 | 105.94 | 54.48 | 0.35
8237 | 00:02:17:16 | 137267 | 8236 | -2.82 | 8.76 | 105.56 | 54.27 | 0.35
8238 | 00:02:17:17 | 137283 | 8237 | -2.72 | 8.76 | 105.16 | 54.07 | 0.35
8239 | 00:02:17:18 | 137300 | 8238 | -2.68 | 8.76 | 104.79 | 53.88 | 0.35
8240 | 00:02:17:19 | 137317 | 8239 | -2.56 | 8.76 | 104.14 | 53.54 | 0.35
8241 | 00:02:17:20 | 137333 | 8240 | -2.46 | 8.76 | 103.48 | 53.2 | 0.35
8242 | 00:02:17:21 | 137350 | 8241 | -2.33 | 8.77 | 102.79 | 52.81 | 0.35
8243 | 00:02:17:22 | 137367 | 8242 | -2.22 | 8.76 | 101.4 | 52 | 0.35
8244 | 00:02:17:23 | 137383 | 8243 | -2.16 | 8.76 | 100.14 | 51.27 | 0.35
8245 | 00:02:17:24 | 137400 | 8244 | -2.14 | 8.76 | 98.6 | 50.45 | 0.34
8246 | 00:02:17:25 | 137417 | 8245 | -2.14 | 8.76 | 97.07 | 49.71 | 0.35
8247 | 00:02:17:26 | 137433 | 8246 | -2.09 | 8.76 | 95.57 | 48.94 | 0.35
8248 | 00:02:17:27 | 137450 | 8247 | -2.07 | 8.76 | 94.04 | 48.14 | 0.35
8249 | 00:02:17:28 | 137467 | 8248 | -2.06 | 8.76 | 92.49 | 47.25 | 0.35
8250 | 00:02:17:29 | 137483 | 8249 | -2.02 | 8.76 | 90.82 | 46.41 | 0.35
8251 | 00:02:17:30 | 137500 | 8250 | -1.97 | 8.76 | 89.28 | 45.6 | 0.35
8252 | 00:02:17:31 | 137517 | 8251 | -1.9 | 8.76 | 87.73 | 44.8 | 0.35
8253 | 00:02:17:32 | 137533 | 8252 | -1.78 | 8.76 | 86.11 | 44.03 | 0.35
8254 | 00:02:17:33 | 137550 | 8253 | -1.6 | 8.76 | 84.65 | 43.28 | 0.35
8255 | 00:02:17:34 | 137567 | 8254 | -1.56 | 8.77 | 82.88 | 42.41 | 0.35
8256 | 00:02:17:35 | 137583 | 8255 | -1.61 | 8.76 | 81.21 | 41.47 | 0.34
8257 | 00:02:17:36 | 137600 | 8256 | -1.6 | 8.76 | 79.5 | 40.59 | 0.35
8258 | 00:02:17:37 | 137617 | 8257 | -1.73 | 8.76 | 77.57 | 39.61 | 0.35
8259 | 00:02:17:38 | 137633 | 8258 | -1.7 | 8.76 | 75.84 | 38.79 | 0.35
8260 | 00:02:17:39 | 137650 | 8259 | -1.72 | 8.76 | 74.16 | 37.98 | 0.35
8261 | 00:02:17:40 | 137667 | 8260 | -1.72 | 8.76 | 72.25 | 37.01 | 0.35
8262 | 00:02:17:41 | 137683 | 8261 | -1.66 | 8.76 | 70.17 | 35.96 | 0.35
8263 | 00:02:17:42 | 137700 | 8262 | -1.61 | 8.76 | 68.15 | 34.78 | 0.35
8264 | 00:02:17:43 | 137717 | 8263 | -1.7 | 8.76 | 65.88 | 33.61 | 0.35
8265 | 00:02:17:44 | 137733 | 8264 | -1.63 | 8.76 | 63.62 | 32.47 | 0.35
8266 | 00:02:17:45 | 137750 | 8265 | -1.61 | 8.76 | 61.38 | 31.3 | 0.35
8267 | 00:02:17:46 | 137767 | 8266 | -1.63 | 8.76 | 59.03 | 30.06 | 0.35
8268 | 00:02:17:47 | 137783 | 8267 | -1.61 | 8.76 | 56.68 | 28.75 | 0.35
8269 | 00:02:17:48 | 137800 | 8268 | -1.55 | 8.76 | 54.39 | 27.54 | 0.35
8270 | 00:02:17:49 | 137817 | 8269 | -1.51 | 8.76 | 52.2 | 26.31 | 0.35
8271 | 00:02:17:50 | 137833 | 8270 | -1.6 | 8.76 | 49.67 | 25.14 | 0.35
8272 | 00:02:17:51 | 137850 | 8271 | -1.6 | 8.76 | 47.38 | 23.87 | 0.35
8273 | 00:02:17:52 | 137867 | 8272 | -1.6 | 8.76 | 44.98 | 22.6 | 0.35
8274 | 00:02:17:53 | 137883 | 8273 | -1.63 | 8.76 | 42.56 | 21.31 | 0.35
8275 | 00:02:17:54 | 137900 | 8274 | -1.6 | 8.76 | 40.24 | 20.08 | 0.35
8276 | 00:02:17:55 | 137917 | 8275 | -1.51 | 8.76 | 37.81 | 18.94 | 0.34
8277 | 00:02:17:56 | 137933 | 8276 | -1.43 | 8.77 | 35.38 | 17.64 | 0.35
8278 | 00:02:17:57 | 137950 | 8277 | -1.38 | 8.76 | 32.97 | 16.38 | 0.35
8279 | 00:02:17:58 | 137967 | 8278 | -1.34 | 8.76 | 30.45 | 15.09 | 0.35
8280 | 00:02:17:59 | 137983 | 8279 | -1.31 | 8.76 | 27.78 | 13.81 | 0.35
8281 | 00:02:18:00 | 138000 | 8280 | -1.29 | 8.76 | 25.05 | 12.42 | 0.35
8282 | 00:02:18:01 | 138017 | 8281 | -1.34 | 8.76 | 22.29 | 10.91 | 0.35
8283 | 00:02:18:02 | 138033 | 8282 | -1.38 | 8.76 | 19.51 | 9.5 | 0.35
8284 | 00:02:18:03 | 138050 | 8283 | -1.36 | 8.76 | 16.67 | 8.11 | 0.35
8285 | 00:02:18:04 | 138067 | 8284 | -1.34 | 8.76 | 13.98 | 6.7 | 0.35
8286 | 00:02:18:05 | 138083 | 8285 | -1.29 | 8.76 | 11.03 | 5.1 | 0.35
8287 | 00:02:18:06 | 138100 | 8286 | -1.15 | 8.76 | 8.75 | 3.91 | 0.35
8288 | 00:02:18:07 | 138117 | 8287 | -1.12 | 8.76 | 6 | 2.59 | 0.35
8289 | 00:02:18:08 | 138133 | 8288 | -1.12 | 8.76 | 3.17 | 1.04 | 0.35
8290 | 00:02:18:09 | 138150 | 8289 | -0.99 | 8.76 | 0.53 | -0.36 | 0.35
8291 | 00:02:18:10 | 138167 | 8290 | -0.95 | 8.76 | -2.3 | -1.78 | 0.35
8292 | 00:02:18:11 | 138183 | 8291 | -0.97 | 8.76 | -5.13 | -3.18 | 0.35
8293 | 00:02:18:12 | 138200 | 8292 | -0.88 | 8.76 | -7.9 | -4.71 | 0.35
8294 | 00:02:18:13 | 138217 | 8293 | -0.88 | 8.76 | -10.59 | -6.16 | 0.35
8295 | 00:02:18:14 | 138233 | 8294 | -0.88 | 8.76 | -13.55 | -7.61 | 0.35
8296 | 00:02:18:15 | 138250 | 8295 | -0.8 | 8.76 | -16.31 | -9.08 | 0.35
8297 | 00:02:18:16 | 138267 | 8296 | -0.75 | 8.76 | -19.08 | -10.55 | 0.35
8298 | 00:02:18:17 | 138283 | 8297 | -0.59 | 8.76 | -21.8 | -11.93 | 0.35
8299 | 00:02:18:18 | 138300 | 8298 | -0.54 | 8.76 | -24.56 | -13.27 | 0.35
8300 | 00:02:18:19 | 138317 | 8299 | -0.49 | 8.76 | -27.41 | -14.73 | 0.35
8301 | 00:02:18:20 | 138333 | 8300 | -0.53 | 8.76 | -30.24 | -16.31 | 0.35
8302 | 00:02:18:21 | 138350 | 8301 | -0.59 | 8.76 | -33.1 | -17.9 | 0.35
8303 | 00:02:18:22 | 138367 | 8302 | -0.63 | 8.76 | -35.98 | -19.37 | 0.35
8304 | 00:02:18:23 | 138383 | 8303 | -0.53 | 8.76 | -38.78 | -20.76 | 0.35
8305 | 00:02:18:24 | 138400 | 8304 | -0.48 | 8.76 | -41.61 | -22.35 | 0.35
8306 | 00:02:18:25 | 138417 | 8305 | -0.39 | 8.76 | -44.41 | -23.94 | 0.35
8307 | 00:02:18:26 | 138433 | 8306 | -0.29 | 8.76 | -47.49 | -25.5 | 0.35
8308 | 00:02:18:27 | 138450 | 8307 | -0.29 | 8.76 | -50.35 | -27 | 0.35
8309 | 00:02:18:28 | 138467 | 8308 | -0.27 | 8.76 | -53.32 | -28.66 | 0.35
8310 | 00:02:18:29 | 138483 | 8309 | -0.22 | 8.76 | -56.24 | -30.26 | 0.35
8311 | 00:02:18:30 | 138500 | 8310 | -0.25 | 8.76 | -59.22 | -31.86 | 0.35
8312 | 00:02:18:31 | 138517 | 8311 | -0.15 | 8.76 | -62.04 | -33.48 | 0.35
8313 | 00:02:18:32 | 138533 | 8312 | -0.12 | 8.76 | -65.13 | -35.12 | 0.35
8314 | 00:02:18:33 | 138550 | 8313 | -0.08 | 8.76 | -67.99 | -36.79 | 0.35
8315 | 00:02:18:34 | 138567 | 8314 | 0.08 | 8.76 | -70.95 | -38.26 | 0.35
8316 | 00:02:18:35 | 138583 | 8315 | 0.12 | 8.76 | -73.91 | -39.85 | 0.35
8317 | 00:02:18:36 | 138600 | 8316 | 0.2 | 8.76 | -76.66 | -41.46 | 0.35
8318 | 00:02:18:37 | 138617 | 8317 | 0.31 | 8.76 | -79.71 | -43.02 | 0.35
8319 | 00:02:18:38 | 138633 | 8318 | 0.44 | 8.76 | -82.51 | -44.49 | 0.35
8320 | 00:02:18:39 | 138650 | 8319 | 0.63 | 8.76 | -85.45 | -46.13 | 0.35
8321 | 00:02:18:40 | 138667 | 8320 | 0.71 | 8.76 | -88.38 | -47.79 | 0.35
8322 | 00:02:18:41 | 138683 | 8321 | 0.76 | 8.76 | -91.18 | -49.28 | 0.35
8323 | 00:02:18:42 | 138700 | 8322 | 0.92 | 8.76 | -94.09 | -50.78 | 0.35
8324 | 00:02:18:43 | 138717 | 8323 | 0.97 | 8.76 | -96.82 | -52.29 | 0.35
8325 | 00:02:18:44 | 138733 | 8324 | 1.19 | 8.76 | -99.76 | -53.97 | 0.35
8326 | 00:02:18:45 | 138750 | 8325 | 1.17 | 8.76 | -102.5 | -55.54 | 0.35
8327 | 00:02:18:46 | 138767 | 8326 | 1.17 | 8.76 | -104.65 | -56.61 | 0.35
8328 | 00:02:18:47 | 138783 | 8327 | 1.1 | 8.76 | -104.84 | -56.67 | 0.35
8329 | 00:02:18:48 | 138800 | 8328 | 1.07 | 8.76 | -104.86 | -56.67 | 0.35
8330 | 00:02:18:49 | 138817 | 8329 | 0.58 | 8.77 | -104.86 | -56.67 | 0.35
8331 | 00:02:18:50 | 138833 | 8330 | 0.46 | 8.76 | -104.86 | -56.67 | 0.35
8332 | 00:02:18:51 | 138850 | 8331 | 0.37 | 8.76 | -104.86 | -56.67 | 0.35
8333 | 00:02:18:52 | 138867 | 8332 | 0.31 | 8.76 | -104.86 | -56.55 | 0.35
8334 | 00:02:18:53 | 138883 | 8333 | 0.08 | 8.76 | -104.86 | -55.82 | 0.35
8335 | 00:02:18:54 | 138900 | 8334 | -0.15 | 8.76 | -104.1 | -54.65 | 0.35
8336 | 00:02:18:55 | 138917 | 8335 | -0.25 | 8.76 | -102.27 | -53.48 | 0.35
8337 | 00:02:18:56 | 138933 | 8336 | -0.53 | 8.76 | -100.4 | -52.31 | 0.35
8338 | 00:02:18:57 | 138950 | 8337 | -0.66 | 8.76 | -98.33 | -51.17 | 0.35
8339 | 00:02:18:58 | 138967 | 8338 | -0.83 | 8.76 | -96.27 | -50.08 | 0.35
8340 | 00:02:18:59 | 138983 | 8339 | -0.97 | 8.76 | -94.49 | -49.13 | 0.35
8341 | 00:02:19:00 | 139000 | 8340 | -1.05 | 8.76 | -92.49 | -48.04 | 0.35
8342 | 00:02:19:01 | 139017 | 8341 | -1.14 | 8.76 | -89.79 | -46.55 | 0.35
8343 | 00:02:19:02 | 139033 | 8342 | -1.21 | 8.76 | -87.09 | -45 | 0.35
8344 | 00:02:19:03 | 139050 | 8343 | -1.31 | 8.76 | -84.21 | -43.47 | 0.35
8345 | 00:02:19:04 | 139067 | 8344 | -1.43 | 8.76 | -81.31 | -41.96 | 0.35
8346 | 00:02:19:05 | 139083 | 8345 | -1.53 | 8.76 | -78.19 | -40.26 | 0.35
8347 | 00:02:19:06 | 139100 | 8346 | -1.58 | 8.76 | -75.01 | -38.59 | 0.35
8348 | 00:02:19:07 | 139117 | 8347 | -1.68 | 8.76 | -71.99 | -36.99 | 0.35
8349 | 00:02:19:08 | 139133 | 8348 | -1.68 | 8.76 | -68.72 | -35.39 | 0.35
8350 | 00:02:19:09 | 139150 | 8349 | -1.75 | 8.76 | -65.71 | -33.65 | 0.35
8351 | 00:02:19:10 | 139167 | 8350 | -1.78 | 8.76 | -62.42 | -32 | 0.35
8352 | 00:02:19:11 | 139183 | 8351 | -1.73 | 8.76 | -59.3 | -30.44 | 0.35
8353 | 00:02:19:12 | 139200 | 8352 | -1.8 | 8.77 | -55.99 | -28.68 | 0.35
8354 | 00:02:19:13 | 139217 | 8353 | -1.95 | 8.76 | -52.85 | -27.06 | 0.35
8355 | 00:02:19:14 | 139233 | 8354 | -2 | 8.76 | -49.62 | -25.43 | 0.35
8356 | 00:02:19:15 | 139250 | 8355 | -2.02 | 8.76 | -46.15 | -23.75 | 0.35
8357 | 00:02:19:16 | 139267 | 8356 | -2.06 | 8.76 | -42.91 | -21.9 | 0.35
8358 | 00:02:19:17 | 139283 | 8357 | -2.04 | 8.76 | -39.41 | -20.2 | 0.35
8359 | 00:02:19:18 | 139300 | 8358 | -1.97 | 8.76 | -36.13 | -18.46 | 0.35
8360 | 00:02:19:19 | 139317 | 8359 | -2.07 | 8.76 | -32.75 | -16.72 | 0.35
8361 | 00:02:19:20 | 139333 | 8360 | -2.14 | 8.76 | -29.56 | -15 | 0.35
8362 | 00:02:19:21 | 139350 | 8361 | -2.19 | 8.76 | -26.23 | -13.28 | 0.35
8363 | 00:02:19:22 | 139367 | 8362 | -2.11 | 8.76 | -22.77 | -11.56 | 0.35
8364 | 00:02:19:23 | 139383 | 8363 | -2.24 | 8.76 | -19.59 | -9.86 | 0.35
8365 | 00:02:19:24 | 139400 | 8364 | -2.31 | 8.76 | -16.3 | -8.08 | 0.35
8366 | 00:02:19:25 | 139417 | 8365 | -2.39 | 8.76 | -13.1 | -6.55 | 0.35
8367 | 00:02:19:26 | 139433 | 8366 | -2.41 | 8.76 | -9.7 | -4.77 | 0.35
8368 | 00:02:19:27 | 139450 | 8367 | -2.43 | 8.76 | -6.54 | -3.05 | 0.35
8369 | 00:02:19:28 | 139467 | 8368 | -2.5 | 8.76 | -3.29 | -1.44 | 0.35
8370 | 00:02:19:29 | 139483 | 8369 | -2.48 | 8.76 | 0.23 | 0.28 | 0.35
8371 | 00:02:19:30 | 139500 | 8370 | -2.51 | 8.76 | 3.52 | 2.12 | 0.35
8372 | 00:02:19:31 | 139517 | 8371 | -2.56 | 8.76 | 6.84 | 3.74 | 0.35
8373 | 00:02:19:32 | 139533 | 8372 | -2.65 | 8.76 | 10.04 | 5.38 | 0.35
8374 | 00:02:19:33 | 139550 | 8373 | -2.68 | 8.76 | 13.42 | 7.2 | 0.35
8375 | 00:02:19:34 | 139567 | 8374 | -2.51 | 8.76 | 16.84 | 8.87 | 0.35
8376 | 00:02:19:35 | 139583 | 8375 | -2.48 | 8.76 | 20.36 | 10.6 | 0.35
8377 | 00:02:19:36 | 139600 | 8376 | -2.41 | 8.76 | 23.85 | 12.39 | 0.35
8378 | 00:02:19:37 | 139617 | 8377 | -2.56 | 8.76 | 26.94 | 13.97 | 0.35
8379 | 00:02:19:38 | 139633 | 8378 | -2.7 | 8.76 | 30.23 | 15.55 | 0.35
8380 | 00:02:19:39 | 139650 | 8379 | -2.73 | 8.76 | 34.01 | 17.55 | 0.35
8381 | 00:02:19:40 | 139667 | 8380 | -2.72 | 8.76 | 37.75 | 19.46 | 0.35
8382 | 00:02:19:41 | 139683 | 8381 | -2.65 | 8.77 | 41.38 | 21.25 | 0.35
8383 | 00:02:19:42 | 139700 | 8382 | -2.62 | 8.76 | 45.26 | 23.25 | 0.35
8384 | 00:02:19:43 | 139717 | 8383 | -2.65 | 8.76 | 48.95 | 25.14 | 0.35
8385 | 00:02:19:44 | 139733 | 8384 | -2.72 | 8.76 | 52.64 | 26.92 | 0.35
8386 | 00:02:19:45 | 139750 | 8385 | -2.63 | 8.76 | 56.34 | 28.79 | 0.35
8387 | 00:02:19:46 | 139767 | 8386 | -2.77 | 8.76 | 60.01 | 30.69 | 0.35
8388 | 00:02:19:47 | 139783 | 8387 | -2.94 | 8.76 | 63.65 | 32.49 | 0.35
8389 | 00:02:19:48 | 139800 | 8388 | -2.9 | 8.76 | 67.46 | 34.24 | 0.35
8390 | 00:02:19:49 | 139817 | 8389 | -2.96 | 8.76 | 71.02 | 36.23 | 0.35
8391 | 00:02:19:50 | 139833 | 8390 | -3.02 | 8.76 | 74.76 | 38.02 | 0.35
8392 | 00:02:19:51 | 139850 | 8391 | -3.12 | 8.76 | 78.37 | 39.84 | 0.35
8393 | 00:02:19:52 | 139867 | 8392 | -3.04 | 8.76 | 82.06 | 41.71 | 0.35
8394 | 00:02:19:53 | 139883 | 8393 | -3.14 | 8.76 | 85.69 | 43.63 | 0.35
8395 | 00:02:19:54 | 139900 | 8394 | -3.36 | 8.76 | 89.28 | 45.39 | 0.35
8396 | 00:02:19:55 | 139917 | 8395 | -3.38 | 8.76 | 93.09 | 47.23 | 0.35
8397 | 00:02:19:56 | 139933 | 8396 | -3.36 | 8.76 | 96.51 | 49.11 | 0.35
8398 | 00:02:19:57 | 139950 | 8397 | -3.35 | 8.76 | 100.14 | 50.82 | 0.35
8399 | 00:02:19:58 | 139967 | 8398 | -3.29 | 8.76 | 103.44 | 52.66 | 0.35
8400 | 00:02:19:59 | 139983 | 8399 | -3.5 | 8.76 | 106.43 | 54.19 | 0.35
8401 | 00:02:20:00 | 140000 | 8400 | -3.4 | 8.76 | 106.44 | 54.19 | 0.35
8402 | 00:02:20:01 | 140017 | 8401 | -3.45 | 8.76 | 106.8 | 54.37 | 0.35
8403 | 00:02:20:02 | 140033 | 8402 | -2.65 | 8.76 | 105.37 | 53.77 | 0.35
8404 | 00:02:20:03 | 140050 | 8403 | -2.56 | 8.76 | 104.92 | 53.52 | 0.35
8405 | 00:02:20:04 | 140067 | 8404 | -2.53 | 8.76 | 104.66 | 53.39 | 0.35
8406 | 00:02:20:05 | 140083 | 8405 | -2.5 | 8.76 | 104.36 | 53.21 | 0.35
8407 | 00:02:20:06 | 140100 | 8406 | -2.43 | 8.76 | 104.1 | 53.07 | 0.35
8408 | 00:02:20:07 | 140117 | 8407 | -2.31 | 8.76 | 103.46 | 52.69 | 0.34
8409 | 00:02:20:08 | 140133 | 8408 | -2.19 | 8.76 | 102.52 | 52.17 | 0.35
8410 | 00:02:20:09 | 140150 | 8409 | -2.14 | 8.76 | 101.49 | 51.55 | 0.35
8411 | 00:02:20:10 | 140167 | 8410 | -2.14 | 8.76 | 100.43 | 50.92 | 0.35
8412 | 00:02:20:11 | 140183 | 8411 | -2.16 | 8.76 | 98.64 | 50.03 | 0.35
8413 | 00:02:20:12 | 140200 | 8412 | -2.09 | 8.76 | 96.34 | 48.87 | 0.35
8414 | 00:02:20:13 | 140217 | 8413 | -2.02 | 8.76 | 93.95 | 47.62 | 0.34
8415 | 00:02:20:14 | 140233 | 8414 | -2.04 | 8.76 | 91.34 | 46.17 | 0.35
8416 | 00:02:20:15 | 140250 | 8415 | -1.97 | 8.76 | 88.73 | 44.94 | 0.35
8417 | 00:02:20:16 | 140267 | 8416 | -1.85 | 8.76 | 86.19 | 43.67 | 0.35
8418 | 00:02:20:17 | 140283 | 8417 | -1.75 | 8.77 | 83.4 | 42.21 | 0.35
8419 | 00:02:20:18 | 140300 | 8418 | -1.82 | 8.76 | 80.8 | 40.85 | 0.35
8420 | 00:02:20:19 | 140317 | 8419 | -1.8 | 8.76 | 78.28 | 39.52 | 0.35
8421 | 00:02:20:20 | 140333 | 8420 | -1.72 | 8.76 | 75.58 | 38.29 | 0.35
8422 | 00:02:20:21 | 140350 | 8421 | -1.72 | 8.76 | 73.14 | 37 | 0.35
8423 | 00:02:20:22 | 140367 | 8422 | -1.68 | 8.76 | 70.46 | 35.62 | 0.35
8424 | 00:02:20:23 | 140383 | 8423 | -1.66 | 8.76 | 67.96 | 34.21 | 0.35
8425 | 00:02:20:24 | 140400 | 8424 | -1.72 | 8.76 | 65.35 | 32.92 | 0.35
8426 | 00:02:20:25 | 140417 | 8425 | -1.61 | 8.76 | 62.73 | 31.71 | 0.35
8427 | 00:02:20:26 | 140433 | 8426 | -1.53 | 8.76 | 60.6 | 30.5 | 0.35
8428 | 00:02:20:27 | 140450 | 8427 | -1.56 | 8.76 | 58.09 | 29.17 | 0.35
8429 | 00:02:20:28 | 140467 | 8428 | -1.55 | 8.76 | 55.67 | 27.82 | 0.35
8430 | 00:02:20:29 | 140483 | 8429 | -1.61 | 8.76 | 53.26 | 26.51 | 0.34
8431 | 00:02:20:30 | 140500 | 8430 | -1.63 | 8.76 | 51.17 | 25.23 | 0.35
8432 | 00:02:20:31 | 140517 | 8431 | -1.61 | 8.76 | 48.69 | 23.94 | 0.35
8433 | 00:02:20:32 | 140533 | 8432 | -1.65 | 8.76 | 46.18 | 22.53 | 0.35
8434 | 00:02:20:33 | 140550 | 8433 | -1.66 | 8.76 | 43.69 | 21.18 | 0.35
8435 | 00:02:20:34 | 140567 | 8434 | -1.6 | 8.76 | 41.19 | 19.9 | 0.35
8436 | 00:02:20:35 | 140583 | 8435 | -1.56 | 8.76 | 38.84 | 18.62 | 0.35
8437 | 00:02:20:36 | 140600 | 8436 | -1.51 | 8.76 | 36.25 | 17.31 | 0.35
8438 | 00:02:20:37 | 140617 | 8437 | -1.53 | 8.76 | 33.74 | 15.94 | 0.35
8439 | 00:02:20:38 | 140633 | 8438 | -1.44 | 8.76 | 31.38 | 14.72 | 0.35
8440 | 00:02:20:39 | 140650 | 8439 | -1.32 | 8.76 | 28.98 | 13.56 | 0.35
8441 | 00:02:20:40 | 140667 | 8440 | -1.38 | 8.76 | 26.58 | 12.26 | 0.35
8442 | 00:02:20:41 | 140683 | 8441 | -1.48 | 8.76 | 23.88 | 10.86 | 0.35
8443 | 00:02:20:42 | 140700 | 8442 | -1.51 | 8.76 | 21.39 | 9.49 | 0.34
8444 | 00:02:20:43 | 140717 | 8443 | -1.53 | 8.76 | 18.9 | 8.28 | 0.35
8445 | 00:02:20:44 | 140733 | 8444 | -1.51 | 8.76 | 16.25 | 6.96 | 0.35
8446 | 00:02:20:45 | 140750 | 8445 | -1.46 | 8.76 | 13.91 | 5.58 | 0.35
8447 | 00:02:20:46 | 140767 | 8446 | -1.38 | 8.76 | 11.35 | 4.26 | 0.35
8448 | 00:02:20:47 | 140783 | 8447 | -1.31 | 8.76 | 9.06 | 3.01 | 0.34
8449 | 00:02:20:48 | 140800 | 8448 | -1.29 | 8.76 | 6.48 | 1.73 | 0.35
8450 | 00:02:20:49 | 140817 | 8449 | -1.27 | 8.76 | 3.92 | 0.31 | 0.35
8451 | 00:02:20:50 | 140833 | 8450 | -1.21 | 8.76 | 1.86 | -0.83 | 0.35
8452 | 00:02:20:51 | 140850 | 8451 | -1.12 | 8.76 | -0.42 | -1.95 | 0.35
8453 | 00:02:20:52 | 140867 | 8452 | -0.9 | 8.76 | -2.63 | -3.09 | 0.35
8454 | 00:02:20:53 | 140883 | 8453 | -0.73 | 8.76 | -4.98 | -4.46 | 0.35
8455 | 00:02:20:54 | 140900 | 8454 | -0.7 | 8.76 | -7.49 | -5.86 | 0.35
8456 | 00:02:20:55 | 140917 | 8455 | -0.78 | 8.76 | -9.99 | -7.13 | 0.35
8457 | 00:02:20:56 | 140933 | 8456 | -0.9 | 8.76 | -12.48 | -8.52 | 0.35
8458 | 00:02:20:57 | 140950 | 8457 | -0.93 | 8.76 | -15.28 | -9.91 | 0.35
8459 | 00:02:20:58 | 140967 | 8458 | -0.9 | 8.76 | -17.7 | -11.31 | 0.35
8460 | 00:02:20:59 | 140983 | 8459 | -0.93 | 8.77 | -20.33 | -12.63 | 0.35
8461 | 00:02:21:00 | 141000 | 8460 | -0.95 | 8.76 | -22.94 | -13.95 | 0.35
8462 | 00:02:21:01 | 141017 | 8461 | -0.85 | 8.76 | -25.21 | -15.24 | 0.35
8463 | 00:02:21:02 | 141033 | 8462 | -0.82 | 8.76 | -27.84 | -16.7 | 0.34
8464 | 00:02:21:03 | 141050 | 8463 | -0.87 | 8.76 | -30.5 | -18.14 | 0.35
8465 | 00:02:21:04 | 141067 | 8464 | -0.87 | 8.76 | -32.9 | -19.4 | 0.35
8466 | 00:02:21:05 | 141083 | 8465 | -0.76 | 8.76 | -35.68 | -20.75 | 0.35
8467 | 00:02:21:06 | 141100 | 8466 | -0.75 | 8.76 | -38.18 | -22.14 | 0.35
8468 | 00:02:21:07 | 141117 | 8467 | -0.76 | 8.76 | -40.73 | -23.57 | 0.35
8469 | 00:02:21:08 | 141133 | 8468 | -0.68 | 8.76 | -43.18 | -24.92 | 0.35
8470 | 00:02:21:09 | 141150 | 8469 | -0.61 | 8.76 | -45.65 | -26.22 | 0.35
8471 | 00:02:21:10 | 141167 | 8470 | -0.54 | 8.76 | -48.22 | -27.57 | 0.35
8472 | 00:02:21:11 | 141183 | 8471 | -0.56 | 8.76 | -50.77 | -29.01 | 0.35
8473 | 00:02:21:12 | 141200 | 8472 | -0.63 | 8.76 | -53.41 | -30.5 | 0.35
8474 | 00:02:21:13 | 141217 | 8473 | -0.68 | 8.76 | -55.98 | -31.83 | 0.35
8475 | 00:02:21:14 | 141233 | 8474 | -0.68 | 8.76 | -58.64 | -33.21 | 0.35
8476 | 00:02:21:15 | 141250 | 8475 | -0.56 | 8.76 | -61.01 | -34.59 | 0.35
8477 | 00:02:21:16 | 141267 | 8476 | -0.51 | 8.76 | -63.69 | -36.06 | 0.35
8478 | 00:02:21:17 | 141283 | 8477 | -0.39 | 8.76 | -66.17 | -37.41 | 0.35
8479 | 00:02:21:18 | 141300 | 8478 | -0.34 | 8.76 | -68.69 | -38.8 | 0.35
8480 | 00:02:21:19 | 141317 | 8479 | -0.24 | 8.76 | -71.43 | -40.24 | 0.35
8481 | 00:02:21:20 | 141333 | 8480 | -0.22 | 8.76 | -73.95 | -41.69 | 0.35
8482 | 00:02:21:21 | 141350 | 8481 | -0.08 | 8.77 | -76.46 | -43.08 | 0.35
8483 | 00:02:21:22 | 141367 | 8482 | -0.02 | 8.77 | -79.07 | -44.43 | 0.35
8484 | 00:02:21:23 | 141383 | 8483 | 0.05 | 8.76 | -81.67 | -45.88 | 0.35
8485 | 00:02:21:24 | 141400 | 8484 | 0.1 | 8.76 | -84.27 | -47.35 | 0.35
8486 | 00:02:21:25 | 141417 | 8485 | 0.25 | 8.76 | -86.84 | -48.66 | 0.35
8487 | 00:02:21:26 | 141433 | 8486 | 0.49 | 8.76 | -89.39 | -49.98 | 0.35
8488 | 00:02:21:27 | 141450 | 8487 | 0.58 | 8.76 | -91.97 | -51.25 | 0.35
8489 | 00:02:21:28 | 141467 | 8488 | 0.54 | 8.76 | -94.57 | -52.68 | 0.34
8490 | 00:02:21:29 | 141483 | 8489 | 0.53 | 8.76 | -97.08 | -54.15 | 0.35
8491 | 00:02:21:30 | 141500 | 8490 | 0.48 | 8.76 | -99.79 | -55.6 | 0.35
8492 | 00:02:21:31 | 141517 | 8491 | 0.51 | 8.76 | -102.42 | -56.89 | 0.35
8493 | 00:02:21:32 | 141533 | 8492 | 0.59 | 8.76 | -104.96 | -58.24 | 0.35
8494 | 00:02:21:33 | 141550 | 8493 | 0.7 | 8.76 | -107.6 | -59.68 | 0.35
8495 | 00:02:21:34 | 141567 | 8494 | 0.8 | 8.77 | -110.04 | -61.08 | 0.35
8496 | 00:02:21:35 | 141583 | 8495 | 0.82 | 8.77 | -112.8 | -62.49 | 0.34
8497 | 00:02:21:36 | 141600 | 8496 | 0.78 | 8.78 | -115.29 | -63.83 | 0.35
8498 | 00:02:21:37 | 141617 | 8497 | 0.83 | 8.78 | -117.91 | -65.19 | 0.35
8499 | 00:02:21:38 | 141633 | 8498 | 0.93 | 8.79 | -120.57 | -66.53 | 0.35
8500 | 00:02:21:39 | 141650 | 8499 | 1 | 8.79 | -123.04 | -67.95 | 0.35
8501 | 00:02:21:40 | 141667 | 8500 | 1.12 | 8.8 | -125.72 | -69.32 | 0.35
8502 | 00:02:21:41 | 141683 | 8501 | 1.14 | 8.8 | -128.21 | -70.67 | 0.35
8503 | 00:02:21:42 | 141700 | 8502 | 1.12 | 8.81 | -130.85 | -72.09 | 0.35
8504 | 00:02:21:43 | 141717 | 8503 | 1.1 | 8.82 | -133.41 | -73.5 | 0.35
8505 | 00:02:21:44 | 141733 | 8504 | 1.1 | 8.82 | -135.99 | -74.95 | 0.35
8506 | 00:02:21:45 | 141750 | 8505 | 1.15 | 8.83 | -138.65 | -76.29 | 0.35
8507 | 00:02:21:46 | 141767 | 8506 | 1.26 | 8.84 | -141.15 | -77.65 | 0.35
8508 | 00:02:21:47 | 141783 | 8507 | 1.26 | 8.84 | -143.64 | -79 | 0.35
8509 | 00:02:21:48 | 141800 | 8508 | 1.22 | 8.85 | -146.24 | -80.58 | 0.35
8510 | 00:02:21:49 | 141817 | 8509 | 1.27 | 8.87 | -148.75 | -81.91 | 0.35
8511 | 00:02:21:50 | 141833 | 8510 | 1.29 | 8.88 | -151.3 | -83.26 | 0.35
8512 | 00:02:21:51 | 141850 | 8511 | 1.38 | 8.9 | -153.93 | -84.61 | 0.35
8513 | 00:02:21:52 | 141867 | 8512 | 1.41 | 8.91 | -156.61 | -86 | 0.35
8514 | 00:02:21:53 | 141883 | 8513 | 1.41 | 8.93 | -159.11 | -87.52 | 0.35
8515 | 00:02:21:54 | 141900 | 8514 | 1.39 | 8.96 | -161.7 | -88.89 | 0.35
8516 | 00:02:21:55 | 141917 | 8515 | 1.36 | 8.98 | -164.23 | -90.18 | 0.35
8517 | 00:02:21:56 | 141933 | 8516 | 1.46 | 8.99 | -166.83 | -91.52 | 0.35
8518 | 00:02:21:57 | 141950 | 8517 | 1.53 | 8.99 | -169.3 | -92.93 | 0.35
8519 | 00:02:21:58 | 141967 | 8518 | 1.51 | 8.99 | -171.96 | -94.31 | 0.35
8520 | 00:02:21:59 | 141983 | 8519 | 1.38 | 9.02 | -174.53 | -95.58 | 0.35
8521 | 00:02:22:00 | 142000 | 8520 | 1.43 | 9.09 | -177.11 | -96.96 | 0.35
8522 | 00:02:22:01 | 142017 | 8521 | 1.27 | 9.37 | -179.69 | -98.34 | 0.35
8523 | 00:02:22:02 | 142033 | 8522 | 1.21 | 9.78 | -182.25 | -99.67 | 0.35
8524 | 00:02:22:03 | 142050 | 8523 | 1.15 | 10.24 | -184.87 | -100.81 | 0.35
8525 | 00:02:22:04 | 142067 | 8524 | 1.02 | 10.28 | -187.55 | -102.07 | 0.35
8526 | 00:02:22:05 | 142083 | 8525 | 0.83 | 10.82 | -190.19 | -103.39 | 0.35
8527 | 00:02:22:06 | 142100 | 8526 | 0.83 | 11.21 | -192.73 | -104.61 | 0.35
8528 | 00:02:22:07 | 142117 | 8527 | 0.87 | 11.49 | -195.23 | -105.89 | 0.35
8529 | 00:02:22:08 | 142133 | 8528 | 0.78 | 11.64 | -196.42 | -106.43 | 0.35
8530 | 00:02:22:09 | 142150 | 8529 | 0.71 | 11.65 | -196.45 | -106.43 | 0.35
8531 | 00:02:22:10 | 142167 | 8530 | 0.68 | 11.66 | -196.48 | -106.43 | 0.35
8532 | 00:02:22:11 | 142183 | 8531 | 0.66 | 11.67 | -196.5 | -106.43 | 0.35
8533 | 00:02:22:12 | 142200 | 8532 | 0.66 | 11.67 | -196.52 | -106.43 | 0.35
8534 | 00:02:22:13 | 142217 | 8533 | 0.66 | 11.68 | -196.54 | -106.43 | 0.35
8535 | 00:02:22:14 | 142233 | 8534 | 0.65 | 11.68 | -196.57 | -106.43 | 0.35
8536 | 00:02:22:15 | 142250 | 8535 | 0.61 | 11.68 | -196.58 | -106.43 | 0.35
8537 | 00:02:22:16 | 142267 | 8536 | 0.59 | 11.69 | -196.6 | -106.43 | 0.35
8538 | 00:02:22:17 | 142283 | 8537 | 0.58 | 11.69 | -196.62 | -106.43 | 0.35
8539 | 00:02:22:18 | 142300 | 8538 | 0.59 | 11.7 | -196.62 | -106.43 | 0.35
8540 | 00:02:22:19 | 142317 | 8539 | 0.59 | 11.7 | -196.62 | -106.43 | 0.35
8541 | 00:02:22:20 | 142333 | 8540 | 0.59 | 11.7 | -196.63 | -106.43 | 0.35
8542 | 00:02:22:21 | 142350 | 8541 | 0.54 | 11.71 | -196.63 | -106.43 | 0.35
8543 | 00:02:22:22 | 142367 | 8542 | 0.54 | 11.71 | -196.63 | -106.43 | 0.35
8544 | 00:02:22:23 | 142383 | 8543 | 0.53 | 11.71 | -196.63 | -106.43 | 0.35
8545 | 00:02:22:24 | 142400 | 8544 | 0.53 | 11.71 | -196.63 | -106.43 | 0.35
8546 | 00:02:22:25 | 142417 | 8545 | 0.54 | 11.71 | -196.63 | -106.43 | 0.35
8547 | 00:02:22:26 | 142433 | 8546 | 0.54 | 11.71 | -196.63 | -106.43 | 0.35
8548 | 00:02:22:27 | 142450 | 8547 | 0.51 | 11.71 | -196.63 | -106.43 | 0.35
8549 | 00:02:22:28 | 142467 | 8548 | 0.53 | 11.71 | -196.63 | -106.44 | 0.35
8550 | 00:02:22:29 | 142483 | 8549 | 0.53 | 11.71 | -196.63 | -106.43 | 0.35
8551 | 00:02:22:30 | 142500 | 8550 | 0.53 | 11.71 | -196.63 | -106.43 | 0.35
8552 | 00:02:22:31 | 142517 | 8551 | 0.51 | 11.71 | -196.63 | -106.43 | 0.35
8553 | 00:02:22:32 | 142533 | 8552 | 0.51 | 11.72 | -196.63 | -106.43 | 0.35
8554 | 00:02:22:33 | 142550 | 8553 | 0.51 | 11.72 | -196.63 | -106.43 | 0.35
8555 | 00:02:22:34 | 142567 | 8554 | 0.53 | 11.72 | -196.63 | -106.43 | 0.35
8556 | 00:02:22:35 | 142583 | 8555 | 0.51 | 11.72 | -196.63 | -106.43 | 0.35
8557 | 00:02:22:36 | 142600 | 8556 | 0.49 | 11.72 | -196.63 | -106.43 | 0.35
8558 | 00:02:22:37 | 142617 | 8557 | 0.49 | 11.73 | -196.63 | -106.43 | 0.35
8559 | 00:02:22:38 | 142633 | 8558 | 0.49 | 11.72 | -196.63 | -106.43 | 0.35
8560 | 00:02:22:39 | 142650 | 8559 | 0.51 | 11.72 | -196.63 | -106.43 | 0.35
8561 | 00:02:22:40 | 142667 | 8560 | 0.51 | 11.72 | -196.63 | -106.43 | 0.35
8562 | 00:02:22:41 | 142683 | 8561 | 0.49 | 11.72 | -196.63 | -106.43 | 0.35
8563 | 00:02:22:42 | 142700 | 8562 | 0.48 | 11.72 | -196.63 | -106.43 | 0.35
8564 | 00:02:22:43 | 142717 | 8563 | 0.48 | 11.73 | -196.63 | -106.43 | 0.35
8565 | 00:02:22:44 | 142733 | 8564 | 0.49 | 11.72 | -196.63 | -106.43 | 0.35
8566 | 00:02:22:45 | 142750 | 8565 | 0.49 | 11.73 | -196.63 | -106.43 | 0.35
8567 | 00:02:22:46 | 142767 | 8566 | 0.46 | 11.73 | -196.63 | -106.43 | 0.35
8568 | 00:02:22:47 | 142783 | 8567 | 0.48 | 11.73 | -196.63 | -106.43 | 0.35
8569 | 00:02:22:48 | 142800 | 8568 | 0.49 | 11.73 | -196.63 | -106.43 | 0.35
8570 | 00:02:22:49 | 142817 | 8569 | 0.51 | 11.73 | -196.63 | -106.43 | 0.35
8571 | 00:02:22:50 | 142833 | 8570 | 0.48 | 11.73 | -196.63 | -106.43 | 0.35
8572 | 00:02:22:51 | 142850 | 8571 | 0.46 | 11.73 | -196.63 | -106.43 | 0.35
8573 | 00:02:22:52 | 142867 | 8572 | 0.44 | 11.73 | -196.63 | -106.43 | 0.35
8574 | 00:02:22:53 | 142883 | 8573 | 0.49 | 11.73 | -196.63 | -106.43 | 0.35
8575 | 00:02:22:54 | 142900 | 8574 | 0.49 | 11.73 | -196.63 | -106.43 | 0.35
8576 | 00:02:22:55 | 142917 | 8575 | 0.48 | 11.73 | -196.63 | -106.43 | 0.35
8577 | 00:02:22:56 | 142933 | 8576 | 0.46 | 11.73 | -196.63 | -106.43 | 0.35
8578 | 00:02:22:57 | 142950 | 8577 | 0.46 | 11.73 | -196.63 | -106.43 | 0.35
8579 | 00:02:22:58 | 142967 | 8578 | 0.48 | 11.73 | -196.63 | -106.43 | 0.35
8580 | 00:02:22:59 | 142983 | 8579 | 0.46 | 11.73 | -196.63 | -106.43 | 0.35
8581 | 00:02:23:00 | 143000 | 8580 | 0.46 | 11.73 | -196.63 | -106.43 | 0.35
8582 | 00:02:23:01 | 143017 | 8581 | 0.44 | 11.73 | -196.64 | -106.43 | 0.35
8583 | 00:02:23:02 | 143033 | 8582 | 0.46 | 11.73 | -196.63 | -106.43 | 0.35
8584 | 00:02:23:03 | 143050 | 8583 | 0.48 | 11.73 | -196.63 | -106.43 | 0.35
8585 | 00:02:23:04 | 143067 | 8584 | 0.46 | 11.73 | -196.63 | -106.43 | 0.35
8586 | 00:02:23:05 | 143083 | 8585 | 0.44 | 11.73 | -196.63 | -106.43 | 0.35
8587 | 00:02:23:06 | 143100 | 8586 | 0.44 | 11.73 | -196.63 | -106.43 | 0.35
8588 | 00:02:23:07 | 143117 | 8587 | 0.44 | 11.73 | -196.64 | -106.43 | 0.34
8589 | 00:02:23:08 | 143133 | 8588 | 0.48 | 11.73 | -196.63 | -106.43 | 0.35
8590 | 00:02:23:09 | 143150 | 8589 | 0.46 | 11.73 | -196.63 | -106.43 | 0.35
8591 | 00:02:23:10 | 143167 | 8590 | 0.44 | 11.73 | -196.64 | -106.43 | 0.35
8592 | 00:02:23:11 | 143183 | 8591 | 0.44 | 11.73 | -196.63 | -106.43 | 0.35
8593 | 00:02:23:12 | 143200 | 8592 | 0.46 | 11.73 | -196.63 | -106.43 | 0.35
8594 | 00:02:23:13 | 143217 | 8593 | 0.46 | 11.73 | -196.63 | -106.43 | 0.35
8595 | 00:02:23:14 | 143233 | 8594 | 0.46 | 11.73 | -196.63 | -106.43 | 0.35
8596 | 00:02:23:15 | 143250 | 8595 | 0.42 | 11.73 | -196.63 | -106.43 | 0.35
8597 | 00:02:23:16 | 143267 | 8596 | 0.42 | 11.73 | -196.63 | -106.44 | 0.35
8598 | 00:02:23:17 | 143283 | 8597 | 0.46 | 11.73 | -196.63 | -106.43 | 0.35
8599 | 00:02:23:18 | 143300 | 8598 | 0.44 | 11.73 | -196.63 | -106.43 | 0.35
8600 | 00:02:23:19 | 143317 | 8599 | 0.42 | 11.73 | -196.63 | -106.43 | 0.35
8601 | 00:02:23:20 | 143333 | 8600 | 0.39 | 11.73 | -196.63 | -106.43 | 0.35
8602 | 00:02:23:21 | 143350 | 8601 | 0.44 | 11.73 | -196.63 | -106.43 | 0.35
8603 | 00:02:23:22 | 143367 | 8602 | 0.46 | 11.73 | -196.63 | -106.43 | 0.35
8604 | 00:02:23:23 | 143383 | 8603 | 0.48 | 11.74 | -196.64 | -106.43 | 0.35
8605 | 00:02:23:24 | 143400 | 8604 | 0.44 | 11.73 | -196.63 | -106.43 | 0.35
8606 | 00:02:23:25 | 143417 | 8605 | 0.41 | 11.74 | -196.63 | -106.43 | 0.35
8607 | 00:02:23:26 | 143433 | 8606 | 0.41 | 11.74 | -196.63 | -106.43 | 0.35
8608 | 00:02:23:27 | 143450 | 8607 | 0.42 | 11.74 | -196.63 | -106.43 | 0.35
8609 | 00:02:23:28 | 143467 | 8608 | 0.44 | 11.74 | -196.63 | -106.44 | 0.35
8610 | 00:02:23:29 | 143483 | 8609 | 0.44 | 11.74 | -196.63 | -106.43 | 0.35
8611 | 00:02:23:30 | 143500 | 8610 | 0.44 | 11.74 | -196.63 | -106.43 | 0.35
8612 | 00:02:23:31 | 143517 | 8611 | 0.42 | 11.74 | -196.63 | -106.43 | 0.35
8613 | 00:02:23:32 | 143533 | 8612 | 0.42 | 11.74 | -196.63 | -106.43 | 0.35
8614 | 00:02:23:33 | 143550 | 8613 | 0.44 | 11.74 | -196.63 | -106.43 | 0.35
8615 | 00:02:23:34 | 143567 | 8614 | 0.44 | 11.74 | -196.63 | -106.43 | 0.35
8616 | 00:02:23:35 | 143583 | 8615 | 0.42 | 11.74 | -196.64 | -106.43 | 0.35
8617 | 00:02:23:36 | 143600 | 8616 | 0.41 | 11.74 | -196.63 | -106.43 | 0.35
8618 | 00:02:23:37 | 143617 | 8617 | 0.41 | 11.74 | -196.64 | -106.43 | 0.35
8619 | 00:02:23:38 | 143633 | 8618 | 0.42 | 11.74 | -196.63 | -106.43 | 0.35
8620 | 00:02:23:39 | 143650 | 8619 | 0.42 | 11.74 | -196.63 | -106.43 | 0.35
8621 | 00:02:23:40 | 143667 | 8620 | 0.42 | 11.74 | -196.63 | -106.43 | 0.35
8622 | 00:02:23:41 | 143683 | 8621 | 0.41 | 11.74 | -196.63 | -106.43 | 0.35
8623 | 00:02:23:42 | 143700 | 8622 | 0.41 | 11.74 | -196.63 | -106.43 | 0.35
8624 | 00:02:23:43 | 143717 | 8623 | 0.41 | 11.74 | -196.63 | -106.43 | 0.35
8625 | 00:02:23:44 | 143733 | 8624 | 0.42 | 11.74 | -196.63 | -106.43 | 0.35
8626 | 00:02:23:45 | 143750 | 8625 | 0.42 | 11.74 | -196.63 | -106.43 | 0.35
8627 | 00:02:23:46 | 143767 | 8626 | 0.42 | 11.74 | -196.63 | -106.43 | 0.35
8628 | 00:02:23:47 | 143783 | 8627 | 0.41 | 11.74 | -196.63 | -106.43 | 0.35
8629 | 00:02:23:48 | 143800 | 8628 | 0.39 | 11.74 | -196.63 | -106.43 | 0.35
8630 | 00:02:23:49 | 143817 | 8629 | 0.41 | 11.74 | -196.64 | -106.43 | 0.35
8631 | 00:02:23:50 | 143833 | 8630 | 0.42 | 11.74 | -196.63 | -106.43 | 0.35
8632 | 00:02:23:51 | 143850 | 8631 | 0.41 | 11.74 | -196.63 | -106.43 | 0.35
8633 | 00:02:23:52 | 143867 | 8632 | 0.39 | 11.74 | -196.63 | -106.43 | 0.35
8634 | 00:02:23:53 | 143883 | 8633 | 0.37 | 11.74 | -196.64 | -106.43 | 0.35
8635 | 00:02:23:54 | 143900 | 8634 | 0.39 | 11.74 | -196.64 | -106.43 | 0.35
8636 | 00:02:23:55 | 143917 | 8635 | 0.42 | 11.74 | -196.63 | -106.43 | 0.35
8637 | 00:02:23:56 | 143933 | 8636 | 0.44 | 11.74 | -196.63 | -106.43 | 0.35
8638 | 00:02:23:57 | 143950 | 8637 | 0.42 | 11.74 | -196.63 | -106.43 | 0.35
8639 | 00:02:23:58 | 143967 | 8638 | 0.39 | 11.74 | -196.64 | -106.43 | 0.35
8640 | 00:02:23:59 | 143983 | 8639 | 0.37 | 11.74 | -196.63 | -106.43 | 0.35
8641 | 00:02:24:00 | 144000 | 8640 | 0.39 | 11.74 | -196.63 | -106.43 | 0.35
8642 | 00:02:24:01 | 144017 | 8641 | 0.42 | 11.74 | -196.63 | -106.43 | 0.35
8643 | 00:02:24:02 | 144033 | 8642 | 0.41 | 11.74 | -196.64 | -106.43 | 0.35
8644 | 00:02:24:03 | 144050 | 8643 | 0.41 | 11.74 | -196.63 | -106.43 | 0.35
8645 | 00:02:24:04 | 144067 | 8644 | 0.39 | 11.74 | -196.63 | -106.43 | 0.35
8646 | 00:02:24:05 | 144083 | 8645 | 0.39 | 11.74 | -196.63 | -106.43 | 0.35
8647 | 00:02:24:06 | 144100 | 8646 | 0.41 | 11.74 | -196.63 | -106.43 | 0.35
8648 | 00:02:24:07 | 144117 | 8647 | 0.41 | 11.74 | -196.63 | -106.43 | 0.35
8649 | 00:02:24:08 | 144133 | 8648 | 0.39 | 11.74 | -196.63 | -106.43 | 0.35
8650 | 00:02:24:09 | 144150 | 8649 | 0.37 | 11.74 | -196.63 | -106.43 | 0.35
8651 | 00:02:24:10 | 144167 | 8650 | 0.39 | 11.74 | -196.63 | -106.43 | 0.35
8652 | 00:02:24:11 | 144183 | 8651 | 0.41 | 11.74 | -196.63 | -106.43 | 0.35
8653 | 00:02:24:12 | 144200 | 8652 | 0.41 | 11.74 | -196.63 | -106.43 | 0.35
8654 | 00:02:24:13 | 144217 | 8653 | 0.41 | 11.75 | -196.63 | -106.43 | 0.35
8655 | 00:02:24:14 | 144233 | 8654 | 0.37 | 11.74 | -196.63 | -106.43 | 0.35
8656 | 00:02:24:15 | 144250 | 8655 | 0.37 | 11.74 | -196.63 | -106.43 | 0.35
8657 | 00:02:24:16 | 144267 | 8656 | 0.39 | 11.74 | -196.63 | -106.43 | 0.35
8658 | 00:02:24:17 | 144283 | 8657 | 0.39 | 11.74 | -196.63 | -106.43 | 0.35
8659 | 00:02:24:18 | 144300 | 8658 | 0.39 | 11.74 | -196.63 | -106.43 | 0.35
8660 | 00:02:24:19 | 144317 | 8659 | 0.39 | 11.74 | -196.63 | -106.43 | 0.35
8661 | 00:02:24:20 | 144333 | 8660 | 0.37 | 11.75 | -196.63 | -106.43 | 0.35
8662 | 00:02:24:21 | 144350 | 8661 | 0.37 | 11.75 | -196.63 | -106.43 | 0.35
8663 | 00:02:24:22 | 144367 | 8662 | 0.41 | 11.74 | -196.63 | -106.43 | 0.35
8664 | 00:02:24:23 | 144383 | 8663 | 0.39 | 11.74 | -196.63 | -106.43 | 0.35
8665 | 00:02:24:24 | 144400 | 8664 | 0.39 | 11.74 | -196.63 | -106.43 | 0.35
8666 | 00:02:24:25 | 144417 | 8665 | 0.37 | 11.74 | -196.63 | -106.43 | 0.34
8667 | 00:02:24:26 | 144433 | 8666 | 0.37 | 11.75 | -196.63 | -106.43 | 0.35
8668 | 00:02:24:27 | 144450 | 8667 | 0.34 | 11.75 | -196.63 | -106.43 | 0.35
8669 | 00:02:24:28 | 144467 | 8668 | 0.37 | 11.75 | -196.63 | -106.43 | 0.35
8670 | 00:02:24:29 | 144483 | 8669 | 0.41 | 11.75 | -196.64 | -106.43 | 0.35
8671 | 00:02:24:30 | 144500 | 8670 | 0.42 | 11.75 | -196.63 | -106.43 | 0.35
8672 | 00:02:24:31 | 144517 | 8671 | 0.42 | 11.74 | -196.63 | -106.44 | 0.35
8673 | 00:02:24:32 | 144533 | 8672 | 0.36 | 11.75 | -196.63 | -106.43 | 0.35
8674 | 00:02:24:33 | 144550 | 8673 | 0.34 | 11.75 | -196.63 | -106.43 | 0.35
8675 | 00:02:24:34 | 144567 | 8674 | 0.37 | 11.75 | -196.63 | -106.43 | 0.35
8676 | 00:02:24:35 | 144583 | 8675 | 0.37 | 11.75 | -196.63 | -106.43 | 0.35
8677 | 00:02:24:36 | 144600 | 8676 | 0.37 | 11.75 | -196.63 | -106.43 | 0.35
8678 | 00:02:24:37 | 144617 | 8677 | 0.37 | 11.74 | -196.63 | -106.43 | 0.35
8679 | 00:02:24:38 | 144633 | 8678 | 0.36 | 11.75 | -196.63 | -106.43 | 0.35
8680 | 00:02:24:39 | 144650 | 8679 | 0.37 | 11.75 | -196.63 | -106.43 | 0.35
8681 | 00:02:24:40 | 144667 | 8680 | 0.37 | 11.75 | -196.63 | -106.43 | 0.35
8682 | 00:02:24:41 | 144683 | 8681 | 0.37 | 11.75 | -196.64 | -106.43 | 0.35
8683 | 00:02:24:42 | 144700 | 8682 | 0.39 | 11.75 | -196.63 | -106.43 | 0.35
8684 | 00:02:24:43 | 144717 | 8683 | 0.36 | 11.75 | -196.63 | -106.43 | 0.35
8685 | 00:02:24:44 | 144733 | 8684 | 0.36 | 11.75 | -196.63 | -106.43 | 0.35
8686 | 00:02:24:45 | 144750 | 8685 | 0.36 | 11.75 | -196.63 | -106.43 | 0.35
8687 | 00:02:24:46 | 144767 | 8686 | 0.39 | 11.75 | -196.64 | -106.43 | 0.35
8688 | 00:02:24:47 | 144783 | 8687 | 0.37 | 11.75 | -196.63 | -106.43 | 0.35
8689 | 00:02:24:48 | 144800 | 8688 | 0.36 | 11.75 | -196.63 | -106.43 | 0.35
8690 | 00:02:24:49 | 144817 | 8689 | 0.36 | 11.75 | -196.63 | -106.43 | 0.35
8691 | 00:02:24:50 | 144833 | 8690 | 0.36 | 11.75 | -196.64 | -106.43 | 0.35
8692 | 00:02:24:51 | 144850 | 8691 | 0.37 | 11.75 | -196.64 | -106.43 | 0.35
8693 | 00:02:24:52 | 144867 | 8692 | 0.37 | 11.75 | -196.64 | -106.43 | 0.35
8694 | 00:02:24:53 | 144883 | 8693 | 0.36 | 11.75 | -196.64 | -106.43 | 0.35
8695 | 00:02:24:54 | 144900 | 8694 | 0.34 | 11.75 | -196.64 | -106.43 | 0.35
8696 | 00:02:24:55 | 144917 | 8695 | 0.37 | 11.75 | -196.64 | -106.43 | 0.35
8697 | 00:02:24:56 | 144933 | 8696 | 0.37 | 11.75 | -196.63 | -106.43 | 0.35
8698 | 00:02:24:57 | 144950 | 8697 | 0.37 | 11.75 | -196.64 | -106.43 | 0.35
8699 | 00:02:24:58 | 144967 | 8698 | 0.34 | 11.75 | -196.63 | -106.43 | 0.35
8700 | 00:02:24:59 | 144983 | 8699 | 0.34 | 11.75 | -196.63 | -106.43 | 0.35
8701 | 00:02:25:00 | 145000 | 8700 | 0.34 | 11.75 | -196.63 | -106.43 | 0.35
8702 | 00:02:25:01 | 145017 | 8701 | 0.37 | 11.75 | -196.63 | -106.43 | 0.35
8703 | 00:02:25:02 | 145033 | 8702 | 0.39 | 11.75 | -196.64 | -106.43 | 0.35
8704 | 00:02:25:03 | 145050 | 8703 | 0.39 | 11.75 | -196.64 | -106.43 | 0.35
8705 | 00:02:25:04 | 145067 | 8704 | 0.34 | 11.75 | -196.64 | -106.43 | 0.35
8706 | 00:02:25:05 | 145083 | 8705 | 0.34 | 11.75 | -196.64 | -106.43 | 0.35
8707 | 00:02:25:06 | 145100 | 8706 | 0.32 | 11.75 | -196.63 | -106.43 | 0.35
8708 | 00:02:25:07 | 145117 | 8707 | 0.36 | 11.75 | -196.64 | -106.43 | 0.35
8709 | 00:02:25:08 | 145133 | 8708 | 0.37 | 11.75 | -196.63 | -106.43 | 0.35
8710 | 00:02:25:09 | 145150 | 8709 | 0.36 | 11.75 | -196.63 | -106.43 | 0.35
8711 | 00:02:25:10 | 145167 | 8710 | 0.36 | 11.75 | -196.63 | -106.43 | 0.35
8712 | 00:02:25:11 | 145183 | 8711 | 0.34 | 11.75 | -196.64 | -106.43 | 0.35
8713 | 00:02:25:12 | 145200 | 8712 | 0.34 | 11.75 | -196.63 | -106.43 | 0.35
8714 | 00:02:25:13 | 145217 | 8713 | 0.37 | 11.75 | -196.64 | -106.43 | 0.35
8715 | 00:02:25:14 | 145233 | 8714 | 0.36 | 11.75 | -196.63 | -106.43 | 0.35
8716 | 00:02:25:15 | 145250 | 8715 | 0.36 | 11.75 | -196.64 | -106.43 | 0.35
8717 | 00:02:25:16 | 145267 | 8716 | 0.34 | 11.75 | -196.63 | -106.43 | 0.35
8718 | 00:02:25:17 | 145283 | 8717 | 0.34 | 11.75 | -196.64 | -106.43 | 0.35
8719 | 00:02:25:18 | 145300 | 8718 | 0.34 | 11.75 | -196.64 | -106.43 | 0.35
8720 | 00:02:25:19 | 145317 | 8719 | 0.37 | 11.75 | -196.63 | -106.43 | 0.35
8721 | 00:02:25:20 | 145333 | 8720 | 0.37 | 11.75 | -196.63 | -106.43 | 0.35
8722 | 00:02:25:21 | 145350 | 8721 | 0.34 | 11.75 | -196.64 | -106.43 | 0.35
8723 | 00:02:25:22 | 145367 | 8722 | 0.34 | 11.75 | -196.64 | -106.43 | 0.35
8724 | 00:02:25:23 | 145383 | 8723 | 0.34 | 11.75 | -196.64 | -106.43 | 0.35
8725 | 00:02:25:24 | 145400 | 8724 | 0.34 | 11.75 | -196.64 | -106.43 | 0.35
8726 | 00:02:25:25 | 145417 | 8725 | 0.36 | 11.75 | -196.64 | -106.43 | 0.35
8727 | 00:02:25:26 | 145433 | 8726 | 0.36 | 11.75 | -196.63 | -106.43 | 0.35
8728 | 00:02:25:27 | 145450 | 8727 | 0.36 | 11.75 | -196.63 | -106.43 | 0.35
8729 | 00:02:25:28 | 145467 | 8728 | 0.34 | 11.75 | -196.64 | -106.43 | 0.35
8730 | 00:02:25:29 | 145483 | 8729 | 0.34 | 11.75 | -196.63 | -106.43 | 0.35
8731 | 00:02:25:30 | 145500 | 8730 | 0.37 | 11.75 | -196.63 | -106.43 | 0.35
8732 | 00:02:25:31 | 145517 | 8731 | 0.37 | 11.75 | -196.64 | -106.43 | 0.35
8733 | 00:02:25:32 | 145533 | 8732 | 0.37 | 11.75 | -196.63 | -106.43 | 0.35
8734 | 00:02:25:33 | 145550 | 8733 | 0.32 | 11.75 | -196.64 | -106.43 | 0.35
8735 | 00:02:25:34 | 145567 | 8734 | 0.32 | 11.75 | -196.64 | -106.43 | 0.35
8736 | 00:02:25:35 | 145583 | 8735 | 0.32 | 11.75 | -196.63 | -106.43 | 0.35
8737 | 00:02:25:36 | 145600 | 8736 | 0.34 | 11.75 | -196.64 | -106.43 | 0.35
8738 | 00:02:25:37 | 145617 | 8737 | 0.37 | 11.75 | -196.64 | -106.43 | 0.35
8739 | 00:02:25:38 | 145633 | 8738 | 0.37 | 11.75 | -196.64 | -106.43 | 0.35
8740 | 00:02:25:39 | 145650 | 8739 | 0.36 | 11.75 | -196.63 | -106.43 | 0.35
8741 | 00:02:25:40 | 145667 | 8740 | 0.32 | 11.75 | -196.64 | -106.43 | 0.35
8742 | 00:02:25:41 | 145683 | 8741 | 0.34 | 11.75 | -196.64 | -106.43 | 0.35
8743 | 00:02:25:42 | 145700 | 8742 | 0.36 | 11.75 | -196.64 | -106.43 | 0.35
8744 | 00:02:25:43 | 145717 | 8743 | 0.36 | 11.75 | -196.64 | -106.43 | 0.35
8745 | 00:02:25:44 | 145733 | 8744 | 0.27 | 11.75 | -196.64 | -106.43 | 0.35
8746 | 00:02:25:45 | 145750 | 8745 | 0.22 | 11.75 | -196.64 | -106.43 | 0.35
8747 | 00:02:25:46 | 145767 | 8746 | 0.19 | 11.75 | -196.64 | -106.43 | 0.35
8748 | 00:02:25:47 | 145783 | 8747 | 0 | 11.75 | -196.64 | -106.19 | 0.35
8749 | 00:02:25:48 | 145800 | 8748 | -0.29 | 11.63 | -196.64 | -105.16 | 0.35
8750 | 00:02:25:49 | 145817 | 8749 | -0.49 | 11.42 | -196.61 | -104.01 | 0.35
8751 | 00:02:25:50 | 145833 | 8750 | -0.71 | 11.17 | -194.4 | -102.64 | 0.35
8752 | 00:02:25:51 | 145850 | 8751 | -0.87 | 10.9 | -192.06 | -101.13 | 0.35
8753 | 00:02:25:52 | 145867 | 8752 | -1.02 | 10.59 | -189.6 | -99.78 | 0.35
8754 | 00:02:25:53 | 145883 | 8753 | -1.15 | 10.26 | -187.28 | -98.57 | 0.35
8755 | 00:02:25:54 | 145900 | 8754 | -1.22 | 10.02 | -184.96 | -97.15 | 0.35
8756 | 00:02:25:55 | 145917 | 8755 | -1.29 | 9.86 | -182.41 | -95.77 | 0.35
8757 | 00:02:25:56 | 145933 | 8756 | -1.39 | 9.73 | -180.02 | -94.48 | 0.35
8758 | 00:02:25:57 | 145950 | 8757 | -1.43 | 9.57 | -177.47 | -93.17 | 0.35
8759 | 00:02:25:58 | 145967 | 8758 | -1.51 | 9.48 | -174.99 | -91.82 | 0.35
8760 | 00:02:25:59 | 145983 | 8759 | -1.55 | 9.39 | -172.33 | -90.33 | 0.35
8761 | 00:02:26:00 | 146000 | 8760 | -1.65 | 9.32 | -169.9 | -89.13 | 0.35
8762 | 00:02:26:01 | 146017 | 8761 | -1.73 | 9.15 | -167.19 | -87.71 | 0.35
8763 | 00:02:26:02 | 146033 | 8762 | -1.78 | 8.88 | -164.44 | -86.25 | 0.34
8764 | 00:02:26:03 | 146050 | 8763 | -1.85 | 8.63 | -161.39 | -84.52 | 0.34
8765 | 00:02:26:04 | 146067 | 8764 | -1.89 | 8.62 | -157.85 | -82.82 | 0.35
8766 | 00:02:26:05 | 146083 | 8765 | -1.92 | 8.62 | -154.47 | -81.01 | 0.35
8767 | 00:02:26:06 | 146100 | 8766 | -1.94 | 8.67 | -150.74 | -78.99 | 0.35
8768 | 00:02:26:07 | 146117 | 8767 | -1.94 | 8.74 | -147.09 | -77.15 | 0.35
8769 | 00:02:26:08 | 146133 | 8768 | -1.99 | 8.75 | -143.47 | -75.37 | 0.34
8770 | 00:02:26:09 | 146150 | 8769 | -1.99 | 8.75 | -139.86 | -73.58 | 0.35
8771 | 00:02:26:10 | 146167 | 8770 | -2.11 | 8.75 | -135.14 | -71.11 | 0.34
8772 | 00:02:26:11 | 146183 | 8771 | -2.04 | 8.75 | -129.75 | -68.52 | 0.34
8773 | 00:02:26:12 | 146200 | 8772 | -2.06 | 8.75 | -124.71 | -65.78 | 0.34
8774 | 00:02:26:13 | 146217 | 8773 | -2.04 | 8.75 | -119.04 | -62.94 | 0.34
8775 | 00:02:26:14 | 146233 | 8774 | -2 | 8.75 | -113.49 | -60.24 | 0.34
8776 | 00:02:26:15 | 146250 | 8775 | -2.17 | 8.75 | -108.31 | -57.48 | 0.34
8777 | 00:02:26:16 | 146267 | 8776 | -2.26 | 8.75 | -102.98 | -54.98 | 0.35
8778 | 00:02:26:17 | 146283 | 8777 | -2.26 | 8.75 | -97.67 | -52.1 | 0.34
8779 | 00:02:26:18 | 146300 | 8778 | -2.12 | 8.75 | -92.04 | -49.45 | 0.35
8780 | 00:02:26:19 | 146317 | 8779 | -2.19 | 8.75 | -86.87 | -46.77 | 0.34
8781 | 00:02:26:20 | 146333 | 8780 | -2.29 | 8.75 | -81.41 | -43.95 | 0.35
8782 | 00:02:26:21 | 146350 | 8781 | -2.26 | 8.75 | -75.81 | -41.3 | 0.34
8783 | 00:02:26:22 | 146367 | 8782 | -2.26 | 8.75 | -70.53 | -38.51 | 0.35
8784 | 00:02:26:23 | 146383 | 8783 | -2.24 | 8.75 | -65.1 | -35.9 | 0.34
8785 | 00:02:26:24 | 146400 | 8784 | -2.24 | 8.75 | -59.64 | -33.01 | 0.35
8786 | 00:02:26:25 | 146417 | 8785 | -2.21 | 8.75 | -54.05 | -30.4 | 0.35
8787 | 00:02:26:26 | 146433 | 8786 | -2.11 | 8.75 | -48.69 | -27.33 | 0.35
8788 | 00:02:26:27 | 146450 | 8787 | -2.22 | 8.75 | -43.29 | -24.79 | 0.35
8789 | 00:02:26:28 | 146467 | 8788 | -2.16 | 8.75 | -37.75 | -21.82 | 0.34
8790 | 00:02:26:29 | 146483 | 8789 | -2.43 | 8.75 | -32.82 | -19.33 | 0.34
8791 | 00:02:26:30 | 146500 | 8790 | -2.56 | 8.75 | -27.54 | -16.54 | 0.35
8792 | 00:02:26:31 | 146517 | 8791 | -2.56 | 8.75 | -22.29 | -13.61 | 0.34
8793 | 00:02:26:32 | 146533 | 8792 | -2.6 | 8.75 | -16.64 | -10.88 | 0.34
8794 | 00:02:26:33 | 146550 | 8793 | -2.58 | 8.75 | -11.16 | -7.99 | 0.34
8795 | 00:02:26:34 | 146567 | 8794 | -2.48 | 8.75 | -5.59 | -5.22 | 0.35
8796 | 00:02:26:35 | 146583 | 8795 | -2.65 | 8.75 | -0.37 | -2.44 | 0.35
8797 | 00:02:26:36 | 146600 | 8796 | -2.7 | 8.75 | 4.89 | 0.27 | 0.35
8798 | 00:02:26:37 | 146617 | 8797 | -2.75 | 8.75 | 10.25 | 2.97 | 0.34
8799 | 00:02:26:38 | 146633 | 8798 | -2.7 | 8.75 | 15.56 | 5.77 | 0.35
8800 | 00:02:26:39 | 146650 | 8799 | -2.65 | 8.75 | 21.06 | 8.52 | 0.34
8801 | 00:02:26:40 | 146667 | 8800 | -2.65 | 8.75 | 26.36 | 11.28 | 0.35
8802 | 00:02:26:41 | 146683 | 8801 | -2.79 | 8.75 | 31.82 | 13.99 | 0.35
8803 | 00:02:26:42 | 146700 | 8802 | -2.63 | 8.75 | 37.36 | 16.82 | 0.35
8804 | 00:02:26:43 | 146717 | 8803 | -2.62 | 8.74 | 42.64 | 19.67 | 0.34
8805 | 00:02:26:44 | 146733 | 8804 | -2.87 | 8.75 | 48.02 | 22.34 | 0.35
8806 | 00:02:26:45 | 146750 | 8805 | -2.8 | 8.75 | 53.37 | 25.21 | 0.34
8807 | 00:02:26:46 | 146767 | 8806 | -2.94 | 8.75 | 58.82 | 27.84 | 0.34
8808 | 00:02:26:47 | 146783 | 8807 | -2.85 | 8.74 | 64.06 | 30.71 | 0.35
8809 | 00:02:26:48 | 146800 | 8808 | -2.9 | 8.75 | 69.47 | 33.39 | 0.34
8810 | 00:02:26:49 | 146817 | 8809 | -3.11 | 8.75 | 74.86 | 36.23 | 0.35
8811 | 00:02:26:50 | 146833 | 8810 | -3.24 | 8.75 | 80.14 | 39.02 | 0.35
8812 | 00:02:26:51 | 146850 | 8811 | -3.4 | 8.75 | 85.57 | 41.78 | 0.34
8813 | 00:02:26:52 | 146867 | 8812 | -3.41 | 8.75 | 90.81 | 44.6 | 0.35
8814 | 00:02:26:53 | 146883 | 8813 | -3.36 | 8.75 | 96.2 | 47.33 | 0.35
8815 | 00:02:26:54 | 146900 | 8814 | -3.24 | 8.75 | 101.48 | 50.19 | 0.35
8816 | 00:02:26:55 | 146917 | 8815 | -3.23 | 8.75 | 106.94 | 52.97 | 0.34
8817 | 00:02:26:56 | 146933 | 8816 | -3.52 | 8.75 | 112.28 | 55.79 | 0.35
8818 | 00:02:26:57 | 146950 | 8817 | -3.55 | 8.75 | 117.44 | 58.55 | 0.35
8819 | 00:02:26:58 | 146967 | 8818 | -3.77 | 8.75 | 122.78 | 61.41 | 0.34
8820 | 00:02:26:59 | 146983 | 8819 | -3.92 | 8.75 | 128.07 | 64.31 | 0.34
8821 | 00:02:27:00 | 147000 | 8820 | -4.04 | 8.75 | 133.5 | 67.02 | 0.34
8822 | 00:02:27:01 | 147017 | 8821 | -4.16 | 8.75 | 138.62 | 69.88 | 0.34
8823 | 00:02:27:02 | 147033 | 8822 | -4.14 | 8.75 | 144.16 | 72.58 | 0.34
8824 | 00:02:27:03 | 147050 | 8823 | -4.18 | 8.75 | 149.41 | 75.46 | 0.34
8825 | 00:02:27:04 | 147067 | 8824 | -4.33 | 8.75 | 154.61 | 78.13 | 0.34
8826 | 00:02:27:05 | 147083 | 8825 | -4.41 | 8.75 | 160.11 | 80.9 | 0.34
8827 | 00:02:27:06 | 147100 | 8826 | -4.53 | 8.75 | 165.26 | 83.56 | 0.34
8828 | 00:02:27:07 | 147117 | 8827 | -4.43 | 8.75 | 170.63 | 86.22 | 0.34
8829 | 00:02:27:08 | 147133 | 8828 | -4.4 | 8.75 | 175.93 | 88.94 | 0.34
8830 | 00:02:27:09 | 147150 | 8829 | -4.45 | 8.75 | 181.3 | 91.68 | 0.34
8831 | 00:02:27:10 | 147167 | 8830 | -4.58 | 8.75 | 186.67 | 94.47 | 0.34
8832 | 00:02:27:11 | 147183 | 8831 | -4.5 | 8.77 | 192.08 | 97.24 | 0.33
8833 | 00:02:27:12 | 147200 | 8832 | -4.69 | 8.8 | 197.51 | 100 | 0.34
8834 | 00:02:27:13 | 147217 | 8833 | -4.79 | 8.81 | 202.83 | 102.67 | 0.33
8835 | 00:02:27:14 | 147233 | 8834 | -4.7 | 8.85 | 206.93 | 104.74 | 0.33
8836 | 00:02:27:15 | 147250 | 8835 | -4.55 | 8.86 | 206.93 | 104.74 | 0.33
8837 | 00:02:27:16 | 147267 | 8836 | -4.48 | 8.86 | 206.93 | 104.74 | 0.34
8838 | 00:02:27:17 | 147283 | 8837 | -4.47 | 8.87 | 206.93 | 104.75 | 0.33
8839 | 00:02:27:18 | 147300 | 8838 | -4.47 | 8.87 | 206.93 | 104.75 | 0.33
8840 | 00:02:27:19 | 147317 | 8839 | -4.43 | 8.87 | 206.93 | 104.75 | 0.33
8841 | 00:02:27:20 | 147333 | 8840 | -4.4 | 8.87 | 206.93 | 104.74 | 0.33
8842 | 00:02:27:21 | 147350 | 8841 | -4.38 | 8.87 | 206.93 | 104.75 | 0.33
8843 | 00:02:27:22 | 147367 | 8842 | -4.4 | 8.87 | 206.93 | 104.75 | 0.33
8844 | 00:02:27:23 | 147383 | 8843 | -4.38 | 8.87 | 206.93 | 104.75 | 0.34
8845 | 00:02:27:24 | 147400 | 8844 | -4.38 | 8.87 | 206.93 | 104.75 | 0.33
8846 | 00:02:27:25 | 147417 | 8845 | -4.35 | 8.87 | 206.93 | 104.75 | 0.33
8847 | 00:02:27:26 | 147433 | 8846 | -4.33 | 8.88 | 206.93 | 104.75 | 0.33
8848 | 00:02:27:27 | 147450 | 8847 | -4.33 | 8.88 | 206.93 | 104.74 | 0.33
8849 | 00:02:27:28 | 147467 | 8848 | -4.33 | 8.88 | 206.93 | 104.75 | 0.33
8850 | 00:02:27:29 | 147483 | 8849 | -4.33 | 8.88 | 206.93 | 104.75 | 0.33
8851 | 00:02:27:30 | 147500 | 8850 | -4.33 | 8.88 | 206.94 | 104.74 | 0.33
8852 | 00:02:27:31 | 147517 | 8851 | -4.31 | 8.88 | 206.93 | 104.75 | 0.33
8853 | 00:02:27:32 | 147533 | 8852 | -4.28 | 8.88 | 206.94 | 104.74 | 0.33
8854 | 00:02:27:33 | 147550 | 8853 | -4.28 | 8.88 | 206.93 | 104.75 | 0.33
8855 | 00:02:27:34 | 147567 | 8854 | -4.28 | 8.88 | 206.93 | 104.75 | 0.33
8856 | 00:02:27:35 | 147583 | 8855 | -4.3 | 8.88 | 206.93 | 104.75 | 0.33
8857 | 00:02:27:36 | 147600 | 8856 | -4.3 | 8.88 | 206.93 | 104.74 | 0.33
8858 | 00:02:27:37 | 147617 | 8857 | -4.28 | 8.88 | 206.93 | 104.75 | 0.33
8859 | 00:02:27:38 | 147633 | 8858 | -4.28 | 8.88 | 206.93 | 104.75 | 0.33
8860 | 00:02:27:39 | 147650 | 8859 | -4.24 | 8.88 | 206.93 | 104.74 | 0.33
8861 | 00:02:27:40 | 147667 | 8860 | -4.24 | 8.88 | 206.93 | 104.75 | 0.33
8862 | 00:02:27:41 | 147683 | 8861 | -4.28 | 8.88 | 206.93 | 104.74 | 0.33
8863 | 00:02:27:42 | 147700 | 8862 | -4.28 | 8.88 | 206.93 | 104.75 | 0.33
8864 | 00:02:27:43 | 147717 | 8863 | -4.23 | 8.88 | 206.93 | 104.75 | 0.33
8865 | 00:02:27:44 | 147733 | 8864 | -4.23 | 8.88 | 206.93 | 104.75 | 0.33
8866 | 00:02:27:45 | 147750 | 8865 | -4.21 | 8.88 | 206.93 | 104.74 | 0.33
8867 | 00:02:27:46 | 147767 | 8866 | -4.21 | 8.88 | 206.93 | 104.74 | 0.33
8868 | 00:02:27:47 | 147783 | 8867 | -4.23 | 8.88 | 206.93 | 104.74 | 0.33
8869 | 00:02:27:48 | 147800 | 8868 | -4.26 | 8.88 | 206.93 | 104.75 | 0.34
8870 | 00:02:27:49 | 147817 | 8869 | -4.24 | 8.88 | 206.93 | 104.75 | 0.33
8871 | 00:02:27:50 | 147833 | 8870 | -4.21 | 8.88 | 206.93 | 104.74 | 0.33
8872 | 00:02:27:51 | 147850 | 8871 | -4.19 | 8.88 | 206.93 | 104.75 | 0.33
8873 | 00:02:27:52 | 147867 | 8872 | -4.23 | 8.88 | 206.93 | 104.75 | 0.33
8874 | 00:02:27:53 | 147883 | 8873 | -4.23 | 8.88 | 206.93 | 104.75 | 0.33
8875 | 00:02:27:54 | 147900 | 8874 | -4.23 | 8.88 | 206.93 | 104.75 | 0.33
8876 | 00:02:27:55 | 147917 | 8875 | -4.21 | 8.88 | 206.93 | 104.75 | 0.33
8877 | 00:02:27:56 | 147933 | 8876 | -4.19 | 8.88 | 206.93 | 104.75 | 0.33
8878 | 00:02:27:57 | 147950 | 8877 | -4.18 | 8.88 | 206.93 | 104.75 | 0.33
8879 | 00:02:27:58 | 147967 | 8878 | -4.18 | 8.88 | 206.93 | 104.75 | 0.33
8880 | 00:02:27:59 | 147983 | 8879 | -4.19 | 8.88 | 206.93 | 104.75 | 0.33
8881 | 00:02:28:00 | 148000 | 8880 | -4.19 | 8.88 | 206.93 | 104.75 | 0.33
8882 | 00:02:28:01 | 148017 | 8881 | -4.19 | 8.88 | 206.93 | 104.75 | 0.33
8883 | 00:02:28:02 | 148033 | 8882 | -4.19 | 8.88 | 206.93 | 104.75 | 0.33
8884 | 00:02:28:03 | 148050 | 8883 | -4.19 | 8.88 | 206.93 | 104.75 | 0.33
8885 | 00:02:28:04 | 148067 | 8884 | -4.16 | 8.88 | 206.93 | 104.75 | 0.33
8886 | 00:02:28:05 | 148083 | 8885 | -4.16 | 8.88 | 206.93 | 104.75 | 0.33
8887 | 00:02:28:06 | 148100 | 8886 | -4.16 | 8.88 | 206.93 | 104.74 | 0.33
8888 | 00:02:28:07 | 148117 | 8887 | -4.16 | 8.87 | 206.93 | 104.75 | 0.34
8889 | 00:02:28:08 | 148133 | 8888 | -4.16 | 8.88 | 206.93 | 104.75 | 0.33
8890 | 00:02:28:09 | 148150 | 8889 | -4.18 | 8.88 | 206.93 | 104.74 | 0.33
8891 | 00:02:28:10 | 148167 | 8890 | -4.18 | 8.88 | 206.93 | 104.75 | 0.33
8892 | 00:02:28:11 | 148183 | 8891 | -4.14 | 8.88 | 206.93 | 104.74 | 0.33
8893 | 00:02:28:12 | 148200 | 8892 | -4.14 | 8.88 | 206.94 | 104.74 | 0.33
8894 | 00:02:28:13 | 148217 | 8893 | -4.14 | 8.87 | 206.93 | 104.75 | 0.33
8895 | 00:02:28:14 | 148233 | 8894 | -4.16 | 8.88 | 206.93 | 104.75 | 0.33
8896 | 00:02:28:15 | 148250 | 8895 | -4.16 | 8.88 | 206.93 | 104.75 | 0.33
8897 | 00:02:28:16 | 148267 | 8896 | -4.16 | 8.88 | 206.93 | 104.74 | 0.33
8898 | 00:02:28:17 | 148283 | 8897 | -4.16 | 8.88 | 206.93 | 104.75 | 0.33
8899 | 00:02:28:18 | 148300 | 8898 | -4.09 | 8.88 | 206.93 | 104.75 | 0.33
8900 | 00:02:28:19 | 148317 | 8899 | -4.09 | 8.88 | 206.93 | 104.75 | 0.33
8901 | 00:02:28:20 | 148333 | 8900 | -4.13 | 8.88 | 206.93 | 104.75 | 0.33
8902 | 00:02:28:21 | 148350 | 8901 | -4.14 | 8.88 | 206.93 | 104.74 | 0.33
8903 | 00:02:28:22 | 148367 | 8902 | -4.14 | 8.88 | 206.93 | 104.75 | 0.33
8904 | 00:02:28:23 | 148383 | 8903 | -4.13 | 8.88 | 206.93 | 104.75 | 0.33
8905 | 00:02:28:24 | 148400 | 8904 | -4.13 | 8.88 | 206.94 | 104.74 | 0.33
8906 | 00:02:28:25 | 148417 | 8905 | -4.11 | 8.88 | 206.93 | 104.75 | 0.33
8907 | 00:02:28:26 | 148433 | 8906 | -4.11 | 8.88 | 206.93 | 104.75 | 0.33
8908 | 00:02:28:27 | 148450 | 8907 | -4.13 | 8.88 | 206.93 | 104.75 | 0.34
8909 | 00:02:28:28 | 148467 | 8908 | -4.13 | 8.88 | 206.93 | 104.74 | 0.33
8910 | 00:02:28:29 | 148483 | 8909 | -4.13 | 8.87 | 206.93 | 104.75 | 0.33
8911 | 00:02:28:30 | 148500 | 8910 | -4.09 | 8.88 | 206.93 | 104.75 | 0.33
8912 | 00:02:28:31 | 148517 | 8911 | -4.09 | 8.88 | 206.93 | 104.75 | 0.33
8913 | 00:02:28:32 | 148533 | 8912 | -4.09 | 8.88 | 206.93 | 104.75 | 0.33
8914 | 00:02:28:33 | 148550 | 8913 | -4.11 | 8.88 | 206.93 | 104.75 | 0.33
8915 | 00:02:28:34 | 148567 | 8914 | -4.09 | 8.88 | 206.93 | 104.75 | 0.33
8916 | 00:02:28:35 | 148583 | 8915 | -4.09 | 8.88 | 206.93 | 104.75 | 0.33
8917 | 00:02:28:36 | 148600 | 8916 | -4.09 | 8.88 | 206.93 | 104.75 | 0.33
8918 | 00:02:28:37 | 148617 | 8917 | -4.06 | 8.88 | 206.93 | 104.75 | 0.33
8919 | 00:02:28:38 | 148633 | 8918 | -4.06 | 8.88 | 206.93 | 104.75 | 0.33
8920 | 00:02:28:39 | 148650 | 8919 | -4.07 | 8.88 | 206.93 | 104.75 | 0.33
8921 | 00:02:28:40 | 148667 | 8920 | -4.07 | 8.88 | 206.93 | 104.75 | 0.34
8922 | 00:02:28:41 | 148683 | 8921 | -4.07 | 8.88 | 206.93 | 104.75 | 0.34
8923 | 00:02:28:42 | 148700 | 8922 | -4.07 | 8.88 | 206.94 | 104.74 | 0.33
8924 | 00:02:28:43 | 148717 | 8923 | -4.07 | 8.88 | 206.93 | 104.74 | 0.33
8925 | 00:02:28:44 | 148733 | 8924 | -4.04 | 8.88 | 206.93 | 104.75 | 0.34
8926 | 00:02:28:45 | 148750 | 8925 | -4.04 | 8.87 | 206.93 | 104.74 | 0.33
8927 | 00:02:28:46 | 148767 | 8926 | -4.07 | 8.88 | 206.93 | 104.75 | 0.33
8928 | 00:02:28:47 | 148783 | 8927 | -4.07 | 8.88 | 206.93 | 104.75 | 0.34
8929 | 00:02:28:48 | 148800 | 8928 | -4.07 | 8.88 | 206.93 | 104.75 | 0.33
8930 | 00:02:28:49 | 148817 | 8929 | -4.07 | 8.88 | 206.93 | 104.74 | 0.34
8931 | 00:02:28:50 | 148833 | 8930 | -4.07 | 8.88 | 206.94 | 104.74 | 0.33
8932 | 00:02:28:51 | 148850 | 8931 | -4.02 | 8.87 | 206.93 | 104.74 | 0.33
8933 | 00:02:28:52 | 148867 | 8932 | -4.02 | 8.88 | 206.93 | 104.75 | 0.33
8934 | 00:02:28:53 | 148883 | 8933 | -3.99 | 8.88 | 206.93 | 104.74 | 0.33
8935 | 00:02:28:54 | 148900 | 8934 | -3.99 | 8.88 | 206.93 | 104.75 | 0.33
8936 | 00:02:28:55 | 148917 | 8935 | -4.02 | 8.88 | 206.93 | 104.75 | 0.33
8937 | 00:02:28:56 | 148933 | 8936 | -4.02 | 8.88 | 206.93 | 104.74 | 0.33
8938 | 00:02:28:57 | 148950 | 8937 | -4.02 | 8.88 | 206.93 | 104.74 | 0.33
8939 | 00:02:28:58 | 148967 | 8938 | -4.01 | 8.88 | 206.93 | 104.75 | 0.34
8940 | 00:02:28:59 | 148983 | 8939 | -4.01 | 8.88 | 206.93 | 104.75 | 0.33
8941 | 00:02:29:00 | 149000 | 8940 | -3.99 | 8.88 | 206.93 | 104.75 | 0.34
8942 | 00:02:29:01 | 149017 | 8941 | -3.97 | 8.88 | 206.93 | 104.75 | 0.33
8943 | 00:02:29:02 | 149033 | 8942 | -3.99 | 8.88 | 206.93 | 104.74 | 0.33
8944 | 00:02:29:03 | 149050 | 8943 | -4.01 | 8.88 | 206.93 | 104.74 | 0.33
8945 | 00:02:29:04 | 149067 | 8944 | -3.99 | 8.88 | 206.94 | 104.75 | 0.34
8946 | 00:02:29:05 | 149083 | 8945 | -3.99 | 8.88 | 206.93 | 104.75 | 0.33
8947 | 00:02:29:06 | 149100 | 8946 | -3.99 | 8.88 | 206.94 | 104.75 | 0.33
8948 | 00:02:29:07 | 149117 | 8947 | -3.97 | 8.88 | 206.94 | 104.75 | 0.33
8949 | 00:02:29:08 | 149133 | 8948 | -3.96 | 8.88 | 206.94 | 104.75 | 0.33
8950 | 00:02:29:09 | 149150 | 8949 | -3.96 | 8.88 | 206.93 | 104.75 | 0.33
8951 | 00:02:29:10 | 149167 | 8950 | -3.96 | 8.88 | 206.93 | 104.75 | 0.34
8952 | 00:02:29:11 | 149183 | 8951 | -3.94 | 8.88 | 206.93 | 104.75 | 0.33
8953 | 00:02:29:12 | 149200 | 8952 | -3.96 | 8.88 | 206.93 | 104.75 | 0.34
8954 | 00:02:29:13 | 149217 | 8953 | -3.96 | 8.88 | 206.93 | 104.75 | 0.34
8955 | 00:02:29:14 | 149233 | 8954 | -3.96 | 8.88 | 206.93 | 104.75 | 0.33
8956 | 00:02:29:15 | 149250 | 8955 | -3.94 | 8.88 | 206.93 | 104.75 | 0.34
8957 | 00:02:29:16 | 149267 | 8956 | -3.92 | 8.88 | 206.93 | 104.75 | 0.33
8958 | 00:02:29:17 | 149283 | 8957 | -3.92 | 8.88 | 206.93 | 104.75 | 0.33
8959 | 00:02:29:18 | 149300 | 8958 | -3.92 | 8.88 | 206.94 | 104.75 | 0.34
8960 | 00:02:29:19 | 149317 | 8959 | -3.96 | 8.88 | 206.93 | 104.75 | 0.33
8961 | 00:02:29:20 | 149333 | 8960 | -3.94 | 8.88 | 206.93 | 104.75 | 0.34
8962 | 00:02:29:21 | 149350 | 8961 | -3.91 | 8.88 | 206.93 | 104.75 | 0.33
8963 | 00:02:29:22 | 149367 | 8962 | -3.91 | 8.88 | 206.93 | 104.75 | 0.33
8964 | 00:02:29:23 | 149383 | 8963 | -3.89 | 8.88 | 206.93 | 104.74 | 0.33
8965 | 00:02:29:24 | 149400 | 8964 | -3.89 | 8.87 | 206.93 | 104.75 | 0.33
8966 | 00:02:29:25 | 149417 | 8965 | -3.89 | 8.88 | 206.93 | 104.75 | 0.33
8967 | 00:02:29:26 | 149433 | 8966 | -3.92 | 8.87 | 206.93 | 104.75 | 0.33
8968 | 00:02:29:27 | 149450 | 8967 | -3.92 | 8.87 | 206.93 | 104.75 | 0.34
8969 | 00:02:29:28 | 149467 | 8968 | -3.89 | 8.88 | 206.93 | 104.75 | 0.33
8970 | 00:02:29:29 | 149483 | 8969 | -3.87 | 8.88 | 206.93 | 104.74 | 0.33
8971 | 00:02:29:30 | 149500 | 8970 | -3.87 | 8.87 | 206.93 | 104.75 | 0.33
8972 | 00:02:29:31 | 149517 | 8971 | -3.89 | 8.88 | 206.93 | 104.75 | 0.33
8973 | 00:02:29:32 | 149533 | 8972 | -3.89 | 8.88 | 206.93 | 104.75 | 0.33
8974 | 00:02:29:33 | 149550 | 8973 | -3.89 | 8.88 | 206.93 | 104.75 | 0.33
8975 | 00:02:29:34 | 149567 | 8974 | -3.87 | 8.88 | 206.93 | 104.74 | 0.33
8976 | 00:02:29:35 | 149583 | 8975 | -3.85 | 8.88 | 206.93 | 104.75 | 0.33
8977 | 00:02:29:36 | 149600 | 8976 | -3.85 | 8.88 | 206.93 | 104.75 | 0.33
8978 | 00:02:29:37 | 149617 | 8977 | -3.87 | 8.87 | 206.93 | 104.75 | 0.33
8979 | 00:02:29:38 | 149633 | 8978 | -3.87 | 8.88 | 206.93 | 104.75 | 0.33
8980 | 00:02:29:39 | 149650 | 8979 | -3.87 | 8.88 | 206.93 | 104.75 | 0.33
8981 | 00:02:29:40 | 149667 | 8980 | -3.85 | 8.88 | 206.93 | 104.75 | 0.33
8982 | 00:02:29:41 | 149683 | 8981 | -3.85 | 8.88 | 206.93 | 104.75 | 0.33
8983 | 00:02:29:42 | 149700 | 8982 | -3.82 | 8.88 | 206.93 | 104.75 | 0.33
8984 | 00:02:29:43 | 149717 | 8983 | -3.82 | 8.87 | 206.93 | 104.75 | 0.33
8985 | 00:02:29:44 | 149733 | 8984 | -3.82 | 8.88 | 206.93 | 104.75 | 0.33
8986 | 00:02:29:45 | 149750 | 8985 | -3.84 | 8.88 | 206.93 | 104.74 | 0.33
8987 | 00:02:29:46 | 149767 | 8986 | -3.84 | 8.88 | 206.93 | 104.75 | 0.33
8988 | 00:02:29:47 | 149783 | 8987 | -3.84 | 8.87 | 206.93 | 104.75 | 0.33
8989 | 00:02:29:48 | 149800 | 8988 | -3.84 | 8.88 | 206.93 | 104.75 | 0.33
8990 | 00:02:29:49 | 149817 | 8989 | -3.82 | 8.88 | 206.93 | 104.75 | 0.33
8991 | 00:02:29:50 | 149833 | 8990 | -3.8 | 8.88 | 206.93 | 104.75 | 0.34
8992 | 00:02:29:51 | 149850 | 8991 | -3.79 | 8.88 | 206.93 | 104.74 | 0.33
8993 | 00:02:29:52 | 149867 | 8992 | -3.79 | 8.88 | 206.93 | 104.75 | 0.33
8994 | 00:02:29:53 | 149883 | 8993 | -3.8 | 8.88 | 206.93 | 104.75 | 0.33
8995 | 00:02:29:54 | 149900 | 8994 | -3.82 | 8.88 | 206.93 | 104.74 | 0.34
8996 | 00:02:29:55 | 149917 | 8995 | -3.82 | 8.88 | 206.93 | 104.75 | 0.33
8997 | 00:02:29:56 | 149933 | 8996 | -3.84 | 8.88 | 206.93 | 104.75 | 0.33
8998 | 00:02:29:57 | 149950 | 8997 | -3.84 | 8.87 | 206.93 | 104.75 | 0.33
8999 | 00:02:29:58 | 149967 | 8998 | -3.8 | 8.88 | 206.93 | 104.74 | 0.33
9000 | 00:02:29:59 | 149983 | 8999 | -3.8 | 8.87 | 206.93 | 104.74 | 0.33
9001 | 00:02:30:00 | 150000 | 9000 | -3.77 | 8.87 | 206.93 | 104.75 | 0.33
9002 | 00:02:30:01 | 150017 | 9001 | -3.77 | 8.87 | 206.93 | 104.75 | 0.33
9003 | 00:02:30:02 | 150033 | 9002 | -3.77 | 8.87 | 206.92 | 104.74 | 0.33
9004 | 00:02:30:03 | 150050 | 9003 | -3.79 | 8.88 | 206.91 | 104.75 | 0.33
9005 | 00:02:30:04 | 150067 | 9004 | -3.79 | 8.88 | 206.91 | 104.74 | 0.33
9006 | 00:02:30:05 | 150083 | 9005 | -3.79 | 8.88 | 206.9 | 104.75 | 0.34
9007 | 00:02:30:06 | 150100 | 9006 | -3.79 | 8.88 | 206.89 | 104.75 | 0.33
9008 | 00:02:30:07 | 150117 | 9007 | -3.77 | 8.88 | 206.88 | 104.74 | 0.33
9009 | 00:02:30:08 | 150133 | 9008 | -3.75 | 8.88 | 206.87 | 104.75 | 0.33
9010 | 00:02:30:09 | 150150 | 9009 | -3.75 | 8.88 | 206.86 | 104.75 | 0.34
9011 | 00:02:30:10 | 150167 | 9010 | -3.75 | 8.88 | 206.85 | 104.75 | 0.33
9012 | 00:02:30:11 | 150183 | 9011 | -3.75 | 8.87 | 206.84 | 104.75 | 0.33
9013 | 00:02:30:12 | 150200 | 9012 | -3.77 | 8.88 | 206.83 | 104.75 | 0.33
9014 | 00:02:30:13 | 150217 | 9013 | -3.77 | 8.88 | 206.82 | 104.75 | 0.33
9015 | 00:02:30:14 | 150233 | 9014 | -3.74 | 8.88 | 206.81 | 104.75 | 0.34
9016 | 00:02:30:15 | 150250 | 9015 | -3.74 | 8.87 | 206.81 | 104.75 | 0.33
9017 | 00:02:30:16 | 150267 | 9016 | -3.74 | 8.87 | 206.8 | 104.75 | 0.34
9018 | 00:02:30:17 | 150283 | 9017 | -3.74 | 8.87 | 206.78 | 104.75 | 0.33
9019 | 00:02:30:18 | 150300 | 9018 | -3.74 | 8.88 | 206.78 | 104.75 | 0.33
9020 | 00:02:30:19 | 150317 | 9019 | -3.75 | 8.88 | 206.77 | 104.75 | 0.33
9021 | 00:02:30:20 | 150333 | 9020 | -3.74 | 8.88 | 206.76 | 104.75 | 0.33
9022 | 00:02:30:21 | 150350 | 9021 | -3.72 | 8.88 | 206.75 | 104.75 | 0.33
9023 | 00:02:30:22 | 150367 | 9022 | -3.72 | 8.88 | 206.74 | 104.75 | 0.33
9024 | 00:02:30:23 | 150383 | 9023 | -3.72 | 8.88 | 206.74 | 104.75 | 0.33
9025 | 00:02:30:24 | 150400 | 9024 | -3.74 | 8.88 | 206.73 | 104.74 | 0.33
9026 | 00:02:30:25 | 150417 | 9025 | -3.74 | 8.88 | 206.72 | 104.75 | 0.33
9027 | 00:02:30:26 | 150433 | 9026 | -3.77 | 8.88 | 206.72 | 104.75 | 0.34
9028 | 00:02:30:27 | 150450 | 9027 | -3.75 | 8.88 | 206.71 | 104.75 | 0.33
9029 | 00:02:30:28 | 150467 | 9028 | -3.72 | 8.88 | 206.7 | 104.75 | 0.33
9030 | 00:02:30:29 | 150483 | 9029 | -3.72 | 8.88 | 206.7 | 104.75 | 0.33
9031 | 00:02:30:30 | 150500 | 9030 | -3.72 | 8.88 | 206.69 | 104.75 | 0.34
9032 | 00:02:30:31 | 150517 | 9031 | -3.68 | 8.88 | 206.68 | 104.74 | 0.34
9033 | 00:02:30:32 | 150533 | 9032 | -3.68 | 8.88 | 206.67 | 104.74 | 0.33
9034 | 00:02:30:33 | 150550 | 9033 | -3.7 | 8.88 | 206.67 | 104.74 | 0.33
9035 | 00:02:30:34 | 150567 | 9034 | -3.68 | 8.88 | 206.65 | 104.74 | 0.33
9036 | 00:02:30:35 | 150583 | 9035 | -3.7 | 8.88 | 206.65 | 104.73 | 0.33
9037 | 00:02:30:36 | 150600 | 9036 | -3.72 | 8.87 | 206.65 | 104.73 | 0.33
9038 | 00:02:30:37 | 150617 | 9037 | -3.7 | 8.88 | 206.64 | 104.72 | 0.34
9039 | 00:02:30:38 | 150633 | 9038 | -3.68 | 8.88 | 206.63 | 104.72 | 0.33
9040 | 00:02:30:39 | 150650 | 9039 | -3.67 | 8.88 | 206.62 | 104.72 | 0.34
9041 | 00:02:30:40 | 150667 | 9040 | -3.68 | 8.88 | 206.61 | 104.71 | 0.33
9042 | 00:02:30:41 | 150683 | 9041 | -3.7 | 8.88 | 206.61 | 104.71 | 0.34
9043 | 00:02:30:42 | 150700 | 9042 | -3.68 | 8.88 | 206.6 | 104.7 | 0.34
9044 | 00:02:30:43 | 150717 | 9043 | -3.67 | 8.88 | 206.59 | 104.7 | 0.33
9045 | 00:02:30:44 | 150733 | 9044 | -3.67 | 8.88 | 206.59 | 104.69 | 0.33
9046 | 00:02:30:45 | 150750 | 9045 | -3.67 | 8.87 | 206.58 | 104.69 | 0.33
9047 | 00:02:30:46 | 150767 | 9046 | -3.68 | 8.88 | 206.57 | 104.69 | 0.33
9048 | 00:02:30:47 | 150783 | 9047 | -3.68 | 8.88 | 206.56 | 104.68 | 0.33
9049 | 00:02:30:48 | 150800 | 9048 | -3.68 | 8.88 | 206.56 | 104.68 | 0.34
9050 | 00:02:30:49 | 150817 | 9049 | -3.65 | 8.88 | 206.55 | 104.68 | 0.33
9051 | 00:02:30:50 | 150833 | 9050 | -3.65 | 8.88 | 206.54 | 104.67 | 0.33
9052 | 00:02:30:51 | 150850 | 9051 | -3.65 | 8.88 | 206.54 | 104.67 | 0.33
9053 | 00:02:30:52 | 150867 | 9052 | -3.68 | 8.87 | 206.53 | 104.66 | 0.33
9054 | 00:02:30:53 | 150883 | 9053 | -3.67 | 8.88 | 206.53 | 104.66 | 0.34
9055 | 00:02:30:54 | 150900 | 9054 | -3.65 | 8.88 | 206.52 | 104.66 | 0.34
9056 | 00:02:30:55 | 150917 | 9055 | -3.65 | 8.88 | 206.51 | 104.65 | 0.33
9057 | 00:02:30:56 | 150933 | 9056 | -3.63 | 8.88 | 206.5 | 104.65 | 0.33
9058 | 00:02:30:57 | 150950 | 9057 | -3.67 | 8.88 | 206.5 | 104.64 | 0.33
9059 | 00:02:30:58 | 150967 | 9058 | -3.67 | 8.88 | 206.5 | 104.64 | 0.33
9060 | 00:02:30:59 | 150983 | 9059 | -3.68 | 8.88 | 206.49 | 104.64 | 0.34
9061 | 00:02:31:00 | 151000 | 9060 | -3.65 | 8.88 | 206.48 | 104.64 | 0.33
9062 | 00:02:31:01 | 151017 | 9061 | -3.6 | 8.88 | 206.47 | 104.63 | 0.34
9063 | 00:02:31:02 | 151033 | 9062 | -3.6 | 8.88 | 206.46 | 104.63 | 0.33
9064 | 00:02:31:03 | 151050 | 9063 | -3.63 | 8.88 | 206.46 | 104.63 | 0.33
9065 | 00:02:31:04 | 151067 | 9064 | -3.65 | 8.88 | 206.45 | 104.62 | 0.33
9066 | 00:02:31:05 | 151083 | 9065 | -3.67 | 8.88 | 206.44 | 104.62 | 0.33
9067 | 00:02:31:06 | 151100 | 9066 | -3.63 | 8.88 | 206.44 | 104.62 | 0.34
9068 | 00:02:31:07 | 151117 | 9067 | -3.63 | 8.88 | 206.43 | 104.61 | 0.33
9069 | 00:02:31:08 | 151133 | 9068 | -3.62 | 8.88 | 206.42 | 104.6 | 0.33
9070 | 00:02:31:09 | 151150 | 9069 | -3.63 | 8.88 | 206.41 | 104.6 | 0.33
9071 | 00:02:31:10 | 151167 | 9070 | -3.63 | 8.88 | 206.41 | 104.6 | 0.33
9072 | 00:02:31:11 | 151183 | 9071 | -3.6 | 8.88 | 206.35 | 104.55 | 0.33
9073 | 00:02:31:12 | 151200 | 9072 | -3.14 | 8.88 | 203.71 | 103.07 | 0.34
9074 | 00:02:31:13 | 151217 | 9073 | -3.04 | 8.88 | 203.34 | 102.86 | 0.33
9075 | 00:02:31:14 | 151233 | 9074 | -3.02 | 8.88 | 203.02 | 102.68 | 0.33
9076 | 00:02:31:15 | 151250 | 9075 | -2.87 | 8.88 | 201.63 | 101.87 | 0.33
9077 | 00:02:31:16 | 151267 | 9076 | -2.65 | 8.88 | 199.65 | 100.78 | 0.34
9078 | 00:02:31:17 | 151283 | 9077 | -2.48 | 8.88 | 197.77 | 99.76 | 0.33
9079 | 00:02:31:18 | 151300 | 9078 | -2.34 | 8.88 | 195.35 | 98.44 | 0.33
9080 | 00:02:31:19 | 151317 | 9079 | -2.14 | 8.88 | 192.53 | 96.96 | 0.33
9081 | 00:02:31:20 | 151333 | 9080 | -2 | 8.88 | 189.48 | 95.28 | 0.33
9082 | 00:02:31:21 | 151350 | 9081 | -1.87 | 8.88 | 185.23 | 93.12 | 0.33
9083 | 00:02:31:22 | 151367 | 9082 | -1.7 | 8.87 | 180.46 | 90.58 | 0.33
9084 | 00:02:31:23 | 151383 | 9083 | -1.58 | 8.88 | 175.72 | 88.13 | 0.33
9085 | 00:02:31:24 | 151400 | 9084 | -1.55 | 8.88 | 170.84 | 85.63 | 0.33
9086 | 00:02:31:25 | 151417 | 9085 | -1.55 | 8.88 | 165.79 | 83.04 | 0.34
9087 | 00:02:31:26 | 151433 | 9086 | -1.39 | 8.88 | 161.08 | 80.67 | 0.34
9088 | 00:02:31:27 | 151450 | 9087 | -1.34 | 8.88 | 156.38 | 78.13 | 0.34
9089 | 00:02:31:28 | 151467 | 9088 | -1.31 | 8.88 | 151.37 | 75.73 | 0.34
9090 | 00:02:31:29 | 151483 | 9089 | -1.14 | 8.88 | 147.09 | 73.4 | 0.33
9091 | 00:02:31:30 | 151500 | 9090 | -1.21 | 8.88 | 141.97 | 70.81 | 0.33
9092 | 00:02:31:31 | 151517 | 9091 | -1.24 | 8.88 | 137.2 | 68.34 | 0.34
9093 | 00:02:31:32 | 151533 | 9092 | -1.22 | 8.88 | 132.11 | 65.88 | 0.34
9094 | 00:02:31:33 | 151550 | 9093 | -1.29 | 8.88 | 127.12 | 63.4 | 0.34
9095 | 00:02:31:34 | 151567 | 9094 | -1.38 | 8.88 | 122.11 | 60.89 | 0.34
9096 | 00:02:31:35 | 151583 | 9095 | -1.19 | 8.88 | 117.67 | 58.53 | 0.34
9097 | 00:02:31:36 | 151600 | 9096 | -1.1 | 8.88 | 113.06 | 55.98 | 0.34
9098 | 00:02:31:37 | 151617 | 9097 | -1.17 | 8.87 | 108.01 | 53.43 | 0.34
9099 | 00:02:31:38 | 151633 | 9098 | -1.14 | 8.87 | 103.17 | 50.89 | 0.34
9100 | 00:02:31:39 | 151650 | 9099 | -1.15 | 8.86 | 98.14 | 48.37 | 0.34
9101 | 00:02:31:40 | 151667 | 9100 | -1.29 | 8.86 | 93.02 | 45.73 | 0.34
9102 | 00:02:31:41 | 151683 | 9101 | -1.44 | 8.86 | 87.83 | 43.04 | 0.34
9103 | 00:02:31:42 | 151700 | 9102 | -1.21 | 8.86 | 83.17 | 40.65 | 0.34
9104 | 00:02:31:43 | 151717 | 9103 | -1.12 | 8.86 | 78.63 | 38.25 | 0.34
9105 | 00:02:31:44 | 151733 | 9104 | -1.26 | 8.86 | 73.43 | 35.62 | 0.34
9106 | 00:02:31:45 | 151750 | 9105 | -1.24 | 8.86 | 68.41 | 33.15 | 0.34
9107 | 00:02:31:46 | 151767 | 9106 | -1.31 | 8.86 | 63.55 | 30.7 | 0.34
9108 | 00:02:31:47 | 151783 | 9107 | -1.38 | 8.86 | 59.01 | 28.13 | 0.34
9109 | 00:02:31:48 | 151800 | 9108 | -1.31 | 8.86 | 54.56 | 25.75 | 0.34
9110 | 00:02:31:49 | 151817 | 9109 | -1.22 | 8.86 | 50.05 | 23.36 | 0.34
9111 | 00:02:31:50 | 151833 | 9110 | -1.27 | 8.86 | 45.37 | 20.79 | 0.34
9112 | 00:02:31:51 | 151850 | 9111 | -1.14 | 8.86 | 40.54 | 18.52 | 0.34
9113 | 00:02:31:52 | 151867 | 9112 | -1.21 | 8.86 | 35.47 | 15.89 | 0.34
9114 | 00:02:31:53 | 151883 | 9113 | -1.26 | 8.86 | 31.02 | 13.57 | 0.34
9115 | 00:02:31:54 | 151900 | 9114 | -1.14 | 8.86 | 26.46 | 11.3 | 0.34
9116 | 00:02:31:55 | 151917 | 9115 | -1.15 | 8.86 | 21.97 | 8.94 | 0.34
9117 | 00:02:31:56 | 151933 | 9116 | -1.24 | 8.86 | 17.33 | 6.74 | 0.34
9118 | 00:02:31:57 | 151950 | 9117 | -1.38 | 8.86 | 13.07 | 4.39 | 0.34
9119 | 00:02:31:58 | 151967 | 9118 | -1.26 | 8.86 | 9.88 | 2.84 | 0.34
9120 | 00:02:31:59 | 151983 | 9119 | -1.17 | 8.86 | 7.52 | 1.62 | 0.34
9121 | 00:02:32:00 | 152000 | 9120 | -1.14 | 8.86 | 5.04 | 0.29 | 0.34
9122 | 00:02:32:01 | 152017 | 9121 | -1.12 | 8.86 | 2.81 | -0.82 | 0.34
9123 | 00:02:32:02 | 152033 | 9122 | -1.05 | 8.86 | 1.19 | -1.66 | 0.34
9124 | 00:02:32:03 | 152050 | 9123 | -1.02 | 8.86 | -0.82 | -2.58 | 0.34
9125 | 00:02:32:04 | 152067 | 9124 | -1.05 | 8.86 | -0.92 | -2.63 | 0.34
9126 | 00:02:32:05 | 152083 | 9125 | -1.05 | 8.86 | -0.93 | -2.63 | 0.34
9127 | 00:02:32:06 | 152100 | 9126 | -1.02 | 8.86 | -0.94 | -2.63 | 0.34
9128 | 00:02:32:07 | 152117 | 9127 | -1.04 | 8.86 | -0.95 | -2.63 | 0.34
9129 | 00:02:32:08 | 152133 | 9128 | -1.07 | 8.86 | -0.95 | -2.63 | 0.34
9130 | 00:02:32:09 | 152150 | 9129 | -1.1 | 8.86 | -0.95 | -2.63 | 0.34
9131 | 00:02:32:10 | 152167 | 9130 | -1.12 | 8.86 | -0.95 | -2.63 | 0.34
9132 | 00:02:32:11 | 152183 | 9131 | -1.1 | 8.86 | -0.95 | -2.63 | 0.34
9133 | 00:02:32:12 | 152200 | 9132 | -1.1 | 8.86 | -0.95 | -2.63 | 0.34
9134 | 00:02:32:13 | 152217 | 9133 | -1.1 | 8.86 | -0.95 | -2.63 | 0.34
9135 | 00:02:32:14 | 152233 | 9134 | -1.14 | 8.86 | -0.95 | -2.63 | 0.34
9136 | 00:02:32:15 | 152250 | 9135 | -1.14 | 8.86 | -0.95 | -2.63 | 0.34
9137 | 00:02:32:16 | 152267 | 9136 | -1.14 | 8.86 | -0.95 | -2.63 | 0.34
9138 | 00:02:32:17 | 152283 | 9137 | -1.14 | 8.86 | -0.96 | -2.63 | 0.34
9139 | 00:02:32:18 | 152300 | 9138 | -1.14 | 8.86 | -0.96 | -2.63 | 0.34
9140 | 00:02:32:19 | 152317 | 9139 | -1.14 | 8.86 | -0.95 | -2.63 | 0.34
9141 | 00:02:32:20 | 152333 | 9140 | -1.15 | 8.86 | -0.96 | -2.63 | 0.34
9142 | 00:02:32:21 | 152350 | 9141 | -1.17 | 8.86 | -0.95 | -2.63 | 0.34
9143 | 00:02:32:22 | 152367 | 9142 | -1.17 | 8.86 | -0.96 | -2.63 | 0.34
9144 | 00:02:32:23 | 152383 | 9143 | -1.15 | 8.86 | -0.96 | -2.63 | 0.34
9145 | 00:02:32:24 | 152400 | 9144 | -1.15 | 8.86 | -0.96 | -2.63 | 0.34
9146 | 00:02:32:25 | 152417 | 9145 | -1.15 | 8.86 | -0.96 | -2.63 | 0.34
9147 | 00:02:32:26 | 152433 | 9146 | -1.17 | 8.86 | -0.96 | -2.63 | 0.34
9148 | 00:02:32:27 | 152450 | 9147 | -1.19 | 8.86 | -0.96 | -2.63 | 0.34
9149 | 00:02:32:28 | 152467 | 9148 | -1.17 | 8.86 | -0.96 | -2.63 | 0.34
9150 | 00:02:32:29 | 152483 | 9149 | -1.17 | 8.86 | -0.96 | -2.63 | 0.34
9151 | 00:02:32:30 | 152500 | 9150 | -1.15 | 8.86 | -0.96 | -2.63 | 0.34
9152 | 00:02:32:31 | 152517 | 9151 | -1.15 | 8.85 | -0.96 | -2.63 | 0.34
9153 | 00:02:32:32 | 152533 | 9152 | -1.19 | 8.84 | -0.96 | -2.63 | 0.34
9154 | 00:02:32:33 | 152550 | 9153 | -1.19 | 8.78 | -0.96 | -2.63 | 0.34
9155 | 00:02:32:34 | 152567 | 9154 | -1.19 | 8.67 | -0.96 | -2.64 | 0.34
9156 | 00:02:32:35 | 152583 | 9155 | -1.19 | 8.45 | -0.96 | -2.66 | 0.34
9157 | 00:02:32:36 | 152600 | 9156 | -1.19 | 8.24 | -0.96 | -2.67 | 0.34
9158 | 00:02:32:37 | 152617 | 9157 | -1.21 | 8.21 | -0.96 | -2.68 | 0.34
9159 | 00:02:32:38 | 152633 | 9158 | -1.24 | 8.17 | -0.96 | -2.68 | 0.34
9160 | 00:02:32:39 | 152650 | 9159 | -1.27 | 8.13 | -0.96 | -2.68 | 0.34
9161 | 00:02:32:40 | 152667 | 9160 | -1.27 | 8.1 | -0.96 | -2.68 | 0.34
9162 | 00:02:32:41 | 152683 | 9161 | -1.24 | 8.06 | -0.96 | -2.68 | 0.34
9163 | 00:02:32:42 | 152700 | 9162 | -1.22 | 8.02 | -0.96 | -2.68 | 0.34
9164 | 00:02:32:43 | 152717 | 9163 | -1.22 | 7.98 | -0.96 | -2.68 | 0.34
9165 | 00:02:32:44 | 152733 | 9164 | -1.24 | 7.93 | -0.96 | -2.68 | 0.34
9166 | 00:02:32:45 | 152750 | 9165 | -1.27 | 7.88 | -0.96 | -2.69 | 0.34
9167 | 00:02:32:46 | 152767 | 9166 | -1.27 | 7.81 | -0.96 | -2.69 | 0.34
9168 | 00:02:32:47 | 152783 | 9167 | -1.26 | 7.75 | -0.96 | -2.69 | 0.34
9169 | 00:02:32:48 | 152800 | 9168 | -1.26 | 7.67 | -0.96 | -2.69 | 0.34
9170 | 00:02:32:49 | 152817 | 9169 | -1.27 | 7.59 | -0.96 | -2.69 | 0.34
9171 | 00:02:32:50 | 152833 | 9170 | -1.27 | 7.48 | -0.96 | -2.69 | 0.34
9172 | 00:02:32:51 | 152850 | 9171 | -1.29 | 7.37 | -0.96 | -2.69 | 0.34
9173 | 00:02:32:52 | 152867 | 9172 | -1.29 | 7.26 | -0.96 | -2.69 | 0.34
9174 | 00:02:32:53 | 152883 | 9173 | -1.26 | 7.14 | -0.96 | -2.69 | 0.34
9175 | 00:02:32:54 | 152900 | 9174 | -1.27 | 7.01 | -0.96 | -2.69 | 0.34
9176 | 00:02:32:55 | 152917 | 9175 | -1.27 | 6.87 | -0.96 | -2.69 | 0.34
9177 | 00:02:32:56 | 152933 | 9176 | -1.31 | 6.74 | -0.96 | -2.69 | 0.34
9178 | 00:02:32:57 | 152950 | 9177 | -1.29 | 6.62 | -0.96 | -2.69 | 0.34
9179 | 00:02:32:58 | 152967 | 9178 | -1.27 | 6.48 | -0.96 | -2.69 | 0.34
9180 | 00:02:32:59 | 152983 | 9179 | -1.27 | 6.36 | -0.96 | -2.69 | 0.34
9181 | 00:02:33:00 | 153000 | 9180 | -1.27 | 6.21 | -0.96 | -2.69 | 0.34
9182 | 00:02:33:01 | 153017 | 9181 | -1.31 | 6.08 | -0.96 | -2.69 | 0.34
9183 | 00:02:33:02 | 153033 | 9182 | -1.31 | 5.97 | -0.96 | -2.69 | 0.34
9184 | 00:02:33:03 | 153050 | 9183 | -1.31 | 5.84 | -0.96 | -2.69 | 0.34
9185 | 00:02:33:04 | 153067 | 9184 | -1.29 | 5.74 | -0.96 | -2.69 | 0.34
9186 | 00:02:33:05 | 153083 | 9185 | -1.29 | 5.74 | -0.96 | -2.69 | 0.34
9187 | 00:02:33:06 | 153100 | 9186 | -1.29 | 5.73 | -0.96 | -2.69 | 0.34
9188 | 00:02:33:07 | 153117 | 9187 | -1.34 | 5.74 | -0.96 | -2.69 | 0.34
9189 | 00:02:33:08 | 153133 | 9188 | -1.31 | 5.73 | -0.96 | -2.69 | 0.34
9190 | 00:02:33:09 | 153150 | 9189 | -1.31 | 5.73 | -0.96 | -2.69 | 0.34
9191 | 00:02:33:10 | 153167 | 9190 | -1.26 | 5.73 | -0.96 | -2.69 | 0.34
9192 | 00:02:33:11 | 153183 | 9191 | -1.27 | 5.74 | -0.96 | -2.69 | 0.34
9193 | 00:02:33:12 | 153200 | 9192 | -1.29 | 5.73 | -0.96 | -2.69 | 0.34
9194 | 00:02:33:13 | 153217 | 9193 | -1.32 | 5.73 | -0.96 | -2.69 | 0.34
9195 | 00:02:33:14 | 153233 | 9194 | -1.34 | 5.73 | -0.96 | -2.69 | 0.34
9196 | 00:02:33:15 | 153250 | 9195 | -1.31 | 5.74 | -0.96 | -2.69 | 0.34
9197 | 00:02:33:16 | 153267 | 9196 | -1.29 | 5.73 | -0.96 | -2.69 | 0.34
9198 | 00:02:33:17 | 153283 | 9197 | -1.29 | 5.73 | -0.96 | -2.69 | 0.34
9199 | 00:02:33:18 | 153300 | 9198 | -1.29 | 5.73 | -0.96 | -2.69 | 0.34
9200 | 00:02:33:19 | 153317 | 9199 | -1.31 | 5.74 | -0.96 | -2.69 | 0.34
9201 | 00:02:33:20 | 153333 | 9200 | -1.31 | 5.73 | -0.96 | -2.69 | 0.34
9202 | 00:02:33:21 | 153350 | 9201 | -1.31 | 5.73 | -0.96 | -2.69 | 0.34
9203 | 00:02:33:22 | 153367 | 9202 | -1.29 | 5.73 | -0.96 | -2.69 | 0.34
9204 | 00:02:33:23 | 153383 | 9203 | -1.29 | 5.73 | -0.96 | -2.69 | 0.34
9205 | 00:02:33:24 | 153400 | 9204 | -1.29 | 5.73 | -0.96 | -2.69 | 0.34
9206 | 00:02:33:25 | 153417 | 9205 | -1.29 | 5.73 | -0.96 | -2.69 | 0.34
9207 | 00:02:33:26 | 153433 | 9206 | -1.31 | 5.73 | -0.96 | -2.69 | 0.34
9208 | 00:02:33:27 | 153450 | 9207 | -1.32 | 5.74 | -0.96 | -2.69 | 0.34
9209 | 00:02:33:28 | 153467 | 9208 | -1.31 | 5.73 | -0.96 | -2.69 | 0.34
9210 | 00:02:33:29 | 153483 | 9209 | -1.29 | 5.73 | -0.96 | -2.69 | 0.34
9211 | 00:02:33:30 | 153500 | 9210 | -1.29 | 5.73 | -0.96 | -2.69 | 0.34
9212 | 00:02:33:31 | 153517 | 9211 | -1.27 | 5.73 | -0.96 | -2.69 | 0.34
9213 | 00:02:33:32 | 153533 | 9212 | -1.29 | 5.73 | -0.96 | -2.69 | 0.34
9214 | 00:02:33:33 | 153550 | 9213 | -1.32 | 5.73 | -0.96 | -2.69 | 0.34
9215 | 00:02:33:34 | 153567 | 9214 | -1.32 | 5.74 | -0.96 | -2.69 | 0.34
9216 | 00:02:33:35 | 153583 | 9215 | -1.31 | 5.73 | -0.96 | -2.69 | 0.34
9217 | 00:02:33:36 | 153600 | 9216 | -1.31 | 5.74 | -0.96 | -2.69 | 0.34
9218 | 00:02:33:37 | 153617 | 9217 | -1.29 | 5.73 | -0.96 | -2.69 | 0.34
9219 | 00:02:33:38 | 153633 | 9218 | -1.29 | 5.73 | -0.96 | -2.69 | 0.34
9220 | 00:02:33:39 | 153650 | 9219 | -1.31 | 5.73 | -0.96 | -2.69 | 0.34
9221 | 00:02:33:40 | 153667 | 9220 | -1.34 | 5.73 | -0.96 | -2.69 | 0.34
9222 | 00:02:33:41 | 153683 | 9221 | -1.31 | 5.74 | -0.96 | -2.69 | 0.34
9223 | 00:02:33:42 | 153700 | 9222 | -1.31 | 5.74 | -0.96 | -2.69 | 0.34
9224 | 00:02:33:43 | 153717 | 9223 | -1.26 | 5.73 | -0.96 | -2.69 | 0.34
9225 | 00:02:33:44 | 153733 | 9224 | -1.27 | 5.73 | -0.96 | -2.69 | 0.34
9226 | 00:02:33:45 | 153750 | 9225 | -1.29 | 5.74 | -0.96 | -2.69 | 0.34
9227 | 00:02:33:46 | 153767 | 9226 | -1.34 | 5.73 | -0.96 | -2.69 | 0.34
9228 | 00:02:33:47 | 153783 | 9227 | -1.32 | 5.74 | -0.96 | -2.69 | 0.34
9229 | 00:02:33:48 | 153800 | 9228 | -1.31 | 5.73 | -0.96 | -2.69 | 0.34
9230 | 00:02:33:48 | 153808 | 9228 | -1.31 | 5.74 | -0.96 | -2.69 | 0.34 | <User Log>
9231 | 00:02:33:49 | 153817 | 9229 | -1.29 | 5.73 | -0.96 | -2.69 | 0.34
9232 | 00:02:33:50 | 153833 | 9230 | -1.29 | 5.73 | -0.96 | -2.69 | 0.34
9233 | 00:02:33:51 | 153850 | 9231 | -1.31 | 5.73 | -0.96 | -2.69 | 0.34
9234 | 00:02:33:52 | 153867 | 9232 | -1.31 | 5.73 | -0.96 | -2.69 | 0.34
9235 | 00:02:33:53 | 153883 | 9233 | -1.31 | 5.73 | -0.96 | -2.69 | 0.34
9236 | 00:02:33:53 | 153896 | 9233 | -1.29 | 5.73 | -0.96 | -2.69 | 0.34

## MURO 5 CR UEES
ENSAYOS DE MUROS DE BAHAREQUE
| FECHA : | 14 de octubre 2024
| Proyecto: | UEES - ESPOL
| Dirección: | Guayaquil
| Espécimen: | Con relleno [sin ventana] (5 de 8) / Ensayo Cíclico (Error se desprendió el LVDT 5) / Sin refuerzo
[10 empty] | Carga Vertical: | 1500 kg
14/10/2024 9:45 - DATASOIL - CH1: 2019AFB006 CH2: LTD 500mm CH3: LTD 500mm CH4: LTD 300mm CH5: LTD 300mm
Nr. | Time | Time | Time | 1 | 3 | 5 | 11 | 15
| mins | mins | seg | kN | mm | mm | mm | mm
1 | 00:00:00:00 | 0.000 | 0 | -0.08 | 0 | 0 | 0 | 0
2 | 00:00:00:01 | 0.017 | 1 | -0.08 | 0 | 0 | 0 | 0
3 | 00:00:00:02 | 0.033 | 2 | -0.07 | 0 | 0 | 0 | 0
4 | 00:00:00:03 | 0.050 | 3 | -0.02 | 0 | 0 | 0 | 0
5 | 00:00:00:04 | 0.067 | 4 | 0 | 0 | 0 | 0 | 0
6 | 00:00:00:05 | 0.083 | 5 | -0.02 | 0 | 0 | -0.01 | 0
7 | 00:00:00:06 | 0.100 | 6 | -0.03 | 0 | 0 | 0 | 0
8 | 00:00:00:07 | 0.117 | 7 | -0.05 | 0 | 0 | 0 | 0
9 | 00:00:00:08 | 0.133 | 8 | -0.03 | 0 | 0 | 0 | 0
10 | 00:00:00:09 | 0.150 | 9 | -0.02 | 0 | 0 | -0.01 | 0
11 | 00:00:00:10 | 0.167 | 10 | -0.02 | 0 | 0 | -0.01 | 0
12 | 00:00:00:11 | 0.183 | 11 | -0.02 | 0 | 0 | -0.01 | 0
13 | 00:00:00:12 | 0.200 | 12 | -0.05 | 0 | 0 | -0.01 | 0
14 | 00:00:00:13 | 0.217 | 13 | -0.07 | 0 | 0 | -0.01 | 0
15 | 00:00:00:14 | 0.233 | 14 | -0.05 | 0 | 0 | -0.01 | 0
16 | 00:00:00:15 | 0.250 | 15 | -0.03 | 0 | 0 | -0.01 | 0
17 | 00:00:00:16 | 0.267 | 16 | -0.02 | 0 | 0 | -0.01 | 0
18 | 00:00:00:17 | 0.283 | 17 | -0.02 | 0 | 0 | -0.01 | 0
19 | 00:00:00:18 | 0.300 | 18 | -0.02 | 0 | 0 | -0.01 | 0
20 | 00:00:00:19 | 0.317 | 19 | -0.03 | 0 | 0 | -0.01 | 0
21 | 00:00:00:20 | 0.333 | 20 | -0.05 | 0 | 0 | -0.01 | 0
22 | 00:00:00:21 | 0.350 | 21 | -0.05 | 0 | 0 | -0.01 | 0
23 | 00:00:00:22 | 0.367 | 22 | -0.05 | 0 | 0 | -0.01 | 0
24 | 00:00:00:23 | 0.383 | 23 | -0.05 | 0 | 0 | -0.01 | 0
25 | 00:00:00:24 | 0.400 | 24 | -0.02 | 0 | 0 | -0.01 | 0
26 | 00:00:00:25 | 0.417 | 25 | 0 | 0 | 0 | -0.01 | 0
27 | 00:00:00:26 | 0.433 | 26 | -0.03 | 0 | 0 | -0.01 | 0
28 | 00:00:00:27 | 0.450 | 27 | -0.05 | 0 | 0 | -0.01 | 0
29 | 00:00:00:28 | 0.467 | 28 | -0.05 | 0 | 0 | -0.01 | 0
30 | 00:00:00:29 | 0.483 | 29 | -0.07 | 0 | 0 | -0.01 | 0
31 | 00:00:00:30 | 0.500 | 30 | -0.05 | 0 | 0 | -0.01 | 0
32 | 00:00:00:31 | 0.517 | 31 | 0.02 | 0 | 0 | -0.01 | 0
33 | 00:00:00:32 | 0.533 | 32 | 0.02 | 0 | 0 | -0.01 | 0
34 | 00:00:00:33 | 0.550 | 33 | -0.02 | 0 | 0 | -0.01 | 0
35 | 00:00:00:34 | 0.567 | 34 | -0.03 | 0 | 0 | -0.01 | 0
36 | 00:00:00:35 | 0.583 | 35 | -0.07 | 0 | 0 | -0.01 | 0
37 | 00:00:00:36 | 0.600 | 36 | -0.07 | 0 | 0 | -0.01 | 0
38 | 00:00:00:37 | 0.617 | 37 | -0.07 | 0 | 0 | -0.01 | 0
39 | 00:00:00:38 | 0.633 | 38 | 0 | 0 | 0 | -0.01 | 0
40 | 00:00:00:39 | 0.650 | 39 | 0.34 | 0 | 0 | -0.01 | 0
41 | 00:00:00:40 | 0.667 | 40 | 0.63 | 0 | 0 | -0.02 | 0
42 | 00:00:00:41 | 0.683 | 41 | 1.49 | 0 | 0 | -0.01 | 0
43 | 00:00:00:42 | 0.700 | 42 | 2.04 | 0 | 0 | -0.02 | 0
44 | 00:00:00:43 | 0.717 | 43 | 2.43 | 0 | -0.01 | -0.02 | 0
45 | 00:00:00:44 | 0.733 | 44 | 2.75 | 0 | -0.01 | -0.03 | 0
46 | 00:00:00:45 | 0.750 | 45 | 2.96 | 0 | -0.22 | -0.12 | 0
47 | 00:00:00:46 | 0.767 | 46 | 3.19 | 0 | -0.5 | -0.23 | 0
48 | 00:00:00:47 | 0.783 | 47 | 3.4 | 0 | -0.77 | -0.34 | 0
49 | 00:00:00:48 | 0.800 | 48 | 3.6 | -0.01 | -1.06 | -0.44 | 0
50 | 00:00:00:49 | 0.817 | 49 | 3.74 | -0.01 | -1.33 | -0.55 | 0
51 | 00:00:00:50 | 0.833 | 50 | 3.77 | -0.01 | -1.55 | -0.65 | 0
52 | 00:00:00:51 | 0.850 | 51 | 3.79 | 0 | -1.63 | -0.68 | 0
53 | 00:00:00:52 | 0.867 | 52 | 3.84 | 0 | -1.69 | -0.71 | 0
54 | 00:00:00:53 | 0.883 | 53 | 3.84 | 0 | -1.73 | -0.73 | 0
55 | 00:00:00:54 | 0.900 | 54 | 3.84 | 0 | -1.77 | -0.74 | 0
56 | 00:00:00:55 | 0.917 | 55 | 3.82 | 0 | -1.79 | -0.75 | 0
57 | 00:00:00:56 | 0.933 | 56 | 3.82 | 0 | -1.82 | -0.76 | 0
58 | 00:00:00:57 | 0.950 | 57 | 3.87 | 0 | -1.85 | -0.78 | 0
59 | 00:00:00:58 | 0.967 | 58 | 3.91 | -0.01 | -1.89 | -0.79 | 0
60 | 00:00:00:59 | 0.983 | 59 | 3.92 | -0.01 | -1.93 | -0.81 | 0
61 | 00:00:01:00 | 1000 | 60 | 3.92 | -0.01 | -1.96 | -0.82 | 0
62 | 00:00:01:01 | 1017 | 61 | 3.92 | 0 | -1.99 | -0.83 | 0
63 | 00:00:01:02 | 1033 | 62 | 3.96 | -0.01 | -2.02 | -0.85 | 0
64 | 00:00:01:03 | 1050 | 63 | 4.01 | 0 | -2.04 | -0.86 | 0
65 | 00:00:01:04 | 1067 | 64 | 4.06 | -0.01 | -2.08 | -0.87 | 0
66 | 00:00:01:05 | 1083 | 65 | 4.04 | -0.01 | -2.11 | -0.88 | 0
67 | 00:00:01:06 | 1100 | 66 | 3.99 | -0.01 | -2.14 | -0.89 | 0
68 | 00:00:01:07 | 1117 | 67 | 3.99 | 0 | -2.17 | -0.9 | 0
69 | 00:00:01:08 | 1133 | 68 | 4.03 | -0.01 | -2.19 | -0.91 | 0
70 | 00:00:01:09 | 1150 | 69 | 4.11 | -0.01 | -2.22 | -0.93 | 0
71 | 00:00:01:10 | 1167 | 70 | 4.14 | -0.01 | -2.25 | -0.94 | 0
72 | 00:00:01:11 | 1183 | 71 | 4.13 | -0.01 | -2.28 | -0.95 | 0
73 | 00:00:01:12 | 1200 | 72 | 4.13 | -0.01 | -2.31 | -0.96 | 0
74 | 00:00:01:13 | 1217 | 73 | 4.14 | -0.01 | -2.33 | -0.97 | 0
75 | 00:00:01:14 | 1233 | 74 | 4.19 | -0.01 | -2.35 | -0.99 | 0
76 | 00:00:01:15 | 1250 | 75 | 4.21 | -0.01 | -2.39 | -1 | 0
77 | 00:00:01:16 | 1267 | 76 | 4.26 | -0.01 | -2.44 | -1.02 | 0
78 | 00:00:01:17 | 1283 | 77 | 4.28 | -0.01 | -2.5 | -1.05 | 0
79 | 00:00:01:18 | 1300 | 78 | 4.3 | 0 | -2.56 | -1.07 | 0
80 | 00:00:01:19 | 1317 | 79 | 4.36 | -0.01 | -2.62 | -1.09 | 0
81 | 00:00:01:20 | 1333 | 80 | 4.43 | -0.01 | -2.68 | -1.12 | 0
82 | 00:00:01:21 | 1350 | 81 | 4.47 | -0.01 | -2.75 | -1.15 | 0
83 | 00:00:01:22 | 1367 | 82 | 4.48 | -0.01 | -2.82 | -1.19 | 0
84 | 00:00:01:23 | 1383 | 83 | 4.52 | -0.01 | -2.89 | -1.22 | 0
85 | 00:00:01:24 | 1400 | 84 | 4.55 | -0.01 | -2.96 | -1.25 | 0
86 | 00:00:01:25 | 1417 | 85 | 4.62 | -0.01 | -3.02 | -1.28 | 0
87 | 00:00:01:26 | 1433 | 86 | 4.67 | -0.01 | -3.1 | -1.31 | 0
88 | 00:00:01:27 | 1450 | 87 | 4.72 | -0.01 | -3.19 | -1.34 | 0
89 | 00:00:01:28 | 1467 | 88 | 4.76 | -0.01 | -3.27 | -1.39 | 0
90 | 00:00:01:29 | 1483 | 89 | 4.77 | -0.01 | -3.35 | -1.43 | 0
91 | 00:00:01:30 | 1500 | 90 | 4.82 | -0.01 | -3.44 | -1.46 | 0
92 | 00:00:01:31 | 1517 | 91 | 4.89 | 0 | -3.54 | -1.51 | 0
93 | 00:00:01:32 | 1533 | 92 | 4.96 | -0.01 | -3.65 | -1.55 | 0
94 | 00:00:01:33 | 1550 | 93 | 5.04 | -0.01 | -3.75 | -1.6 | 0
95 | 00:00:01:34 | 1567 | 94 | 5.13 | -0.01 | -3.86 | -1.65 | 0
96 | 00:00:01:35 | 1583 | 95 | 5.23 | -0.01 | -3.99 | -1.71 | 0
97 | 00:00:01:36 | 1600 | 96 | 5.28 | -0.01 | -4.13 | -1.76 | 0
98 | 00:00:01:37 | 1617 | 97 | 5.33 | -0.01 | -4.26 | -1.81 | 0
99 | 00:00:01:38 | 1633 | 98 | 5.4 | -0.01 | -4.4 | -1.87 | 0
100 | 00:00:01:39 | 1650 | 99 | 5.45 | -0.01 | -4.53 | -1.93 | 0
101 | 00:00:01:40 | 1667 | 100 | 5.54 | -0.01 | -4.67 | -1.99 | 0
102 | 00:00:01:41 | 1683 | 101 | 5.62 | -0.01 | -4.81 | -2.04 | 0
103 | 00:00:01:42 | 1700 | 102 | 5.76 | -0.01 | -4.95 | -2.1 | 0
104 | 00:00:01:43 | 1717 | 103 | 5.84 | -0.01 | -5.11 | -2.16 | 0
105 | 00:00:01:44 | 1733 | 104 | 5.91 | -0.01 | -5.27 | -2.21 | 0
106 | 00:00:01:45 | 1750 | 105 | 6.03 | -0.01 | -5.44 | -2.28 | 0
107 | 00:00:01:46 | 1767 | 106 | 6.1 | -0.01 | -5.62 | -2.35 | 0
108 | 00:00:01:47 | 1783 | 107 | 6.17 | -0.01 | -5.78 | -2.42 | 0
109 | 00:00:01:48 | 1800 | 108 | 6.22 | -0.01 | -5.96 | -2.48 | 0
110 | 00:00:01:49 | 1817 | 109 | 6.35 | -0.01 | -6.12 | -2.55 | 0
111 | 00:00:01:50 | 1833 | 110 | 6.42 | -0.01 | -6.29 | -2.62 | 0
112 | 00:00:01:51 | 1850 | 111 | 6.47 | -0.01 | -6.45 | -2.68 | 0
113 | 00:00:01:52 | 1867 | 112 | 6.52 | -0.01 | -6.62 | -2.75 | 0
114 | 00:00:01:53 | 1883 | 113 | 6.57 | -0.01 | -6.79 | -2.8 | 0
115 | 00:00:01:54 | 1900 | 114 | 6.66 | -0.01 | -6.95 | -2.87 | 0
116 | 00:00:01:55 | 1917 | 115 | 6.74 | -0.01 | -7.11 | -2.94 | 0
117 | 00:00:01:56 | 1933 | 116 | 6.84 | -0.01 | -7.26 | -3 | 0
118 | 00:00:01:57 | 1950 | 117 | 6.9 | -0.01 | -7.42 | -3.06 | 0
119 | 00:00:01:58 | 1967 | 118 | 6.95 | -0.01 | -7.58 | -3.12 | 0
120 | 00:00:01:59 | 1983 | 119 | 7.03 | -0.01 | -7.74 | -3.18 | 0
121 | 00:00:02:00 | 2000 | 120 | 7.1 | -0.01 | -7.9 | -3.24 | 0
122 | 00:00:02:01 | 2017 | 121 | 7.2 | -0.01 | -8.05 | -3.3 | 0
123 | 00:00:02:02 | 2033 | 122 | 7.29 | -0.01 | -8.2 | -3.36 | 0
124 | 00:00:02:03 | 2050 | 123 | 7.32 | -0.01 | -8.35 | -3.42 | 0
125 | 00:00:02:04 | 2067 | 124 | 7.39 | -0.01 | -8.5 | -3.48 | 0
126 | 00:00:02:05 | 2083 | 125 | 7.46 | -0.01 | -8.66 | -3.54 | 0
127 | 00:00:02:06 | 2100 | 126 | 7.59 | -0.01 | -8.8 | -3.61 | 0
128 | 00:00:02:07 | 2117 | 127 | 7.61 | -0.01 | -8.9 | -3.65 | 0
129 | 00:00:02:08 | 2133 | 128 | 7.56 | -0.01 | -8.97 | -3.68 | 0
130 | 00:00:02:09 | 2150 | 129 | 7.49 | -0.01 | -8.99 | -3.69 | 0
131 | 00:00:02:10 | 2167 | 130 | 7.44 | -0.01 | -9.01 | -3.71 | 0
132 | 00:00:02:11 | 2183 | 131 | 7.46 | -0.01 | -9.04 | -3.71 | 0
133 | 00:00:02:12 | 2200 | 132 | 7.46 | -0.01 | -9.05 | -3.72 | 0
134 | 00:00:02:13 | 2217 | 133 | 7.52 | -0.01 | -9.07 | -3.73 | 0
135 | 00:00:02:14 | 2233 | 134 | 7.52 | -0.01 | -9.1 | -3.74 | 0
136 | 00:00:02:15 | 2250 | 135 | 7.49 | -0.01 | -9.12 | -3.76 | 0
137 | 00:00:02:16 | 2267 | 136 | 7.51 | -0.01 | -9.17 | -3.77 | 0
138 | 00:00:02:17 | 2283 | 137 | 7.52 | -0.01 | -9.22 | -3.79 | 0
139 | 00:00:02:18 | 2300 | 138 | 7.57 | -0.01 | -9.28 | -3.81 | 0
140 | 00:00:02:19 | 2317 | 139 | 7.63 | -0.01 | -9.32 | -3.84 | 0
141 | 00:00:02:20 | 2333 | 140 | 7.66 | -0.01 | -9.38 | -3.86 | 0
142 | 00:00:02:21 | 2350 | 141 | 7.69 | -0.01 | -9.43 | -3.88 | 0
143 | 00:00:02:22 | 2367 | 142 | 7.68 | -0.01 | -9.49 | -3.91 | 0
144 | 00:00:02:23 | 2383 | 143 | 7.68 | -0.01 | -9.54 | -3.92 | 0
145 | 00:00:02:24 | 2400 | 144 | 7.71 | -0.01 | -9.6 | -3.95 | 0
146 | 00:00:02:25 | 2417 | 145 | 7.74 | -0.01 | -9.65 | -3.97 | 0
147 | 00:00:02:26 | 2433 | 146 | 7.78 | -0.01 | -9.7 | -4 | 0
148 | 00:00:02:27 | 2450 | 147 | 7.81 | -0.01 | -9.76 | -4.02 | 0
149 | 00:00:02:28 | 2467 | 148 | 7.78 | -0.01 | -9.82 | -4.04 | 0
150 | 00:00:02:29 | 2483 | 149 | 7.78 | -0.01 | -9.87 | -4.07 | 0
151 | 00:00:02:30 | 2500 | 150 | 7.8 | -0.01 | -9.93 | -4.09 | 0
152 | 00:00:02:31 | 2517 | 151 | 7.8 | -0.01 | -9.99 | -4.12 | 0
153 | 00:00:02:32 | 2533 | 152 | 7.83 | -0.01 | -10.04 | -4.15 | 0
154 | 00:00:02:33 | 2550 | 153 | 7.81 | -0.01 | -10.1 | -4.17 | 0
155 | 00:00:02:34 | 2567 | 154 | 7.74 | -0.01 | -10.11 | -4.18 | 0
156 | 00:00:02:35 | 2583 | 155 | 7.69 | -0.01 | -10.11 | -4.19 | 0
157 | 00:00:02:36 | 2600 | 156 | 7.61 | -0.01 | -10.12 | -4.19 | 0
158 | 00:00:02:37 | 2617 | 157 | 7.57 | -0.01 | -10.12 | -4.19 | 0
159 | 00:00:02:38 | 2633 | 158 | 7.54 | -0.01 | -10.12 | -4.19 | 0
160 | 00:00:02:39 | 2650 | 159 | 7.57 | -0.01 | -10.12 | -4.19 | 0
161 | 00:00:02:40 | 2667 | 160 | 7.54 | -0.01 | -10.12 | -4.19 | 0
162 | 00:00:02:41 | 2683 | 161 | 7.47 | -0.01 | -10.13 | -4.19 | 0
163 | 00:00:02:42 | 2700 | 162 | 7.44 | -0.01 | -10.13 | -4.19 | 0
164 | 00:00:02:43 | 2717 | 163 | 7.44 | -0.01 | -10.13 | -4.2 | 0
165 | 00:00:02:44 | 2733 | 164 | 7.47 | -0.01 | -10.13 | -4.19 | 0
166 | 00:00:02:45 | 2750 | 165 | 7.49 | -0.01 | -10.13 | -4.19 | 0
167 | 00:00:02:46 | 2767 | 166 | 7.47 | -0.01 | -10.14 | -4.2 | 0
168 | 00:00:02:47 | 2783 | 167 | 7.44 | -0.01 | -10.14 | -4.2 | 0
169 | 00:00:02:48 | 2800 | 168 | 7.35 | -0.01 | -10.14 | -4.2 | 0
170 | 00:00:02:49 | 2817 | 169 | 7.34 | -0.01 | -10.14 | -4.2 | 0
171 | 00:00:02:50 | 2833 | 170 | 7.37 | -0.01 | -10.14 | -4.2 | 0
172 | 00:00:02:51 | 2850 | 171 | 7.37 | -0.01 | -10.14 | -4.2 | 0
173 | 00:00:02:52 | 2867 | 172 | 7.37 | -0.01 | -10.14 | -4.2 | 0
174 | 00:00:02:53 | 2883 | 173 | 7.32 | -0.01 | -10.14 | -4.2 | 0
175 | 00:00:02:54 | 2900 | 174 | 7.32 | -0.01 | -10.14 | -4.2 | 0
176 | 00:00:02:55 | 2917 | 175 | 7.3 | -0.01 | -10.14 | -4.2 | 0
177 | 00:00:02:56 | 2933 | 176 | 7.3 | -0.01 | -10.14 | -4.2 | 0
178 | 00:00:02:57 | 2950 | 177 | 7.3 | -0.01 | -10.14 | -4.2 | 0
179 | 00:00:02:58 | 2967 | 178 | 7.3 | -0.01 | -10.14 | -4.2 | 0
180 | 00:00:02:59 | 2983 | 179 | 7.3 | -0.01 | -10.14 | -4.21 | 0
181 | 00:00:03:00 | 3000 | 180 | 7.27 | -0.01 | -10.14 | -4.21 | 0
182 | 00:00:03:01 | 3017 | 181 | 7.25 | -0.01 | -10.14 | -4.21 | 0
183 | 00:00:03:02 | 3033 | 182 | 7.22 | -0.02 | -10.14 | -4.21 | 0
184 | 00:00:03:03 | 3050 | 183 | 7.22 | -0.01 | -10.14 | -4.21 | 0
185 | 00:00:03:04 | 3067 | 184 | 7.2 | -0.01 | -10.14 | -4.21 | 0
186 | 00:00:03:05 | 3083 | 185 | 7.24 | -0.01 | -10.14 | -4.21 | 0
187 | 00:00:03:06 | 3100 | 186 | 7.24 | -0.02 | -10.14 | -4.21 | 0
188 | 00:00:03:07 | 3117 | 187 | 7.22 | -0.02 | -10.15 | -4.21 | 0
189 | 00:00:03:08 | 3133 | 188 | 7.22 | -0.01 | -10.14 | -4.21 | 0
190 | 00:00:03:09 | 3150 | 189 | 7.17 | -0.02 | -10.14 | -4.21 | 0
191 | 00:00:03:10 | 3167 | 190 | 7.17 | -0.02 | -10.14 | -4.21 | 0
192 | 00:00:03:11 | 3183 | 191 | 7.15 | -0.02 | -10.14 | -4.21 | 0
193 | 00:00:03:12 | 3200 | 192 | 7.18 | -0.02 | -10.14 | -4.21 | 0
194 | 00:00:03:13 | 3217 | 193 | 7.18 | -0.02 | -10.14 | -4.21 | 0
195 | 00:00:03:14 | 3233 | 194 | 7.2 | -0.01 | -10.14 | -4.21 | 0
196 | 00:00:03:15 | 3250 | 195 | 7.15 | -0.02 | -10.15 | -4.22 | 0
197 | 00:00:03:16 | 3267 | 196 | 7.1 | -0.01 | -10.14 | -4.21 | 0
198 | 00:00:03:17 | 3283 | 197 | 7.08 | -0.01 | -10.14 | -4.21 | 0
199 | 00:00:03:18 | 3300 | 198 | 7.08 | -0.01 | -10.15 | -4.22 | 0
200 | 00:00:03:19 | 3317 | 199 | 7.1 | -0.02 | -10.14 | -4.22 | 0
201 | 00:00:03:20 | 3333 | 200 | 7.12 | -0.02 | -10.15 | -4.21 | 0
202 | 00:00:03:21 | 3350 | 201 | 7.15 | -0.02 | -10.15 | -4.22 | 0
203 | 00:00:03:22 | 3367 | 202 | 7.17 | -0.01 | -10.15 | -4.22 | 0
204 | 00:00:03:23 | 3383 | 203 | 7.12 | -0.02 | -10.15 | -4.22 | 0
205 | 00:00:03:24 | 3400 | 204 | 7.1 | -0.01 | -10.14 | -4.22 | 0
206 | 00:00:03:25 | 3417 | 205 | 7.1 | -0.01 | -10.15 | -4.22 | 0
207 | 00:00:03:26 | 3433 | 206 | 7.08 | -0.01 | -10.15 | -4.22 | 0
208 | 00:00:03:27 | 3450 | 207 | 7.1 | -0.01 | -10.14 | -4.22 | 0
209 | 00:00:03:28 | 3467 | 208 | 7.12 | -0.02 | -10.15 | -4.22 | 0
210 | 00:00:03:29 | 3483 | 209 | 7.1 | -0.01 | -10.15 | -4.22 | 0
211 | 00:00:03:30 | 3500 | 210 | 7.1 | -0.02 | -10.15 | -4.22 | 0
212 | 00:00:03:31 | 3517 | 211 | 7.05 | -0.01 | -10.15 | -4.22 | 0
213 | 00:00:03:32 | 3533 | 212 | 7.05 | -0.02 | -10.15 | -4.22 | 0
214 | 00:00:03:33 | 3550 | 213 | 7.07 | -0.02 | -10.15 | -4.22 | 0
215 | 00:00:03:34 | 3567 | 214 | 7.08 | -0.01 | -10.15 | -4.22 | 0
216 | 00:00:03:35 | 3583 | 215 | 7.08 | -0.02 | -10.15 | -4.22 | 0
217 | 00:00:03:36 | 3600 | 216 | 7.07 | -0.01 | -10.15 | -4.22 | 0
218 | 00:00:03:37 | 3617 | 217 | 7.07 | -0.01 | -10.15 | -4.22 | 0
219 | 00:00:03:38 | 3633 | 218 | 7.01 | -0.01 | -10.15 | -4.22 | 0
220 | 00:00:03:39 | 3650 | 219 | 7.01 | -0.01 | -10.15 | -4.22 | 0
221 | 00:00:03:40 | 3667 | 220 | 7.03 | -0.01 | -10.15 | -4.22 | 0
222 | 00:00:03:41 | 3683 | 221 | 7.05 | -0.02 | -10.15 | -4.22 | 0
223 | 00:00:03:42 | 3700 | 222 | 7.05 | -0.02 | -10.15 | -4.22 | 0
224 | 00:00:03:43 | 3717 | 223 | 7.05 | -0.01 | -10.15 | -4.22 | 0
225 | 00:00:03:44 | 3733 | 224 | 7.03 | -0.02 | -10.15 | -4.22 | 0
226 | 00:00:03:45 | 3750 | 225 | 7 | -0.01 | -10.15 | -4.22 | 0
227 | 00:00:03:46 | 3767 | 226 | 7.01 | -0.02 | -10.15 | -4.22 | 0
228 | 00:00:03:47 | 3783 | 227 | 7.07 | -0.01 | -10.15 | -4.22 | 0
229 | 00:00:03:48 | 3800 | 228 | 7.05 | -0.02 | -10.15 | -4.22 | 0
230 | 00:00:03:49 | 3817 | 229 | 6.98 | -0.02 | -10.15 | -4.23 | 0
231 | 00:00:03:50 | 3833 | 230 | 6.95 | -0.02 | -10.15 | -4.22 | 0
232 | 00:00:03:51 | 3850 | 231 | 6.95 | -0.02 | -10.15 | -4.23 | 0
233 | 00:00:03:52 | 3867 | 232 | 7.01 | -0.01 | -10.15 | -4.23 | 0
234 | 00:00:03:53 | 3883 | 233 | 7.05 | -0.01 | -10.15 | -4.22 | -0.01
235 | 00:00:03:54 | 3900 | 234 | 7.01 | -0.02 | -10.15 | -4.23 | 0
236 | 00:00:03:55 | 3917 | 235 | 6.96 | -0.02 | -10.15 | -4.23 | 0
237 | 00:00:03:56 | 3933 | 236 | 6.95 | -0.02 | -10.15 | -4.23 | 0
238 | 00:00:03:57 | 3950 | 237 | 6.96 | -0.01 | -10.15 | -4.23 | 0
239 | 00:00:03:58 | 3967 | 238 | 6.98 | -0.02 | -10.15 | -4.23 | 0
240 | 00:00:03:59 | 3983 | 239 | 6.98 | -0.02 | -10.15 | -4.23 | 0
241 | 00:00:04:00 | 4000 | 240 | 6.96 | -0.01 | -10.15 | -4.23 | 0
242 | 00:00:04:01 | 4017 | 241 | 6.95 | -0.02 | -10.15 | -4.23 | 0
243 | 00:00:04:02 | 4033 | 242 | 6.95 | -0.01 | -10.15 | -4.23 | 0
244 | 00:00:04:03 | 4050 | 243 | 6.95 | -0.02 | -10.16 | -4.23 | 0
245 | 00:00:04:04 | 4067 | 244 | 6.98 | -0.02 | -10.15 | -4.23 | 0
246 | 00:00:04:05 | 4083 | 245 | 6.98 | -0.02 | -10.15 | -4.23 | 0
247 | 00:00:04:06 | 4100 | 246 | 6.96 | -0.02 | -10.15 | -4.23 | 0
248 | 00:00:04:07 | 4117 | 247 | 6.96 | -0.02 | -10.15 | -4.23 | 0
249 | 00:00:04:08 | 4133 | 248 | 6.91 | -0.02 | -10.15 | -4.23 | 0
250 | 00:00:04:09 | 4150 | 249 | 6.91 | -0.02 | -10.16 | -4.23 | 0
251 | 00:00:04:10 | 4167 | 250 | 6.91 | -0.02 | -10.16 | -4.23 | 0
252 | 00:00:04:11 | 4183 | 251 | 6.93 | -0.02 | -10.15 | -4.23 | 0
253 | 00:00:04:12 | 4200 | 252 | 6.95 | -0.02 | -10.15 | -4.23 | 0
254 | 00:00:04:13 | 4217 | 253 | 6.95 | -0.02 | -10.15 | -4.23 | 0
255 | 00:00:04:14 | 4233 | 254 | 6.95 | -0.02 | -10.16 | -4.23 | 0
256 | 00:00:04:15 | 4250 | 255 | 6.95 | -0.02 | -10.15 | -4.23 | 0
257 | 00:00:04:16 | 4267 | 256 | 6.91 | -0.02 | -10.15 | -4.23 | 0
258 | 00:00:04:17 | 4283 | 257 | 6.9 | -0.01 | -10.15 | -4.23 | 0
259 | 00:00:04:18 | 4300 | 258 | 6.91 | -0.01 | -10.15 | -4.23 | 0
260 | 00:00:04:19 | 4317 | 259 | 6.93 | -0.02 | -10.15 | -4.23 | 0
261 | 00:00:04:20 | 4333 | 260 | 6.95 | -0.02 | -10.16 | -4.23 | 0
262 | 00:00:04:21 | 4350 | 261 | 6.95 | -0.02 | -10.15 | -4.23 | 0
263 | 00:00:04:22 | 4367 | 262 | 6.95 | -0.02 | -10.16 | -4.23 | 0
264 | 00:00:04:23 | 4383 | 263 | 6.91 | -0.02 | -10.15 | -4.23 | 0
265 | 00:00:04:24 | 4400 | 264 | 6.9 | -0.02 | -10.15 | -4.23 | 0
266 | 00:00:04:25 | 4417 | 265 | 6.84 | -0.02 | -10.15 | -4.23 | 0
267 | 00:00:04:26 | 4433 | 266 | 6.84 | -0.02 | -10.16 | -4.23 | 0
268 | 00:00:04:27 | 4450 | 267 | 6.86 | -0.02 | -10.15 | -4.23 | 0
269 | 00:00:04:28 | 4467 | 268 | 6.9 | -0.02 | -10.16 | -4.23 | 0
270 | 00:00:04:29 | 4483 | 269 | 6.9 | -0.02 | -10.15 | -4.23 | 0
271 | 00:00:04:30 | 4500 | 270 | 6.93 | -0.02 | -10.16 | -4.24 | 0
272 | 00:00:04:31 | 4517 | 271 | 6.91 | -0.02 | -10.16 | -4.23 | 0
273 | 00:00:04:32 | 4533 | 272 | 6.86 | -0.02 | -10.15 | -4.23 | 0
274 | 00:00:04:33 | 4550 | 273 | 6.86 | -0.02 | -10.16 | -4.24 | 0
275 | 00:00:04:34 | 4567 | 274 | 6.88 | -0.02 | -10.15 | -4.24 | 0
276 | 00:00:04:35 | 4583 | 275 | 6.9 | -0.02 | -10.15 | -4.24 | 0
277 | 00:00:04:36 | 4600 | 276 | 6.9 | -0.02 | -10.15 | -4.24 | 0
278 | 00:00:04:37 | 4617 | 277 | 6.88 | -0.02 | -10.15 | -4.24 | 0
279 | 00:00:04:38 | 4633 | 278 | 6.86 | -0.02 | -10.15 | -4.24 | 0
280 | 00:00:04:39 | 4650 | 279 | 6.84 | -0.02 | -10.15 | -4.24 | 0
281 | 00:00:04:40 | 4667 | 280 | 6.84 | -0.02 | -10.15 | -4.24 | 0
282 | 00:00:04:41 | 4683 | 281 | 6.88 | -0.02 | -10.16 | -4.24 | 0
283 | 00:00:04:42 | 4700 | 282 | 6.9 | -0.02 | -10.16 | -4.24 | 0
284 | 00:00:04:43 | 4717 | 283 | 6.88 | -0.02 | -10.16 | -4.24 | 0
285 | 00:00:04:44 | 4733 | 284 | 6.84 | -0.02 | -10.15 | -4.24 | 0
286 | 00:00:04:45 | 4750 | 285 | 6.83 | -0.02 | -10.15 | -4.24 | 0
287 | 00:00:04:46 | 4767 | 286 | 6.84 | -0.02 | -10.16 | -4.24 | 0
288 | 00:00:04:47 | 4783 | 287 | 6.84 | -0.02 | -10.15 | -4.24 | 0
289 | 00:00:04:48 | 4800 | 288 | 6.88 | -0.02 | -10.15 | -4.24 | 0
290 | 00:00:04:49 | 4817 | 289 | 6.86 | -0.02 | -10.15 | -4.24 | -0.01
291 | 00:00:04:50 | 4833 | 290 | 6.86 | -0.02 | -10.16 | -4.24 | 0
292 | 00:00:04:51 | 4850 | 291 | 6.86 | -0.02 | -10.15 | -4.24 | 0
293 | 00:00:04:52 | 4867 | 292 | 6.86 | -0.02 | -10.15 | -4.24 | 0
294 | 00:00:04:53 | 4883 | 293 | 6.76 | -0.01 | -10.16 | -4.24 | 0
295 | 00:00:04:54 | 4900 | 294 | 6.1 | -0.02 | -10.16 | -4.24 | 0
296 | 00:00:04:55 | 4917 | 295 | 5.52 | -0.02 | -10.16 | -4.24 | -0.01
297 | 00:00:04:56 | 4933 | 296 | 4.36 | -0.01 | -10.15 | -4.24 | 0
298 | 00:00:04:57 | 4950 | 297 | 3.11 | -0.01 | -10.15 | -4.24 | 0
299 | 00:00:04:58 | 4967 | 298 | 2.36 | 0 | -10.16 | -4.24 | 0
300 | 00:00:04:59 | 4983 | 299 | 1.9 | 0 | -10.15 | -4.24 | 0
301 | 00:00:05:00 | 5000 | 300 | 1.58 | 0.01 | -10.11 | -4.24 | -0.01
302 | 00:00:05:01 | 5017 | 301 | 1.24 | 0.02 | -9.72 | -4.11 | -0.02
303 | 00:00:05:02 | 5033 | 302 | 0.85 | 0.02 | -9.33 | -3.95 | -0.04
304 | 00:00:05:03 | 5050 | 303 | 0.46 | 0.02 | -8.97 | -3.8 | -0.05
305 | 00:00:05:04 | 5067 | 304 | 0.14 | 0.03 | -8.6 | -3.65 | -0.07
306 | 00:00:05:05 | 5083 | 305 | -0.08 | 0.03 | -8.26 | -3.49 | -0.07
307 | 00:00:05:06 | 5100 | 306 | -0.34 | 0.03 | -7.91 | -3.35 | -0.07
308 | 00:00:05:07 | 5117 | 307 | -0.48 | 0.04 | -7.71 | -3.26 | -0.07
309 | 00:00:05:08 | 5133 | 308 | -0.65 | 0.04 | -7.43 | -3.15 | -0.08
310 | 00:00:05:09 | 5150 | 309 | -0.78 | 0.04 | -7.15 | -3.04 | -0.08
311 | 00:00:05:10 | 5167 | 310 | -0.88 | 0.04 | -6.95 | -2.95 | -0.08
312 | 00:00:05:11 | 5183 | 311 | -0.97 | 0.04 | -6.77 | -2.88 | -0.09
313 | 00:00:05:12 | 5200 | 312 | -1.04 | 0.04 | -6.67 | -2.85 | -0.09
314 | 00:00:05:13 | 5217 | 313 | -1.15 | 0.04 | -6.53 | -2.8 | -0.09
315 | 00:00:05:14 | 5233 | 314 | -1.22 | 0.04 | -6.42 | -2.75 | -0.09
316 | 00:00:05:15 | 5250 | 315 | -1.32 | 0.04 | -6.24 | -2.68 | -0.09
317 | 00:00:05:16 | 5267 | 316 | -1.36 | 0.04 | -6.06 | -2.61 | -0.09
318 | 00:00:05:17 | 5283 | 317 | -1.53 | 0.04 | -5.9 | -2.55 | -0.09
319 | 00:00:05:18 | 5300 | 318 | -1.66 | 0.04 | -5.68 | -2.46 | -0.09
320 | 00:00:05:19 | 5317 | 319 | -1.77 | 0.04 | -5.51 | -2.39 | -0.1
321 | 00:00:05:20 | 5333 | 320 | -1.87 | 0.04 | -5.32 | -2.31 | -0.1
322 | 00:00:05:21 | 5350 | 321 | -2 | 0.04 | -5.08 | -2.22 | -0.1
323 | 00:00:05:22 | 5367 | 322 | -2.12 | 0.04 | -4.91 | -2.15 | -0.1
324 | 00:00:05:23 | 5383 | 323 | -2.24 | 0.05 | -4.76 | -2.09 | -0.1
325 | 00:00:05:24 | 5400 | 324 | -2.34 | 0.05 | -4.58 | -2.01 | -0.11
326 | 00:00:05:25 | 5417 | 325 | -2.5 | 0.05 | -4.31 | -1.89 | -0.11
327 | 00:00:05:26 | 5433 | 326 | -2.67 | 0.05 | -4.01 | -1.75 | -0.11
328 | 00:00:05:27 | 5450 | 327 | -2.87 | 0.05 | -3.69 | -1.61 | -0.11
329 | 00:00:05:28 | 5467 | 328 | -3.09 | 0.05 | -3.37 | -1.46 | -0.12
330 | 00:00:05:29 | 5483 | 329 | -3.29 | 0.05 | -3.05 | -1.31 | -0.12
331 | 00:00:05:30 | 5500 | 330 | -3.5 | 0.05 | -2.72 | -1.15 | -0.12
332 | 00:00:05:31 | 5517 | 331 | -3.63 | 0.05 | -2.4 | -0.99 | -0.12
333 | 00:00:05:32 | 5533 | 332 | -3.79 | 0.05 | -2.06 | -0.83 | -0.13
334 | 00:00:05:33 | 5550 | 333 | -3.96 | 0.05 | -1.72 | -0.67 | -0.13
335 | 00:00:05:34 | 5567 | 334 | -4.16 | 0.05 | -1.37 | -0.52 | -0.13
336 | 00:00:05:35 | 5583 | 335 | -4.4 | 0.06 | -1.03 | -0.37 | -0.13
337 | 00:00:05:36 | 5600 | 336 | -4.58 | 0.06 | -0.68 | -0.22 | -0.14
338 | 00:00:05:37 | 5617 | 337 | -4.79 | 0.06 | -0.33 | -0.08 | -0.14
339 | 00:00:05:38 | 5633 | 338 | -4.89 | 0.06 | 0.02 | 0.06 | -0.14
340 | 00:00:05:39 | 5650 | 339 | -5.11 | 0.06 | 0.37 | 0.19 | -0.15
341 | 00:00:05:40 | 5667 | 340 | -5.31 | 0.06 | 0.72 | 0.32 | -0.15
342 | 00:00:05:41 | 5683 | 341 | -5.53 | 0.06 | 1.07 | 0.46 | -0.15
343 | 00:00:05:42 | 5700 | 342 | -5.74 | 0.06 | 1.4 | 0.6 | -0.15
344 | 00:00:05:43 | 5717 | 343 | -5.87 | 0.06 | 1.73 | 0.74 | -0.16
345 | 00:00:05:44 | 5733 | 344 | -6.06 | 0.06 | 2.06 | 0.87 | -0.16
346 | 00:00:05:45 | 5750 | 345 | -6.21 | 0.06 | 2.36 | 1 | -0.16
347 | 00:00:05:46 | 5767 | 346 | -6.4 | 0.06 | 2.67 | 1.13 | -0.16
348 | 00:00:05:47 | 5783 | 347 | -6.53 | 0.06 | 2.97 | 1.23 | -0.16
349 | 00:00:05:48 | 5800 | 348 | -6.69 | 0.06 | 3.27 | 1.36 | -0.16
350 | 00:00:05:49 | 5817 | 349 | -6.84 | 0.06 | 3.55 | 1.48 | -0.16
351 | 00:00:05:50 | 5833 | 350 | -6.98 | 0.06 | 3.84 | 1.61 | -0.16
352 | 00:00:05:51 | 5850 | 351 | -7.16 | 0.06 | 4.12 | 1.75 | -0.16
353 | 00:00:05:52 | 5867 | 352 | -7.23 | 0.06 | 4.39 | 1.85 | -0.16
354 | 00:00:05:53 | 5883 | 353 | -7.4 | 0.06 | 4.67 | 1.97 | -0.16
355 | 00:00:05:54 | 5900 | 354 | -7.62 | 0.06 | 4.93 | 2.1 | -0.16
356 | 00:00:05:55 | 5917 | 355 | -7.77 | 0.06 | 5.19 | 2.22 | -0.16
357 | 00:00:05:56 | 5933 | 356 | -7.99 | 0.06 | 5.44 | 2.34 | -0.16
358 | 00:00:05:57 | 5950 | 357 | -8.18 | 0.06 | 5.69 | 2.46 | -0.16
359 | 00:00:05:58 | 5967 | 358 | -8.33 | 0.06 | 5.95 | 2.57 | -0.16
360 | 00:00:05:59 | 5983 | 359 | -8.52 | 0.06 | 6.18 | 2.69 | -0.16
361 | 00:00:06:00 | 6000 | 360 | -8.64 | 0.06 | 6.41 | 2.78 | -0.16
362 | 00:00:06:01 | 6017 | 361 | -8.59 | 0.06 | 6.65 | 2.9 | -0.16
363 | 00:00:06:02 | 6033 | 362 | -8.84 | 0.06 | 6.89 | 3.01 | -0.17
364 | 00:00:06:03 | 6050 | 363 | -8.96 | 0.06 | 7.08 | 3.09 | -0.16
365 | 00:00:06:04 | 6067 | 364 | -9.06 | 0.06 | 7.27 | 3.17 | -0.16
366 | 00:00:06:05 | 6083 | 365 | -9.1 | 0.06 | 7.42 | 3.25 | -0.16
367 | 00:00:06:06 | 6100 | 366 | -9.16 | 0.06 | 7.47 | 3.33 | -0.16
368 | 00:00:06:07 | 6117 | 367 | -9.18 | 0.06 | 7.48 | 3.4 | -0.16
369 | 00:00:06:08 | 6133 | 368 | -9.28 | 0.06 | 7.48 | 3.46 | -0.16
370 | 00:00:06:09 | 6150 | 369 | -9.37 | 0.06 | 7.57 | 3.53 | -0.16
371 | 00:00:06:10 | 6167 | 370 | -9.49 | 0.06 | 7.64 | 3.62 | -0.16
372 | 00:00:06:11 | 6183 | 371 | -9.5 | 0.06 | 7.85 | 3.7 | -0.17
373 | 00:00:06:12 | 6200 | 372 | -9.62 | 0.06 | 8.04 | 3.79 | -0.17
374 | 00:00:06:13 | 6217 | 373 | -9.72 | 0.06 | 8.23 | 3.9 | -0.16
375 | 00:00:06:14 | 6233 | 374 | -9.79 | 0.06 | 8.42 | 3.98 | -0.16
376 | 00:00:06:15 | 6250 | 375 | -9.89 | 0.06 | 8.61 | 4.07 | -0.17
377 | 00:00:06:16 | 6267 | 376 | -9.91 | 0.07 | 8.79 | 4.14 | -0.17
378 | 00:00:06:17 | 6283 | 377 | -9.84 | 0.06 | 8.91 | 4.18 | -0.17
379 | 00:00:06:18 | 6300 | 378 | -9.94 | 0.06 | 9.08 | 4.26 | -0.17
380 | 00:00:06:19 | 6317 | 379 | -10.03 | 0.06 | 9.26 | 4.35 | -0.17
381 | 00:00:06:20 | 6333 | 380 | -10.13 | 0.06 | 9.43 | 4.44 | -0.17
382 | 00:00:06:21 | 6350 | 381 | -10.23 | 0.06 | 9.61 | 4.54 | -0.16
383 | 00:00:06:22 | 6367 | 382 | -10.1 | 0.07 | 9.78 | 4.58 | -0.16
384 | 00:00:06:23 | 6383 | 383 | -10.2 | 0.07 | 9.95 | 4.66 | -0.17
385 | 00:00:06:24 | 6400 | 384 | -10.22 | 0.06 | 10.12 | 4.74 | -0.16
386 | 00:00:06:25 | 6417 | 385 | -10.25 | 0.06 | 10.27 | 4.83 | -0.16
387 | 00:00:06:26 | 6433 | 386 | -10.06 | 0.06 | 10.3 | 4.83 | -0.17
388 | 00:00:06:27 | 6450 | 387 | -10.03 | 0.06 | 10.3 | 4.83 | -0.16
389 | 00:00:06:28 | 6467 | 388 | -10 | 0.07 | 10.31 | 4.83 | -0.17
390 | 00:00:06:29 | 6483 | 389 | -9.67 | 0.07 | 10.32 | 4.84 | -0.17
391 | 00:00:06:30 | 6500 | 390 | -9.61 | 0.07 | 10.33 | 4.84 | -0.17
392 | 00:00:06:31 | 6517 | 391 | -9.61 | 0.07 | 10.34 | 4.84 | -0.17
393 | 00:00:06:32 | 6533 | 392 | -9.62 | 0.07 | 10.34 | 4.84 | -0.17
394 | 00:00:06:33 | 6550 | 393 | -9.61 | 0.07 | 10.34 | 4.84 | -0.17
395 | 00:00:06:34 | 6567 | 394 | -9.57 | 0.07 | 10.34 | 4.84 | -0.16
396 | 00:00:06:35 | 6583 | 395 | -9.52 | 0.07 | 10.34 | 4.84 | -0.16
397 | 00:00:06:36 | 6600 | 396 | -9.45 | 0.07 | 10.35 | 4.84 | -0.16
398 | 00:00:06:37 | 6617 | 397 | -9.45 | 0.07 | 10.35 | 4.84 | -0.17
399 | 00:00:06:38 | 6633 | 398 | -9.49 | 0.07 | 10.35 | 4.84 | -0.17
400 | 00:00:06:39 | 6650 | 399 | -9.5 | 0.07 | 10.35 | 4.84 | -0.16
401 | 00:00:06:40 | 6667 | 400 | -9.49 | 0.07 | 10.36 | 4.84 | -0.16
402 | 00:00:06:41 | 6683 | 401 | -9.42 | 0.07 | 10.36 | 4.84 | -0.16
403 | 00:00:06:42 | 6700 | 402 | -9.4 | 0.07 | 10.36 | 4.84 | -0.17
404 | 00:00:06:43 | 6717 | 403 | -9.42 | 0.07 | 10.36 | 4.84 | -0.17
405 | 00:00:06:44 | 6733 | 404 | -9.42 | 0.07 | 10.36 | 4.84 | -0.17
406 | 00:00:06:45 | 6750 | 405 | -9.4 | 0.07 | 10.36 | 4.84 | -0.17
407 | 00:00:06:46 | 6767 | 406 | -9.38 | 0.07 | 10.36 | 4.85 | -0.16
408 | 00:00:06:47 | 6783 | 407 | -9.35 | 0.07 | 10.36 | 4.85 | -0.17
409 | 00:00:06:48 | 6800 | 408 | -9.35 | 0.07 | 10.36 | 4.85 | -0.17
410 | 00:00:06:49 | 6817 | 409 | -9.35 | 0.07 | 10.37 | 4.85 | -0.16
411 | 00:00:06:50 | 6833 | 410 | -9.38 | 0.07 | 10.37 | 4.85 | -0.17
412 | 00:00:06:51 | 6850 | 411 | -9.37 | 0.07 | 10.37 | 4.85 | -0.17
413 | 00:00:06:52 | 6867 | 412 | -9.33 | 0.07 | 10.37 | 4.85 | -0.17
414 | 00:00:06:53 | 6883 | 413 | -9.32 | 0.07 | 10.37 | 4.84 | -0.17
415 | 00:00:06:54 | 6900 | 414 | -9.3 | 0.07 | 10.37 | 4.85 | -0.17
416 | 00:00:06:55 | 6917 | 415 | -9.3 | 0.07 | 10.37 | 4.85 | -0.17
417 | 00:00:06:56 | 6933 | 416 | -9.3 | 0.07 | 10.37 | 4.85 | -0.17
418 | 00:00:06:57 | 6950 | 417 | -9.32 | 0.07 | 10.38 | 4.85 | -0.16
419 | 00:00:06:58 | 6967 | 418 | -9.32 | 0.07 | 10.38 | 4.85 | -0.17
420 | 00:00:06:59 | 6983 | 419 | -9.28 | 0.07 | 10.38 | 4.85 | -0.17
421 | 00:00:07:00 | 7000 | 420 | -9.28 | 0.07 | 10.38 | 4.85 | -0.17
422 | 00:00:07:01 | 7017 | 421 | -9.27 | 0.07 | 10.38 | 4.85 | -0.17
423 | 00:00:07:02 | 7033 | 422 | -9.27 | 0.07 | 10.38 | 4.85 | -0.17
424 | 00:00:07:03 | 7050 | 423 | -9.27 | 0.07 | 10.38 | 4.85 | -0.17
425 | 00:00:07:04 | 7067 | 424 | -9.3 | 0.07 | 10.38 | 4.85 | -0.17
426 | 00:00:07:05 | 7083 | 425 | -9.3 | 0.07 | 10.38 | 4.85 | -0.17
427 | 00:00:07:06 | 7100 | 426 | -9.25 | 0.07 | 10.38 | 4.85 | -0.17
428 | 00:00:07:07 | 7117 | 427 | -9.22 | 0.07 | 10.38 | 4.85 | -0.16
429 | 00:00:07:08 | 7133 | 428 | -9.2 | 0.07 | 10.38 | 4.85 | -0.16
430 | 00:00:07:09 | 7150 | 429 | -9.18 | 0.07 | 10.39 | 4.85 | -0.17
431 | 00:00:07:10 | 7167 | 430 | -9.2 | 0.07 | 10.38 | 4.85 | -0.17
432 | 00:00:07:11 | 7183 | 431 | -9.25 | 0.07 | 10.38 | 4.85 | -0.17
433 | 00:00:07:12 | 7200 | 432 | -9.25 | 0.07 | 10.39 | 4.85 | -0.17
434 | 00:00:07:13 | 7217 | 433 | -9.22 | 0.07 | 10.39 | 4.85 | -0.17
435 | 00:00:07:14 | 7233 | 434 | -9.2 | 0.07 | 10.39 | 4.85 | -0.17
436 | 00:00:07:15 | 7250 | 435 | -9.2 | 0.07 | 10.39 | 4.85 | -0.17
437 | 00:00:07:16 | 7267 | 436 | -9.18 | 0.07 | 10.39 | 4.85 | -0.17
438 | 00:00:07:17 | 7283 | 437 | -9.22 | 0.07 | 10.39 | 4.85 | -0.17
439 | 00:00:07:18 | 7300 | 438 | -9.22 | 0.07 | 10.39 | 4.85 | -0.16
440 | 00:00:07:19 | 7317 | 439 | -9.2 | 0.07 | 10.39 | 4.85 | -0.17
441 | 00:00:07:20 | 7333 | 440 | -9.18 | 0.07 | 10.39 | 4.85 | -0.16
442 | 00:00:07:21 | 7350 | 441 | -9.16 | 0.07 | 10.39 | 4.85 | -0.17
443 | 00:00:07:22 | 7367 | 442 | -9.15 | 0.06 | 10.39 | 4.85 | -0.16
444 | 00:00:07:23 | 7383 | 443 | -9.15 | 0.07 | 10.39 | 4.85 | -0.17
445 | 00:00:07:24 | 7400 | 444 | -9.15 | 0.07 | 10.39 | 4.85 | -0.17
446 | 00:00:07:25 | 7417 | 445 | -9.16 | 0.07 | 10.39 | 4.85 | -0.16
447 | 00:00:07:26 | 7433 | 446 | -9.18 | 0.07 | 10.4 | 4.85 | -0.17
448 | 00:00:07:27 | 7450 | 447 | -9.16 | 0.07 | 10.39 | 4.85 | -0.17
449 | 00:00:07:28 | 7467 | 448 | -9.16 | 0.07 | 10.4 | 4.85 | -0.17
450 | 00:00:07:29 | 7483 | 449 | -9.16 | 0.07 | 10.39 | 4.85 | -0.17
451 | 00:00:07:30 | 7500 | 450 | -9.13 | 0.07 | 10.39 | 4.85 | -0.17
452 | 00:00:07:31 | 7517 | 451 | -9.13 | 0.07 | 10.4 | 4.85 | -0.16
453 | 00:00:07:32 | 7533 | 452 | -9.11 | 0.07 | 10.39 | 4.85 | -0.17
454 | 00:00:07:33 | 7550 | 453 | -9.11 | 0.06 | 10.4 | 4.85 | -0.16
455 | 00:00:07:34 | 7567 | 454 | -9.15 | 0.07 | 10.4 | 4.85 | -0.17
456 | 00:00:07:35 | 7583 | 455 | -9.15 | 0.07 | 10.4 | 4.85 | -0.17
457 | 00:00:07:36 | 7600 | 456 | -9.15 | 0.07 | 10.4 | 4.85 | -0.17
458 | 00:00:07:37 | 7617 | 457 | -9.13 | 0.07 | 10.4 | 4.85 | -0.17
459 | 00:00:07:38 | 7633 | 458 | -9.11 | 0.07 | 10.4 | 4.85 | -0.17
460 | 00:00:07:39 | 7650 | 459 | -9.06 | 0.07 | 10.4 | 4.85 | -0.16
461 | 00:00:07:40 | 7667 | 460 | -9.06 | 0.07 | 10.4 | 4.85 | -0.17
462 | 00:00:07:41 | 7683 | 461 | -9.08 | 0.07 | 10.4 | 4.85 | -0.17
463 | 00:00:07:42 | 7700 | 462 | -9.08 | 0.07 | 10.4 | 4.85 | -0.17
464 | 00:00:07:43 | 7717 | 463 | -9.13 | 0.07 | 10.4 | 4.85 | -0.17
465 | 00:00:07:44 | 7733 | 464 | -9.13 | 0.07 | 10.4 | 4.85 | -0.17
466 | 00:00:07:45 | 7750 | 465 | -9.13 | 0.07 | 10.41 | 4.85 | -0.17
467 | 00:00:07:46 | 7767 | 466 | -9.1 | 0.07 | 10.4 | 4.85 | -0.17
468 | 00:00:07:47 | 7783 | 467 | -9.1 | 0.07 | 10.4 | 4.85 | -0.17
469 | 00:00:07:48 | 7800 | 468 | -9.08 | 0.07 | 10.41 | 4.85 | -0.17
470 | 00:00:07:49 | 7817 | 469 | -9.06 | 0.07 | 10.4 | 4.85 | -0.17
471 | 00:00:07:50 | 7833 | 470 | -9.08 | 0.06 | 10.41 | 4.85 | -0.16
472 | 00:00:07:51 | 7850 | 471 | -9.11 | 0.07 | 10.41 | 4.85 | -0.17
473 | 00:00:07:52 | 7867 | 472 | -9.1 | 0.07 | 10.41 | 4.85 | -0.17
474 | 00:00:07:53 | 7883 | 473 | -9.05 | 0.07 | 10.41 | 4.85 | -0.16
475 | 00:00:07:54 | 7900 | 474 | -9.05 | 0.07 | 10.41 | 4.85 | -0.17
476 | 00:00:07:55 | 7917 | 475 | -9.05 | 0.07 | 10.41 | 4.85 | -0.17
477 | 00:00:07:56 | 7933 | 476 | -9.06 | 0.07 | 10.41 | 4.85 | -0.17
478 | 00:00:07:57 | 7950 | 477 | -9.08 | 0.07 | 10.41 | 4.85 | -0.17
479 | 00:00:07:58 | 7967 | 478 | -9.06 | 0.07 | 10.41 | 4.85 | -0.17
480 | 00:00:07:59 | 7983 | 479 | -9.05 | 0.07 | 10.41 | 4.85 | -0.17
481 | 00:00:08:00 | 8000 | 480 | -9.03 | 0.07 | 10.41 | 4.85 | -0.17
482 | 00:00:08:01 | 8017 | 481 | -9.05 | 0.07 | 10.41 | 4.85 | -0.17
483 | 00:00:08:02 | 8033 | 482 | -9.06 | 0.07 | 10.41 | 4.85 | -0.17
484 | 00:00:08:03 | 8050 | 483 | -9.06 | 0.07 | 10.41 | 4.85 | -0.17
485 | 00:00:08:04 | 8067 | 484 | -9.06 | 0.07 | 10.41 | 4.85 | -0.17
486 | 00:00:08:05 | 8083 | 485 | -9.01 | 0.07 | 10.41 | 4.85 | -0.17
487 | 00:00:08:06 | 8100 | 486 | -9.03 | 0.07 | 10.41 | 4.85 | -0.17
488 | 00:00:08:07 | 8117 | 487 | -9.06 | 0.07 | 10.41 | 4.85 | -0.17
489 | 00:00:08:08 | 8133 | 488 | -9.06 | 0.06 | 10.41 | 4.85 | -0.17
490 | 00:00:08:09 | 8150 | 489 | -9.01 | 0.07 | 10.41 | 4.85 | -0.17
491 | 00:00:08:10 | 8167 | 490 | -9.01 | 0.07 | 10.41 | 4.85 | -0.17
492 | 00:00:08:11 | 8183 | 491 | -8.98 | 0.07 | 10.41 | 4.85 | -0.17
493 | 00:00:08:12 | 8200 | 492 | -8.99 | 0.06 | 10.41 | 4.85 | -0.17
494 | 00:00:08:13 | 8217 | 493 | -9.01 | 0.06 | 10.41 | 4.86 | -0.17
495 | 00:00:08:14 | 8233 | 494 | -9.08 | 0.06 | 10.41 | 4.85 | -0.17
496 | 00:00:08:15 | 8250 | 495 | -9.08 | 0.07 | 10.41 | 4.85 | -0.17
497 | 00:00:08:16 | 8267 | 496 | -9.06 | 0.07 | 10.41 | 4.85 | -0.17
498 | 00:00:08:17 | 8283 | 497 | -9.05 | 0.06 | 10.41 | 4.85 | -0.17
499 | 00:00:08:18 | 8300 | 498 | -9.01 | 0.07 | 10.41 | 4.85 | -0.17
500 | 00:00:08:19 | 8317 | 499 | -8.98 | 0.07 | 10.41 | 4.85 | -0.17
501 | 00:00:08:20 | 8333 | 500 | -8.99 | 0.07 | 10.41 | 4.85 | -0.16
502 | 00:00:08:21 | 8350 | 501 | -9.03 | 0.07 | 10.41 | 4.86 | -0.16
503 | 00:00:08:22 | 8367 | 502 | -9.03 | 0.07 | 10.41 | 4.85 | -0.17
504 | 00:00:08:23 | 8383 | 503 | -9.01 | 0.07 | 10.41 | 4.85 | -0.17
505 | 00:00:08:24 | 8400 | 504 | -9.01 | 0.07 | 10.42 | 4.85 | -0.17
506 | 00:00:08:25 | 8417 | 505 | -8.99 | 0.07 | 10.42 | 4.85 | -0.17
507 | 00:00:08:26 | 8433 | 506 | -8.96 | 0.07 | 10.41 | 4.85 | -0.17
508 | 00:00:08:27 | 8450 | 507 | -8.98 | 0.07 | 10.41 | 4.86 | -0.16
509 | 00:00:08:28 | 8467 | 508 | -8.99 | 0.07 | 10.42 | 4.85 | -0.17
510 | 00:00:08:29 | 8483 | 509 | -8.99 | 0.07 | 10.41 | 4.85 | -0.16
511 | 00:00:08:30 | 8500 | 510 | -9.03 | 0.07 | 10.42 | 4.86 | -0.17
512 | 00:00:08:31 | 8517 | 511 | -9.01 | 0.07 | 10.42 | 4.85 | -0.17
513 | 00:00:08:32 | 8533 | 512 | -9.01 | 0.07 | 10.41 | 4.86 | -0.17
514 | 00:00:08:33 | 8550 | 513 | -8.98 | 0.06 | 10.42 | 4.85 | -0.17
515 | 00:00:08:34 | 8567 | 514 | -8.98 | 0.07 | 10.42 | 4.85 | -0.17
516 | 00:00:08:35 | 8583 | 515 | -8.96 | 0.06 | 10.42 | 4.85 | -0.17
517 | 00:00:08:36 | 8600 | 516 | -8.96 | 0.06 | 10.42 | 4.86 | -0.16
518 | 00:00:08:37 | 8617 | 517 | -8.99 | 0.07 | 10.42 | 4.86 | -0.17
519 | 00:00:08:38 | 8633 | 518 | -8.99 | 0.06 | 10.42 | 4.86 | -0.17
520 | 00:00:08:39 | 8650 | 519 | -9.01 | 0.07 | 10.42 | 4.86 | -0.17
521 | 00:00:08:40 | 8667 | 520 | -8.96 | 0.07 | 10.42 | 4.85 | -0.17
522 | 00:00:08:41 | 8683 | 521 | -8.96 | 0.07 | 10.42 | 4.86 | -0.17
523 | 00:00:08:42 | 8700 | 522 | -8.94 | 0.06 | 10.42 | 4.85 | -0.17
524 | 00:00:08:43 | 8717 | 523 | -8.96 | 0.06 | 10.42 | 4.86 | -0.17
525 | 00:00:08:44 | 8733 | 524 | -9.03 | 0.07 | 10.42 | 4.86 | -0.17
526 | 00:00:08:45 | 8750 | 525 | -9.03 | 0.07 | 10.42 | 4.85 | -0.17
527 | 00:00:08:46 | 8767 | 526 | -9.01 | 0.07 | 10.42 | 4.86 | -0.17
528 | 00:00:08:47 | 8783 | 527 | -8.98 | 0.07 | 10.43 | 4.85 | -0.17
529 | 00:00:08:48 | 8800 | 528 | -8.93 | 0.06 | 10.42 | 4.86 | -0.17
530 | 00:00:08:49 | 8817 | 529 | -8.91 | 0.06 | 10.42 | 4.86 | -0.17
531 | 00:00:08:50 | 8833 | 530 | -8.93 | 0.06 | 10.42 | 4.86 | -0.17
532 | 00:00:08:51 | 8850 | 531 | -8.98 | 0.06 | 10.43 | 4.86 | -0.17
533 | 00:00:08:52 | 8867 | 532 | -8.98 | 0.07 | 10.42 | 4.86 | -0.17
534 | 00:00:08:53 | 8883 | 533 | -8.99 | 0.07 | 10.42 | 4.85 | -0.17
535 | 00:00:08:54 | 8900 | 534 | -8.93 | 0.07 | 10.42 | 4.85 | -0.17
536 | 00:00:08:55 | 8917 | 535 | -8.93 | 0.07 | 10.43 | 4.86 | -0.17
537 | 00:00:08:56 | 8933 | 536 | -8.94 | 0.06 | 10.42 | 4.86 | -0.17
538 | 00:00:08:57 | 8950 | 537 | -8.94 | 0.06 | 10.43 | 4.86 | -0.17
539 | 00:00:08:58 | 8967 | 538 | -8.98 | 0.06 | 10.43 | 4.85 | -0.17
540 | 00:00:08:59 | 8983 | 539 | -8.96 | 0.07 | 10.43 | 4.86 | -0.17
541 | 00:00:09:00 | 9000 | 540 | -8.96 | 0.07 | 10.43 | 4.86 | -0.17
542 | 00:00:09:01 | 9017 | 541 | -8.93 | 0.07 | 10.43 | 4.85 | -0.17
543 | 00:00:09:02 | 9033 | 542 | -8.91 | 0.07 | 10.43 | 4.85 | -0.17
544 | 00:00:09:03 | 9050 | 543 | -8.94 | 0.07 | 10.43 | 4.85 | -0.17
545 | 00:00:09:04 | 9067 | 544 | -8.94 | 0.07 | 10.43 | 4.85 | -0.17
546 | 00:00:09:05 | 9083 | 545 | -8.96 | 0.07 | 10.43 | 4.86 | -0.17
547 | 00:00:09:06 | 9100 | 546 | -8.94 | 0.07 | 10.43 | 4.86 | -0.17
548 | 00:00:09:07 | 9117 | 547 | -8.93 | 0.07 | 10.43 | 4.85 | -0.17
549 | 00:00:09:08 | 9133 | 548 | -8.89 | 0.07 | 10.43 | 4.85 | -0.17
550 | 00:00:09:09 | 9150 | 549 | -8.91 | 0.07 | 10.43 | 4.86 | -0.16
551 | 00:00:09:10 | 9167 | 550 | -8.94 | 0.07 | 10.43 | 4.86 | -0.17
552 | 00:00:09:11 | 9183 | 551 | -8.94 | 0.07 | 10.43 | 4.86 | -0.17
553 | 00:00:09:12 | 9200 | 552 | -8.93 | 0.07 | 10.43 | 4.86 | -0.17
554 | 00:00:09:13 | 9217 | 553 | -8.91 | 0.07 | 10.43 | 4.85 | -0.17
555 | 00:00:09:14 | 9233 | 554 | -8.89 | 0.07 | 10.43 | 4.86 | -0.17
556 | 00:00:09:15 | 9250 | 555 | -8.93 | 0.06 | 10.43 | 4.86 | -0.17
557 | 00:00:09:16 | 9267 | 556 | -8.94 | 0.07 | 10.43 | 4.86 | -0.17
558 | 00:00:09:17 | 9283 | 557 | -8.98 | 0.07 | 10.43 | 4.85 | -0.17
559 | 00:00:09:18 | 9300 | 558 | -8.96 | 0.06 | 10.43 | 4.86 | -0.17
560 | 00:00:09:19 | 9317 | 559 | -8.89 | 0.07 | 10.43 | 4.86 | -0.17
561 | 00:00:09:20 | 9333 | 560 | -8.88 | 0.06 | 10.43 | 4.85 | -0.17
562 | 00:00:09:21 | 9350 | 561 | -8.89 | 0.07 | 10.43 | 4.86 | -0.17
563 | 00:00:09:22 | 9367 | 562 | -8.91 | 0.07 | 10.43 | 4.86 | -0.17
564 | 00:00:09:23 | 9383 | 563 | -8.93 | 0.07 | 10.43 | 4.86 | -0.17
565 | 00:00:09:24 | 9400 | 564 | -8.93 | 0.07 | 10.43 | 4.86 | -0.17
566 | 00:00:09:25 | 9417 | 565 | -8.93 | 0.07 | 10.43 | 4.85 | -0.17
567 | 00:00:09:26 | 9433 | 566 | -8.89 | 0.06 | 10.43 | 4.85 | -0.17
568 | 00:00:09:27 | 9450 | 567 | -8.89 | 0.07 | 10.43 | 4.86 | -0.17
569 | 00:00:09:28 | 9467 | 568 | -8.91 | 0.07 | 10.43 | 4.86 | -0.17
570 | 00:00:09:29 | 9483 | 569 | -8.93 | 0.07 | 10.44 | 4.86 | -0.17
571 | 00:00:09:30 | 9500 | 570 | -8.93 | 0.07 | 10.43 | 4.86 | -0.17
572 | 00:00:09:31 | 9517 | 571 | -8.91 | 0.07 | 10.43 | 4.86 | -0.17
573 | 00:00:09:32 | 9533 | 572 | -8.89 | 0.07 | 10.43 | 4.86 | -0.17
574 | 00:00:09:33 | 9550 | 573 | -8.89 | 0.06 | 10.43 | 4.86 | -0.17
575 | 00:00:09:34 | 9567 | 574 | -8.88 | 0.06 | 10.43 | 4.85 | -0.17
576 | 00:00:09:35 | 9583 | 575 | -8.91 | 0.07 | 10.44 | 4.86 | -0.17
577 | 00:00:09:36 | 9600 | 576 | -8.93 | 0.06 | 10.43 | 4.86 | -0.17
578 | 00:00:09:37 | 9617 | 577 | -8.93 | 0.06 | 10.44 | 4.86 | -0.17
579 | 00:00:09:38 | 9633 | 578 | -8.91 | 0.06 | 10.44 | 4.86 | -0.17
580 | 00:00:09:39 | 9650 | 579 | -8.88 | 0.07 | 10.43 | 4.86 | -0.17
581 | 00:00:09:40 | 9667 | 580 | -8.88 | 0.07 | 10.43 | 4.86 | -0.17
582 | 00:00:09:41 | 9683 | 581 | -8.89 | 0.07 | 10.44 | 4.86 | -0.17
583 | 00:00:09:42 | 9700 | 582 | -8.89 | 0.06 | 10.44 | 4.86 | -0.17
584 | 00:00:09:43 | 9717 | 583 | -8.91 | 0.07 | 10.44 | 4.86 | -0.17
585 | 00:00:09:44 | 9733 | 584 | -8.89 | 0.07 | 10.44 | 4.86 | -0.17
586 | 00:00:09:45 | 9750 | 585 | -8.88 | 0.06 | 10.44 | 4.86 | -0.17
587 | 00:00:09:46 | 9767 | 586 | -8.89 | 0.07 | 10.44 | 4.86 | -0.17
588 | 00:00:09:47 | 9783 | 587 | -8.93 | 0.07 | 10.44 | 4.86 | -0.17
589 | 00:00:09:48 | 9800 | 588 | -8.91 | 0.07 | 10.44 | 4.86 | -0.17
590 | 00:00:09:49 | 9817 | 589 | -8.84 | 0.07 | 10.44 | 4.86 | -0.17
591 | 00:00:09:50 | 9833 | 590 | -8.83 | 0.07 | 10.44 | 4.86 | -0.17
592 | 00:00:09:51 | 9850 | 591 | -8.84 | 0.06 | 10.44 | 4.86 | -0.17
593 | 00:00:09:52 | 9867 | 592 | -8.91 | 0.06 | 10.44 | 4.86 | -0.17
594 | 00:00:09:53 | 9883 | 593 | -8.94 | 0.07 | 10.44 | 4.86 | -0.17
595 | 00:00:09:54 | 9900 | 594 | -8.91 | 0.07 | 10.44 | 4.86 | -0.17
596 | 00:00:09:55 | 9917 | 595 | -8.88 | 0.07 | 10.44 | 4.86 | -0.17
597 | 00:00:09:56 | 9933 | 596 | -8.86 | 0.07 | 10.44 | 4.86 | -0.17
598 | 00:00:09:57 | 9950 | 597 | -8.86 | 0.07 | 10.44 | 4.86 | -0.17
599 | 00:00:09:58 | 9967 | 598 | -8.88 | 0.07 | 10.44 | 4.86 | -0.17
600 | 00:00:09:59 | 9983 | 599 | -8.89 | 0.07 | 10.44 | 4.86 | -0.17
601 | 00:00:10:00 | 10000 | 600 | -8.88 | 0.07 | 10.44 | 4.86 | -0.17
602 | 00:00:10:01 | 10017 | 601 | -8.86 | 0.07 | 10.44 | 4.86 | -0.17
603 | 00:00:10:02 | 10033 | 602 | -8.86 | 0.06 | 10.44 | 4.86 | -0.17
604 | 00:00:10:03 | 10050 | 603 | -8.88 | 0.07 | 10.44 | 4.86 | -0.17
605 | 00:00:10:04 | 10067 | 604 | -8.89 | 0.07 | 10.44 | 4.86 | -0.17
606 | 00:00:10:05 | 10083 | 605 | -8.89 | 0.07 | 10.44 | 4.86 | -0.17
607 | 00:00:10:06 | 10100 | 606 | -8.88 | 0.07 | 10.44 | 4.86 | -0.17
608 | 00:00:10:07 | 10117 | 607 | -8.84 | 0.07 | 10.44 | 4.86 | -0.17
609 | 00:00:10:08 | 10133 | 608 | -8.86 | 0.07 | 10.44 | 4.86 | -0.17
610 | 00:00:10:09 | 10150 | 609 | -8.86 | 0.07 | 10.44 | 4.86 | -0.17
611 | 00:00:10:10 | 10167 | 610 | -8.88 | 0.06 | 10.44 | 4.86 | -0.17
612 | 00:00:10:11 | 10183 | 611 | -8.88 | 0.06 | 10.44 | 4.86 | -0.17
613 | 00:00:10:12 | 10200 | 612 | -8.88 | 0.07 | 10.44 | 4.86 | -0.17
614 | 00:00:10:13 | 10217 | 613 | -8.84 | 0.06 | 10.44 | 4.86 | -0.17
615 | 00:00:10:14 | 10233 | 614 | -8.84 | 0.07 | 10.45 | 4.86 | -0.17
616 | 00:00:10:15 | 10250 | 615 | -8.86 | 0.07 | 10.45 | 4.86 | -0.17
617 | 00:00:10:16 | 10267 | 616 | -8.88 | 0.07 | 10.45 | 4.86 | -0.17
618 | 00:00:10:17 | 10283 | 617 | -8.86 | 0.06 | 10.45 | 4.86 | -0.17
619 | 00:00:10:18 | 10300 | 618 | -8.84 | 0.07 | 10.45 | 4.86 | -0.17
620 | 00:00:10:19 | 10317 | 619 | -8.84 | 0.06 | 10.45 | 4.86 | -0.17
621 | 00:00:10:20 | 10333 | 620 | -8.86 | 0.07 | 10.45 | 4.86 | -0.17
622 | 00:00:10:21 | 10350 | 621 | -8.88 | 0.07 | 10.45 | 4.86 | -0.17
623 | 00:00:10:22 | 10367 | 622 | -8.91 | 0.06 | 10.45 | 4.86 | -0.17
624 | 00:00:10:23 | 10383 | 623 | -8.89 | 0.07 | 10.45 | 4.86 | -0.17
625 | 00:00:10:24 | 10400 | 624 | -8.83 | 0.07 | 10.45 | 4.86 | -0.17
626 | 00:00:10:25 | 10417 | 625 | -8.79 | 0.06 | 10.45 | 4.86 | -0.17
627 | 00:00:10:26 | 10433 | 626 | -8.84 | 0.06 | 10.45 | 4.86 | -0.17
628 | 00:00:10:27 | 10450 | 627 | -8.86 | 0.06 | 10.45 | 4.86 | -0.17
629 | 00:00:10:28 | 10467 | 628 | -8.88 | 0.07 | 10.45 | 4.86 | -0.17
630 | 00:00:10:29 | 10483 | 629 | -8.86 | 0.06 | 10.45 | 4.86 | -0.17
631 | 00:00:10:30 | 10500 | 630 | -8.84 | 0.06 | 10.45 | 4.86 | -0.17
632 | 00:00:10:31 | 10517 | 631 | -8.84 | 0.06 | 10.45 | 4.86 | -0.17
633 | 00:00:10:32 | 10533 | 632 | -8.84 | 0.06 | 10.45 | 4.86 | -0.17
634 | 00:00:10:33 | 10550 | 633 | -8.84 | 0.07 | 10.45 | 4.86 | -0.17
635 | 00:00:10:34 | 10567 | 634 | -8.86 | 0.07 | 10.45 | 4.86 | -0.17
636 | 00:00:10:35 | 10583 | 635 | -8.86 | 0.07 | 10.45 | 4.86 | -0.17
637 | 00:00:10:36 | 10600 | 636 | -8.83 | 0.06 | 10.45 | 4.86 | -0.17
638 | 00:00:10:37 | 10617 | 637 | -8.83 | 0.07 | 10.45 | 4.86 | -0.17
639 | 00:00:10:38 | 10633 | 638 | -8.83 | 0.06 | 10.45 | 4.86 | -0.17
640 | 00:00:10:39 | 10650 | 639 | -8.84 | 0.07 | 10.45 | 4.86 | -0.17
641 | 00:00:10:40 | 10667 | 640 | -8.86 | 0.06 | 10.45 | 4.86 | -0.17
642 | 00:00:10:41 | 10683 | 641 | -8.86 | 0.07 | 10.45 | 4.86 | -0.17
643 | 00:00:10:42 | 10700 | 642 | -8.84 | 0.06 | 10.45 | 4.86 | -0.17
644 | 00:00:10:43 | 10717 | 643 | -8.83 | 0.06 | 10.45 | 4.86 | -0.17
645 | 00:00:10:44 | 10733 | 644 | -8.81 | 0.07 | 10.45 | 4.86 | -0.17
646 | 00:00:10:45 | 10750 | 645 | -8.81 | 0.07 | 10.45 | 4.86 | -0.17
647 | 00:00:10:46 | 10767 | 646 | -8.83 | 0.06 | 10.45 | 4.86 | -0.17
648 | 00:00:10:47 | 10783 | 647 | -8.83 | 0.07 | 10.45 | 4.86 | -0.17
649 | 00:00:10:48 | 10800 | 648 | -8.88 | 0.07 | 10.45 | 4.86 | -0.17
650 | 00:00:10:49 | 10817 | 649 | -8.86 | 0.07 | 10.45 | 4.86 | -0.17
651 | 00:00:10:50 | 10833 | 650 | -8.83 | 0.07 | 10.45 | 4.86 | -0.17
652 | 00:00:10:51 | 10850 | 651 | -8.83 | 0.07 | 10.45 | 4.86 | -0.17
653 | 00:00:10:52 | 10867 | 652 | -8.79 | 0.07 | 10.45 | 4.86 | -0.17
654 | 00:00:10:53 | 10883 | 653 | -8.79 | 0.06 | 10.45 | 4.86 | -0.17
655 | 00:00:10:54 | 10900 | 654 | -8.81 | 0.07 | 10.45 | 4.86 | -0.17
656 | 00:00:10:55 | 10917 | 655 | -8.88 | 0.07 | 10.46 | 4.86 | -0.17
657 | 00:00:10:56 | 10933 | 656 | -8.88 | 0.07 | 10.45 | 4.86 | -0.17
658 | 00:00:10:57 | 10950 | 657 | -8.84 | 0.07 | 10.45 | 4.86 | -0.17
659 | 00:00:10:58 | 10967 | 658 | -8.81 | 0.07 | 10.45 | 4.86 | -0.17
660 | 00:00:10:59 | 10983 | 659 | -8.77 | 0.06 | 10.45 | 4.86 | -0.17
661 | 00:00:11:00 | 11000 | 660 | -8.79 | 0.07 | 10.45 | 4.86 | -0.17
662 | 00:00:11:01 | 11017 | 661 | -8.84 | 0.07 | 10.45 | 4.86 | -0.17
663 | 00:00:11:02 | 11033 | 662 | -8.84 | 0.07 | 10.45 | 4.86 | -0.17
664 | 00:00:11:03 | 11050 | 663 | -8.84 | 0.07 | 10.45 | 4.86 | -0.17
665 | 00:00:11:04 | 11067 | 664 | -8.79 | 0.07 | 10.45 | 4.86 | -0.17
666 | 00:00:11:05 | 11083 | 665 | -8.79 | 0.07 | 10.45 | 4.86 | -0.17
667 | 00:00:11:06 | 11100 | 666 | -8.83 | 0.07 | 10.45 | 4.86 | -0.17
668 | 00:00:11:07 | 11117 | 667 | -8.83 | 0.07 | 10.45 | 4.86 | -0.17
669 | 00:00:11:08 | 11133 | 668 | -8.83 | 0.07 | 10.45 | 4.86 | -0.17
670 | 00:00:11:09 | 11150 | 669 | -8.81 | 0.06 | 10.45 | 4.86 | -0.17
671 | 00:00:11:10 | 11167 | 670 | -8.81 | 0.07 | 10.45 | 4.86 | -0.17
672 | 00:00:11:11 | 11183 | 671 | -8.81 | 0.06 | 10.45 | 4.86 | -0.17
673 | 00:00:11:12 | 11200 | 672 | -8.81 | 0.07 | 10.45 | 4.86 | -0.17
674 | 00:00:11:13 | 11217 | 673 | -8.83 | 0.06 | 10.45 | 4.86 | -0.17
675 | 00:00:11:14 | 11233 | 674 | -8.84 | 0.07 | 10.45 | 4.86 | -0.17
676 | 00:00:11:15 | 11250 | 675 | -8.77 | 0.07 | 10.45 | 4.86 | -0.17
677 | 00:00:11:16 | 11267 | 676 | -8.42 | 0.07 | 10.45 | 4.86 | -0.17
678 | 00:00:11:17 | 11283 | 677 | -7.71 | 0.07 | 10.45 | 4.86 | -0.17
679 | 00:00:11:18 | 11300 | 678 | -6.62 | 0.06 | 10.45 | 4.86 | -0.17
680 | 00:00:11:19 | 11317 | 679 | -5.3 | 0.07 | 10.44 | 4.75 | -0.17
681 | 00:00:11:20 | 11333 | 680 | -4.3 | 0.07 | 9.71 | 4.46 | -0.17
682 | 00:00:11:21 | 11350 | 681 | -3.45 | 0.07 | 8.96 | 4.15 | -0.17
683 | 00:00:11:22 | 11367 | 682 | -2.82 | 0.07 | 8.35 | 3.88 | -0.17
684 | 00:00:11:23 | 11383 | 683 | -2.36 | 0.07 | 7.81 | 3.67 | -0.17
685 | 00:00:11:24 | 11400 | 684 | -2.12 | 0.07 | 7.5 | 3.55 | -0.17
686 | 00:00:11:25 | 11417 | 685 | -1.87 | 0.06 | 7.15 | 3.42 | -0.17
687 | 00:00:11:26 | 11433 | 686 | -1.49 | 0.07 | 6.73 | 3.24 | -0.17
688 | 00:00:11:27 | 11450 | 687 | -1.22 | 0.07 | 6.41 | 3.13 | -0.16
689 | 00:00:11:28 | 11467 | 688 | -1.02 | 0.06 | 6.13 | 3.02 | -0.17
690 | 00:00:11:29 | 11483 | 689 | -0.8 | 0.06 | 5.79 | 2.89 | -0.17
691 | 00:00:11:30 | 11500 | 690 | -0.49 | 0.07 | 5.33 | 2.71 | -0.16
692 | 00:00:11:31 | 11517 | 691 | -0.14 | 0.07 | 4.79 | 2.47 | -0.17
693 | 00:00:11:32 | 11533 | 692 | 0.34 | 0.07 | 4.07 | 2.13 | -0.17
694 | 00:00:11:33 | 11550 | 693 | 0.87 | 0.07 | 3.32 | 1.76 | -0.17
695 | 00:00:11:34 | 11567 | 694 | 1.44 | 0.07 | 2.6 | 1.41 | -0.17
696 | 00:00:11:35 | 11583 | 695 | 1.95 | 0.07 | 1.89 | 1.08 | -0.17
697 | 00:00:11:36 | 11600 | 696 | 2.29 | 0.07 | 1.13 | 0.74 | -0.17
698 | 00:00:11:37 | 11617 | 697 | 2.62 | 0.07 | 0.31 | 0.38 | -0.17
699 | 00:00:11:38 | 11633 | 698 | 2.82 | 0.07 | -0.53 | 0.01 | -0.16
700 | 00:00:11:39 | 11650 | 699 | 3.04 | 0.07 | -1.28 | -0.32 | -0.16
701 | 00:00:11:40 | 11667 | 700 | 3.21 | 0.07 | -2.01 | -0.66 | -0.16
702 | 00:00:11:41 | 11683 | 701 | 3.38 | 0.07 | -2.7 | -0.96 | -0.16
703 | 00:00:11:42 | 11700 | 702 | 3.62 | 0.07 | -3.39 | -1.27 | -0.16
704 | 00:00:11:43 | 11717 | 703 | 3.87 | 0.07 | -4.08 | -1.55 | -0.16
705 | 00:00:11:44 | 11733 | 704 | 4.14 | 0.07 | -4.78 | -1.82 | -0.16
706 | 00:00:11:45 | 11750 | 705 | 4.45 | 0.07 | -5.51 | -2.11 | -0.16
707 | 00:00:11:46 | 11767 | 706 | 4.74 | 0.07 | -6.23 | -2.35 | -0.16
708 | 00:00:11:47 | 11783 | 707 | 5.04 | 0.07 | -6.96 | -2.64 | -0.16
709 | 00:00:11:48 | 11800 | 708 | 5.33 | 0.07 | -7.64 | -2.92 | -0.16
710 | 00:00:11:49 | 11817 | 709 | 5.59 | 0.07 | -8.33 | -3.16 | -0.16
711 | 00:00:11:50 | 11833 | 710 | 5.93 | 0.07 | -8.88 | -3.38 | -0.16
712 | 00:00:11:51 | 11850 | 711 | 6.25 | 0.06 | -9.39 | -3.58 | -0.16
713 | 00:00:11:52 | 11867 | 712 | 6.52 | 0.06 | -9.89 | -3.8 | -0.16
714 | 00:00:11:53 | 11883 | 713 | 6.52 | 0.06 | -10.2 | -3.92 | -0.16
715 | 00:00:11:54 | 11900 | 714 | 6.42 | 0.06 | -10.23 | -3.94 | -0.16
716 | 00:00:11:55 | 11917 | 715 | 5.88 | 0.06 | -10.23 | -3.94 | -0.16
717 | 00:00:11:56 | 11933 | 716 | 5.16 | 0.06 | -10.23 | -3.94 | -0.16
718 | 00:00:11:57 | 11950 | 717 | 4.77 | 0.06 | -10.23 | -3.94 | -0.16
719 | 00:00:11:58 | 11967 | 718 | 4.3 | 0.06 | -10.23 | -3.94 | -0.16
720 | 00:00:11:59 | 11983 | 719 | 3.91 | 0.06 | -10.23 | -3.94 | -0.16
721 | 00:00:12:00 | 12000 | 720 | 3.43 | 0.06 | -10.23 | -3.94 | -0.16
722 | 00:00:12:01 | 12017 | 721 | 2.85 | 0.07 | -10.23 | -3.94 | -0.16
723 | 00:00:12:02 | 12033 | 722 | 2.43 | 0.06 | -10.22 | -3.94 | -0.16
724 | 00:00:12:03 | 12050 | 723 | 2.07 | 0.07 | -10.2 | -3.94 | -0.16
725 | 00:00:12:04 | 12067 | 724 | 1.78 | 0.06 | -9.89 | -3.87 | -0.16
726 | 00:00:12:05 | 12083 | 725 | 1.53 | 0.06 | -9.59 | -3.74 | -0.16
727 | 00:00:12:06 | 12100 | 726 | 1.32 | 0.06 | -9.28 | -3.62 | -0.17
728 | 00:00:12:07 | 12117 | 727 | 1.14 | 0.06 | -8.98 | -3.49 | -0.18
729 | 00:00:12:08 | 12133 | 728 | 0.97 | 0.06 | -8.67 | -3.35 | -0.18
730 | 00:00:12:09 | 12150 | 729 | 0.88 | 0.06 | -8.38 | -3.22 | -0.19
731 | 00:00:12:10 | 12167 | 730 | 0.71 | 0.06 | -8.01 | -3.06 | -0.19
732 | 00:00:12:11 | 12183 | 731 | 0.49 | 0.06 | -7.51 | -2.85 | -0.19
733 | 00:00:12:12 | 12200 | 732 | 0.27 | 0.06 | -7.02 | -2.62 | -0.19
734 | 00:00:12:13 | 12217 | 733 | -0.05 | 0.06 | -6.34 | -2.33 | -0.2
735 | 00:00:12:14 | 12233 | 734 | -0.37 | 0.07 | -5.67 | -2.06 | -0.2
736 | 00:00:12:15 | 12250 | 735 | -0.56 | 0.07 | -5.2 | -1.86 | -0.2
737 | 00:00:12:16 | 12267 | 736 | -0.82 | 0.07 | -4.67 | -1.63 | -0.21
738 | 00:00:12:17 | 12283 | 737 | -0.97 | 0.07 | -4.34 | -1.47 | -0.21
739 | 00:00:12:18 | 12300 | 738 | -1.05 | 0.07 | -4.14 | -1.38 | -0.21
740 | 00:00:12:19 | 12317 | 739 | -1.19 | 0.07 | -3.91 | -1.26 | -0.21
741 | 00:00:12:20 | 12333 | 740 | -1.38 | 0.07 | -3.61 | -1.12 | -0.22
742 | 00:00:12:21 | 12350 | 741 | -1.58 | 0.07 | -3.3 | -0.96 | -0.22
743 | 00:00:12:22 | 12367 | 742 | -1.75 | 0.07 | -3.02 | -0.82 | -0.22
744 | 00:00:12:23 | 12383 | 743 | -1.92 | 0.07 | -2.75 | -0.68 | -0.23
745 | 00:00:12:24 | 12400 | 744 | -2.09 | 0.07 | -2.46 | -0.54 | -0.23
746 | 00:00:12:25 | 12417 | 745 | -2.22 | 0.07 | -2.24 | -0.43 | -0.23
747 | 00:00:12:26 | 12433 | 746 | -2.34 | 0.07 | -1.99 | -0.31 | -0.24
748 | 00:00:12:27 | 12450 | 747 | -2.63 | 0.07 | -1.53 | -0.1 | -0.24
749 | 00:00:12:28 | 12467 | 748 | -2.92 | 0.08 | -1.04 | 0.14 | -0.24
750 | 00:00:12:29 | 12483 | 749 | -3.18 | 0.07 | -0.53 | 0.37 | -0.24
751 | 00:00:12:30 | 12500 | 750 | -3.43 | 0.07 | 0 | 0.6 | -0.25
752 | 00:00:12:31 | 12517 | 751 | -3.7 | 0.07 | 0.52 | 0.84 | -0.25
753 | 00:00:12:32 | 12533 | 752 | -3.94 | 0.07 | 1.05 | 1.06 | -0.26
754 | 00:00:12:33 | 12550 | 753 | -4.13 | 0.08 | 1.55 | 1.3 | -0.26
755 | 00:00:12:34 | 12567 | 754 | -4.36 | 0.08 | 2.06 | 1.52 | -0.26
756 | 00:00:12:35 | 12583 | 755 | -4.5 | 0.07 | 2.54 | 1.72 | -0.26
757 | 00:00:12:36 | 12600 | 756 | -4.75 | 0.07 | 3.01 | 1.95 | -0.26
758 | 00:00:12:37 | 12617 | 757 | -5.01 | 0.07 | 3.48 | 2.15 | -0.26
759 | 00:00:12:38 | 12633 | 758 | -5.31 | 0.07 | 3.91 | 2.34 | -0.26
760 | 00:00:12:39 | 12650 | 759 | -5.53 | 0.07 | 4.36 | 2.49 | -0.27
761 | 00:00:12:40 | 12667 | 760 | -5.91 | 0.07 | 4.78 | 2.66 | -0.27
762 | 00:00:12:41 | 12683 | 761 | -6.18 | 0.07 | 5.23 | 2.8 | -0.27
763 | 00:00:12:42 | 12700 | 762 | -6.43 | 0.07 | 5.65 | 2.95 | -0.27
764 | 00:00:12:43 | 12717 | 763 | -6.74 | 0.07 | 6.07 | 3.1 | -0.27
765 | 00:00:12:44 | 12733 | 764 | -6.98 | 0.07 | 6.49 | 3.24 | -0.27
766 | 00:00:12:45 | 12750 | 765 | -7.18 | 0.08 | 6.85 | 3.38 | -0.27
767 | 00:00:12:46 | 12767 | 766 | -7.48 | 0.07 | 7.26 | 3.54 | -0.27
768 | 00:00:12:47 | 12783 | 767 | -7.72 | 0.07 | 7.64 | 3.68 | -0.27
769 | 00:00:12:48 | 12800 | 768 | -7.99 | 0.08 | 8.03 | 3.85 | -0.27
770 | 00:00:12:49 | 12817 | 769 | -8.18 | 0.07 | 8.39 | 4 | -0.27
771 | 00:00:12:50 | 12833 | 770 | -8.35 | 0.08 | 8.75 | 4.15 | -0.27
772 | 00:00:12:51 | 12850 | 771 | -8.64 | 0.07 | 9.09 | 4.34 | -0.27
773 | 00:00:12:52 | 12867 | 772 | -8.77 | 0.07 | 9.43 | 4.52 | -0.27
774 | 00:00:12:53 | 12883 | 773 | -9.06 | 0.07 | 9.77 | 4.68 | -0.27
775 | 00:00:12:54 | 12900 | 774 | -9.32 | 0.08 | 10.1 | 4.85 | -0.27
776 | 00:00:12:55 | 12917 | 775 | -9.06 | 0.07 | 10.3 | 4.96 | -0.27
777 | 00:00:12:56 | 12933 | 776 | -9.05 | 0.07 | 10.32 | 4.95 | -0.27
778 | 00:00:12:57 | 12950 | 777 | -9.25 | 0.07 | 10.33 | 4.96 | -0.27
779 | 00:00:12:58 | 12967 | 778 | -7.37 | 0.08 | 10.33 | 4.96 | -0.27
780 | 00:00:12:59 | 12983 | 779 | -7.32 | 0.08 | 10.33 | 4.96 | -0.27
781 | 00:00:13:00 | 13000 | 780 | -7.08 | 0.08 | 10.33 | 4.96 | -0.27
782 | 00:00:13:01 | 13017 | 781 | -6.59 | 0.08 | 10.33 | 4.96 | -0.27
783 | 00:00:13:02 | 13033 | 782 | -5.96 | 0.08 | 10.33 | 4.9 | -0.27
784 | 00:00:13:03 | 13050 | 783 | -5.52 | 0.08 | 10.29 | 4.76 | -0.27
785 | 00:00:13:04 | 13067 | 784 | -5.08 | 0.07 | 9.94 | 4.63 | -0.27
786 | 00:00:13:05 | 13083 | 785 | -4.67 | 0.08 | 9.61 | 4.5 | -0.27
787 | 00:00:13:06 | 13100 | 786 | -4.26 | 0.08 | 9.25 | 4.37 | -0.27
788 | 00:00:13:07 | 13117 | 787 | -3.84 | 0.07 | 8.86 | 4.2 | -0.27
789 | 00:00:13:08 | 13133 | 788 | -3.43 | 0.08 | 8.51 | 4.05 | -0.27
790 | 00:00:13:09 | 13150 | 789 | -3.11 | 0.07 | 8.17 | 3.91 | -0.27
791 | 00:00:13:10 | 13167 | 790 | -2.87 | 0.08 | 7.84 | 3.77 | -0.27
792 | 00:00:13:11 | 13183 | 791 | -2.53 | 0.07 | 7.42 | 3.61 | -0.27
793 | 00:00:13:12 | 13200 | 792 | -2.33 | 0.08 | 7.15 | 3.5 | -0.27
794 | 00:00:13:13 | 13217 | 793 | -2.16 | 0.08 | 6.94 | 3.42 | -0.27
795 | 00:00:13:14 | 13233 | 794 | -1.99 | 0.07 | 6.71 | 3.33 | -0.27
796 | 00:00:13:15 | 13250 | 795 | -1.77 | 0.07 | 6.47 | 3.23 | -0.27
797 | 00:00:13:16 | 13267 | 796 | -1.58 | 0.07 | 6.2 | 3.12 | -0.27
798 | 00:00:13:17 | 13283 | 797 | -1.41 | 0.07 | 5.89 | 3 | -0.27
799 | 00:00:13:18 | 13300 | 798 | -1.29 | 0.08 | 5.68 | 2.92 | -0.27
800 | 00:00:13:19 | 13317 | 799 | -1.15 | 0.08 | 5.45 | 2.83 | -0.27
801 | 00:00:13:20 | 13333 | 800 | -0.97 | 0.07 | 5.22 | 2.73 | -0.27
802 | 00:00:13:21 | 13350 | 801 | -0.8 | 0.07 | 4.95 | 2.62 | -0.27
803 | 00:00:13:22 | 13367 | 802 | -0.61 | 0.08 | 4.65 | 2.48 | -0.27
804 | 00:00:13:23 | 13383 | 803 | -0.37 | 0.07 | 4.29 | 2.33 | -0.27
805 | 00:00:13:24 | 13400 | 804 | -0.14 | 0.08 | 3.91 | 2.13 | -0.27
806 | 00:00:13:25 | 13417 | 805 | 0.19 | 0.07 | 3.44 | 1.91 | -0.27
807 | 00:00:13:26 | 13433 | 806 | 0.54 | 0.08 | 2.95 | 1.66 | -0.27
808 | 00:00:13:27 | 13450 | 807 | 0.95 | 0.08 | 2.37 | 1.39 | -0.27
809 | 00:00:13:28 | 13467 | 808 | 1.36 | 0.07 | 1.79 | 1.12 | -0.27
810 | 00:00:13:29 | 13483 | 809 | 1.7 | 0.07 | 1.26 | 0.86 | -0.27
811 | 00:00:13:30 | 13500 | 810 | 2 | 0.07 | 0.63 | 0.59 | -0.27
812 | 00:00:13:31 | 13517 | 811 | 2.28 | 0.07 | 0.02 | 0.3 | -0.27
813 | 00:00:13:32 | 13533 | 812 | 2.5 | 0.07 | -0.63 | 0.04 | -0.27
814 | 00:00:13:33 | 13550 | 813 | 2.7 | 0.08 | -1.27 | -0.23 | -0.27
815 | 00:00:13:34 | 13567 | 814 | 2.89 | 0.08 | -1.86 | -0.48 | -0.27
816 | 00:00:13:35 | 13583 | 815 | 3.07 | 0.08 | -2.46 | -0.78 | -0.27
817 | 00:00:13:36 | 13600 | 816 | 3.14 | 0.07 | -3.03 | -1.03 | -0.27
818 | 00:00:13:37 | 13617 | 817 | 3.24 | 0.07 | -3.59 | -1.3 | -0.27
819 | 00:00:13:38 | 13633 | 818 | 3.4 | 0.07 | -4.16 | -1.54 | -0.27
820 | 00:00:13:39 | 13650 | 819 | 3.65 | 0.07 | -4.78 | -1.76 | -0.27
821 | 00:00:13:40 | 13667 | 820 | 3.89 | 0.07 | -5.4 | -1.99 | -0.27
822 | 00:00:13:41 | 13683 | 821 | 4.3 | 0.07 | -6.02 | -2.23 | -0.27
823 | 00:00:13:42 | 13700 | 822 | 4.57 | 0.07 | -6.65 | -2.44 | -0.27
824 | 00:00:13:43 | 13717 | 823 | 4.82 | 0.07 | -7.24 | -2.67 | -0.27
825 | 00:00:13:44 | 13733 | 824 | 5.06 | 0.07 | -7.85 | -2.87 | -0.27
826 | 00:00:13:45 | 13750 | 825 | 5.32 | 0.07 | -8.35 | -3.1 | -0.27
827 | 00:00:13:46 | 13767 | 826 | 5.38 | 0.07 | -8.68 | -3.18 | -0.27
828 | 00:00:13:47 | 13783 | 827 | 5.6 | 0.07 | -8.99 | -3.32 | -0.27
829 | 00:00:13:48 | 13800 | 828 | 5.84 | 0.07 | -9.28 | -3.43 | -0.27
830 | 00:00:13:49 | 13817 | 829 | 6.08 | 0.07 | -9.57 | -3.55 | -0.27
831 | 00:00:13:50 | 13833 | 830 | 6.2 | 0.07 | -9.85 | -3.65 | -0.27
832 | 00:00:13:51 | 13850 | 831 | 6.35 | 0.07 | -10.12 | -3.76 | -0.27
833 | 00:00:13:52 | 13867 | 832 | 6.2 | 0.07 | -10.15 | -3.78 | -0.27
834 | 00:00:13:53 | 13883 | 833 | 4.87 | 0.07 | -10.15 | -3.78 | -0.27
835 | 00:00:13:54 | 13900 | 834 | 3.4 | 0.07 | -10.14 | -3.79 | -0.27
836 | 00:00:13:55 | 13917 | 835 | 2.12 | 0.07 | -10.13 | -3.79 | -0.27
837 | 00:00:13:56 | 13933 | 836 | 1.38 | 0.07 | -9.21 | -3.45 | -0.29
838 | 00:00:13:57 | 13950 | 837 | 0.87 | 0.07 | -8.22 | -3.01 | -0.3
839 | 00:00:13:58 | 13967 | 838 | 2.8 | 0.07 | -7.96 | -2.89 | -0.31
840 | 00:00:13:59 | 13983 | 839 | 2.14 | 0.07 | -7.97 | -2.89 | -0.3
841 | 00:00:14:00 | 14000 | 840 | 1.41 | 0.07 | -7.96 | -2.89 | -0.3
842 | 00:00:14:01 | 14017 | 841 | 0.76 | 0.07 | -7.91 | -2.88 | -0.3
843 | 00:00:14:02 | 14033 | 842 | 0.53 | 0.07 | -7.44 | -2.68 | -0.3
844 | 00:00:14:03 | 14050 | 843 | 0.31 | 0.07 | -6.85 | -2.42 | -0.31
845 | 00:00:14:04 | 14067 | 844 | 0.05 | 0.07 | -6.29 | -2.19 | -0.31
846 | 00:00:14:05 | 14083 | 845 | -0.2 | 0.07 | -5.71 | -1.95 | -0.31
847 | 00:00:14:06 | 14100 | 846 | -0.48 | 0.07 | -5.2 | -1.72 | -0.31
848 | 00:00:14:07 | 14117 | 847 | -0.61 | 0.07 | -4.86 | -1.58 | -0.31
849 | 00:00:14:08 | 14133 | 848 | -0.82 | 0.08 | -4.43 | -1.37 | -0.31
850 | 00:00:14:09 | 14150 | 849 | -0.92 | 0.07 | -4.18 | -1.26 | -0.31
851 | 00:00:14:10 | 14167 | 850 | -1.04 | 0.08 | -3.93 | -1.14 | -0.32
852 | 00:00:14:11 | 14183 | 851 | -1.07 | 0.08 | -3.77 | -1.06 | -0.32
853 | 00:00:14:12 | 14200 | 852 | -1.14 | 0.08 | -3.61 | -0.98 | -0.32
854 | 00:00:14:13 | 14217 | 853 | -1.31 | 0.08 | -3.38 | -0.86 | -0.32
855 | 00:00:14:14 | 14233 | 854 | -1.55 | 0.08 | -3.09 | -0.71 | -0.33
856 | 00:00:14:15 | 14250 | 855 | -1.77 | 0.08 | -2.81 | -0.56 | -0.33
857 | 00:00:14:16 | 14267 | 856 | -1.97 | 0.08 | -2.5 | -0.41 | -0.33
858 | 00:00:14:17 | 14283 | 857 | -2.17 | 0.08 | -2.19 | -0.26 | -0.34
859 | 00:00:14:18 | 14300 | 858 | -2.28 | 0.08 | -1.97 | -0.15 | -0.34
860 | 00:00:14:19 | 14317 | 859 | -2.5 | 0.08 | -1.58 | 0.04 | -0.34
861 | 00:00:14:20 | 14333 | 860 | -2.79 | 0.08 | -1.07 | 0.28 | -0.34
862 | 00:00:14:21 | 14350 | 861 | -3.06 | 0.08 | -0.54 | 0.54 | -0.34
863 | 00:00:14:22 | 14367 | 862 | -3.33 | 0.08 | 0.03 | 0.79 | -0.35
864 | 00:00:14:23 | 14383 | 863 | -3.58 | 0.08 | 0.58 | 1.03 | -0.35
865 | 00:00:14:24 | 14400 | 864 | -3.82 | 0.08 | 1.14 | 1.28 | -0.35
866 | 00:00:14:25 | 14417 | 865 | -4.02 | 0.08 | 1.66 | 1.52 | -0.35
867 | 00:00:14:26 | 14433 | 866 | -4.28 | 0.08 | 2.19 | 1.75 | -0.35
868 | 00:00:14:27 | 14450 | 867 | -4.48 | 0.08 | 2.7 | 1.97 | -0.36
869 | 00:00:14:28 | 14467 | 868 | -4.72 | 0.08 | 3.17 | 2.18 | -0.36
870 | 00:00:14:29 | 14483 | 869 | -4.99 | 0.08 | 3.63 | 2.38 | -0.36
871 | 00:00:14:30 | 14500 | 870 | -5.28 | 0.08 | 4.07 | 2.57 | -0.36
872 | 00:00:14:31 | 14517 | 871 | -5.53 | 0.08 | 4.52 | 2.72 | -0.36
873 | 00:00:14:32 | 14533 | 872 | -5.79 | 0.08 | 4.95 | 2.88 | -0.36
874 | 00:00:14:33 | 14550 | 873 | -6.11 | 0.08 | 5.38 | 3.04 | -0.36
875 | 00:00:14:34 | 14567 | 874 | -6.38 | 0.08 | 5.82 | 3.17 | -0.36
876 | 00:00:14:35 | 14583 | 875 | -6.57 | 0.08 | 6.22 | 3.28 | -0.36
877 | 00:00:14:36 | 14600 | 876 | -6.86 | 0.08 | 6.58 | 3.43 | -0.36
878 | 00:00:14:37 | 14617 | 877 | -7.11 | 0.08 | 6.97 | 3.56 | -0.36
879 | 00:00:14:38 | 14633 | 878 | -7.35 | 0.08 | 7.37 | 3.71 | -0.36
880 | 00:00:14:39 | 14650 | 879 | -7.47 | 0.08 | 7.75 | 3.85 | -0.36
881 | 00:00:14:40 | 14667 | 880 | -7.74 | 0.08 | 8.13 | 4 | -0.36
882 | 00:00:14:41 | 14683 | 881 | -7.82 | 0.08 | 8.48 | 4.15 | -0.36
883 | 00:00:14:42 | 14700 | 882 | -8.2 | 0.08 | 8.81 | 4.33 | -0.36
884 | 00:00:14:43 | 14717 | 883 | -8.42 | 0.08 | 9.14 | 4.47 | -0.36
885 | 00:00:14:44 | 14733 | 884 | -8.67 | 0.08 | 9.45 | 4.62 | -0.36
886 | 00:00:14:45 | 14750 | 885 | -8.98 | 0.08 | 9.76 | 4.8 | -0.36
887 | 00:00:14:46 | 14767 | 886 | -9.23 | 0.08 | 10.05 | 4.94 | -0.36
888 | 00:00:14:47 | 14783 | 887 | -9.18 | 0.08 | 10.19 | 5 | -0.36
889 | 00:00:14:48 | 14800 | 888 | -9.2 | 0.08 | 10.23 | 5.02 | -0.36
890 | 00:00:14:49 | 14817 | 889 | -7.25 | 0.08 | 10.24 | 5.02 | -0.36
891 | 00:00:14:50 | 14833 | 890 | -6.09 | 0.08 | 10.24 | 5.01 | -0.36
892 | 00:00:14:51 | 14850 | 891 | -5.7 | 0.08 | 10.24 | 4.9 | -0.36
893 | 00:00:14:52 | 14867 | 892 | -5.36 | 0.08 | 10.13 | 4.79 | -0.36
894 | 00:00:14:53 | 14883 | 893 | -5.09 | 0.08 | 9.88 | 4.69 | -0.36
895 | 00:00:14:54 | 14900 | 894 | -4.8 | 0.08 | 9.63 | 4.6 | -0.36
896 | 00:00:14:55 | 14917 | 895 | -4.53 | 0.08 | 9.39 | 4.51 | -0.36
897 | 00:00:14:56 | 14933 | 896 | -4.24 | 0.08 | 9.14 | 4.4 | -0.36
898 | 00:00:14:57 | 14950 | 897 | -3.99 | 0.08 | 8.89 | 4.3 | -0.36
899 | 00:00:14:58 | 14967 | 898 | -3.29 | 0.08 | 8.15 | 4 | -0.36
900 | 00:00:14:59 | 14983 | 899 | -2.45 | 0.08 | 7.2 | 3.61 | -0.36
901 | 00:00:15:00 | 15000 | 900 | -2.02 | 0.08 | 6.66 | 3.4 | -0.36
902 | 00:00:15:01 | 15017 | 901 | -1.56 | 0.08 | 6 | 3.14 | -0.36
903 | 00:00:15:02 | 15033 | 902 | -1.24 | 0.08 | 5.46 | 2.91 | -0.36
904 | 00:00:15:03 | 15050 | 903 | -0.95 | 0.08 | 4.94 | 2.7 | -0.36
905 | 00:00:15:04 | 15067 | 904 | -0.54 | 0.08 | 4.3 | 2.41 | -0.36
906 | 00:00:15:05 | 15083 | 905 | -0.14 | 0.08 | 3.66 | 2.1 | -0.36
907 | 00:00:15:06 | 15100 | 906 | 0.46 | 0.08 | 2.75 | 1.65 | -0.36
908 | 00:00:15:07 | 15117 | 907 | 1.1 | 0.08 | 1.82 | 1.2 | -0.36
909 | 00:00:15:08 | 15133 | 908 | 1.73 | 0.08 | 0.91 | 0.79 | -0.36
910 | 00:00:15:09 | 15150 | 909 | 2.11 | 0.08 | -0.07 | 0.35 | -0.36
911 | 00:00:15:10 | 15167 | 910 | 2.45 | 0.08 | -1.08 | -0.09 | -0.36
912 | 00:00:15:11 | 15183 | 911 | 2.75 | 0.08 | -2.04 | -0.5 | -0.36
913 | 00:00:15:12 | 15200 | 912 | 3.04 | 0.08 | -2.92 | -0.9 | -0.36
914 | 00:00:15:13 | 15217 | 913 | 3.26 | 0.08 | -3.8 | -1.32 | -0.36
915 | 00:00:15:14 | 15233 | 914 | 3.48 | 0.08 | -4.69 | -1.67 | -0.36
916 | 00:00:15:15 | 15250 | 915 | 3.94 | 0.08 | -5.63 | -2.04 | -0.36
917 | 00:00:15:16 | 15267 | 916 | 4.35 | 0.08 | -6.56 | -2.35 | -0.36
918 | 00:00:15:17 | 15283 | 917 | 4.77 | 0.08 | -7.48 | -2.69 | -0.36
919 | 00:00:15:18 | 15300 | 918 | 5.21 | 0.08 | -8.34 | -2.98 | -0.36
920 | 00:00:15:19 | 15317 | 919 | 5.69 | 0.08 | -9.12 | -3.28 | -0.36
921 | 00:00:15:20 | 15333 | 920 | 6.18 | 0.07 | -9.9 | -3.58 | -0.36
922 | 00:00:15:21 | 15350 | 921 | 6.44 | 0.07 | -10.32 | -3.77 | -0.36
923 | 00:00:15:22 | 15367 | 922 | 6.47 | 0.07 | -10.43 | -3.82 | -0.36
924 | 00:00:15:23 | 15383 | 923 | 6.15 | 0.07 | -10.45 | -3.84 | -0.36
925 | 00:00:15:24 | 15400 | 924 | 5.76 | 0.07 | -10.45 | -3.84 | -0.36
926 | 00:00:15:25 | 15417 | 925 | 5.49 | 0.07 | -10.45 | -3.84 | -0.36
927 | 00:00:15:26 | 15433 | 926 | 5.06 | 0.07 | -10.46 | -3.84 | -0.36
928 | 00:00:15:27 | 15450 | 927 | 3.65 | 0.07 | -10.45 | -3.84 | -0.36
929 | 00:00:15:28 | 15467 | 928 | 2.7 | 0.07 | -10.45 | -3.84 | -0.36
930 | 00:00:15:29 | 15483 | 929 | 2.07 | 0.07 | -10.29 | -3.83 | -0.38
931 | 00:00:15:30 | 15500 | 930 | 1.63 | 0.07 | -9.76 | -3.63 | -0.39
932 | 00:00:15:31 | 15517 | 931 | 1.36 | 0.07 | -9.28 | -3.43 | -0.4
933 | 00:00:15:32 | 15533 | 932 | 1.12 | 0.07 | -8.77 | -3.21 | -0.4
934 | 00:00:15:33 | 15550 | 933 | 0.87 | 0.07 | -8.29 | -2.98 | -0.4
935 | 00:00:15:34 | 15567 | 934 | 0.63 | 0.07 | -7.78 | -2.76 | -0.4
936 | 00:00:15:35 | 15583 | 935 | 0.41 | 0.07 | -7.28 | -2.53 | -0.4
937 | 00:00:15:36 | 15600 | 936 | 0.17 | 0.07 | -6.78 | -2.31 | -0.4
938 | 00:00:15:37 | 15617 | 937 | -0.05 | 0.07 | -6.27 | -2.11 | -0.41
939 | 00:00:15:38 | 15633 | 938 | -0.22 | 0.08 | -5.78 | -1.9 | -0.41
940 | 00:00:15:39 | 15650 | 939 | -0.41 | 0.08 | -5.31 | -1.69 | -0.41
941 | 00:00:15:40 | 15667 | 940 | -0.53 | 0.08 | -5.03 | -1.56 | -0.41
942 | 00:00:15:41 | 15683 | 941 | -0.73 | 0.08 | -4.64 | -1.39 | -0.41
943 | 00:00:15:42 | 15700 | 942 | -0.87 | 0.08 | -4.42 | -1.28 | -0.41
944 | 00:00:15:43 | 15717 | 943 | -1.02 | 0.08 | -4.1 | -1.12 | -0.41
945 | 00:00:15:44 | 15733 | 944 | -1.05 | 0.08 | -3.96 | -1.05 | -0.41
946 | 00:00:15:45 | 15750 | 945 | -1.15 | 0.08 | -3.81 | -0.99 | -0.41
947 | 00:00:15:46 | 15767 | 946 | -1.26 | 0.08 | -3.67 | -0.91 | -0.41
948 | 00:00:15:47 | 15783 | 947 | -1.39 | 0.08 | -3.47 | -0.81 | -0.41
949 | 00:00:15:48 | 15800 | 948 | -1.49 | 0.08 | -3.28 | -0.72 | -0.42
950 | 00:00:15:49 | 15817 | 949 | -1.6 | 0.08 | -3.07 | -0.61 | -0.42
951 | 00:00:15:50 | 15833 | 950 | -1.72 | 0.08 | -2.87 | -0.5 | -0.42
952 | 00:00:15:51 | 15850 | 951 | -1.94 | 0.09 | -2.6 | -0.37 | -0.42
953 | 00:00:15:52 | 15867 | 952 | -2.17 | 0.09 | -2.31 | -0.22 | -0.42
954 | 00:00:15:53 | 15883 | 953 | -2.31 | 0.09 | -2.1 | -0.12 | -0.42
955 | 00:00:15:54 | 15900 | 954 | -2.43 | 0.09 | -1.79 | 0.03 | -0.42
956 | 00:00:15:55 | 15917 | 955 | -2.68 | 0.08 | -1.31 | 0.27 | -0.43
957 | 00:00:15:56 | 15933 | 956 | -2.97 | 0.08 | -0.8 | 0.52 | -0.43
958 | 00:00:15:57 | 15950 | 957 | -3.23 | 0.09 | -0.26 | 0.77 | -0.43
959 | 00:00:15:58 | 15967 | 958 | -3.46 | 0.08 | 0.27 | 1 | -0.43
960 | 00:00:15:59 | 15983 | 959 | -3.63 | 0.08 | 0.78 | 1.24 | -0.43
961 | 00:00:16:00 | 16000 | 960 | -3.82 | 0.08 | 1.3 | 1.46 | -0.44
962 | 00:00:16:01 | 16017 | 961 | -4.09 | 0.09 | 1.78 | 1.67 | -0.44
963 | 00:00:16:02 | 16033 | 962 | -4.33 | 0.08 | 2.27 | 1.9 | -0.44
964 | 00:00:16:03 | 16050 | 963 | -4.52 | 0.08 | 2.76 | 2.1 | -0.44
965 | 00:00:16:04 | 16067 | 964 | -4.65 | 0.08 | 3.21 | 2.29 | -0.44
966 | 00:00:16:05 | 16083 | 965 | -4.91 | 0.09 | 3.64 | 2.48 | -0.44
967 | 00:00:16:06 | 16100 | 966 | -5.18 | 0.09 | 4.03 | 2.66 | -0.44
968 | 00:00:16:07 | 16117 | 967 | -5.4 | 0.08 | 4.46 | 2.8 | -0.44
969 | 00:00:16:08 | 16133 | 968 | -5.75 | 0.08 | 4.89 | 2.95 | -0.44
970 | 00:00:16:09 | 16150 | 969 | -6.08 | 0.09 | 5.31 | 3.11 | -0.44
971 | 00:00:16:10 | 16167 | 970 | -6.23 | 0.09 | 5.73 | 3.21 | -0.44
972 | 00:00:16:11 | 16183 | 971 | -6.52 | 0.09 | 6.16 | 3.35 | -0.44
973 | 00:00:16:12 | 16200 | 972 | -6.79 | 0.09 | 6.53 | 3.5 | -0.44
974 | 00:00:16:13 | 16217 | 973 | -6.98 | 0.08 | 6.91 | 3.65 | -0.44
975 | 00:00:16:14 | 16233 | 974 | -7.23 | 0.08 | 7.33 | 3.79 | -0.44
976 | 00:00:16:15 | 16250 | 975 | -7.42 | 0.08 | 7.73 | 3.93 | -0.44
977 | 00:00:16:16 | 16267 | 976 | -7.64 | 0.08 | 8.13 | 4.07 | -0.44
978 | 00:00:16:17 | 16283 | 977 | -7.91 | 0.09 | 8.48 | 4.24 | -0.44
979 | 00:00:16:18 | 16300 | 978 | -8.18 | 0.08 | 8.84 | 4.4 | -0.44
980 | 00:00:16:19 | 16317 | 979 | -8.4 | 0.09 | 9.16 | 4.55 | -0.44
981 | 00:00:16:20 | 16333 | 980 | -8.6 | 0.09 | 9.47 | 4.71 | -0.44
982 | 00:00:16:21 | 16350 | 981 | -8.91 | 0.08 | 9.79 | 4.89 | -0.44
983 | 00:00:16:22 | 16367 | 982 | -9.1 | 0.09 | 10.09 | 5.04 | -0.44
984 | 00:00:16:23 | 16383 | 983 | -8.99 | 0.09 | 10.18 | 5.07 | -0.44
985 | 00:00:16:24 | 16400 | 984 | -9.13 | 0.09 | 10.22 | 5.1 | -0.44
986 | 00:00:16:25 | 16417 | 985 | -7.96 | 0.09 | 10.25 | 5.11 | -0.44
987 | 00:00:16:26 | 16433 | 986 | -6.69 | 0.09 | 10.25 | 5.11 | -0.44
988 | 00:00:16:27 | 16450 | 987 | -6.48 | 0.09 | 10.25 | 5.11 | -0.44
989 | 00:00:16:28 | 16467 | 988 | -6.31 | 0.09 | 10.25 | 5.11 | -0.44
990 | 00:00:16:29 | 16483 | 989 | -5.96 | 0.08 | 10.25 | 5.06 | -0.44
991 | 00:00:16:30 | 16500 | 990 | -5.57 | 0.09 | 10.25 | 4.94 | -0.44
992 | 00:00:16:31 | 16517 | 991 | -5.04 | 0.09 | 9.85 | 4.76 | -0.44
993 | 00:00:16:32 | 16533 | 992 | -4.55 | 0.08 | 9.42 | 4.6 | -0.44
994 | 00:00:16:33 | 16550 | 993 | -4.13 | 0.08 | 9.02 | 4.43 | -0.44
995 | 00:00:16:34 | 16567 | 994 | -3.79 | 0.09 | 8.64 | 4.27 | -0.44
996 | 00:00:16:35 | 16583 | 995 | -3.4 | 0.08 | 8.23 | 4.1 | -0.44
997 | 00:00:16:36 | 16600 | 996 | -3.04 | 0.08 | 7.88 | 3.96 | -0.44
998 | 00:00:16:37 | 16617 | 997 | -2.7 | 0.08 | 7.51 | 3.81 | -0.44
999 | 00:00:16:38 | 16633 | 998 | -2.48 | 0.08 | 7.18 | 3.67 | -0.44
1000 | 00:00:16:39 | 16650 | 999 | -2.31 | 0.08 | 6.95 | 3.59 | -0.44
1001 | 00:00:16:40 | 16667 | 1000 | -2.19 | 0.09 | 6.77 | 3.51 | -0.44
1002 | 00:00:16:41 | 16683 | 1001 | -2.02 | 0.09 | 6.55 | 3.42 | -0.44
1003 | 00:00:16:42 | 16700 | 1002 | -1.85 | 0.08 | 6.33 | 3.33 | -0.44
1004 | 00:00:16:43 | 16717 | 1003 | -1.66 | 0.08 | 6.11 | 3.25 | -0.44
1005 | 00:00:16:44 | 16733 | 1004 | -1.51 | 0.09 | 5.87 | 3.15 | -0.44
1006 | 00:00:16:45 | 16750 | 1005 | -1.39 | 0.08 | 5.63 | 3.05 | -0.44
1007 | 00:00:16:46 | 16767 | 1006 | -1.27 | 0.09 | 5.42 | 2.97 | -0.44
1008 | 00:00:16:47 | 16783 | 1007 | -1.15 | 0.08 | 5.2 | 2.88 | -0.44
1009 | 00:00:16:48 | 16800 | 1008 | -1.04 | 0.09 | 5.02 | 2.81 | -0.44
1010 | 00:00:16:49 | 16817 | 1009 | -0.9 | 0.09 | 4.79 | 2.7 | -0.44
1011 | 00:00:16:50 | 16833 | 1010 | -0.8 | 0.09 | 4.55 | 2.6 | -0.44
1012 | 00:00:16:51 | 16850 | 1011 | -0.65 | 0.08 | 4.28 | 2.48 | -0.44
1013 | 00:00:16:52 | 16867 | 1012 | -0.41 | 0.08 | 3.95 | 2.31 | -0.44
1014 | 00:00:16:53 | 16883 | 1013 | -0.22 | 0.08 | 3.68 | 2.17 | -0.44
1015 | 00:00:16:54 | 16900 | 1014 | 0 | 0.08 | 3.34 | 2.01 | -0.44
1016 | 00:00:16:55 | 16917 | 1015 | 0.27 | 0.08 | 2.95 | 1.81 | -0.44
1017 | 00:00:16:56 | 16933 | 1016 | 0.51 | 0.08 | 2.53 | 1.61 | -0.44
1018 | 00:00:16:57 | 16950 | 1017 | 0.71 | 0.08 | 2.13 | 1.4 | -0.44
1019 | 00:00:16:58 | 16967 | 1018 | 0.99 | 0.08 | 1.7 | 1.21 | -0.44
1020 | 00:00:16:59 | 16983 | 1019 | 1.31 | 0.09 | 1.29 | 1.01 | -0.44
1021 | 00:00:17:00 | 17000 | 1020 | 1.6 | 0.09 | 0.9 | 0.85 | -0.44
1022 | 00:00:17:01 | 17017 | 1021 | 1.8 | 0.08 | 0.47 | 0.67 | -0.44
1023 | 00:00:17:02 | 17033 | 1022 | 2 | 0.09 | 0.04 | 0.47 | -0.44
1024 | 00:00:17:03 | 17050 | 1023 | 2.21 | 0.08 | -0.43 | 0.27 | -0.44
1025 | 00:00:17:04 | 17067 | 1024 | 2.36 | 0.09 | -0.87 | 0.07 | -0.44
1026 | 00:00:17:05 | 17083 | 1025 | 2.48 | 0.08 | -1.33 | -0.11 | -0.44
1027 | 00:00:17:06 | 17100 | 1026 | 2.67 | 0.09 | -1.77 | -0.32 | -0.44
1028 | 00:00:17:07 | 17117 | 1027 | 2.75 | 0.08 | -2.21 | -0.53 | -0.44
1029 | 00:00:17:08 | 17133 | 1028 | 2.87 | 0.08 | -2.68 | -0.75 | -0.44
1030 | 00:00:17:09 | 17150 | 1029 | 2.92 | 0.08 | -3.12 | -0.93 | -0.44
1031 | 00:00:17:10 | 17167 | 1030 | 3.02 | 0.08 | -3.56 | -1.14 | -0.44
1032 | 00:00:17:11 | 17183 | 1031 | 3.18 | 0.08 | -4 | -1.35 | -0.44
1033 | 00:00:17:12 | 17200 | 1032 | 3.31 | 0.08 | -4.53 | -1.53 | -0.44
1034 | 00:00:17:13 | 17217 | 1033 | 3.55 | 0.08 | -5.07 | -1.77 | -0.44
1035 | 00:00:17:14 | 17233 | 1034 | 3.74 | 0.08 | -5.61 | -1.95 | -0.44
1036 | 00:00:17:15 | 17250 | 1035 | 3.94 | 0.08 | -6.14 | -2.14 | -0.44
1037 | 00:00:17:16 | 17267 | 1036 | 4.08 | 0.08 | -6.66 | -2.32 | -0.44
1038 | 00:00:17:17 | 17283 | 1037 | 4.4 | 0.09 | -7.17 | -2.53 | -0.44
1039 | 00:00:17:18 | 17300 | 1038 | 4.6 | 0.08 | -7.66 | -2.67 | -0.44
1040 | 00:00:17:19 | 17317 | 1039 | 4.86 | 0.08 | -8.06 | -2.85 | -0.44
1041 | 00:00:17:20 | 17333 | 1040 | 4.98 | 0.08 | -8.35 | -2.92 | -0.44
1042 | 00:00:17:21 | 17350 | 1041 | 4.99 | 0.09 | -8.61 | -3.02 | -0.44
1043 | 00:00:17:22 | 17367 | 1042 | 5.28 | 0.08 | -8.88 | -3.13 | -0.44
1044 | 00:00:17:23 | 17383 | 1043 | 5.35 | 0.08 | -9.12 | -3.22 | -0.44
1045 | 00:00:17:24 | 17400 | 1044 | 5.59 | 0.08 | -9.37 | -3.33 | -0.44
1046 | 00:00:17:25 | 17417 | 1045 | 5.64 | 0.08 | -9.61 | -3.41 | -0.44
1047 | 00:00:17:26 | 17433 | 1046 | 5.89 | 0.08 | -9.84 | -3.49 | -0.44
1048 | 00:00:17:27 | 17450 | 1047 | 5.79 | 0.08 | -9.88 | -3.51 | -0.44
1049 | 00:00:17:28 | 17467 | 1048 | 5.79 | 0.08 | -9.88 | -3.52 | -0.44
1050 | 00:00:17:29 | 17483 | 1049 | 5.26 | 0.08 | -9.89 | -3.52 | -0.44
1051 | 00:00:17:30 | 17500 | 1050 | 4.89 | 0.08 | -9.89 | -3.52 | -0.44
1052 | 00:00:17:31 | 17517 | 1051 | 4.48 | 0.08 | -9.88 | -3.52 | -0.44
1053 | 00:00:17:32 | 17533 | 1052 | 3.41 | 0.08 | -9.89 | -3.52 | -0.44
1054 | 00:00:17:33 | 17550 | 1053 | 2.22 | 0.08 | -9.88 | -3.52 | -0.45
1055 | 00:00:17:34 | 17567 | 1054 | 1.65 | 0.08 | -9.46 | -3.44 | -0.47
1056 | 00:00:17:35 | 17583 | 1055 | 1.27 | 0.08 | -8.79 | -3.17 | -0.48
1057 | 00:00:17:36 | 17600 | 1056 | 0.9 | 0.08 | -8.07 | -2.84 | -0.48
1058 | 00:00:17:37 | 17617 | 1057 | 0.56 | 0.08 | -7.35 | -2.52 | -0.48
1059 | 00:00:17:38 | 17633 | 1058 | 0.25 | 0.08 | -6.63 | -2.21 | -0.47
1060 | 00:00:17:39 | 17650 | 1059 | -0.07 | 0.08 | -5.91 | -1.92 | -0.48
1061 | 00:00:17:40 | 17667 | 1060 | -0.36 | 0.08 | -5.22 | -1.61 | -0.48
1062 | 00:00:17:41 | 17683 | 1061 | -0.54 | 0.09 | -4.76 | -1.4 | -0.48
1063 | 00:00:17:42 | 17700 | 1062 | -0.85 | 0.09 | -4.27 | -1.17 | -0.48
1064 | 00:00:17:43 | 17717 | 1063 | -1.04 | 0.09 | -3.93 | -1 | -0.48
1065 | 00:00:17:44 | 17733 | 1064 | -1.09 | 0.09 | -3.74 | -0.91 | -0.49
1066 | 00:00:17:45 | 17750 | 1065 | -1.19 | 0.09 | -3.56 | -0.82 | -0.49
1067 | 00:00:17:46 | 17767 | 1066 | -1.41 | 0.09 | -3.26 | -0.67 | -0.49
1068 | 00:00:17:47 | 17783 | 1067 | -1.61 | 0.09 | -2.97 | -0.52 | -0.49
1069 | 00:00:17:48 | 17800 | 1068 | -1.78 | 0.09 | -2.71 | -0.38 | -0.5
1070 | 00:00:17:49 | 17817 | 1069 | -1.94 | 0.09 | -2.44 | -0.24 | -0.5
1071 | 00:00:17:50 | 17833 | 1070 | -2.14 | 0.09 | -2.13 | -0.08 | -0.5
1072 | 00:00:17:51 | 17850 | 1071 | -2.26 | 0.09 | -1.91 | 0.02 | -0.5
1073 | 00:00:17:52 | 17867 | 1072 | -2.46 | 0.09 | -1.56 | 0.2 | -0.5
1074 | 00:00:17:53 | 17883 | 1073 | -2.68 | 0.09 | -1.06 | 0.43 | -0.51
1075 | 00:00:17:54 | 17900 | 1074 | -3.02 | 0.09 | -0.55 | 0.68 | -0.51
1076 | 00:00:17:55 | 17917 | 1075 | -3.26 | 0.09 | 0 | 0.93 | -0.51
1077 | 00:00:17:56 | 17933 | 1076 | -3.48 | 0.09 | 0.53 | 1.17 | -0.51
1078 | 00:00:17:57 | 17950 | 1077 | -3.67 | 0.09 | 1.08 | 1.42 | -0.51
1079 | 00:00:17:58 | 17967 | 1078 | -3.85 | 0.09 | 1.6 | 1.65 | -0.51
1080 | 00:00:17:59 | 17983 | 1079 | -4.09 | 0.09 | 2.13 | 1.88 | -0.51
1081 | 00:00:18:00 | 18000 | 1080 | -4.35 | 0.09 | 2.6 | 2.1 | -0.51
1082 | 00:00:18:01 | 18017 | 1081 | -4.6 | 0.09 | 3.09 | 2.32 | -0.51
1083 | 00:00:18:02 | 18033 | 1082 | -4.84 | 0.09 | 3.56 | 2.5 | -0.51
1084 | 00:00:18:03 | 18050 | 1083 | -5.08 | 0.09 | 3.98 | 2.69 | -0.52
1085 | 00:00:18:04 | 18067 | 1084 | -5.35 | 0.09 | 4.42 | 2.86 | -0.51
1086 | 00:00:18:05 | 18083 | 1085 | -5.52 | 0.09 | 4.8 | 3.01 | -0.51
1087 | 00:00:18:06 | 18100 | 1086 | -5.86 | 0.09 | 5.25 | 3.14 | -0.51
1088 | 00:00:18:07 | 18117 | 1087 | -6.09 | 0.09 | 5.66 | 3.26 | -0.52
1089 | 00:00:18:08 | 18133 | 1088 | -6.4 | 0.09 | 6.09 | 3.41 | -0.52
1090 | 00:00:18:09 | 18150 | 1089 | -6.69 | 0.09 | 6.46 | 3.55 | -0.51
1091 | 00:00:18:10 | 18167 | 1090 | -6.91 | 0.09 | 6.85 | 3.69 | -0.52
1092 | 00:00:18:11 | 18183 | 1091 | -7.11 | 0.09 | 7.26 | 3.83 | -0.52
1093 | 00:00:18:12 | 18200 | 1092 | -7.3 | 0.09 | 7.62 | 3.97 | -0.52
1094 | 00:00:18:13 | 18217 | 1093 | -7.48 | 0.09 | 7.97 | 4.1 | -0.52
1095 | 00:00:18:14 | 18233 | 1094 | -7.67 | 0.09 | 8.31 | 4.22 | -0.52
1096 | 00:00:18:15 | 18250 | 1095 | -7.88 | 0.09 | 8.64 | 4.37 | -0.52
1097 | 00:00:18:16 | 18267 | 1096 | -8.18 | 0.09 | 8.95 | 4.52 | -0.52
1098 | 00:00:18:17 | 18283 | 1097 | -8.4 | 0.09 | 9.24 | 4.67 | -0.52
1099 | 00:00:18:18 | 18300 | 1098 | -8.62 | 0.09 | 9.53 | 4.81 | -0.52
1100 | 00:00:18:19 | 18317 | 1099 | -8.83 | 0.09 | 9.81 | 4.95 | -0.52
1101 | 00:00:18:20 | 18333 | 1100 | -8.88 | 0.09 | 9.96 | 5.03 | -0.52
1102 | 00:00:18:21 | 18350 | 1101 | -8.93 | 0.09 | 9.99 | 5.05 | -0.52
1103 | 00:00:18:22 | 18367 | 1102 | -7.82 | 0.09 | 10.02 | 5.06 | -0.52
1104 | 00:00:18:23 | 18383 | 1103 | -6.69 | 0.09 | 10.03 | 5.06 | -0.52
1105 | 00:00:18:24 | 18400 | 1104 | -6.18 | 0.09 | 10.02 | 5.06 | -0.52
1106 | 00:00:18:25 | 18417 | 1105 | -5.6 | 0.09 | 10.02 | 4.95 | -0.52
1107 | 00:00:18:26 | 18433 | 1106 | -4.96 | 0.09 | 9.65 | 4.74 | -0.52
1108 | 00:00:18:27 | 18450 | 1107 | -4.21 | 0.09 | 8.93 | 4.45 | -0.52
1109 | 00:00:18:28 | 18467 | 1108 | -3.36 | 0.09 | 8.02 | 4.08 | -0.52
1110 | 00:00:18:29 | 18483 | 1109 | -2.58 | 0.09 | 7.11 | 3.72 | -0.52
1111 | 00:00:18:30 | 18500 | 1110 | -2.12 | 0.09 | 6.57 | 3.51 | -0.52
1112 | 00:00:18:31 | 18517 | 1111 | -1.75 | 0.09 | 6.1 | 3.32 | -0.52
1113 | 00:00:18:32 | 18533 | 1112 | -1.38 | 0.09 | 5.53 | 3.1 | -0.52
1114 | 00:00:18:33 | 18550 | 1113 | -1.21 | 0.09 | 5.08 | 2.9 | -0.52
1115 | 00:00:18:34 | 18567 | 1114 | -0.99 | 0.09 | 4.64 | 2.72 | -0.52
1116 | 00:00:18:35 | 18583 | 1115 | -0.68 | 0.09 | 4.1 | 2.47 | -0.52
1117 | 00:00:18:36 | 18600 | 1116 | -0.31 | 0.09 | 3.53 | 2.18 | -0.52
1118 | 00:00:18:37 | 18617 | 1117 | 0.14 | 0.09 | 2.84 | 1.85 | -0.52
1119 | 00:00:18:38 | 18633 | 1118 | 0.63 | 0.09 | 2.08 | 1.46 | -0.52
1120 | 00:00:18:39 | 18650 | 1119 | 1.15 | 0.09 | 1.25 | 1.09 | -0.52
1121 | 00:00:18:40 | 18667 | 1120 | 1.58 | 0.09 | 0.51 | 0.75 | -0.52
1122 | 00:00:18:41 | 18683 | 1121 | 1.9 | 0.09 | -0.33 | 0.38 | -0.52
1123 | 00:00:18:42 | 18700 | 1122 | 2.22 | 0.09 | -1.13 | 0.03 | -0.52
1124 | 00:00:18:43 | 18717 | 1123 | 2.51 | 0.09 | -1.93 | -0.34 | -0.52
1125 | 00:00:18:44 | 18733 | 1124 | 2.75 | 0.09 | -2.71 | -0.68 | -0.52
1126 | 00:00:18:45 | 18750 | 1125 | 2.94 | 0.09 | -3.43 | -1.03 | -0.52
1127 | 00:00:18:46 | 18767 | 1126 | 3.13 | 0.09 | -4.18 | -1.35 | -0.52
1128 | 00:00:18:47 | 18783 | 1127 | 3.33 | 0.08 | -4.94 | -1.64 | -0.52
1129 | 00:00:18:48 | 18800 | 1128 | 3.69 | 0.09 | -5.73 | -1.93 | -0.52
1130 | 00:00:18:49 | 18817 | 1129 | 4.01 | 0.09 | -6.5 | -2.23 | -0.52
1131 | 00:00:18:50 | 18833 | 1130 | 4.33 | 0.09 | -7.26 | -2.5 | -0.52
1132 | 00:00:18:51 | 18850 | 1131 | 4.52 | 0.09 | -7.98 | -2.72 | -0.52
1133 | 00:00:18:52 | 18867 | 1132 | 5.06 | 0.09 | -8.61 | -2.99 | -0.52
1134 | 00:00:18:53 | 18883 | 1133 | 5.4 | 0.09 | -9.26 | -3.21 | -0.52
1135 | 00:00:18:54 | 18900 | 1134 | 5.83 | 0.08 | -9.81 | -3.43 | -0.52
1136 | 00:00:18:55 | 18917 | 1135 | 6.01 | 0.08 | -10.07 | -3.54 | -0.52
1137 | 00:00:18:56 | 18933 | 1136 | 6.01 | 0.08 | -10.15 | -3.59 | -0.52
1138 | 00:00:18:57 | 18950 | 1137 | 6 | 0.08 | -10.19 | -3.61 | -0.52
1139 | 00:00:18:58 | 18967 | 1138 | 5.62 | 0.08 | -10.19 | -3.62 | -0.52
1140 | 00:00:18:59 | 18983 | 1139 | 5.37 | 0.08 | -10.2 | -3.61 | -0.52
1141 | 00:00:19:00 | 19000 | 1140 | 5.04 | 0.08 | -10.2 | -3.62 | -0.52
1142 | 00:00:19:01 | 19017 | 1141 | 4.53 | 0.08 | -10.2 | -3.62 | -0.52
1143 | 00:00:19:02 | 19033 | 1142 | 3.86 | 0.08 | -10.2 | -3.61 | -0.52
1144 | 00:00:19:03 | 19050 | 1143 | 3.26 | 0.09 | -10.19 | -3.62 | -0.52
1145 | 00:00:19:04 | 19067 | 1144 | 2.79 | 0.08 | -10.19 | -3.62 | -0.52
1146 | 00:00:19:05 | 19083 | 1145 | 2.39 | 0.08 | -10.2 | -3.62 | -0.52
1147 | 00:00:19:06 | 19100 | 1146 | 1.99 | 0.08 | -10.07 | -3.62 | -0.53
1148 | 00:00:19:07 | 19117 | 1147 | 1.6 | 0.08 | -9.6 | -3.48 | -0.53
1149 | 00:00:19:08 | 19133 | 1148 | 1.32 | 0.08 | -9.16 | -3.29 | -0.54
1150 | 00:00:19:09 | 19150 | 1149 | 1.07 | 0.08 | -8.65 | -3.08 | -0.54
1151 | 00:00:19:10 | 19167 | 1150 | 0.88 | 0.08 | -8.13 | -2.84 | -0.54
1152 | 00:00:19:11 | 19183 | 1151 | 0.66 | 0.08 | -7.58 | -2.58 | -0.54
1153 | 00:00:19:12 | 19200 | 1152 | 0.42 | 0.08 | -7.02 | -2.35 | -0.54
1154 | 00:00:19:13 | 19217 | 1153 | 0.14 | 0.08 | -6.49 | -2.11 | -0.54
1155 | 00:00:19:14 | 19233 | 1154 | -0.12 | 0.08 | -5.93 | -1.89 | -0.54
1156 | 00:00:19:15 | 19250 | 1155 | -0.31 | 0.09 | -5.42 | -1.65 | -0.54
1157 | 00:00:19:16 | 19267 | 1156 | -0.48 | 0.08 | -4.93 | -1.44 | -0.54
1158 | 00:00:19:17 | 19283 | 1157 | -0.58 | 0.09 | -4.64 | -1.31 | -0.54
1159 | 00:00:19:18 | 19300 | 1158 | -0.78 | 0.09 | -4.25 | -1.12 | -0.54
1160 | 00:00:19:19 | 19317 | 1159 | -0.9 | 0.09 | -4.01 | -1 | -0.54
1161 | 00:00:19:20 | 19333 | 1160 | -1.07 | 0.09 | -3.74 | -0.86 | -0.55
1162 | 00:00:19:21 | 19350 | 1161 | -1.14 | 0.09 | -3.64 | -0.82 | -0.55
1163 | 00:00:19:22 | 19367 | 1162 | -1.24 | 0.09 | -3.51 | -0.74 | -0.55
1164 | 00:00:19:23 | 19383 | 1163 | -1.39 | 0.09 | -3.3 | -0.64 | -0.55
1165 | 00:00:19:24 | 19400 | 1164 | -1.53 | 0.09 | -3.08 | -0.53 | -0.55
1166 | 00:00:19:25 | 19417 | 1165 | -1.65 | 0.09 | -2.85 | -0.4 | -0.56
1167 | 00:00:19:26 | 19433 | 1166 | -1.77 | 0.09 | -2.65 | -0.29 | -0.56
1168 | 00:00:19:27 | 19450 | 1167 | -1.92 | 0.09 | -2.41 | -0.17 | -0.56
1169 | 00:00:19:28 | 19467 | 1168 | -2.09 | 0.09 | -2.17 | -0.06 | -0.56
1170 | 00:00:19:29 | 19483 | 1169 | -2.22 | 0.09 | -1.98 | 0.04 | -0.56
1171 | 00:00:19:30 | 19500 | 1170 | -2.34 | 0.09 | -1.81 | 0.12 | -0.56
1172 | 00:00:19:31 | 19517 | 1171 | -2.5 | 0.09 | -1.51 | 0.27 | -0.56
1173 | 00:00:19:32 | 19533 | 1172 | -2.67 | 0.09 | -1.15 | 0.45 | -0.57
1174 | 00:00:19:33 | 19550 | 1173 | -2.84 | 0.09 | -0.75 | 0.64 | -0.57
1175 | 00:00:19:34 | 19567 | 1174 | -3.02 | 0.09 | -0.36 | 0.83 | -0.57
1176 | 00:00:19:35 | 19583 | 1175 | -3.21 | 0.09 | 0.06 | 1.02 | -0.57
1177 | 00:00:19:36 | 19600 | 1176 | -3.43 | 0.09 | 0.46 | 1.2 | -0.57
1178 | 00:00:19:37 | 19617 | 1177 | -3.62 | 0.09 | 0.87 | 1.39 | -0.57
1179 | 00:00:19:38 | 19633 | 1178 | -3.77 | 0.09 | 1.28 | 1.56 | -0.58
1180 | 00:00:19:39 | 19650 | 1179 | -3.87 | 0.09 | 1.66 | 1.73 | -0.58
1181 | 00:00:19:40 | 19667 | 1180 | -4.04 | 0.09 | 2.06 | 1.9 | -0.58
1182 | 00:00:19:41 | 19683 | 1181 | -4.16 | 0.09 | 2.43 | 2.06 | -0.58
1183 | 00:00:19:42 | 19700 | 1182 | -4.35 | 0.09 | 2.81 | 2.22 | -0.58
1184 | 00:00:19:43 | 19717 | 1183 | -4.57 | 0.09 | 3.15 | 2.38 | -0.58
1185 | 00:00:19:44 | 19733 | 1184 | -4.75 | 0.09 | 3.5 | 2.52 | -0.58
1186 | 00:00:19:45 | 19750 | 1185 | -4.94 | 0.09 | 3.83 | 2.66 | -0.58
1187 | 00:00:19:46 | 19767 | 1186 | -5.09 | 0.09 | 4.16 | 2.79 | -0.58
1188 | 00:00:19:47 | 19783 | 1187 | -5.23 | 0.09 | 4.48 | 2.9 | -0.58
1189 | 00:00:19:48 | 19800 | 1188 | -5.47 | 0.09 | 4.76 | 3.02 | -0.58
1190 | 00:00:19:49 | 19817 | 1189 | -5.7 | 0.09 | 5.09 | 3.12 | -0.59
1191 | 00:00:19:50 | 19833 | 1190 | -5.97 | 0.09 | 5.4 | 3.24 | -0.59
1192 | 00:00:19:51 | 19850 | 1191 | -6.14 | 0.09 | 5.73 | 3.34 | -0.59
1193 | 00:00:19:52 | 19867 | 1192 | -6.35 | 0.09 | 6.04 | 3.45 | -0.59
1194 | 00:00:19:53 | 19883 | 1193 | -6.5 | 0.09 | 6.31 | 3.55 | -0.59
1195 | 00:00:19:54 | 19900 | 1194 | -6.69 | 0.09 | 6.61 | 3.65 | -0.59
1196 | 00:00:19:55 | 19917 | 1195 | -6.87 | 0.09 | 6.91 | 3.76 | -0.59
1197 | 00:00:19:56 | 19933 | 1196 | -7.03 | 0.09 | 7.22 | 3.85 | -0.59
1198 | 00:00:19:57 | 19950 | 1197 | -7.13 | 0.09 | 7.51 | 3.96 | -0.59
1199 | 00:00:19:58 | 19967 | 1198 | -7.35 | 0.09 | 7.8 | 4.07 | -0.59
1200 | 00:00:19:59 | 19983 | 1199 | -7.42 | 0.09 | 8.08 | 4.17 | -0.59
1201 | 00:00:20:00 | 20000 | 1200 | -7.67 | 0.09 | 8.36 | 4.31 | -0.59
1202 | 00:00:20:01 | 20017 | 1201 | -7.84 | 0.09 | 8.62 | 4.41 | -0.59
1203 | 00:00:20:02 | 20033 | 1202 | -8.01 | 0.09 | 8.88 | 4.52 | -0.6
1204 | 00:00:20:03 | 20050 | 1203 | -8.25 | 0.09 | 9.11 | 4.64 | -0.59
1205 | 00:00:20:04 | 20067 | 1204 | -8.43 | 0.09 | 9.34 | 4.76 | -0.59
1206 | 00:00:20:05 | 20083 | 1205 | -8.64 | 0.09 | 9.58 | 4.88 | -0.59
1207 | 00:00:20:06 | 20100 | 1206 | -8.77 | 0.09 | 9.8 | 4.99 | -0.59
1208 | 00:00:20:07 | 20117 | 1207 | -8.83 | 0.09 | 9.92 | 5.05 | -0.59
1209 | 00:00:20:08 | 20133 | 1208 | -8.86 | 0.09 | 9.95 | 5.07 | -0.6
1210 | 00:00:20:09 | 20150 | 1209 | -8.03 | 0.09 | 9.98 | 5.08 | -0.59
1211 | 00:00:20:10 | 20167 | 1210 | -6.55 | 0.09 | 9.98 | 5.08 | -0.59
1212 | 00:00:20:11 | 20183 | 1211 | -5.94 | 0.09 | 9.98 | 5.08 | -0.59
1213 | 00:00:20:12 | 20200 | 1212 | -5.64 | 0.09 | 9.98 | 5.02 | -0.59
1214 | 00:00:20:13 | 20217 | 1213 | -5.42 | 0.09 | 9.98 | 4.95 | -0.59
1215 | 00:00:20:14 | 20233 | 1214 | -5.26 | 0.09 | 9.89 | 4.9 | -0.6
1216 | 00:00:20:15 | 20250 | 1215 | -5.14 | 0.09 | 9.76 | 4.84 | -0.59
1217 | 00:00:20:16 | 20267 | 1216 | -4.97 | 0.09 | 9.59 | 4.78 | -0.59
1218 | 00:00:20:17 | 20283 | 1217 | -4.24 | 0.09 | 8.92 | 4.51 | -0.59
1219 | 00:00:20:18 | 20300 | 1218 | -3.46 | 0.09 | 8.17 | 4.21 | -0.59
1220 | 00:00:20:19 | 20317 | 1219 | -2.82 | 0.09 | 7.44 | 3.91 | -0.59
1221 | 00:00:20:20 | 20333 | 1220 | -2.36 | 0.09 | 6.83 | 3.67 | -0.6
1222 | 00:00:20:21 | 20350 | 1221 | -2.07 | 0.09 | 6.47 | 3.53 | -0.59
1223 | 00:00:20:22 | 20367 | 1222 | -1.8 | 0.09 | 6.09 | 3.37 | -0.59
1224 | 00:00:20:23 | 20383 | 1223 | -1.44 | 0.09 | 5.61 | 3.18 | -0.59
1225 | 00:00:20:24 | 20400 | 1224 | -1.24 | 0.09 | 5.24 | 3.03 | -0.59
1226 | 00:00:20:25 | 20417 | 1225 | -1.12 | 0.09 | 4.94 | 2.9 | -0.6
1227 | 00:00:20:26 | 20433 | 1226 | -0.92 | 0.09 | 4.54 | 2.73 | -0.6
1228 | 00:00:20:27 | 20450 | 1227 | -0.68 | 0.09 | 4.11 | 2.52 | -0.6
1229 | 00:00:20:28 | 20467 | 1228 | -0.39 | 0.09 | 3.62 | 2.28 | -0.6
1230 | 00:00:20:29 | 20483 | 1229 | -0.12 | 0.09 | 3.16 | 2.06 | -0.59
1231 | 00:00:20:30 | 20500 | 1230 | 0.22 | 0.09 | 2.57 | 1.77 | -0.59
1232 | 00:00:20:31 | 20517 | 1231 | 0.58 | 0.09 | 1.94 | 1.46 | -0.59
1233 | 00:00:20:32 | 20533 | 1232 | 0.99 | 0.09 | 1.31 | 1.16 | -0.59
1234 | 00:00:20:33 | 20550 | 1233 | 1.41 | 0.09 | 0.68 | 0.88 | -0.59
1235 | 00:00:20:34 | 20567 | 1234 | 1.7 | 0.09 | 0.07 | 0.6 | -0.59
1236 | 00:00:20:35 | 20583 | 1235 | 1.97 | 0.09 | -0.6 | 0.32 | -0.59
1237 | 00:00:20:36 | 20600 | 1236 | 2.16 | 0.09 | -1.27 | 0.02 | -0.59
1238 | 00:00:20:37 | 20617 | 1237 | 2.36 | 0.09 | -1.89 | -0.25 | -0.6
1239 | 00:00:20:38 | 20633 | 1238 | 2.56 | 0.09 | -2.51 | -0.55 | -0.59
1240 | 00:00:20:39 | 20650 | 1239 | 2.72 | 0.09 | -3.1 | -0.81 | -0.59
1241 | 00:00:20:40 | 20667 | 1240 | 2.9 | 0.09 | -3.7 | -1.09 | -0.6
1242 | 00:00:20:41 | 20683 | 1241 | 2.99 | 0.09 | -4.29 | -1.35 | -0.59
1243 | 00:00:20:42 | 20700 | 1242 | 3.24 | 0.09 | -4.92 | -1.6 | -0.59
1244 | 00:00:20:43 | 20717 | 1243 | 3.52 | 0.09 | -5.57 | -1.85 | -0.59
1245 | 00:00:20:44 | 20733 | 1244 | 3.69 | 0.09 | -6.19 | -2.07 | -0.59
1246 | 00:00:20:45 | 20750 | 1245 | 3.99 | 0.09 | -6.83 | -2.3 | -0.6
1247 | 00:00:20:46 | 20767 | 1246 | 4.31 | 0.09 | -7.43 | -2.54 | -0.6
1248 | 00:00:20:47 | 20783 | 1247 | 4.52 | 0.09 | -8.03 | -2.73 | -0.59
1249 | 00:00:20:48 | 20800 | 1248 | 4.93 | 0.09 | -8.58 | -2.95 | -0.59
1250 | 00:00:20:49 | 20817 | 1249 | 5.23 | 0.09 | -9.15 | -3.15 | -0.59
1251 | 00:00:20:50 | 20833 | 1250 | 5.69 | 0.09 | -9.69 | -3.38 | -0.59
1252 | 00:00:20:51 | 20850 | 1251 | 6.03 | 0.09 | -10.21 | -3.57 | -0.59
1253 | 00:00:20:52 | 20867 | 1252 | 6.45 | 0.08 | -10.74 | -3.81 | -0.59
1254 | 00:00:20:53 | 20883 | 1253 | 6.76 | 0.08 | -11.26 | -4 | -0.59
1255 | 00:00:20:54 | 20900 | 1254 | 7.01 | 0.07 | -11.82 | -4.22 | -0.59
1256 | 00:00:20:55 | 20917 | 1255 | 7.01 | 0.07 | -12.39 | -4.42 | -0.59
1257 | 00:00:20:56 | 20933 | 1256 | 7.47 | 0.07 | -12.93 | -4.61 | -0.59
1258 | 00:00:20:57 | 20950 | 1257 | 7.69 | 0.07 | -13.47 | -4.79 | -0.59
1259 | 00:00:20:58 | 20967 | 1258 | 7.76 | 0.06 | -13.98 | -4.94 | -0.59
1260 | 00:00:20:59 | 20983 | 1259 | 7.95 | 0.06 | -14.47 | -5.08 | -0.59
1261 | 00:00:21:00 | 21000 | 1260 | 8.08 | 0.06 | -14.88 | -5.23 | -0.59
1262 | 00:00:21:01 | 21017 | 1261 | 8.08 | 0.06 | -15.07 | -5.31 | -0.59
1263 | 00:00:21:02 | 21033 | 1262 | 8.03 | 0.06 | -15.21 | -5.36 | -0.59
1264 | 00:00:21:03 | 21050 | 1263 | 7.85 | 0.06 | -15.24 | -5.37 | -0.59
1265 | 00:00:21:04 | 21067 | 1264 | 7.78 | 0.06 | -15.24 | -5.37 | -0.59
1266 | 00:00:21:05 | 21083 | 1265 | 7.73 | 0.06 | -15.25 | -5.37 | -0.59
1267 | 00:00:21:06 | 21100 | 1266 | 7.69 | 0.05 | -15.25 | -5.37 | -0.59
1268 | 00:00:21:07 | 21117 | 1267 | 7.63 | 0.05 | -15.25 | -5.37 | -0.59
1269 | 00:00:21:08 | 21133 | 1268 | 7.56 | 0.06 | -15.25 | -5.37 | -0.59
1270 | 00:00:21:09 | 21150 | 1269 | 7.49 | 0.05 | -15.26 | -5.37 | -0.59
1271 | 00:00:21:10 | 21167 | 1270 | 7.46 | 0.06 | -15.26 | -5.37 | -0.59
1272 | 00:00:21:11 | 21183 | 1271 | 7.42 | 0.06 | -15.26 | -5.37 | -0.59
1273 | 00:00:21:12 | 21200 | 1272 | 7.4 | 0.05 | -15.26 | -5.38 | -0.59
1274 | 00:00:21:13 | 21217 | 1273 | 7.35 | 0.06 | -15.26 | -5.38 | -0.59
1275 | 00:00:21:14 | 21233 | 1274 | 7.29 | 0.06 | -15.26 | -5.38 | -0.59
1276 | 00:00:21:15 | 21250 | 1275 | 7.29 | 0.06 | -15.26 | -5.38 | -0.59
1277 | 00:00:21:16 | 21267 | 1276 | 7.32 | 0.06 | -15.26 | -5.38 | -0.59
1278 | 00:00:21:17 | 21283 | 1277 | 7.3 | 0.06 | -15.26 | -5.38 | -0.59
1279 | 00:00:21:18 | 21300 | 1278 | 7.27 | 0.05 | -15.26 | -5.38 | -0.59
1280 | 00:00:21:19 | 21317 | 1279 | 7.2 | 0.06 | -15.26 | -5.38 | -0.59
1281 | 00:00:21:20 | 21333 | 1280 | 7.17 | 0.05 | -15.26 | -5.38 | -0.59
1282 | 00:00:21:21 | 21350 | 1281 | 7.12 | 0.06 | -15.26 | -5.38 | -0.59
1283 | 00:00:21:22 | 21367 | 1282 | 7.1 | 0.06 | -15.26 | -5.38 | -0.59
1284 | 00:00:21:23 | 21383 | 1283 | 7.13 | 0.06 | -15.26 | -5.38 | -0.59
1285 | 00:00:21:24 | 21400 | 1284 | 7.12 | 0.05 | -15.26 | -5.38 | -0.59
1286 | 00:00:21:25 | 21417 | 1285 | 7.12 | 0.05 | -15.26 | -5.38 | -0.59
1287 | 00:00:21:26 | 21433 | 1286 | 7.05 | 0.05 | -15.26 | -5.38 | -0.59
1288 | 00:00:21:27 | 21450 | 1287 | 7.03 | 0.06 | -15.26 | -5.38 | -0.59
1289 | 00:00:21:28 | 21467 | 1288 | 7.03 | 0.06 | -15.26 | -5.38 | -0.59
1290 | 00:00:21:29 | 21483 | 1289 | 7.01 | 0.06 | -15.26 | -5.38 | -0.59
1291 | 00:00:21:30 | 21500 | 1290 | 7.01 | 0.06 | -15.26 | -5.38 | -0.59
1292 | 00:00:21:31 | 21517 | 1291 | 7.01 | 0.06 | -15.26 | -5.38 | -0.59
1293 | 00:00:21:32 | 21533 | 1292 | 7.01 | 0.05 | -15.26 | -5.38 | -0.59
1294 | 00:00:21:33 | 21550 | 1293 | 6.96 | 0.06 | -15.26 | -5.38 | -0.59
1295 | 00:00:21:34 | 21567 | 1294 | 6.93 | 0.06 | -15.26 | -5.38 | -0.59
1296 | 00:00:21:35 | 21583 | 1295 | 6.95 | 0.06 | -15.26 | -5.38 | -0.59
1297 | 00:00:21:36 | 21600 | 1296 | 6.93 | 0.06 | -15.26 | -5.38 | -0.59
1298 | 00:00:21:37 | 21617 | 1297 | 6.93 | 0.05 | -15.26 | -5.38 | -0.59
1299 | 00:00:21:38 | 21633 | 1298 | 6.93 | 0.06 | -15.26 | -5.38 | -0.59
1300 | 00:00:21:39 | 21650 | 1299 | 6.91 | 0.05 | -15.26 | -5.38 | -0.59
1301 | 00:00:21:40 | 21667 | 1300 | 6.88 | 0.06 | -15.26 | -5.38 | -0.59
1302 | 00:00:21:41 | 21683 | 1301 | 6.86 | 0.06 | -15.26 | -5.38 | -0.59
1303 | 00:00:21:42 | 21700 | 1302 | 6.88 | 0.05 | -15.26 | -5.38 | -0.59
1304 | 00:00:21:43 | 21717 | 1303 | 6.88 | 0.06 | -15.26 | -5.38 | -0.59
1305 | 00:00:21:44 | 21733 | 1304 | 6.86 | 0.06 | -15.26 | -5.38 | -0.59
1306 | 00:00:21:45 | 21750 | 1305 | 6.86 | 0.06 | -15.26 | -5.38 | -0.59
1307 | 00:00:21:46 | 21767 | 1306 | 6.84 | 0.06 | -15.26 | -5.38 | -0.59
1308 | 00:00:21:47 | 21783 | 1307 | 6.79 | 0.05 | -15.26 | -5.38 | -0.59
1309 | 00:00:21:48 | 21800 | 1308 | 6.79 | 0.06 | -15.26 | -5.38 | -0.59
1310 | 00:00:21:49 | 21817 | 1309 | 6.83 | 0.06 | -15.26 | -5.38 | -0.59
1311 | 00:00:21:50 | 21833 | 1310 | 6.83 | 0.06 | -15.26 | -5.38 | -0.59
1312 | 00:00:21:51 | 21850 | 1311 | 6.84 | 0.06 | -15.26 | -5.38 | -0.59
1313 | 00:00:21:52 | 21867 | 1312 | 6.86 | 0.05 | -15.26 | -5.38 | -0.59
1314 | 00:00:21:53 | 21883 | 1313 | 6.83 | 0.05 | -15.26 | -5.38 | -0.59
1315 | 00:00:21:54 | 21900 | 1314 | 6.76 | 0.06 | -15.26 | -5.38 | -0.59
1316 | 00:00:21:55 | 21917 | 1315 | 6.74 | 0.06 | -15.26 | -5.38 | -0.59
1317 | 00:00:21:56 | 21933 | 1316 | 6.76 | 0.06 | -15.26 | -5.38 | -0.59
1318 | 00:00:21:57 | 21950 | 1317 | 6.74 | 0.06 | -15.26 | -5.38 | -0.59
1319 | 00:00:21:58 | 21967 | 1318 | 6.74 | 0.05 | -15.26 | -5.38 | -0.59
1320 | 00:00:21:59 | 21983 | 1319 | 6.76 | 0.06 | -15.26 | -5.38 | -0.59
1321 | 00:00:22:00 | 22000 | 1320 | 6.74 | 0.05 | -15.26 | -5.38 | -0.59
1322 | 00:00:22:01 | 22017 | 1321 | 6.71 | 0.06 | -15.26 | -5.38 | -0.59
1323 | 00:00:22:02 | 22033 | 1322 | 6.71 | 0.06 | -15.26 | -5.38 | -0.59
1324 | 00:00:22:03 | 22050 | 1323 | 6.74 | 0.06 | -15.26 | -5.38 | -0.59
1325 | 00:00:22:04 | 22067 | 1324 | 6.74 | 0.06 | -15.26 | -5.38 | -0.59
1326 | 00:00:22:05 | 22083 | 1325 | 6.74 | 0.06 | -15.26 | -5.38 | -0.59
1327 | 00:00:22:06 | 22100 | 1326 | 6.73 | 0.05 | -15.26 | -5.38 | -0.59
1328 | 00:00:22:07 | 22117 | 1327 | 6.69 | 0.05 | -15.26 | -5.38 | -0.59
1329 | 00:00:22:08 | 22133 | 1328 | 6.67 | 0.06 | -15.26 | -5.38 | -0.59
1330 | 00:00:22:09 | 22150 | 1329 | 6.67 | 0.06 | -15.26 | -5.38 | -0.59
1331 | 00:00:22:10 | 22167 | 1330 | 6.73 | 0.06 | -15.26 | -5.38 | -0.59
1332 | 00:00:22:11 | 22183 | 1331 | 6.71 | 0.06 | -15.26 | -5.38 | -0.59
1333 | 00:00:22:12 | 22200 | 1332 | 6.69 | 0.06 | -15.26 | -5.38 | -0.59
1334 | 00:00:22:13 | 22217 | 1333 | 6.64 | 0.06 | -15.26 | -5.38 | -0.59
1335 | 00:00:22:14 | 22233 | 1334 | 6.64 | 0.06 | -15.26 | -5.38 | -0.59
1336 | 00:00:22:15 | 22250 | 1335 | 6.66 | 0.05 | -15.26 | -5.38 | -0.59
1337 | 00:00:22:16 | 22267 | 1336 | 6.67 | 0.05 | -15.26 | -5.38 | -0.59
1338 | 00:00:22:17 | 22283 | 1337 | 6.66 | 0.06 | -15.26 | -5.38 | -0.59
1339 | 00:00:22:18 | 22300 | 1338 | 6.62 | 0.06 | -15.26 | -5.38 | -0.59
1340 | 00:00:22:19 | 22317 | 1339 | 6.62 | 0.05 | -15.26 | -5.38 | -0.59
1341 | 00:00:22:20 | 22333 | 1340 | 6.64 | 0.06 | -15.26 | -5.38 | -0.59
1342 | 00:00:22:21 | 22350 | 1341 | 6.64 | 0.06 | -15.26 | -5.38 | -0.59
1343 | 00:00:22:22 | 22367 | 1342 | 6.69 | 0.06 | -15.26 | -5.38 | -0.59
1344 | 00:00:22:23 | 22383 | 1343 | 6.66 | 0.06 | -15.26 | -5.38 | -0.59
1345 | 00:00:22:24 | 22400 | 1344 | 6.59 | 0.06 | -15.26 | -5.38 | -0.59
1346 | 00:00:22:25 | 22417 | 1345 | 6.56 | 0.06 | -15.26 | -5.38 | -0.59
1347 | 00:00:22:26 | 22433 | 1346 | 6.57 | 0.05 | -15.26 | -5.38 | -0.59
1348 | 00:00:22:27 | 22450 | 1347 | 6.62 | 0.06 | -15.26 | -5.38 | -0.59
1349 | 00:00:22:28 | 22467 | 1348 | 6.64 | 0.06 | -15.26 | -5.38 | -0.59
1350 | 00:00:22:29 | 22483 | 1349 | 6.61 | 0.06 | -15.26 | -5.38 | -0.59
1351 | 00:00:22:30 | 22500 | 1350 | 6.59 | 0.06 | -15.26 | -5.38 | -0.59
1352 | 00:00:22:31 | 22517 | 1351 | 6.59 | 0.06 | -15.26 | -5.38 | -0.59
1353 | 00:00:22:32 | 22533 | 1352 | 6.59 | 0.06 | -15.26 | -5.38 | -0.59
1354 | 00:00:22:33 | 22550 | 1353 | 6.59 | 0.05 | -15.26 | -5.38 | -0.59
1355 | 00:00:22:34 | 22567 | 1354 | 6.59 | 0.06 | -15.26 | -5.38 | -0.59
1356 | 00:00:22:35 | 22583 | 1355 | 6.59 | 0.06 | -15.26 | -5.38 | -0.59
1357 | 00:00:22:36 | 22600 | 1356 | 6.56 | 0.06 | -15.26 | -5.38 | -0.59
1358 | 00:00:22:37 | 22617 | 1357 | 6.54 | 0.06 | -15.26 | -5.38 | -0.59
1359 | 00:00:22:38 | 22633 | 1358 | 6.57 | 0.05 | -15.26 | -5.38 | -0.59
1360 | 00:00:22:39 | 22650 | 1359 | 6.57 | 0.05 | -15.26 | -5.38 | -0.59
1361 | 00:00:22:40 | 22667 | 1360 | 6.59 | 0.05 | -15.26 | -5.38 | -0.59
1362 | 00:00:22:41 | 22683 | 1361 | 6.57 | 0.05 | -15.26 | -5.38 | -0.59
1363 | 00:00:22:42 | 22700 | 1362 | 6.56 | 0.06 | -15.26 | -5.38 | -0.59
1364 | 00:00:22:43 | 22717 | 1363 | 6.52 | 0.05 | -15.26 | -5.38 | -0.59
1365 | 00:00:22:44 | 22733 | 1364 | 6.52 | 0.06 | -15.26 | -5.38 | -0.59
1366 | 00:00:22:45 | 22750 | 1365 | 6.52 | 0.05 | -15.26 | -5.38 | -0.59
1367 | 00:00:22:46 | 22767 | 1366 | 6.54 | 0.05 | -15.26 | -5.38 | -0.59
1368 | 00:00:22:47 | 22783 | 1367 | 6.54 | 0.05 | -15.26 | -5.38 | -0.59
1369 | 00:00:22:48 | 22800 | 1368 | 6.56 | 0.06 | -15.26 | -5.38 | -0.59
1370 | 00:00:22:49 | 22817 | 1369 | 6.56 | 0.05 | -15.26 | -5.38 | -0.59
1371 | 00:00:22:50 | 22833 | 1370 | 6.5 | 0.05 | -15.26 | -5.38 | -0.59
1372 | 00:00:22:51 | 22850 | 1371 | 6.49 | 0.05 | -15.26 | -5.38 | -0.59
1373 | 00:00:22:52 | 22867 | 1372 | 6.5 | 0.06 | -15.26 | -5.38 | -0.59
1374 | 00:00:22:53 | 22883 | 1373 | 6.5 | 0.05 | -15.26 | -5.38 | -0.59
1375 | 00:00:22:54 | 22900 | 1374 | 6.52 | 0.05 | -15.26 | -5.38 | -0.59
1376 | 00:00:22:55 | 22917 | 1375 | 6.56 | 0.06 | -15.26 | -5.38 | -0.59
1377 | 00:00:22:56 | 22933 | 1376 | 6.56 | 0.05 | -15.26 | -5.38 | -0.59
1378 | 00:00:22:57 | 22950 | 1377 | 6.5 | 0.05 | -15.26 | -5.38 | -0.59
1379 | 00:00:22:58 | 22967 | 1378 | 6.45 | 0.05 | -15.26 | -5.38 | -0.59
1380 | 00:00:22:59 | 22983 | 1379 | 6.45 | 0.06 | -15.26 | -5.38 | -0.59
1381 | 00:00:23:00 | 23000 | 1380 | 6.45 | 0.06 | -15.26 | -5.38 | -0.59
1382 | 00:00:23:01 | 23017 | 1381 | 6.49 | 0.06 | -15.26 | -5.38 | -0.59
1383 | 00:00:23:02 | 23033 | 1382 | 6.52 | 0.06 | -15.26 | -5.38 | -0.59
1384 | 00:00:23:03 | 23050 | 1383 | 6.5 | 0.06 | -15.26 | -5.38 | -0.59
1385 | 00:00:23:04 | 23067 | 1384 | 6.45 | 0.06 | -15.26 | -5.38 | -0.59
1386 | 00:00:23:05 | 23083 | 1385 | 6.45 | 0.05 | -15.26 | -5.38 | -0.59
1387 | 00:00:23:06 | 23100 | 1386 | 6.45 | 0.05 | -15.26 | -5.38 | -0.59
1388 | 00:00:23:07 | 23117 | 1387 | 6.5 | 0.06 | -15.26 | -5.38 | -0.59
1389 | 00:00:23:08 | 23133 | 1388 | 6.49 | 0.05 | -15.26 | -5.38 | -0.59
1390 | 00:00:23:09 | 23150 | 1389 | 6.45 | 0.05 | -15.26 | -5.38 | -0.59
1391 | 00:00:23:10 | 23167 | 1390 | 6.44 | 0.06 | -15.26 | -5.38 | -0.59
1392 | 00:00:23:11 | 23183 | 1391 | 6.44 | 0.06 | -15.26 | -5.38 | -0.59
1393 | 00:00:23:12 | 23200 | 1392 | 6.45 | 0.05 | -15.26 | -5.38 | -0.59
1394 | 00:00:23:13 | 23217 | 1393 | 6.47 | 0.06 | -15.26 | -5.38 | -0.59
1395 | 00:00:23:14 | 23233 | 1394 | 6.47 | 0.05 | -15.26 | -5.38 | -0.59
1396 | 00:00:23:15 | 23250 | 1395 | 6.45 | 0.05 | -15.26 | -5.38 | -0.59
1397 | 00:00:23:16 | 23267 | 1396 | 6.42 | 0.06 | -15.26 | -5.38 | -0.59
1398 | 00:00:23:17 | 23283 | 1397 | 6.44 | 0.06 | -15.26 | -5.38 | -0.59
1399 | 00:00:23:18 | 23300 | 1398 | 6.45 | 0.06 | -15.26 | -5.38 | -0.59
1400 | 00:00:23:19 | 23317 | 1399 | 6.45 | 0.06 | -15.26 | -5.38 | -0.59
1401 | 00:00:23:20 | 23333 | 1400 | 6.45 | 0.06 | -15.26 | -5.38 | -0.59
1402 | 00:00:23:21 | 23350 | 1401 | 6.42 | 0.05 | -15.26 | -5.38 | -0.59
1403 | 00:00:23:22 | 23367 | 1402 | 6.4 | 0.05 | -15.26 | -5.38 | -0.59
1404 | 00:00:23:23 | 23383 | 1403 | 6.44 | 0.05 | -15.26 | -5.38 | -0.59
1405 | 00:00:23:24 | 23400 | 1404 | 6.44 | 0.05 | -15.26 | -5.38 | -0.59
1406 | 00:00:23:25 | 23417 | 1405 | 6.45 | 0.05 | -15.26 | -5.38 | -0.59
1407 | 00:00:23:26 | 23433 | 1406 | 6.44 | 0.05 | -15.26 | -5.38 | -0.59
1408 | 00:00:23:27 | 23450 | 1407 | 6.4 | 0.06 | -15.26 | -5.38 | -0.59
1409 | 00:00:23:28 | 23467 | 1408 | 6.37 | 0.06 | -15.26 | -5.38 | -0.59
1410 | 00:00:23:29 | 23483 | 1409 | 6.37 | 0.06 | -15.26 | -5.38 | -0.59
1411 | 00:00:23:30 | 23500 | 1410 | 6.42 | 0.05 | -15.26 | -5.38 | -0.59
1412 | 00:00:23:31 | 23517 | 1411 | 6.44 | 0.06 | -15.26 | -5.38 | -0.59
1413 | 00:00:23:32 | 23533 | 1412 | 6.44 | 0.06 | -15.26 | -5.38 | -0.59
1414 | 00:00:23:33 | 23550 | 1413 | 6.4 | 0.05 | -15.26 | -5.38 | -0.59
1415 | 00:00:23:34 | 23567 | 1414 | 6.37 | 0.05 | -15.26 | -5.38 | -0.59
1416 | 00:00:23:35 | 23583 | 1415 | 6.37 | 0.06 | -15.26 | -5.38 | -0.59
1417 | 00:00:23:36 | 23600 | 1416 | 6.39 | 0.05 | -15.26 | -5.38 | -0.59
1418 | 00:00:23:37 | 23617 | 1417 | 6.4 | 0.06 | -15.26 | -5.38 | -0.59
1419 | 00:00:23:38 | 23633 | 1418 | 6.4 | 0.05 | -15.26 | -5.38 | -0.59
1420 | 00:00:23:39 | 23650 | 1419 | 6.37 | 0.05 | -15.26 | -5.38 | -0.59
1421 | 00:00:23:40 | 23667 | 1420 | 6.35 | 0.06 | -15.26 | -5.39 | -0.59
1422 | 00:00:23:41 | 23683 | 1421 | 6.35 | 0.06 | -15.26 | -5.38 | -0.59
1423 | 00:00:23:42 | 23700 | 1422 | 6.39 | 0.05 | -15.26 | -5.39 | -0.59
1424 | 00:00:23:43 | 23717 | 1423 | 6.4 | 0.05 | -15.26 | -5.38 | -0.59
1425 | 00:00:23:44 | 23733 | 1424 | 6.39 | 0.05 | -15.26 | -5.38 | -0.59
1426 | 00:00:23:45 | 23750 | 1425 | 6.35 | 0.05 | -15.26 | -5.38 | -0.59
1427 | 00:00:23:46 | 23767 | 1426 | 6.35 | 0.05 | -15.26 | -5.38 | -0.59
1428 | 00:00:23:47 | 23783 | 1427 | 6.37 | 0.05 | -15.26 | -5.38 | -0.59
1429 | 00:00:23:48 | 23800 | 1428 | 6.37 | 0.06 | -15.26 | -5.38 | -0.59
1430 | 00:00:23:49 | 23817 | 1429 | 6.39 | 0.05 | -15.26 | -5.38 | -0.59
1431 | 00:00:23:50 | 23833 | 1430 | 6.37 | 0.05 | -15.26 | -5.39 | -0.59
1432 | 00:00:23:51 | 23850 | 1431 | 6.33 | 0.06 | -15.26 | -5.39 | -0.59
1433 | 00:00:23:52 | 23867 | 1432 | 6.35 | 0.06 | -15.26 | -5.38 | -0.59
1434 | 00:00:23:53 | 23883 | 1433 | 6.37 | 0.05 | -15.26 | -5.39 | -0.59
1435 | 00:00:23:54 | 23900 | 1434 | 6.37 | 0.05 | -15.26 | -5.38 | -0.59
1436 | 00:00:23:55 | 23917 | 1435 | 6.37 | 0.05 | -15.26 | -5.38 | -0.59
1437 | 00:00:23:56 | 23933 | 1436 | 6.35 | 0.05 | -15.26 | -5.38 | -0.59
1438 | 00:00:23:57 | 23950 | 1437 | 6.35 | 0.05 | -15.26 | -5.38 | -0.59
1439 | 00:00:23:58 | 23967 | 1438 | 6.39 | 0.05 | -15.26 | -5.38 | -0.59
1440 | 00:00:23:59 | 23983 | 1439 | 6.37 | 0.05 | -15.26 | -5.39 | -0.59
1441 | 00:00:24:00 | 24000 | 1440 | 6.28 | 0.05 | -15.26 | -5.39 | -0.59
1442 | 00:00:24:01 | 24017 | 1441 | 6.3 | 0.06 | -15.26 | -5.39 | -0.59
1443 | 00:00:24:02 | 24033 | 1442 | 6.3 | 0.05 | -15.26 | -5.39 | -0.59
1444 | 00:00:24:03 | 24050 | 1443 | 6.37 | 0.05 | -15.26 | -5.39 | -0.59
1445 | 00:00:24:04 | 24067 | 1444 | 6.39 | 0.06 | -15.26 | -5.39 | -0.59
1446 | 00:00:24:05 | 24083 | 1445 | 6.35 | 0.06 | -15.26 | -5.39 | -0.59
1447 | 00:00:24:06 | 24100 | 1446 | 6.32 | 0.06 | -15.26 | -5.39 | -0.59
1448 | 00:00:24:07 | 24117 | 1447 | 6.3 | 0.05 | -15.26 | -5.38 | -0.59
1449 | 00:00:24:08 | 24133 | 1448 | 6.32 | 0.06 | -15.26 | -5.39 | -0.59
1450 | 00:00:24:09 | 24150 | 1449 | 6.32 | 0.06 | -15.26 | -5.39 | -0.59
1451 | 00:00:24:10 | 24167 | 1450 | 6.33 | 0.05 | -15.26 | -5.38 | -0.59
1452 | 00:00:24:11 | 24183 | 1451 | 6.32 | 0.05 | -15.26 | -5.39 | -0.59
1453 | 00:00:24:12 | 24200 | 1452 | 6.28 | 0.05 | -15.26 | -5.39 | -0.59
1454 | 00:00:24:13 | 24217 | 1453 | 6.28 | 0.06 | -15.26 | -5.38 | -0.59
1455 | 00:00:24:14 | 24233 | 1454 | 6.28 | 0.06 | -15.26 | -5.39 | -0.59
1456 | 00:00:24:15 | 24250 | 1455 | 6.32 | 0.06 | -15.26 | -5.38 | -0.59
1457 | 00:00:24:16 | 24267 | 1456 | 6.32 | 0.06 | -15.26 | -5.38 | -0.59
1458 | 00:00:24:17 | 24283 | 1457 | 6.32 | 0.05 | -15.26 | -5.38 | -0.59
1459 | 00:00:24:18 | 24300 | 1458 | 6.32 | 0.05 | -15.26 | -5.39 | -0.59
1460 | 00:00:24:19 | 24317 | 1459 | 6.27 | 0.05 | -15.26 | -5.39 | -0.59
1461 | 00:00:24:20 | 24333 | 1460 | 6.28 | 0.06 | -15.26 | -5.38 | -0.59
1462 | 00:00:24:21 | 24350 | 1461 | 6.3 | 0.05 | -15.26 | -5.38 | -0.59
1463 | 00:00:24:22 | 24367 | 1462 | 6.3 | 0.06 | -15.26 | -5.39 | -0.59
1464 | 00:00:24:23 | 24383 | 1463 | 6.3 | 0.05 | -15.26 | -5.38 | -0.59
1465 | 00:00:24:24 | 24400 | 1464 | 6.3 | 0.05 | -15.26 | -5.39 | -0.59
1466 | 00:00:24:25 | 24417 | 1465 | 6.3 | 0.05 | -15.26 | -5.39 | -0.59
1467 | 00:00:24:26 | 24433 | 1466 | 6.27 | 0.05 | -15.26 | -5.39 | -0.59
1468 | 00:00:24:27 | 24450 | 1467 | 6.27 | 0.05 | -15.26 | -5.39 | -0.59
1469 | 00:00:24:28 | 24467 | 1468 | 6.3 | 0.06 | -15.26 | -5.39 | -0.59
1470 | 00:00:24:29 | 24483 | 1469 | 6.3 | 0.05 | -15.26 | -5.39 | -0.59
1471 | 00:00:24:30 | 24500 | 1470 | 6.28 | 0.06 | -15.26 | -5.39 | -0.59
1472 | 00:00:24:31 | 24517 | 1471 | 6.27 | 0.05 | -15.26 | -5.39 | -0.59
1473 | 00:00:24:32 | 24533 | 1472 | 6.25 | 0.05 | -15.26 | -5.39 | -0.59
1474 | 00:00:24:33 | 24550 | 1473 | 6.22 | 0.06 | -15.26 | -5.39 | -0.59
1475 | 00:00:24:34 | 24567 | 1474 | 6.23 | 0.06 | -15.26 | -5.39 | -0.59
1476 | 00:00:24:35 | 24583 | 1475 | 6.27 | 0.06 | -15.26 | -5.39 | -0.59
1477 | 00:00:24:36 | 24600 | 1476 | 6.32 | 0.05 | -15.26 | -5.39 | -0.59
1478 | 00:00:24:37 | 24617 | 1477 | 6.32 | 0.05 | -15.26 | -5.39 | -0.59
1479 | 00:00:24:38 | 24633 | 1478 | 6.27 | 0.05 | -15.26 | -5.39 | -0.59
1480 | 00:00:24:39 | 24650 | 1479 | 6.25 | 0.05 | -15.26 | -5.39 | -0.59
1481 | 00:00:24:40 | 24667 | 1480 | 6.25 | 0.06 | -15.26 | -5.39 | -0.59
1482 | 00:00:24:41 | 24683 | 1481 | 6.23 | 0.06 | -15.26 | -5.39 | -0.59
1483 | 00:00:24:42 | 24700 | 1482 | 6.28 | 0.05 | -15.27 | -5.39 | -0.59
1484 | 00:00:24:43 | 24717 | 1483 | 6.27 | 0.05 | -15.26 | -5.39 | -0.59
1485 | 00:00:24:44 | 24733 | 1484 | 6.25 | 0.05 | -15.26 | -5.39 | -0.59
1486 | 00:00:24:45 | 24750 | 1485 | 6.22 | 0.05 | -15.26 | -5.39 | -0.59
1487 | 00:00:24:46 | 24767 | 1486 | 6.23 | 0.05 | -15.26 | -5.39 | -0.59
1488 | 00:00:24:47 | 24783 | 1487 | 6.25 | 0.05 | -15.26 | -5.39 | -0.59
1489 | 00:00:24:48 | 24800 | 1488 | 6.27 | 0.05 | -15.26 | -5.39 | -0.59
1490 | 00:00:24:49 | 24817 | 1489 | 6.27 | 0.05 | -15.26 | -5.39 | -0.59
1491 | 00:00:24:50 | 24833 | 1490 | 6.25 | 0.05 | -15.26 | -5.39 | -0.59
1492 | 00:00:24:51 | 24850 | 1491 | 6.23 | 0.05 | -15.26 | -5.39 | -0.59
1493 | 00:00:24:52 | 24867 | 1492 | 6.22 | 0.06 | -15.26 | -5.39 | -0.59
1494 | 00:00:24:53 | 24883 | 1493 | 6.22 | 0.05 | -15.26 | -5.39 | -0.59
1495 | 00:00:24:54 | 24900 | 1494 | 6.25 | 0.05 | -15.26 | -5.39 | -0.59
1496 | 00:00:24:55 | 24917 | 1495 | 6.25 | 0.05 | -15.26 | -5.39 | -0.59
1497 | 00:00:24:56 | 24933 | 1496 | 6.25 | 0.05 | -15.26 | -5.39 | -0.59
1498 | 00:00:24:57 | 24950 | 1497 | 6.22 | 0.05 | -15.26 | -5.38 | -0.59
1499 | 00:00:24:58 | 24967 | 1498 | 6.2 | 0.06 | -15.26 | -5.39 | -0.59
1500 | 00:00:24:59 | 24983 | 1499 | 6.23 | 0.05 | -15.26 | -5.39 | -0.59
1501 | 00:00:25:00 | 25000 | 1500 | 6.23 | 0.05 | -15.26 | -5.39 | -0.59
1502 | 00:00:25:01 | 25017 | 1501 | 6.22 | 0.05 | -15.26 | -5.39 | -0.59
1503 | 00:00:25:02 | 25033 | 1502 | 6.2 | 0.05 | -15.26 | -5.39 | -0.59
1504 | 00:00:25:03 | 25050 | 1503 | 6.2 | 0.05 | -15.26 | -5.39 | -0.59
1505 | 00:00:25:04 | 25067 | 1504 | 6.22 | 0.05 | -15.26 | -5.39 | -0.59
1506 | 00:00:25:05 | 25083 | 1505 | 6.25 | 0.06 | -15.26 | -5.39 | -0.59
1507 | 00:00:25:06 | 25100 | 1506 | 6.27 | 0.05 | -15.26 | -5.39 | -0.59
1508 | 00:00:25:07 | 25117 | 1507 | 6.25 | 0.05 | -15.26 | -5.39 | -0.59
1509 | 00:00:25:08 | 25133 | 1508 | 6.17 | 0.05 | -15.26 | -5.39 | -0.59
1510 | 00:00:25:09 | 25150 | 1509 | 6.17 | 0.06 | -15.26 | -5.39 | -0.59
1511 | 00:00:25:10 | 25167 | 1510 | 6.15 | 0.05 | -15.26 | -5.39 | -0.59
1512 | 00:00:25:11 | 25183 | 1511 | 6.22 | 0.05 | -15.26 | -5.39 | -0.59
1513 | 00:00:25:12 | 25200 | 1512 | 6.23 | 0.06 | -15.26 | -5.39 | -0.59
1514 | 00:00:25:13 | 25217 | 1513 | 6.23 | 0.05 | -15.26 | -5.39 | -0.59
1515 | 00:00:25:14 | 25233 | 1514 | 6.22 | 0.05 | -15.26 | -5.39 | -0.59
1516 | 00:00:25:15 | 25250 | 1515 | 6.18 | 0.05 | -15.26 | -5.39 | -0.59
1517 | 00:00:25:16 | 25267 | 1516 | 6.18 | 0.06 | -15.26 | -5.39 | -0.59
1518 | 00:00:25:17 | 25283 | 1517 | 6.18 | 0.05 | -15.26 | -5.39 | -0.59
1519 | 00:00:25:18 | 25300 | 1518 | 6.2 | 0.06 | -15.26 | -5.39 | -0.59
1520 | 00:00:25:19 | 25317 | 1519 | 6.2 | 0.06 | -15.26 | -5.39 | -0.59
1521 | 00:00:25:20 | 25333 | 1520 | 6.22 | 0.06 | -15.26 | -5.39 | -0.59
1522 | 00:00:25:21 | 25350 | 1521 | 6.2 | 0.05 | -15.26 | -5.39 | -0.59
1523 | 00:00:25:22 | 25367 | 1522 | 6.17 | 0.05 | -15.26 | -5.39 | -0.59
1524 | 00:00:25:23 | 25383 | 1523 | 6.17 | 0.06 | -15.26 | -5.39 | -0.59
1525 | 00:00:25:24 | 25400 | 1524 | 6.17 | 0.05 | -15.26 | -5.39 | -0.59
1526 | 00:00:25:25 | 25417 | 1525 | 6.18 | 0.05 | -15.26 | -5.39 | -0.59
1527 | 00:00:25:26 | 25433 | 1526 | 6.2 | 0.06 | -15.26 | -5.39 | -0.59
1528 | 00:00:25:27 | 25450 | 1527 | 6.22 | 0.05 | -15.26 | -5.39 | -0.59
1529 | 00:00:25:28 | 25467 | 1528 | 6.2 | 0.05 | -15.26 | -5.39 | -0.59
1530 | 00:00:25:29 | 25483 | 1529 | 6.17 | 0.05 | -15.26 | -5.39 | -0.59
1531 | 00:00:25:30 | 25500 | 1530 | 6.15 | 0.05 | -15.26 | -5.39 | -0.59
1532 | 00:00:25:31 | 25517 | 1531 | 6.15 | 0.06 | -15.26 | -5.39 | -0.59
1533 | 00:00:25:32 | 25533 | 1532 | 6.17 | 0.06 | -15.26 | -5.39 | -0.59
1534 | 00:00:25:33 | 25550 | 1533 | 6.18 | 0.06 | -15.26 | -5.39 | -0.59
1535 | 00:00:25:34 | 25567 | 1534 | 6.18 | 0.05 | -15.26 | -5.39 | -0.59
1536 | 00:00:25:35 | 25583 | 1535 | 6.18 | 0.06 | -15.26 | -5.39 | -0.59
1537 | 00:00:25:36 | 25600 | 1536 | 6.13 | 0.06 | -15.26 | -5.39 | -0.59
1538 | 00:00:25:37 | 25617 | 1537 | 6.11 | 0.05 | -15.26 | -5.39 | -0.59
1539 | 00:00:25:38 | 25633 | 1538 | 6.13 | 0.06 | -15.26 | -5.39 | -0.59
1540 | 00:00:25:39 | 25650 | 1539 | 6.18 | 0.06 | -15.26 | -5.39 | -0.59
1541 | 00:00:25:40 | 25667 | 1540 | 6.22 | 0.06 | -15.26 | -5.39 | -0.59
1542 | 00:00:25:41 | 25683 | 1541 | 6.22 | 0.06 | -15.26 | -5.39 | -0.59
1543 | 00:00:25:42 | 25700 | 1542 | 6.18 | 0.05 | -15.26 | -5.39 | -0.59
1544 | 00:00:25:43 | 25717 | 1543 | 6.13 | 0.05 | -15.26 | -5.39 | -0.59
1545 | 00:00:25:44 | 25733 | 1544 | 6.11 | 0.05 | -15.26 | -5.39 | -0.59
1546 | 00:00:25:45 | 25750 | 1545 | 6.11 | 0.06 | -15.26 | -5.39 | -0.59
1547 | 00:00:25:46 | 25767 | 1546 | 6.17 | 0.05 | -15.26 | -5.39 | -0.59
1548 | 00:00:25:47 | 25783 | 1547 | 6.17 | 0.05 | -15.26 | -5.39 | -0.59
1549 | 00:00:25:48 | 25800 | 1548 | 6.17 | 0.05 | -15.26 | -5.39 | -0.59
1550 | 00:00:25:49 | 25817 | 1549 | 6.13 | 0.06 | -15.26 | -5.39 | -0.59
1551 | 00:00:25:50 | 25833 | 1550 | 6.13 | 0.06 | -15.26 | -5.39 | -0.59
1552 | 00:00:25:51 | 25850 | 1551 | 6.13 | 0.05 | -15.26 | -5.39 | -0.59
1553 | 00:00:25:52 | 25867 | 1552 | 6.15 | 0.05 | -15.26 | -5.39 | -0.59
1554 | 00:00:25:53 | 25883 | 1553 | 6.17 | 0.05 | -15.27 | -5.39 | -0.59
1555 | 00:00:25:54 | 25900 | 1554 | 6.15 | 0.05 | -15.26 | -5.39 | -0.59
1556 | 00:00:25:55 | 25917 | 1555 | 6.11 | 0.05 | -15.26 | -5.39 | -0.59
1557 | 00:00:25:56 | 25933 | 1556 | 6.11 | 0.06 | -15.26 | -5.39 | -0.59
1558 | 00:00:25:57 | 25950 | 1557 | 6.11 | 0.05 | -15.26 | -5.39 | -0.59
1559 | 00:00:25:58 | 25967 | 1558 | 6.15 | 0.06 | -15.26 | -5.39 | -0.59
1560 | 00:00:25:59 | 25983 | 1559 | 6.17 | 0.05 | -15.26 | -5.39 | -0.59
1561 | 00:00:26:00 | 26000 | 1560 | 6.13 | 0.05 | -15.26 | -5.39 | -0.59
1562 | 00:00:26:01 | 26017 | 1561 | 6.11 | 0.05 | -15.26 | -5.39 | -0.59
1563 | 00:00:26:02 | 26033 | 1562 | 6.11 | 0.06 | -15.26 | -5.39 | -0.59
1564 | 00:00:26:03 | 26050 | 1563 | 6.11 | 0.06 | -15.26 | -5.39 | -0.59
1565 | 00:00:26:04 | 26067 | 1564 | 6.13 | 0.05 | -15.26 | -5.39 | -0.59
1566 | 00:00:26:05 | 26083 | 1565 | 6.15 | 0.05 | -15.26 | -5.39 | -0.59
1567 | 00:00:26:06 | 26100 | 1566 | 6.13 | 0.05 | -15.26 | -5.39 | -0.59
1568 | 00:00:26:07 | 26117 | 1567 | 6.1 | 0.05 | -15.26 | -5.39 | -0.59
1569 | 00:00:26:08 | 26133 | 1568 | 6.13 | 0.05 | -15.26 | -5.39 | -0.59
1570 | 00:00:26:09 | 26150 | 1569 | 6.18 | 0.05 | -15.26 | -5.39 | -0.59
1571 | 00:00:26:10 | 26167 | 1570 | 6.17 | 0.05 | -15.26 | -5.39 | -0.59
1572 | 00:00:26:11 | 26183 | 1571 | 6.11 | 0.06 | -15.26 | -5.39 | -0.59
1573 | 00:00:26:12 | 26200 | 1572 | 6.08 | 0.05 | -15.26 | -5.39 | -0.59
1574 | 00:00:26:13 | 26217 | 1573 | 6.08 | 0.05 | -15.26 | -5.39 | -0.59
1575 | 00:00:26:14 | 26233 | 1574 | 6.11 | 0.06 | -15.26 | -5.39 | -0.59
1576 | 00:00:26:15 | 26250 | 1575 | 6.15 | 0.06 | -15.26 | -5.39 | -0.59
1577 | 00:00:26:16 | 26267 | 1576 | 6.17 | 0.06 | -15.26 | -5.39 | -0.59
1578 | 00:00:26:17 | 26283 | 1577 | 6.15 | 0.06 | -15.26 | -5.39 | -0.59
1579 | 00:00:26:18 | 26300 | 1578 | 6.13 | 0.05 | -15.26 | -5.39 | -0.59
1580 | 00:00:26:19 | 26317 | 1579 | 6.08 | 0.05 | -15.26 | -5.39 | -0.59
1581 | 00:00:26:20 | 26333 | 1580 | 6.1 | 0.05 | -15.26 | -5.39 | -0.59
1582 | 00:00:26:21 | 26350 | 1581 | 6.13 | 0.05 | -15.26 | -5.39 | -0.59
1583 | 00:00:26:22 | 26367 | 1582 | 6.13 | 0.05 | -15.26 | -5.39 | -0.59
1584 | 00:00:26:23 | 26383 | 1583 | 6.1 | 0.05 | -15.26 | -5.39 | -0.59
1585 | 00:00:26:24 | 26400 | 1584 | 6.1 | 0.05 | -15.26 | -5.39 | -0.59
1586 | 00:00:26:25 | 26417 | 1585 | 6.08 | 0.05 | -15.26 | -5.39 | -0.59
1587 | 00:00:26:26 | 26433 | 1586 | 6.1 | 0.05 | -15.26 | -5.39 | -0.59
1588 | 00:00:26:27 | 26450 | 1587 | 6.1 | 0.06 | -15.26 | -5.39 | -0.59
1589 | 00:00:26:28 | 26467 | 1588 | 6.11 | 0.05 | -15.26 | -5.39 | -0.59
1590 | 00:00:26:29 | 26483 | 1589 | 6.11 | 0.06 | -15.26 | -5.39 | -0.59
1591 | 00:00:26:30 | 26500 | 1590 | 6.06 | 0.06 | -15.26 | -5.39 | -0.59
1592 | 00:00:26:31 | 26517 | 1591 | 6.06 | 0.05 | -15.26 | -5.39 | -0.59
1593 | 00:00:26:32 | 26533 | 1592 | 6.06 | 0.05 | -15.26 | -5.39 | -0.59
1594 | 00:00:26:33 | 26550 | 1593 | 6.1 | 0.06 | -15.26 | -5.39 | -0.59
1595 | 00:00:26:34 | 26567 | 1594 | 6.1 | 0.05 | -15.26 | -5.39 | -0.59
1596 | 00:00:26:35 | 26583 | 1595 | 6.11 | 0.05 | -15.26 | -5.39 | -0.59
1597 | 00:00:26:36 | 26600 | 1596 | 6.11 | 0.05 | -15.26 | -5.39 | -0.59
1598 | 00:00:26:37 | 26617 | 1597 | 6.08 | 0.05 | -15.26 | -5.39 | -0.59
1599 | 00:00:26:38 | 26633 | 1598 | 6.08 | 0.05 | -15.26 | -5.39 | -0.59
1600 | 00:00:26:39 | 26650 | 1599 | 6.06 | 0.05 | -15.26 | -5.39 | -0.59
1601 | 00:00:26:40 | 26667 | 1600 | 6.06 | 0.05 | -15.26 | -5.39 | -0.59
1602 | 00:00:26:41 | 26683 | 1601 | 6.08 | 0.05 | -15.26 | -5.39 | -0.59
1603 | 00:00:26:42 | 26700 | 1602 | 6.13 | 0.06 | -15.26 | -5.39 | -0.59
1604 | 00:00:26:43 | 26717 | 1603 | 6.13 | 0.05 | -15.26 | -5.39 | -0.59
1605 | 00:00:26:44 | 26733 | 1604 | 6.11 | 0.05 | -15.26 | -5.39 | -0.59
1606 | 00:00:26:45 | 26750 | 1605 | 6.1 | 0.05 | -15.26 | -5.39 | -0.59
1607 | 00:00:26:46 | 26767 | 1606 | 6.06 | 0.06 | -15.26 | -5.39 | -0.59
1608 | 00:00:26:47 | 26783 | 1607 | 6.03 | 0.05 | -15.26 | -5.39 | -0.59
1609 | 00:00:26:48 | 26800 | 1608 | 6.01 | 0.05 | -15.26 | -5.39 | -0.59
1610 | 00:00:26:49 | 26817 | 1609 | 6.05 | 0.06 | -15.26 | -5.39 | -0.59
1611 | 00:00:26:50 | 26833 | 1610 | 6.05 | 0.05 | -15.26 | -5.39 | -0.59
1612 | 00:00:26:51 | 26850 | 1611 | 6.1 | 0.05 | -15.26 | -5.39 | -0.59
1613 | 00:00:26:52 | 26867 | 1612 | 6.1 | 0.05 | -15.26 | -5.39 | -0.59
1614 | 00:00:26:53 | 26883 | 1613 | 6.08 | 0.05 | -15.26 | -5.39 | -0.59
1615 | 00:00:26:54 | 26900 | 1614 | 6.03 | 0.05 | -15.26 | -5.39 | -0.59
1616 | 00:00:26:55 | 26917 | 1615 | 6.03 | 0.05 | -15.26 | -5.39 | -0.59
1617 | 00:00:26:56 | 26933 | 1616 | 6.06 | 0.05 | -15.26 | -5.39 | -0.59
1618 | 00:00:26:57 | 26950 | 1617 | 6.08 | 0.05 | -15.26 | -5.39 | -0.59
1619 | 00:00:26:58 | 26967 | 1618 | 6.08 | 0.05 | -15.26 | -5.39 | -0.59
1620 | 00:00:26:59 | 26983 | 1619 | 6.08 | 0.05 | -15.26 | -5.39 | -0.59
1621 | 00:00:27:00 | 27000 | 1620 | 6.06 | 0.05 | -15.26 | -5.39 | -0.59
1622 | 00:00:27:01 | 27017 | 1621 | 6.03 | 0.06 | -15.26 | -5.39 | -0.59
1623 | 00:00:27:02 | 27033 | 1622 | 6.05 | 0.06 | -15.26 | -5.39 | -0.59
1624 | 00:00:27:03 | 27050 | 1623 | 6.08 | 0.05 | -15.26 | -5.39 | -0.59
1625 | 00:00:27:04 | 27067 | 1624 | 6.08 | 0.06 | -15.26 | -5.39 | -0.59
1626 | 00:00:27:05 | 27083 | 1625 | 6.05 | 0.05 | -15.26 | -5.39 | -0.59
1627 | 00:00:27:06 | 27100 | 1626 | 6.03 | 0.05 | -15.26 | -5.39 | -0.59
1628 | 00:00:27:07 | 27117 | 1627 | 6.03 | 0.05 | -15.26 | -5.39 | -0.59
1629 | 00:00:27:08 | 27133 | 1628 | 6.06 | 0.05 | -15.26 | -5.39 | -0.59
1630 | 00:00:27:09 | 27150 | 1629 | 6.06 | 0.05 | -15.26 | -5.39 | -0.59
1631 | 00:00:27:10 | 27167 | 1630 | 6.05 | 0.05 | -15.26 | -5.39 | -0.59
1632 | 00:00:27:11 | 27183 | 1631 | 6.03 | 0.05 | -15.26 | -5.39 | -0.59
1633 | 00:00:27:12 | 27200 | 1632 | 6.05 | 0.05 | -15.26 | -5.39 | -0.59
1634 | 00:00:27:13 | 27217 | 1633 | 6.06 | 0.05 | -15.26 | -5.39 | -0.59
1635 | 00:00:27:14 | 27233 | 1634 | 6.06 | 0.06 | -15.26 | -5.39 | -0.59
1636 | 00:00:27:15 | 27250 | 1635 | 6.03 | 0.05 | -15.26 | -5.39 | -0.59
1637 | 00:00:27:16 | 27267 | 1636 | 6 | 0.05 | -15.26 | -5.39 | -0.59
1638 | 00:00:27:17 | 27283 | 1637 | 6 | 0.05 | -15.26 | -5.39 | -0.59
1639 | 00:00:27:18 | 27300 | 1638 | 6.01 | 0.05 | -15.26 | -5.39 | -0.59
1640 | 00:00:27:19 | 27317 | 1639 | 6.08 | 0.05 | -15.26 | -5.39 | -0.59
1641 | 00:00:27:20 | 27333 | 1640 | 6.1 | 0.05 | -15.26 | -5.39 | -0.59
1642 | 00:00:27:21 | 27350 | 1641 | 6.1 | 0.05 | -15.26 | -5.39 | -0.59
1643 | 00:00:27:22 | 27367 | 1642 | 6.03 | 0.05 | -15.26 | -5.39 | -0.59
1644 | 00:00:27:23 | 27383 | 1643 | 6.01 | 0.05 | -15.26 | -5.39 | -0.59
1645 | 00:00:27:24 | 27400 | 1644 | 6.01 | 0.05 | -15.26 | -5.39 | -0.59
1646 | 00:00:27:25 | 27417 | 1645 | 6.01 | 0.05 | -15.26 | -5.39 | -0.59
1647 | 00:00:27:26 | 27433 | 1646 | 6.05 | 0.05 | -15.26 | -5.39 | -0.59
1648 | 00:00:27:27 | 27450 | 1647 | 6.05 | 0.05 | -15.26 | -5.39 | -0.59
1649 | 00:00:27:28 | 27467 | 1648 | 6.05 | 0.05 | -15.26 | -5.39 | -0.59
1650 | 00:00:27:29 | 27483 | 1649 | 6.01 | 0.05 | -15.26 | -5.39 | -0.59
1651 | 00:00:27:30 | 27500 | 1650 | 6 | 0.06 | -15.26 | -5.39 | -0.59
1652 | 00:00:27:31 | 27517 | 1651 | 6.01 | 0.06 | -15.26 | -5.39 | -0.59
1653 | 00:00:27:32 | 27533 | 1652 | 6.03 | 0.05 | -15.26 | -5.39 | -0.59
1654 | 00:00:27:33 | 27550 | 1653 | 6.05 | 0.06 | -15.26 | -5.39 | -0.59
1655 | 00:00:27:34 | 27567 | 1654 | 6.03 | 0.05 | -15.26 | -5.39 | -0.59
1656 | 00:00:27:35 | 27583 | 1655 | 6.03 | 0.06 | -15.26 | -5.39 | -0.59
1657 | 00:00:27:36 | 27600 | 1656 | 6 | 0.05 | -15.26 | -5.39 | -0.59
1658 | 00:00:27:37 | 27617 | 1657 | 6 | 0.05 | -15.26 | -5.39 | -0.59
1659 | 00:00:27:38 | 27633 | 1658 | 6.03 | 0.06 | -15.26 | -5.39 | -0.59
1660 | 00:00:27:39 | 27650 | 1659 | 6.03 | 0.05 | -15.26 | -5.39 | -0.59
1661 | 00:00:27:40 | 27667 | 1660 | 6.05 | 0.05 | -15.26 | -5.39 | -0.59
1662 | 00:00:27:41 | 27683 | 1661 | 6.03 | 0.05 | -15.26 | -5.39 | -0.59
1663 | 00:00:27:42 | 27700 | 1662 | 6.03 | 0.05 | -15.26 | -5.39 | -0.59
1664 | 00:00:27:43 | 27717 | 1663 | 5.98 | 0.06 | -15.26 | -5.39 | -0.59
1665 | 00:00:27:44 | 27733 | 1664 | 5.98 | 0.05 | -15.26 | -5.39 | -0.59
1666 | 00:00:27:45 | 27750 | 1665 | 6.03 | 0.05 | -15.26 | -5.39 | -0.59
1667 | 00:00:27:46 | 27767 | 1666 | 6.03 | 0.05 | -15.26 | -5.39 | -0.59
1668 | 00:00:27:47 | 27783 | 1667 | 6.05 | 0.05 | -15.26 | -5.39 | -0.59
1669 | 00:00:27:48 | 27800 | 1668 | 6.03 | 0.05 | -15.26 | -5.39 | -0.59
1670 | 00:00:27:49 | 27817 | 1669 | 6.03 | 0.05 | -15.27 | -5.39 | -0.59
1671 | 00:00:27:50 | 27833 | 1670 | 5.96 | 0.05 | -15.26 | -5.39 | -0.59
1672 | 00:00:27:51 | 27850 | 1671 | 5.94 | 0.05 | -15.26 | -5.39 | -0.59
1673 | 00:00:27:52 | 27867 | 1672 | 5.94 | 0.06 | -15.26 | -5.39 | -0.59
1674 | 00:00:27:53 | 27883 | 1673 | 5.96 | 0.06 | -15.26 | -5.39 | -0.59
1675 | 00:00:27:54 | 27900 | 1674 | 5.96 | 0.05 | -15.26 | -5.39 | -0.59
1676 | 00:00:27:55 | 27917 | 1675 | 6.01 | 0.06 | -15.26 | -5.39 | -0.59
1677 | 00:00:27:56 | 27933 | 1676 | 6.03 | 0.05 | -15.26 | -5.39 | -0.59
1678 | 00:00:27:57 | 27950 | 1677 | 6.01 | 0.05 | -15.26 | -5.39 | -0.59
1679 | 00:00:27:58 | 27967 | 1678 | 6.01 | 0.05 | -15.26 | -5.39 | -0.59
1680 | 00:00:27:59 | 27983 | 1679 | 5.96 | 0.05 | -15.26 | -5.39 | -0.59
1681 | 00:00:28:00 | 28000 | 1680 | 5.96 | 0.05 | -15.26 | -5.39 | -0.59
1682 | 00:00:28:01 | 28017 | 1681 | 5.98 | 0.05 | -15.26 | -5.39 | -0.59
1683 | 00:00:28:02 | 28033 | 1682 | 5.98 | 0.05 | -15.26 | -5.39 | -0.59
1684 | 00:00:28:03 | 28050 | 1683 | 6 | 0.05 | -15.26 | -5.39 | -0.59
1685 | 00:00:28:04 | 28067 | 1684 | 6.01 | 0.06 | -15.26 | -5.39 | -0.59
1686 | 00:00:28:05 | 28083 | 1685 | 6.01 | 0.05 | -15.26 | -5.39 | -0.59
1687 | 00:00:28:06 | 28100 | 1686 | 6.01 | 0.05 | -15.26 | -5.39 | -0.59
1688 | 00:00:28:07 | 28117 | 1687 | 5.96 | 0.05 | -15.26 | -5.4 | -0.59
1689 | 00:00:28:08 | 28133 | 1688 | 5.96 | 0.06 | -15.26 | -5.39 | -0.59
1690 | 00:00:28:09 | 28150 | 1689 | 5.96 | 0.05 | -15.26 | -5.39 | -0.59
1691 | 00:00:28:10 | 28167 | 1690 | 5.98 | 0.05 | -15.26 | -5.39 | -0.59
1692 | 00:00:28:11 | 28183 | 1691 | 6 | 0.05 | -15.26 | -5.39 | -0.59
1693 | 00:00:28:12 | 28200 | 1692 | 6 | 0.06 | -15.26 | -5.39 | -0.59
1694 | 00:00:28:13 | 28217 | 1693 | 6 | 0.05 | -15.26 | -5.39 | -0.59
1695 | 00:00:28:14 | 28233 | 1694 | 5.96 | 0.05 | -15.27 | -5.39 | -0.59
1696 | 00:00:28:15 | 28250 | 1695 | 5.94 | 0.05 | -15.26 | -5.39 | -0.59
1697 | 00:00:28:16 | 28267 | 1696 | 5.94 | 0.05 | -15.26 | -5.39 | -0.59
1698 | 00:00:28:17 | 28283 | 1697 | 5.98 | 0.06 | -15.26 | -5.39 | -0.59
1699 | 00:00:28:18 | 28300 | 1698 | 6 | 0.06 | -15.26 | -5.39 | -0.59
1700 | 00:00:28:19 | 28317 | 1699 | 5.98 | 0.05 | -15.27 | -5.39 | -0.59
1701 | 00:00:28:20 | 28333 | 1700 | 5.96 | 0.05 | -15.26 | -5.39 | -0.59
1702 | 00:00:28:21 | 28350 | 1701 | 5.94 | 0.05 | -15.27 | -5.39 | -0.59
1703 | 00:00:28:22 | 28367 | 1702 | 5.96 | 0.06 | -15.26 | -5.39 | -0.59
1704 | 00:00:28:23 | 28383 | 1703 | 6.03 | 0.05 | -15.26 | -5.4 | -0.59
1705 | 00:00:28:24 | 28400 | 1704 | 6.01 | 0.05 | -15.26 | -5.39 | -0.59
1706 | 00:00:28:25 | 28417 | 1705 | 5.93 | 0.05 | -15.26 | -5.39 | -0.59
1707 | 00:00:28:26 | 28433 | 1706 | 5.91 | 0.05 | -15.26 | -5.39 | -0.59
1708 | 00:00:28:27 | 28450 | 1707 | 5.93 | 0.05 | -15.26 | -5.39 | -0.59
1709 | 00:00:28:28 | 28467 | 1708 | 6 | 0.05 | -15.26 | -5.39 | -0.59
1710 | 00:00:28:29 | 28483 | 1709 | 6.01 | 0.05 | -15.26 | -5.39 | -0.59
1711 | 00:00:28:30 | 28500 | 1710 | 5.96 | 0.05 | -15.26 | -5.39 | -0.59
1712 | 00:00:28:31 | 28517 | 1711 | 5.94 | 0.05 | -15.26 | -5.39 | -0.59
1713 | 00:00:28:32 | 28533 | 1712 | 5.98 | 0.05 | -15.26 | -5.4 | -0.59
1714 | 00:00:28:33 | 28550 | 1713 | 6 | 0.05 | -15.26 | -5.39 | -0.59
1715 | 00:00:28:34 | 28567 | 1714 | 5.98 | 0.05 | -15.26 | -5.39 | -0.59
1716 | 00:00:28:35 | 28583 | 1715 | 5.94 | 0.05 | -15.27 | -5.39 | -0.59
1717 | 00:00:28:36 | 28600 | 1716 | 5.93 | 0.05 | -15.26 | -5.39 | -0.59
1718 | 00:00:28:37 | 28617 | 1717 | 5.96 | 0.05 | -15.26 | -5.39 | -0.59
1719 | 00:00:28:38 | 28633 | 1718 | 5.98 | 0.05 | -15.27 | -5.39 | -0.59
1720 | 00:00:28:39 | 28650 | 1719 | 5.98 | 0.05 | -15.26 | -5.39 | -0.59
1721 | 00:00:28:40 | 28667 | 1720 | 5.96 | 0.05 | -15.27 | -5.39 | -0.59
1722 | 00:00:28:41 | 28683 | 1721 | 5.94 | 0.05 | -15.26 | -5.39 | -0.59
1723 | 00:00:28:42 | 28700 | 1722 | 5.94 | 0.05 | -15.26 | -5.39 | -0.59
1724 | 00:00:28:43 | 28717 | 1723 | 5.94 | 0.05 | -15.26 | -5.39 | -0.59
1725 | 00:00:28:44 | 28733 | 1724 | 5.98 | 0.05 | -15.26 | -5.39 | -0.59
1726 | 00:00:28:45 | 28750 | 1725 | 5.98 | 0.05 | -15.27 | -5.39 | -0.59
1727 | 00:00:28:46 | 28767 | 1726 | 5.96 | 0.05 | -15.27 | -5.39 | -0.59
1728 | 00:00:28:47 | 28783 | 1727 | 5.96 | 0.05 | -15.27 | -5.4 | -0.59
1729 | 00:00:28:48 | 28800 | 1728 | 5.94 | 0.05 | -15.26 | -5.39 | -0.59
1730 | 00:00:28:49 | 28817 | 1729 | 5.93 | 0.05 | -15.26 | -5.39 | -0.59
1731 | 00:00:28:50 | 28833 | 1730 | 5.93 | 0.05 | -15.26 | -5.39 | -0.59
1732 | 00:00:28:51 | 28850 | 1731 | 5.98 | 0.05 | -15.26 | -5.39 | -0.59
1733 | 00:00:28:52 | 28867 | 1732 | 5.96 | 0.06 | -15.26 | -5.39 | -0.59
1734 | 00:00:28:53 | 28883 | 1733 | 5.94 | 0.05 | -15.27 | -5.39 | -0.59
1735 | 00:00:28:54 | 28900 | 1734 | 6.1 | 0.05 | -15.27 | -5.39 | -0.59
1736 | 00:00:28:55 | 28917 | 1735 | 6.37 | 0.05 | -15.26 | -5.39 | -0.59
1737 | 00:00:28:56 | 28933 | 1736 | 6.23 | 0.06 | -15.26 | -5.39 | -0.59
1738 | 00:00:28:57 | 28950 | 1737 | 5.93 | 0.05 | -15.26 | -5.4 | -0.59
1739 | 00:00:28:58 | 28967 | 1738 | 5.72 | 0.05 | -15.26 | -5.39 | -0.59
1740 | 00:00:28:59 | 28983 | 1739 | 3.94 | 0.06 | -15.27 | -5.4 | -0.59
1741 | 00:00:29:00 | 29000 | 1740 | 2.77 | 0.05 | -15.26 | -5.4 | -0.59
1742 | 00:00:29:01 | 29017 | 1741 | 1.97 | 0.06 | -14.99 | -5.38 | -0.59
1743 | 00:00:29:02 | 29033 | 1742 | 1.46 | 0.06 | -14.35 | -5.11 | -0.62
1744 | 00:00:29:03 | 29050 | 1743 | 1.17 | 0.06 | -13.74 | -4.84 | -0.63
1745 | 00:00:29:04 | 29067 | 1744 | 0.88 | 0.07 | -13.1 | -4.54 | -0.63
1746 | 00:00:29:05 | 29083 | 1745 | 0.66 | 0.07 | -12.47 | -4.26 | -0.63
1747 | 00:00:29:06 | 29100 | 1746 | 0.46 | 0.07 | -11.84 | -3.98 | -0.64
1748 | 00:00:29:07 | 29117 | 1747 | 0.29 | 0.08 | -11.24 | -3.73 | -0.65
1749 | 00:00:29:08 | 29133 | 1748 | 0.08 | 0.08 | -10.69 | -3.49 | -0.67
1750 | 00:00:29:09 | 29150 | 1749 | -0.1 | 0.09 | -10.15 | -3.26 | -0.67
1751 | 00:00:29:10 | 29167 | 1750 | -0.32 | 0.09 | -9.64 | -3.02 | -0.68
1752 | 00:00:29:11 | 29183 | 1751 | -0.49 | 0.09 | -9.16 | -2.8 | -0.68
1753 | 00:00:29:12 | 29200 | 1752 | -0.61 | 0.09 | -8.84 | -2.66 | -0.69
1754 | 00:00:29:13 | 29217 | 1753 | -0.8 | 0.09 | -8.38 | -2.45 | -0.69
1755 | 00:00:29:14 | 29233 | 1754 | -0.9 | 0.1 | -8.08 | -2.33 | -0.7
1756 | 00:00:29:15 | 29250 | 1755 | -1.04 | 0.09 | -7.71 | -2.15 | -0.7
1757 | 00:00:29:16 | 29267 | 1756 | -1.09 | 0.09 | -7.55 | -2.09 | -0.7
1758 | 00:00:29:17 | 29283 | 1757 | -1.22 | 0.1 | -7.33 | -1.99 | -0.71
1759 | 00:00:29:18 | 29300 | 1758 | -1.36 | 0.1 | -7.08 | -1.88 | -0.71
1760 | 00:00:29:19 | 29317 | 1759 | -1.49 | 0.1 | -6.77 | -1.73 | -0.71
1761 | 00:00:29:20 | 29333 | 1760 | -1.65 | 0.1 | -6.33 | -1.54 | -0.72
1762 | 00:00:29:21 | 29350 | 1761 | -1.8 | 0.1 | -5.98 | -1.39 | -0.72
1763 | 00:00:29:22 | 29367 | 1762 | -1.97 | 0.1 | -5.62 | -1.24 | -0.73
1764 | 00:00:29:23 | 29383 | 1763 | -2.16 | 0.1 | -5.29 | -1.09 | -0.73
1765 | 00:00:29:24 | 29400 | 1764 | -2.34 | 0.1 | -4.98 | -0.95 | -0.73
1766 | 00:00:29:25 | 29417 | 1765 | -2.53 | 0.1 | -4.6 | -0.78 | -0.74
1767 | 00:00:29:26 | 29433 | 1766 | -2.7 | 0.1 | -4.15 | -0.58 | -0.74
1768 | 00:00:29:27 | 29450 | 1767 | -2.96 | 0.1 | -3.63 | -0.33 | -0.74
1769 | 00:00:29:28 | 29467 | 1768 | -3.19 | 0.1 | -3.12 | -0.08 | -0.74
1770 | 00:00:29:29 | 29483 | 1769 | -3.45 | 0.1 | -2.66 | 0.18 | -0.74
1771 | 00:00:29:30 | 29500 | 1770 | -3.68 | 0.1 | -2.15 | 0.42 | -0.74
1772 | 00:00:29:31 | 29517 | 1771 | -3.92 | 0.1 | -1.64 | 0.67 | -0.74
1773 | 00:00:29:32 | 29533 | 1772 | -4.11 | 0.1 | -1.12 | 0.88 | -0.74
1774 | 00:00:29:33 | 29550 | 1773 | -4.24 | 0.1 | -0.61 | 1.12 | -0.74
1775 | 00:00:29:34 | 29567 | 1774 | -4.35 | 0.1 | -0.06 | 1.3 | -0.74
1776 | 00:00:29:35 | 29583 | 1775 | -4.53 | 0.1 | 0.46 | 1.51 | -0.74
1777 | 00:00:29:36 | 29600 | 1776 | -4.7 | 0.1 | 0.99 | 1.69 | -0.74
1778 | 00:00:29:37 | 29617 | 1777 | -4.86 | 0.1 | 1.49 | 1.87 | -0.74
1779 | 00:00:29:38 | 29633 | 1778 | -5.04 | 0.1 | 1.96 | 2.03 | -0.74
1780 | 00:00:29:39 | 29650 | 1779 | -5.16 | 0.1 | 2.45 | 2.21 | -0.74
1781 | 00:00:29:40 | 29667 | 1780 | -5.28 | 0.1 | 2.91 | 2.36 | -0.74
1782 | 00:00:29:41 | 29683 | 1781 | -5.45 | 0.1 | 3.34 | 2.51 | -0.74
1783 | 00:00:29:42 | 29700 | 1782 | -5.64 | 0.1 | 3.79 | 2.65 | -0.74
1784 | 00:00:29:43 | 29717 | 1783 | -5.87 | 0.1 | 4.22 | 2.78 | -0.74
1785 | 00:00:29:44 | 29733 | 1784 | -6.14 | 0.1 | 4.64 | 2.91 | -0.74
1786 | 00:00:29:45 | 29750 | 1785 | -6.26 | 0.1 | 5.03 | 3.02 | -0.74
1787 | 00:00:29:46 | 29767 | 1786 | -6.4 | 0.1 | 5.38 | 3.12 | -0.74
1788 | 00:00:29:47 | 29783 | 1787 | -6.67 | 0.1 | 5.8 | 3.25 | -0.74
1789 | 00:00:29:48 | 29800 | 1788 | -6.79 | 0.1 | 6.17 | 3.37 | -0.74
1790 | 00:00:29:49 | 29817 | 1789 | -7.06 | 0.1 | 6.53 | 3.48 | -0.74
1791 | 00:00:29:50 | 29833 | 1790 | -7.18 | 0.1 | 6.9 | 3.63 | -0.74
1792 | 00:00:29:51 | 29850 | 1791 | -7.38 | 0.1 | 7.29 | 3.78 | -0.74
1793 | 00:00:29:52 | 29867 | 1792 | -7.65 | 0.1 | 7.65 | 3.94 | -0.74
1794 | 00:00:29:53 | 29883 | 1793 | -7.82 | 0.1 | 8.02 | 4.07 | -0.74
1795 | 00:00:29:54 | 29900 | 1794 | -8.03 | 0.1 | 8.36 | 4.23 | -0.74
1796 | 00:00:29:55 | 29917 | 1795 | -8.27 | 0.1 | 8.69 | 4.39 | -0.74
1797 | 00:00:29:56 | 29933 | 1796 | -8.33 | 0.1 | 8.99 | 4.51 | -0.74
1798 | 00:00:29:57 | 29950 | 1797 | -8.59 | 0.1 | 9.3 | 4.68 | -0.74
1799 | 00:00:29:58 | 29967 | 1798 | -8.81 | 0.1 | 9.59 | 4.82 | -0.74
1800 | 00:00:29:59 | 29983 | 1799 | -9.06 | 0.1 | 9.89 | 4.97 | -0.74
1801 | 00:00:30:00 | 30000 | 1800 | -9.15 | 0.1 | 10.17 | 5.09 | -0.74
1802 | 00:00:30:01 | 30017 | 1801 | -9.32 | 0.1 | 10.44 | 5.23 | -0.74
1803 | 00:00:30:02 | 30033 | 1802 | -9.32 | 0.1 | 10.71 | 5.34 | -0.74
1804 | 00:00:30:03 | 30050 | 1803 | -9.5 | 0.1 | 10.98 | 5.47 | -0.74
1805 | 00:00:30:04 | 30067 | 1804 | -9.61 | 0.1 | 11.25 | 5.59 | -0.74
1806 | 00:00:30:05 | 30083 | 1805 | -9.66 | 0.1 | 11.52 | 5.67 | -0.74
1807 | 00:00:30:06 | 30100 | 1806 | -9.84 | 0.1 | 11.79 | 5.79 | -0.74
1808 | 00:00:30:07 | 30117 | 1807 | -9.94 | 0.1 | 12.07 | 5.91 | -0.74
1809 | 00:00:30:08 | 30133 | 1808 | -10.06 | 0.1 | 12.31 | 6 | -0.74
1810 | 00:00:30:09 | 30150 | 1809 | -10.22 | 0.11 | 12.58 | 6.12 | -0.74
1811 | 00:00:30:10 | 30167 | 1810 | -10.28 | 0.11 | 12.83 | 6.21 | -0.74
1812 | 00:00:30:11 | 30183 | 1811 | -10.32 | 0.12 | 13.1 | 6.31 | -0.74
1813 | 00:00:30:12 | 30200 | 1812 | -10.42 | 0.12 | 13.34 | 6.39 | -0.74
1814 | 00:00:30:13 | 30217 | 1813 | -10.44 | 0.12 | 13.56 | 6.47 | -0.74
1815 | 00:00:30:14 | 30233 | 1814 | -10.47 | 0.13 | 13.8 | 6.55 | -0.74
1816 | 00:00:30:15 | 30250 | 1815 | -10.54 | 0.13 | 14 | 6.61 | -0.74
1817 | 00:00:30:16 | 30267 | 1816 | -10.49 | 0.13 | 14.19 | 6.65 | -0.74
1818 | 00:00:30:17 | 30283 | 1817 | -10.56 | 0.13 | 14.35 | 6.68 | -0.74
1819 | 00:00:30:18 | 30300 | 1818 | -10.49 | 0.13 | 14.49 | 6.7 | -0.74
1820 | 00:00:30:19 | 30317 | 1819 | -10.4 | 0.13 | 14.62 | 6.73 | -0.74
1821 | 00:00:30:20 | 30333 | 1820 | -10.28 | 0.13 | 14.71 | 6.73 | -0.74
1822 | 00:00:30:21 | 30350 | 1821 | -10.22 | 0.13 | 14.85 | 6.73 | -0.74
1823 | 00:00:30:22 | 30367 | 1822 | -10.05 | 0.13 | 14.99 | 6.73 | -0.74
1824 | 00:00:30:23 | 30383 | 1823 | -10.08 | 0.13 | 15.16 | 6.73 | -0.74
1825 | 00:00:30:24 | 30400 | 1824 | -10 | 0.13 | 15.18 | 6.73 | -0.74
1826 | 00:00:30:25 | 30417 | 1825 | -9.94 | 0.13 | 15.18 | 6.73 | -0.74
1827 | 00:00:30:26 | 30433 | 1826 | -9.91 | 0.13 | 15.19 | 6.73 | -0.74
1828 | 00:00:30:27 | 30450 | 1827 | -9.88 | 0.13 | 15.19 | 6.73 | -0.74
1829 | 00:00:30:28 | 30467 | 1828 | -9.84 | 0.13 | 15.19 | 6.73 | -0.74
1830 | 00:00:30:29 | 30483 | 1829 | -9.81 | 0.13 | 15.19 | 6.73 | -0.74
1831 | 00:00:30:30 | 30500 | 1830 | -9.79 | 0.13 | 15.19 | 6.73 | -0.74
1832 | 00:00:30:31 | 30517 | 1831 | -9.84 | 0.13 | 15.19 | 6.73 | -0.74
1833 | 00:00:30:32 | 30533 | 1832 | -9.84 | 0.13 | 15.19 | 6.73 | -0.74
1834 | 00:00:30:33 | 30550 | 1833 | -9.81 | 0.13 | 15.2 | 6.73 | -0.74
1835 | 00:00:30:34 | 30567 | 1834 | -9.79 | 0.13 | 15.19 | 6.73 | -0.74
1836 | 00:00:30:35 | 30583 | 1835 | -9.76 | 0.13 | 15.19 | 6.72 | -0.74
1837 | 00:00:30:36 | 30600 | 1836 | -9.69 | 0.13 | 15.19 | 6.73 | -0.74
1838 | 00:00:30:37 | 30617 | 1837 | -9.67 | 0.13 | 15.19 | 6.73 | -0.74
1839 | 00:00:30:38 | 30633 | 1838 | -9.69 | 0.13 | 15.2 | 6.73 | -0.74
1840 | 00:00:30:39 | 30650 | 1839 | -9.71 | 0.13 | 15.2 | 6.73 | -0.74
1841 | 00:00:30:40 | 30667 | 1840 | -9.74 | 0.13 | 15.19 | 6.73 | -0.74
1842 | 00:00:30:41 | 30683 | 1841 | -9.72 | 0.13 | 15.19 | 6.73 | -0.74
1843 | 00:00:30:42 | 30700 | 1842 | -9.61 | 0.13 | 15.2 | 6.73 | -0.74
1844 | 00:00:30:43 | 30717 | 1843 | -9.54 | 0.13 | 15.2 | 6.73 | -0.74
1845 | 00:00:30:44 | 30733 | 1844 | -9.5 | 0.13 | 15.2 | 6.73 | -0.74
1846 | 00:00:30:45 | 30750 | 1845 | -9.5 | 0.13 | 15.2 | 6.73 | -0.74
1847 | 00:00:30:46 | 30767 | 1846 | -9.5 | 0.13 | 15.2 | 6.73 | -0.74
1848 | 00:00:30:47 | 30783 | 1847 | -9.52 | 0.13 | 15.2 | 6.73 | -0.74
1849 | 00:00:30:48 | 30800 | 1848 | -9.5 | 0.13 | 15.2 | 6.73 | -0.74
1850 | 00:00:30:49 | 30817 | 1849 | -9.49 | 0.13 | 15.2 | 6.73 | -0.73
1851 | 00:00:30:50 | 30833 | 1850 | -9.45 | 0.13 | 15.2 | 6.73 | -0.74
1852 | 00:00:30:51 | 30850 | 1851 | -9.44 | 0.13 | 15.21 | 6.73 | -0.73
1853 | 00:00:30:52 | 30867 | 1852 | -9.42 | 0.13 | 15.21 | 6.72 | -0.74
1854 | 00:00:30:53 | 30883 | 1853 | -9.42 | 0.13 | 15.21 | 6.73 | -0.74
1855 | 00:00:30:54 | 30900 | 1854 | -9.45 | 0.13 | 15.21 | 6.73 | -0.74
1856 | 00:00:30:55 | 30917 | 1855 | -9.45 | 0.13 | 15.21 | 6.73 | -0.74
1857 | 00:00:30:56 | 30933 | 1856 | -9.44 | 0.13 | 15.21 | 6.73 | -0.74
1858 | 00:00:30:57 | 30950 | 1857 | -9.42 | 0.13 | 15.21 | 6.73 | -0.74
1859 | 00:00:30:58 | 30967 | 1858 | -9.38 | 0.13 | 15.21 | 6.72 | -0.74
1860 | 00:00:30:59 | 30983 | 1859 | -9.37 | 0.13 | 15.21 | 6.72 | -0.74
1861 | 00:00:31:00 | 31000 | 1860 | -9.37 | 0.13 | 15.21 | 6.72 | -0.74
1862 | 00:00:31:01 | 31017 | 1861 | -9.4 | 0.13 | 15.21 | 6.73 | -0.74
1863 | 00:00:31:02 | 31033 | 1862 | -9.38 | 0.13 | 15.21 | 6.73 | -0.74
1864 | 00:00:31:03 | 31050 | 1863 | -9.37 | 0.13 | 15.21 | 6.73 | -0.74
1865 | 00:00:31:04 | 31067 | 1864 | -9.32 | 0.13 | 15.21 | 6.73 | -0.74
1866 | 00:00:31:05 | 31083 | 1865 | -9.33 | 0.13 | 15.21 | 6.73 | -0.74
1867 | 00:00:31:06 | 31100 | 1866 | -9.38 | 0.13 | 15.21 | 6.73 | -0.74
1868 | 00:00:31:07 | 31117 | 1867 | -9.4 | 0.13 | 15.21 | 6.73 | -0.74
1869 | 00:00:31:08 | 31133 | 1868 | -9.37 | 0.13 | 15.21 | 6.73 | -0.74
1870 | 00:00:31:09 | 31150 | 1869 | -9.35 | 0.13 | 15.22 | 6.73 | -0.74
1871 | 00:00:31:10 | 31167 | 1870 | -9.3 | 0.13 | 15.21 | 6.73 | -0.74
1872 | 00:00:31:11 | 31183 | 1871 | -9.28 | 0.13 | 15.21 | 6.73 | -0.74
1873 | 00:00:31:12 | 31200 | 1872 | -9.28 | 0.13 | 15.21 | 6.73 | -0.74
1874 | 00:00:31:13 | 31217 | 1873 | -9.33 | 0.13 | 15.21 | 6.73 | -0.74
1875 | 00:00:31:14 | 31233 | 1874 | -9.33 | 0.13 | 15.21 | 6.73 | -0.74
1876 | 00:00:31:15 | 31250 | 1875 | -9.3 | 0.13 | 15.22 | 6.73 | -0.74
1877 | 00:00:31:16 | 31267 | 1876 | -9.28 | 0.13 | 15.22 | 6.73 | -0.74
1878 | 00:00:31:17 | 31283 | 1877 | -9.27 | 0.13 | 15.21 | 6.73 | -0.74
1879 | 00:00:31:18 | 31300 | 1878 | -9.28 | 0.13 | 15.22 | 6.73 | -0.74
1880 | 00:00:31:19 | 31317 | 1879 | -9.3 | 0.13 | 15.22 | 6.72 | -0.74
1881 | 00:00:31:20 | 31333 | 1880 | -9.3 | 0.13 | 15.21 | 6.72 | -0.74
1882 | 00:00:31:21 | 31350 | 1881 | -9.3 | 0.13 | 15.22 | 6.73 | -0.74
1883 | 00:00:31:22 | 31367 | 1882 | -9.27 | 0.13 | 15.22 | 6.73 | -0.74
1884 | 00:00:31:23 | 31383 | 1883 | -9.25 | 0.13 | 15.22 | 6.72 | -0.74
1885 | 00:00:31:24 | 31400 | 1884 | -9.25 | 0.13 | 15.22 | 6.73 | -0.74
1886 | 00:00:31:25 | 31417 | 1885 | -9.25 | 0.13 | 15.22 | 6.73 | -0.74
1887 | 00:00:31:26 | 31433 | 1886 | -9.25 | 0.13 | 15.22 | 6.72 | -0.74
1888 | 00:00:31:27 | 31450 | 1887 | -9.28 | 0.13 | 15.22 | 6.72 | -0.74
1889 | 00:00:31:28 | 31467 | 1888 | -9.28 | 0.13 | 15.22 | 6.73 | -0.74
1890 | 00:00:31:29 | 31483 | 1889 | -9.27 | 0.13 | 15.22 | 6.73 | -0.74
1891 | 00:00:31:30 | 31500 | 1890 | -9.27 | 0.13 | 15.22 | 6.72 | -0.74
1892 | 00:00:31:31 | 31517 | 1891 | -9.25 | 0.13 | 15.22 | 6.72 | -0.74
1893 | 00:00:31:32 | 31533 | 1892 | -9.22 | 0.13 | 15.22 | 6.73 | -0.74
1894 | 00:00:31:33 | 31550 | 1893 | -9.22 | 0.13 | 15.22 | 6.73 | -0.74
1895 | 00:00:31:34 | 31567 | 1894 | -9.25 | 0.13 | 15.22 | 6.73 | -0.74
1896 | 00:00:31:35 | 31583 | 1895 | -9.25 | 0.13 | 15.22 | 6.73 | -0.74
1897 | 00:00:31:36 | 31600 | 1896 | -9.27 | 0.13 | 15.22 | 6.72 | -0.74
1898 | 00:00:31:37 | 31617 | 1897 | -9.25 | 0.13 | 15.22 | 6.73 | -0.74
1899 | 00:00:31:38 | 31633 | 1898 | -9.23 | 0.13 | 15.22 | 6.73 | -0.74
1900 | 00:00:31:39 | 31650 | 1899 | -9.22 | 0.13 | 15.22 | 6.72 | -0.74
1901 | 00:00:31:40 | 31667 | 1900 | -9.18 | 0.13 | 15.22 | 6.73 | -0.74
1902 | 00:00:31:41 | 31683 | 1901 | -9.15 | 0.13 | 15.22 | 6.73 | -0.74
1903 | 00:00:31:42 | 31700 | 1902 | -9.16 | 0.13 | 15.22 | 6.73 | -0.74
1904 | 00:00:31:43 | 31717 | 1903 | -9.22 | 0.13 | 15.22 | 6.72 | -0.74
1905 | 00:00:31:44 | 31733 | 1904 | -9.23 | 0.13 | 15.22 | 6.72 | -0.74
1906 | 00:00:31:45 | 31750 | 1905 | -9.22 | 0.13 | 15.23 | 6.72 | -0.74
1907 | 00:00:31:46 | 31767 | 1906 | -9.2 | 0.13 | 15.22 | 6.73 | -0.74
1908 | 00:00:31:47 | 31783 | 1907 | -9.2 | 0.13 | 15.23 | 6.72 | -0.74
1909 | 00:00:31:48 | 31800 | 1908 | -9.18 | 0.13 | 15.22 | 6.73 | -0.74
1910 | 00:00:31:49 | 31817 | 1909 | -9.2 | 0.13 | 15.22 | 6.73 | -0.74
1911 | 00:00:31:50 | 31833 | 1910 | -9.22 | 0.13 | 15.23 | 6.72 | -0.74
1912 | 00:00:31:51 | 31850 | 1911 | -9.2 | 0.13 | 15.23 | 6.73 | -0.74
1913 | 00:00:31:52 | 31867 | 1912 | -9.16 | 0.13 | 15.22 | 6.73 | -0.74
1914 | 00:00:31:53 | 31883 | 1913 | -9.16 | 0.13 | 15.22 | 6.72 | -0.74
1915 | 00:00:31:54 | 31900 | 1914 | -9.15 | 0.13 | 15.22 | 6.72 | -0.74
1916 | 00:00:31:55 | 31917 | 1915 | -9.16 | 0.13 | 15.22 | 6.72 | -0.74
1917 | 00:00:31:56 | 31933 | 1916 | -9.18 | 0.13 | 15.23 | 6.73 | -0.74
1918 | 00:00:31:57 | 31950 | 1917 | -9.2 | 0.13 | 15.22 | 6.72 | -0.74
1919 | 00:00:31:58 | 31967 | 1918 | -9.18 | 0.13 | 15.23 | 6.72 | -0.74
1920 | 00:00:31:59 | 31983 | 1919 | -9.15 | 0.13 | 15.23 | 6.73 | -0.74
1921 | 00:00:32:00 | 32000 | 1920 | -9.15 | 0.13 | 15.23 | 6.72 | -0.74
1922 | 00:00:32:01 | 32017 | 1921 | -9.13 | 0.13 | 15.23 | 6.73 | -0.74
1923 | 00:00:32:02 | 32033 | 1922 | -9.16 | 0.13 | 15.23 | 6.72 | -0.74
1924 | 00:00:32:03 | 32050 | 1923 | -9.18 | 0.13 | 15.23 | 6.72 | -0.74
1925 | 00:00:32:04 | 32067 | 1924 | -9.16 | 0.13 | 15.23 | 6.72 | -0.74
1926 | 00:00:32:05 | 32083 | 1925 | -9.16 | 0.14 | 15.23 | 6.72 | -0.74
1927 | 00:00:32:06 | 32100 | 1926 | -9.13 | 0.13 | 15.23 | 6.72 | -0.74
1928 | 00:00:32:07 | 32117 | 1927 | -9.13 | 0.13 | 15.23 | 6.72 | -0.74
1929 | 00:00:32:08 | 32133 | 1928 | -9.13 | 0.13 | 15.23 | 6.73 | -0.74
1930 | 00:00:32:09 | 32150 | 1929 | -9.18 | 0.13 | 15.23 | 6.72 | -0.74
1931 | 00:00:32:10 | 32167 | 1930 | -9.18 | 0.13 | 15.23 | 6.72 | -0.74
1932 | 00:00:32:11 | 32183 | 1931 | -9.15 | 0.13 | 15.23 | 6.72 | -0.74
1933 | 00:00:32:12 | 32200 | 1932 | -9.13 | 0.13 | 15.23 | 6.73 | -0.74
1934 | 00:00:32:13 | 32217 | 1933 | -9.08 | 0.13 | 15.23 | 6.73 | -0.74
1935 | 00:00:32:14 | 32233 | 1934 | -9.06 | 0.13 | 15.23 | 6.72 | -0.74
1936 | 00:00:32:15 | 32250 | 1935 | -9.08 | 0.13 | 15.23 | 6.72 | -0.74
1937 | 00:00:32:16 | 32267 | 1936 | -9.13 | 0.13 | 15.23 | 6.72 | -0.74
1938 | 00:00:32:17 | 32283 | 1937 | -9.15 | 0.13 | 15.23 | 6.72 | -0.74
1939 | 00:00:32:18 | 32300 | 1938 | -9.15 | 0.13 | 15.23 | 6.72 | -0.74
1940 | 00:00:32:19 | 32317 | 1939 | -9.13 | 0.13 | 15.23 | 6.72 | -0.74
1941 | 00:00:32:20 | 32333 | 1940 | -9.08 | 0.13 | 15.23 | 6.72 | -0.74
1942 | 00:00:32:21 | 32350 | 1941 | -9.1 | 0.13 | 15.23 | 6.72 | -0.74
1943 | 00:00:32:22 | 32367 | 1942 | -9.1 | 0.13 | 15.23 | 6.72 | -0.74
1944 | 00:00:32:23 | 32383 | 1943 | -9.13 | 0.13 | 15.23 | 6.72 | -0.74
1945 | 00:00:32:24 | 32400 | 1944 | -9.13 | 0.13 | 15.23 | 6.72 | -0.74
1946 | 00:00:32:25 | 32417 | 1945 | -9.11 | 0.13 | 15.23 | 6.72 | -0.74
1947 | 00:00:32:26 | 32433 | 1946 | -9.1 | 0.13 | 15.23 | 6.72 | -0.74
1948 | 00:00:32:27 | 32450 | 1947 | -9.08 | 0.13 | 15.23 | 6.72 | -0.74
1949 | 00:00:32:28 | 32467 | 1948 | -9.08 | 0.13 | 15.23 | 6.72 | -0.74
1950 | 00:00:32:29 | 32483 | 1949 | -9.08 | 0.13 | 15.23 | 6.72 | -0.74
1951 | 00:00:32:30 | 32500 | 1950 | -9.1 | 0.13 | 15.23 | 6.72 | -0.74
1952 | 00:00:32:31 | 32517 | 1951 | -9.11 | 0.13 | 15.23 | 6.72 | -0.74
1953 | 00:00:32:32 | 32533 | 1952 | -9.11 | 0.13 | 15.23 | 6.72 | -0.74
1954 | 00:00:32:33 | 32550 | 1953 | -9.08 | 0.14 | 15.23 | 6.72 | -0.74
1955 | 00:00:32:34 | 32567 | 1954 | -9.08 | 0.14 | 15.23 | 6.72 | -0.74
1956 | 00:00:32:35 | 32583 | 1955 | -9.06 | 0.14 | 15.23 | 6.72 | -0.74
1957 | 00:00:32:36 | 32600 | 1956 | -9.06 | 0.14 | 15.23 | 6.72 | -0.74
1958 | 00:00:32:37 | 32617 | 1957 | -9.06 | 0.14 | 15.23 | 6.72 | -0.74
1959 | 00:00:32:38 | 32633 | 1958 | -9.06 | 0.14 | 15.23 | 6.72 | -0.74
1960 | 00:00:32:39 | 32650 | 1959 | -9.11 | 0.14 | 15.23 | 6.72 | -0.74
1961 | 00:00:32:40 | 32667 | 1960 | -9.1 | 0.14 | 15.24 | 6.72 | -0.74
1962 | 00:00:32:41 | 32683 | 1961 | -9.06 | 0.14 | 15.24 | 6.72 | -0.74
1963 | 00:00:32:42 | 32700 | 1962 | -9.05 | 0.14 | 15.23 | 6.72 | -0.74
1964 | 00:00:32:43 | 32717 | 1963 | -9.01 | 0.14 | 15.23 | 6.72 | -0.74
1965 | 00:00:32:44 | 32733 | 1964 | -9.01 | 0.14 | 15.24 | 6.72 | -0.74
1966 | 00:00:32:45 | 32750 | 1965 | -9.01 | 0.14 | 15.24 | 6.72 | -0.74
1967 | 00:00:32:46 | 32767 | 1966 | -9.06 | 0.14 | 15.24 | 6.72 | -0.74
1968 | 00:00:32:47 | 32783 | 1967 | -9.08 | 0.14 | 15.24 | 6.72 | -0.74
1969 | 00:00:32:48 | 32800 | 1968 | -9.11 | 0.14 | 15.24 | 6.72 | -0.74
1970 | 00:00:32:49 | 32817 | 1969 | -9.1 | 0.14 | 15.24 | 6.72 | -0.74
1971 | 00:00:32:50 | 32833 | 1970 | -9.06 | 0.14 | 15.24 | 6.72 | -0.74
1972 | 00:00:32:51 | 32850 | 1971 | -9.05 | 0.14 | 15.24 | 6.72 | -0.74
1973 | 00:00:32:52 | 32867 | 1972 | -9.03 | 0.14 | 15.24 | 6.72 | -0.74
1974 | 00:00:32:53 | 32883 | 1973 | -9.06 | 0.14 | 15.24 | 6.72 | -0.74
1975 | 00:00:32:54 | 32900 | 1974 | -9.06 | 0.14 | 15.24 | 6.72 | -0.74
1976 | 00:00:32:55 | 32917 | 1975 | -9.08 | 0.14 | 15.25 | 6.72 | -0.74
1977 | 00:00:32:56 | 32933 | 1976 | -9.06 | 0.14 | 15.24 | 6.72 | -0.74
1978 | 00:00:32:57 | 32950 | 1977 | -9.05 | 0.14 | 15.25 | 6.72 | -0.74
1979 | 00:00:32:58 | 32967 | 1978 | -9.03 | 0.14 | 15.25 | 6.72 | -0.74
1980 | 00:00:32:59 | 32983 | 1979 | -9.03 | 0.14 | 15.25 | 6.72 | -0.74
1981 | 00:00:33:00 | 33000 | 1980 | -9.01 | 0.14 | 15.24 | 6.72 | -0.74
1982 | 00:00:33:01 | 33017 | 1981 | -9.03 | 0.14 | 15.25 | 6.72 | -0.74
1983 | 00:00:33:02 | 33033 | 1982 | -9.06 | 0.14 | 15.25 | 6.72 | -0.74
1984 | 00:00:33:03 | 33050 | 1983 | -9.06 | 0.14 | 15.25 | 6.72 | -0.74
1985 | 00:00:33:04 | 33067 | 1984 | -9.05 | 0.14 | 15.24 | 6.72 | -0.74
1986 | 00:00:33:05 | 33083 | 1985 | -9.03 | 0.14 | 15.25 | 6.72 | -0.74
1987 | 00:00:33:06 | 33100 | 1986 | -9.01 | 0.14 | 15.25 | 6.72 | -0.74
1988 | 00:00:33:07 | 33117 | 1987 | -9.01 | 0.14 | 15.25 | 6.72 | -0.74
1989 | 00:00:33:08 | 33133 | 1988 | -9.03 | 0.14 | 15.25 | 6.72 | -0.74
1990 | 00:00:33:09 | 33150 | 1989 | -9.05 | 0.14 | 15.25 | 6.72 | -0.74
1991 | 00:00:33:10 | 33167 | 1990 | -9.05 | 0.14 | 15.25 | 6.72 | -0.74
1992 | 00:00:33:11 | 33183 | 1991 | -8.99 | 0.14 | 15.25 | 6.72 | -0.74
1993 | 00:00:33:12 | 33200 | 1992 | -8.99 | 0.14 | 15.25 | 6.72 | -0.74
1994 | 00:00:33:13 | 33217 | 1993 | -8.99 | 0.14 | 15.25 | 6.72 | -0.74
1995 | 00:00:33:14 | 33233 | 1994 | -9.03 | 0.14 | 15.25 | 6.72 | -0.74
1996 | 00:00:33:15 | 33250 | 1995 | -9.05 | 0.14 | 15.25 | 6.72 | -0.74
1997 | 00:00:33:16 | 33267 | 1996 | -9.08 | 0.14 | 15.25 | 6.72 | -0.74
1998 | 00:00:33:17 | 33283 | 1997 | -9.06 | 0.14 | 15.25 | 6.72 | -0.74
1999 | 00:00:33:18 | 33300 | 1998 | -8.99 | 0.14 | 15.25 | 6.72 | -0.74
2000 | 00:00:33:19 | 33317 | 1999 | -8.99 | 0.14 | 15.25 | 6.72 | -0.74
2001 | 00:00:33:20 | 33333 | 2000 | -8.98 | 0.14 | 15.25 | 6.72 | -0.74
2002 | 00:00:33:21 | 33350 | 2001 | -8.98 | 0.14 | 15.25 | 6.72 | -0.74
2003 | 00:00:33:22 | 33367 | 2002 | -8.98 | 0.14 | 15.25 | 6.72 | -0.74
2004 | 00:00:33:23 | 33383 | 2003 | -9.03 | 0.14 | 15.25 | 6.72 | -0.74
2005 | 00:00:33:24 | 33400 | 2004 | -9.03 | 0.14 | 15.25 | 6.72 | -0.74
2006 | 00:00:33:25 | 33417 | 2005 | -9.01 | 0.14 | 15.26 | 6.72 | -0.74
2007 | 00:00:33:26 | 33433 | 2006 | -8.99 | 0.14 | 15.26 | 6.72 | -0.74
2008 | 00:00:33:27 | 33450 | 2007 | -8.98 | 0.14 | 15.26 | 6.72 | -0.74
2009 | 00:00:33:28 | 33467 | 2008 | -8.98 | 0.14 | 15.26 | 6.72 | -0.74
2010 | 00:00:33:29 | 33483 | 2009 | -8.98 | 0.14 | 15.26 | 6.72 | -0.74
2011 | 00:00:33:30 | 33500 | 2010 | -9.01 | 0.14 | 15.26 | 6.72 | -0.74
2012 | 00:00:33:31 | 33517 | 2011 | -9.01 | 0.14 | 15.26 | 6.72 | -0.74
2013 | 00:00:33:32 | 33533 | 2012 | -9.01 | 0.14 | 15.26 | 6.72 | -0.74
2014 | 00:00:33:33 | 33550 | 2013 | -9.01 | 0.14 | 15.26 | 6.72 | -0.74
2015 | 00:00:33:34 | 33567 | 2014 | -9.01 | 0.14 | 15.26 | 6.72 | -0.74
2016 | 00:00:33:35 | 33583 | 2015 | -8.98 | 0.14 | 15.26 | 6.72 | -0.74
2017 | 00:00:33:36 | 33600 | 2016 | -8.96 | 0.14 | 15.26 | 6.72 | -0.74
2018 | 00:00:33:37 | 33617 | 2017 | -8.98 | 0.14 | 15.26 | 6.72 | -0.74
2019 | 00:00:33:38 | 33633 | 2018 | -8.98 | 0.14 | 15.26 | 6.72 | -0.74
2020 | 00:00:33:39 | 33650 | 2019 | -9.01 | 0.14 | 15.26 | 6.72 | -0.74
2021 | 00:00:33:40 | 33667 | 2020 | -9.01 | 0.15 | 15.26 | 6.72 | -0.74
2022 | 00:00:33:41 | 33683 | 2021 | -9.01 | 0.14 | 15.26 | 6.72 | -0.74
2023 | 00:00:33:42 | 33700 | 2022 | -8.99 | 0.14 | 15.26 | 6.72 | -0.74
2024 | 00:00:33:43 | 33717 | 2023 | -8.98 | 0.14 | 15.26 | 6.72 | -0.74
2025 | 00:00:33:44 | 33733 | 2024 | -8.96 | 0.14 | 15.26 | 6.72 | -0.74
2026 | 00:00:33:45 | 33750 | 2025 | -8.96 | 0.14 | 15.26 | 6.72 | -0.74
2027 | 00:00:33:46 | 33767 | 2026 | -8.99 | 0.14 | 15.26 | 6.72 | -0.74
2028 | 00:00:33:47 | 33783 | 2027 | -8.99 | 0.14 | 15.26 | 6.72 | -0.74
2029 | 00:00:33:48 | 33800 | 2028 | -9.03 | 0.14 | 15.26 | 6.72 | -0.74
2030 | 00:00:33:49 | 33817 | 2029 | -9.03 | 0.14 | 15.26 | 6.72 | -0.74
2031 | 00:00:33:50 | 33833 | 2030 | -9.01 | 0.14 | 15.26 | 6.72 | -0.74
2032 | 00:00:33:51 | 33850 | 2031 | -8.96 | 0.14 | 15.26 | 6.72 | -0.74
2033 | 00:00:33:52 | 33867 | 2032 | -8.93 | 0.14 | 15.26 | 6.72 | -0.74
2034 | 00:00:33:53 | 33883 | 2033 | -8.93 | 0.14 | 15.26 | 6.72 | -0.74
2035 | 00:00:33:54 | 33900 | 2034 | -8.93 | 0.14 | 15.26 | 6.72 | -0.74
2036 | 00:00:33:55 | 33917 | 2035 | -8.98 | 0.14 | 15.26 | 6.72 | -0.74
2037 | 00:00:33:56 | 33933 | 2036 | -8.98 | 0.14 | 15.26 | 6.72 | -0.74
2038 | 00:00:33:57 | 33950 | 2037 | -8.99 | 0.14 | 15.26 | 6.72 | -0.74
2039 | 00:00:33:58 | 33967 | 2038 | -8.93 | 0.14 | 15.26 | 6.72 | -0.74
2040 | 00:00:33:59 | 33983 | 2039 | -8.94 | 0.14 | 15.26 | 6.72 | -0.74
2041 | 00:00:34:00 | 34000 | 2040 | -8.96 | 0.14 | 15.26 | 6.72 | -0.74
2042 | 00:00:34:01 | 34017 | 2041 | -8.98 | 0.14 | 15.26 | 6.72 | -0.74
2043 | 00:00:34:02 | 34033 | 2042 | -8.94 | 0.14 | 15.26 | 6.72 | -0.74
2044 | 00:00:34:03 | 34050 | 2043 | -8.93 | 0.14 | 15.26 | 6.72 | -0.74
2045 | 00:00:34:04 | 34067 | 2044 | -8.94 | 0.14 | 15.26 | 6.72 | -0.74
2046 | 00:00:34:05 | 34083 | 2045 | -8.96 | 0.14 | 15.26 | 6.72 | -0.74
2047 | 00:00:34:06 | 34100 | 2046 | -8.98 | 0.14 | 15.26 | 6.72 | -0.74
2048 | 00:00:34:07 | 34117 | 2047 | -8.96 | 0.14 | 15.26 | 6.72 | -0.74
2049 | 00:00:34:08 | 34133 | 2048 | -8.94 | 0.14 | 15.26 | 6.72 | -0.74
2050 | 00:00:34:09 | 34150 | 2049 | -8.94 | 0.14 | 15.26 | 6.72 | -0.74
2051 | 00:00:34:10 | 34167 | 2050 | -8.94 | 0.14 | 15.26 | 6.72 | -0.74
2052 | 00:00:34:11 | 34183 | 2051 | -8.96 | 0.14 | 15.26 | 6.72 | -0.74
2053 | 00:00:34:12 | 34200 | 2052 | -8.96 | 0.14 | 15.26 | 6.72 | -0.74
2054 | 00:00:34:13 | 34217 | 2053 | -8.94 | 0.14 | 15.26 | 6.72 | -0.74
2055 | 00:00:34:14 | 34233 | 2054 | -8.93 | 0.14 | 15.26 | 6.72 | -0.74
2056 | 00:00:34:15 | 34250 | 2055 | -8.93 | 0.14 | 15.26 | 6.72 | -0.74
2057 | 00:00:34:16 | 34267 | 2056 | -8.98 | 0.14 | 15.26 | 6.72 | -0.74
2058 | 00:00:34:17 | 34283 | 2057 | -8.96 | 0.14 | 15.26 | 6.72 | -0.74
2059 | 00:00:34:18 | 34300 | 2058 | -8.94 | 0.14 | 15.26 | 6.72 | -0.74
2060 | 00:00:34:19 | 34317 | 2059 | -8.89 | 0.14 | 15.26 | 6.72 | -0.74
2061 | 00:00:34:20 | 34333 | 2060 | -8.89 | 0.14 | 15.26 | 6.72 | -0.74
2062 | 00:00:34:21 | 34350 | 2061 | -8.93 | 0.14 | 15.26 | 6.72 | -0.74
2063 | 00:00:34:22 | 34367 | 2062 | -8.94 | 0.14 | 15.26 | 6.72 | -0.74
2064 | 00:00:34:23 | 34383 | 2063 | -8.99 | 0.14 | 15.26 | 6.72 | -0.74
2065 | 00:00:34:24 | 34400 | 2064 | -8.98 | 0.14 | 15.26 | 6.72 | -0.74
2066 | 00:00:34:25 | 34417 | 2065 | -8.96 | 0.14 | 15.26 | 6.72 | -0.74
2067 | 00:00:34:26 | 34433 | 2066 | -8.91 | 0.14 | 15.26 | 6.72 | -0.74
2068 | 00:00:34:27 | 34450 | 2067 | -8.89 | 0.14 | 15.26 | 6.72 | -0.74
2069 | 00:00:34:28 | 34467 | 2068 | -8.91 | 0.14 | 15.26 | 6.72 | -0.74
2070 | 00:00:34:29 | 34483 | 2069 | -8.91 | 0.14 | 15.26 | 6.72 | -0.74
2071 | 00:00:34:30 | 34500 | 2070 | -8.96 | 0.14 | 15.26 | 6.72 | -0.74
2072 | 00:00:34:31 | 34517 | 2071 | -8.94 | 0.14 | 15.26 | 6.72 | -0.74
2073 | 00:00:34:32 | 34533 | 2072 | -8.94 | 0.14 | 15.26 | 6.72 | -0.74
2074 | 00:00:34:33 | 34550 | 2073 | -8.93 | 0.14 | 15.26 | 6.72 | -0.74
2075 | 00:00:34:34 | 34567 | 2074 | -8.91 | 0.14 | 15.26 | 6.72 | -0.74
2076 | 00:00:34:35 | 34583 | 2075 | -8.89 | 0.14 | 15.26 | 6.72 | -0.74
2077 | 00:00:34:36 | 34600 | 2076 | -8.89 | 0.14 | 15.26 | 6.72 | -0.74
2078 | 00:00:34:37 | 34617 | 2077 | -8.93 | 0.14 | 15.26 | 6.72 | -0.74
2079 | 00:00:34:38 | 34633 | 2078 | -8.93 | 0.14 | 15.26 | 6.72 | -0.74
2080 | 00:00:34:39 | 34650 | 2079 | -8.94 | 0.14 | 15.26 | 6.72 | -0.74
2081 | 00:00:34:40 | 34667 | 2080 | -8.93 | 0.14 | 15.26 | 6.72 | -0.74
2082 | 00:00:34:41 | 34683 | 2081 | -8.93 | 0.14 | 15.26 | 6.72 | -0.74
2083 | 00:00:34:42 | 34700 | 2082 | -8.89 | 0.14 | 15.26 | 6.72 | -0.74
2084 | 00:00:34:43 | 34717 | 2083 | -8.89 | 0.14 | 15.26 | 6.72 | -0.74
2085 | 00:00:34:44 | 34733 | 2084 | -8.89 | 0.14 | 15.26 | 6.72 | -0.74
2086 | 00:00:34:45 | 34750 | 2085 | -8.91 | 0.14 | 15.26 | 6.72 | -0.74
2087 | 00:00:34:46 | 34767 | 2086 | -8.91 | 0.14 | 15.26 | 6.72 | -0.74
2088 | 00:00:34:47 | 34783 | 2087 | -8.93 | 0.14 | 15.26 | 6.72 | -0.74
2089 | 00:00:34:48 | 34800 | 2088 | -8.93 | 0.14 | 15.26 | 6.72 | -0.74
2090 | 00:00:34:49 | 34817 | 2089 | -8.88 | 0.14 | 15.26 | 6.72 | -0.74
2091 | 00:00:34:50 | 34833 | 2090 | -8.89 | 0.14 | 15.26 | 6.72 | -0.74
2092 | 00:00:34:51 | 34850 | 2091 | -8.91 | 0.14 | 15.26 | 6.72 | -0.74
2093 | 00:00:34:52 | 34867 | 2092 | -8.91 | 0.14 | 15.26 | 6.72 | -0.74
2094 | 00:00:34:53 | 34883 | 2093 | -8.94 | 0.14 | 15.26 | 6.72 | -0.74
2095 | 00:00:34:54 | 34900 | 2094 | -8.94 | 0.14 | 15.26 | 6.72 | -0.74
2096 | 00:00:34:55 | 34917 | 2095 | -8.93 | 0.14 | 15.26 | 6.72 | -0.74
2097 | 00:00:34:56 | 34933 | 2096 | -8.88 | 0.14 | 15.26 | 6.72 | -0.74
2098 | 00:00:34:57 | 34950 | 2097 | -8.86 | 0.14 | 15.26 | 6.72 | -0.74
2099 | 00:00:34:58 | 34967 | 2098 | -8.88 | 0.14 | 15.26 | 6.72 | -0.74
2100 | 00:00:34:59 | 34983 | 2099 | -8.89 | 0.14 | 15.26 | 6.72 | -0.74
2101 | 00:00:35:00 | 35000 | 2100 | -8.91 | 0.14 | 15.26 | 6.72 | -0.74
2102 | 00:00:35:01 | 35017 | 2101 | -8.91 | 0.14 | 15.26 | 6.72 | -0.74
2103 | 00:00:35:02 | 35033 | 2102 | -8.89 | 0.14 | 15.26 | 6.72 | -0.74
2104 | 00:00:35:03 | 35050 | 2103 | -8.88 | 0.14 | 15.26 | 6.72 | -0.74
2105 | 00:00:35:04 | 35067 | 2104 | -8.89 | 0.14 | 15.26 | 6.72 | -0.74
2106 | 00:00:35:05 | 35083 | 2105 | -8.93 | 0.14 | 15.26 | 6.72 | -0.74
2107 | 00:00:35:06 | 35100 | 2106 | -8.91 | 0.14 | 15.26 | 6.72 | -0.74
2108 | 00:00:35:07 | 35117 | 2107 | -8.88 | 0.14 | 15.26 | 6.72 | -0.74
2109 | 00:00:35:08 | 35133 | 2108 | -8.86 | 0.14 | 15.26 | 6.72 | -0.74
2110 | 00:00:35:09 | 35150 | 2109 | -8.86 | 0.14 | 15.26 | 6.72 | -0.74
2111 | 00:00:35:10 | 35167 | 2110 | -8.89 | 0.14 | 15.26 | 6.72 | -0.74
2112 | 00:00:35:11 | 35183 | 2111 | -8.89 | 0.13 | 15.26 | 6.72 | -0.74
2113 | 00:00:35:12 | 35200 | 2112 | -8.91 | 0.14 | 15.26 | 6.72 | -0.74
2114 | 00:00:35:13 | 35217 | 2113 | -8.89 | 0.14 | 15.26 | 6.72 | -0.74
2115 | 00:00:35:14 | 35233 | 2114 | -8.86 | 0.14 | 15.26 | 6.72 | -0.74
2116 | 00:00:35:15 | 35250 | 2115 | -8.86 | 0.14 | 15.26 | 6.72 | -0.74
2117 | 00:00:35:16 | 35267 | 2116 | -8.86 | 0.14 | 15.26 | 6.72 | -0.74
2118 | 00:00:35:17 | 35283 | 2117 | -8.88 | 0.14 | 15.26 | 6.72 | -0.74
2119 | 00:00:35:18 | 35300 | 2118 | -8.89 | 0.14 | 15.26 | 6.72 | -0.74
2120 | 00:00:35:19 | 35317 | 2119 | -8.91 | 0.14 | 15.26 | 6.72 | -0.74
2121 | 00:00:35:20 | 35333 | 2120 | -8.89 | 0.14 | 15.26 | 6.72 | -0.74
2122 | 00:00:35:21 | 35350 | 2121 | -8.86 | 0.14 | 15.26 | 6.72 | -0.74
2123 | 00:00:35:22 | 35367 | 2122 | -8.84 | 0.14 | 15.26 | 6.72 | -0.74
2124 | 00:00:35:23 | 35383 | 2123 | -8.86 | 0.14 | 15.26 | 6.72 | -0.74
2125 | 00:00:35:24 | 35400 | 2124 | -8.88 | 0.14 | 15.26 | 6.72 | -0.74
2126 | 00:00:35:25 | 35417 | 2125 | -8.89 | 0.14 | 15.26 | 6.72 | -0.74
2127 | 00:00:35:26 | 35433 | 2126 | -8.93 | 0.14 | 15.26 | 6.72 | -0.74
2128 | 00:00:35:27 | 35450 | 2127 | -8.93 | 0.14 | 15.26 | 6.72 | -0.74
2129 | 00:00:35:28 | 35467 | 2128 | -8.91 | 0.14 | 15.26 | 6.72 | -0.74
2130 | 00:00:35:29 | 35483 | 2129 | -8.88 | 0.14 | 15.26 | 6.72 | -0.74
2131 | 00:00:35:30 | 35500 | 2130 | -8.84 | 0.14 | 15.26 | 6.72 | -0.74
2132 | 00:00:35:31 | 35517 | 2131 | -8.83 | 0.14 | 15.26 | 6.72 | -0.74
2133 | 00:00:35:32 | 35533 | 2132 | -8.83 | 0.14 | 15.26 | 6.72 | -0.74
2134 | 00:00:35:33 | 35550 | 2133 | -8.88 | 0.14 | 15.26 | 6.72 | -0.74
2135 | 00:00:35:34 | 35567 | 2134 | -8.88 | 0.14 | 15.26 | 6.72 | -0.74
2136 | 00:00:35:35 | 35583 | 2135 | -8.88 | 0.14 | 15.26 | 6.72 | -0.74
2137 | 00:00:35:36 | 35600 | 2136 | -8.86 | 0.14 | 15.26 | 6.72 | -0.74
2138 | 00:00:35:37 | 35617 | 2137 | -8.84 | 0.14 | 15.26 | 6.72 | -0.74
2139 | 00:00:35:38 | 35633 | 2138 | -8.84 | 0.14 | 15.26 | 6.72 | -0.74
2140 | 00:00:35:39 | 35650 | 2139 | -8.86 | 0.14 | 15.26 | 6.72 | -0.74
2141 | 00:00:35:40 | 35667 | 2140 | -8.89 | 0.14 | 15.26 | 6.72 | -0.74
2142 | 00:00:35:41 | 35683 | 2141 | -8.88 | 0.14 | 15.26 | 6.72 | -0.74
2143 | 00:00:35:42 | 35700 | 2142 | -8.86 | 0.14 | 15.26 | 6.72 | -0.74
2144 | 00:00:35:43 | 35717 | 2143 | -8.86 | 0.14 | 15.26 | 6.72 | -0.74
2145 | 00:00:35:44 | 35733 | 2144 | -8.83 | 0.14 | 15.26 | 6.72 | -0.74
2146 | 00:00:35:45 | 35750 | 2145 | -8.84 | 0.14 | 15.26 | 6.72 | -0.74
2147 | 00:00:35:46 | 35767 | 2146 | -8.84 | 0.14 | 15.26 | 6.72 | -0.74
2148 | 00:00:35:47 | 35783 | 2147 | -8.88 | 0.14 | 15.26 | 6.72 | -0.74
2149 | 00:00:35:48 | 35800 | 2148 | -8.88 | 0.14 | 15.26 | 6.72 | -0.74
2150 | 00:00:35:49 | 35817 | 2149 | -8.84 | 0.14 | 15.26 | 6.72 | -0.74
2151 | 00:00:35:50 | 35833 | 2150 | -8.83 | 0.14 | 15.26 | 6.72 | -0.74
2152 | 00:00:35:51 | 35850 | 2151 | -8.84 | 0.14 | 15.26 | 6.72 | -0.74
2153 | 00:00:35:52 | 35867 | 2152 | -8.86 | 0.14 | 15.26 | 6.72 | -0.74
2154 | 00:00:35:53 | 35883 | 2153 | -8.88 | 0.14 | 15.26 | 6.72 | -0.74
2155 | 00:00:35:54 | 35900 | 2154 | -8.83 | 0.14 | 15.26 | 6.72 | -0.74
2156 | 00:00:35:55 | 35917 | 2155 | -8.83 | 0.14 | 15.26 | 6.72 | -0.74
2157 | 00:00:35:56 | 35933 | 2156 | -8.86 | 0.14 | 15.26 | 6.72 | -0.74
2158 | 00:00:35:57 | 35950 | 2157 | -8.89 | 0.14 | 15.26 | 6.72 | -0.74
2159 | 00:00:35:58 | 35967 | 2158 | -8.88 | 0.14 | 15.26 | 6.72 | -0.74
2160 | 00:00:35:59 | 35983 | 2159 | -8.86 | 0.14 | 15.26 | 6.72 | -0.74
2161 | 00:00:36:00 | 36000 | 2160 | -8.81 | 0.14 | 15.26 | 6.72 | -0.74
2162 | 00:00:36:01 | 36017 | 2161 | -8.77 | 0.14 | 15.26 | 6.72 | -0.74
2163 | 00:00:36:02 | 36033 | 2162 | -8.79 | 0.14 | 15.26 | 6.72 | -0.74
2164 | 00:00:36:03 | 36050 | 2163 | -8.86 | 0.14 | 15.26 | 6.72 | -0.74
2165 | 00:00:36:04 | 36067 | 2164 | -8.88 | 0.14 | 15.26 | 6.72 | -0.74
2166 | 00:00:36:05 | 36083 | 2165 | -8.86 | 0.14 | 15.26 | 6.72 | -0.74
2167 | 00:00:36:06 | 36100 | 2166 | -8.84 | 0.14 | 15.26 | 6.72 | -0.74
2168 | 00:00:36:07 | 36117 | 2167 | -8.83 | 0.14 | 15.27 | 6.72 | -0.74
2169 | 00:00:36:08 | 36133 | 2168 | -8.83 | 0.14 | 15.26 | 6.72 | -0.74
2170 | 00:00:36:09 | 36150 | 2169 | -8.83 | 0.14 | 15.26 | 6.72 | -0.74
2171 | 00:00:36:10 | 36167 | 2170 | -8.86 | 0.14 | 15.26 | 6.72 | -0.74
2172 | 00:00:36:11 | 36183 | 2171 | -8.86 | 0.14 | 15.26 | 6.72 | -0.74
2173 | 00:00:36:12 | 36200 | 2172 | -8.84 | 0.14 | 15.26 | 6.72 | -0.74
2174 | 00:00:36:13 | 36217 | 2173 | -8.83 | 0.14 | 15.26 | 6.72 | -0.74
2175 | 00:00:36:14 | 36233 | 2174 | -8.83 | 0.14 | 15.26 | 6.72 | -0.74
2176 | 00:00:36:15 | 36250 | 2175 | -8.81 | 0.14 | 15.26 | 6.72 | -0.74
2177 | 00:00:36:16 | 36267 | 2176 | -8.81 | 0.14 | 15.26 | 6.72 | -0.74
2178 | 00:00:36:17 | 36283 | 2177 | -8.84 | 0.14 | 15.26 | 6.72 | -0.74
2179 | 00:00:36:18 | 36300 | 2178 | -8.86 | 0.14 | 15.26 | 6.72 | -0.74
2180 | 00:00:36:19 | 36317 | 2179 | -8.84 | 0.14 | 15.26 | 6.72 | -0.74
2181 | 00:00:36:20 | 36333 | 2180 | -8.83 | 0.14 | 15.26 | 6.72 | -0.74
2182 | 00:00:36:21 | 36350 | 2181 | -8.83 | 0.14 | 15.26 | 6.72 | -0.74
2183 | 00:00:36:22 | 36367 | 2182 | -8.81 | 0.14 | 15.26 | 6.72 | -0.74
2184 | 00:00:36:23 | 36383 | 2183 | -8.81 | 0.14 | 15.26 | 6.72 | -0.74
2185 | 00:00:36:24 | 36400 | 2184 | -8.84 | 0.14 | 15.26 | 6.72 | -0.74
2186 | 00:00:36:25 | 36417 | 2185 | -8.86 | 0.14 | 15.26 | 6.72 | -0.74
2187 | 00:00:36:26 | 36433 | 2186 | -8.81 | 0.14 | 15.26 | 6.72 | -0.74
2188 | 00:00:36:27 | 36450 | 2187 | -8.79 | 0.14 | 15.26 | 6.72 | -0.74
2189 | 00:00:36:28 | 36467 | 2188 | -8.83 | 0.14 | 15.26 | 6.72 | -0.74
2190 | 00:00:36:29 | 36483 | 2189 | -8.84 | 0.14 | 15.26 | 6.72 | -0.74
2191 | 00:00:36:30 | 36500 | 2190 | -8.86 | 0.14 | 15.26 | 6.72 | -0.74
2192 | 00:00:36:31 | 36517 | 2191 | -8.88 | 0.14 | 15.26 | 6.72 | -0.74
2193 | 00:00:36:32 | 36533 | 2192 | -8.84 | 0.14 | 15.26 | 6.72 | -0.74
2194 | 00:00:36:33 | 36550 | 2193 | -8.77 | 0.14 | 15.26 | 6.72 | -0.74
2195 | 00:00:36:34 | 36567 | 2194 | -8.76 | 0.14 | 15.26 | 6.72 | -0.74
2196 | 00:00:36:35 | 36583 | 2195 | -8.79 | 0.14 | 15.26 | 6.72 | -0.74
2197 | 00:00:36:36 | 36600 | 2196 | -8.81 | 0.14 | 15.26 | 6.72 | -0.74
2198 | 00:00:36:37 | 36617 | 2197 | -8.83 | 0.14 | 15.26 | 6.72 | -0.74
2199 | 00:00:36:38 | 36633 | 2198 | -8.84 | 0.14 | 15.26 | 6.72 | -0.74
2200 | 00:00:36:39 | 36650 | 2199 | -8.83 | 0.14 | 15.26 | 6.72 | -0.74
2201 | 00:00:36:40 | 36667 | 2200 | -8.79 | 0.14 | 15.26 | 6.72 | -0.74
2202 | 00:00:36:41 | 36683 | 2201 | -8.79 | 0.14 | 15.26 | 6.72 | -0.74
2203 | 00:00:36:42 | 36700 | 2202 | -8.81 | 0.14 | 15.26 | 6.72 | -0.74
2204 | 00:00:36:43 | 36717 | 2203 | -8.81 | 0.14 | 15.26 | 6.72 | -0.74
2205 | 00:00:36:44 | 36733 | 2204 | -8.83 | 0.14 | 15.26 | 6.72 | -0.74
2206 | 00:00:36:45 | 36750 | 2205 | -8.83 | 0.14 | 15.26 | 6.72 | -0.74
2207 | 00:00:36:46 | 36767 | 2206 | -8.81 | 0.14 | 15.26 | 6.72 | -0.74
2208 | 00:00:36:47 | 36783 | 2207 | -8.79 | 0.14 | 15.26 | 6.72 | -0.74
2209 | 00:00:36:48 | 36800 | 2208 | -8.77 | 0.14 | 15.26 | 6.72 | -0.74
2210 | 00:00:36:49 | 36817 | 2209 | -8.79 | 0.14 | 15.26 | 6.72 | -0.74
2211 | 00:00:36:50 | 36833 | 2210 | -8.81 | 0.14 | 15.26 | 6.72 | -0.74
2212 | 00:00:36:51 | 36850 | 2211 | -8.83 | 0.14 | 15.26 | 6.72 | -0.74
2213 | 00:00:36:52 | 36867 | 2212 | -8.83 | 0.14 | 15.27 | 6.72 | -0.74
2214 | 00:00:36:53 | 36883 | 2213 | -8.83 | 0.14 | 15.26 | 6.72 | -0.74
2215 | 00:00:36:54 | 36900 | 2214 | -8.79 | 0.14 | 15.26 | 6.72 | -0.74
2216 | 00:00:36:55 | 36917 | 2215 | -8.79 | 0.14 | 15.26 | 6.72 | -0.74
2217 | 00:00:36:56 | 36933 | 2216 | -8.77 | 0.14 | 15.26 | 6.72 | -0.74
2218 | 00:00:36:57 | 36950 | 2217 | -8.77 | 0.14 | 15.26 | 6.72 | -0.74
2219 | 00:00:36:58 | 36967 | 2218 | -8.79 | 0.14 | 15.26 | 6.72 | -0.74
2220 | 00:00:36:59 | 36983 | 2219 | -8.83 | 0.14 | 15.26 | 6.72 | -0.74
2221 | 00:00:37:00 | 37000 | 2220 | -8.81 | 0.14 | 15.26 | 6.72 | -0.74
2222 | 00:00:37:01 | 37017 | 2221 | -8.77 | 0.14 | 15.26 | 6.72 | -0.74
2223 | 00:00:37:02 | 37033 | 2222 | -8.76 | 0.14 | 15.26 | 6.72 | -0.74
2224 | 00:00:37:03 | 37050 | 2223 | -8.76 | 0.14 | 15.26 | 6.72 | -0.74
2225 | 00:00:37:04 | 37067 | 2224 | -8.77 | 0.14 | 15.26 | 6.72 | -0.74
2226 | 00:00:37:05 | 37083 | 2225 | -8.79 | 0.14 | 15.26 | 6.72 | -0.74
2227 | 00:00:37:06 | 37100 | 2226 | -8.84 | 0.14 | 15.26 | 6.72 | -0.74
2228 | 00:00:37:07 | 37117 | 2227 | -8.86 | 0.14 | 15.26 | 6.72 | -0.74
2229 | 00:00:37:08 | 37133 | 2228 | -8.79 | 0.14 | 15.26 | 6.72 | -0.74
2230 | 00:00:37:09 | 37150 | 2229 | -8.77 | 0.14 | 15.26 | 6.72 | -0.74
2231 | 00:00:37:10 | 37167 | 2230 | -8.77 | 0.14 | 15.26 | 6.72 | -0.74
2232 | 00:00:37:11 | 37183 | 2231 | -8.79 | 0.14 | 15.26 | 6.72 | -0.74
2233 | 00:00:37:12 | 37200 | 2232 | -8.79 | 0.14 | 15.26 | 6.72 | -0.74
2234 | 00:00:37:13 | 37217 | 2233 | -8.79 | 0.14 | 15.26 | 6.72 | -0.74
2235 | 00:00:37:14 | 37233 | 2234 | -8.77 | 0.14 | 15.26 | 6.72 | -0.74
2236 | 00:00:37:15 | 37250 | 2235 | -8.77 | 0.14 | 15.26 | 6.72 | -0.74
2237 | 00:00:37:16 | 37267 | 2236 | -8.77 | 0.14 | 15.26 | 6.72 | -0.74
2238 | 00:00:37:17 | 37283 | 2237 | -8.81 | 0.14 | 15.26 | 6.72 | -0.74
2239 | 00:00:37:18 | 37300 | 2238 | -8.81 | 0.14 | 15.26 | 6.72 | -0.74
2240 | 00:00:37:19 | 37317 | 2239 | -8.81 | 0.14 | 15.26 | 6.72 | -0.74
2241 | 00:00:37:20 | 37333 | 2240 | -8.77 | 0.14 | 15.26 | 6.72 | -0.74
2242 | 00:00:37:21 | 37350 | 2241 | -8.77 | 0.14 | 15.26 | 6.72 | -0.74
2243 | 00:00:37:22 | 37367 | 2242 | -8.76 | 0.14 | 15.26 | 6.72 | -0.74
2244 | 00:00:37:23 | 37383 | 2243 | -8.76 | 0.14 | 15.26 | 6.72 | -0.74
2245 | 00:00:37:24 | 37400 | 2244 | -8.79 | 0.14 | 15.26 | 6.72 | -0.74
2246 | 00:00:37:25 | 37417 | 2245 | -8.81 | 0.14 | 15.26 | 6.72 | -0.74
2247 | 00:00:37:26 | 37433 | 2246 | -8.81 | 0.14 | 15.26 | 6.72 | -0.74
2248 | 00:00:37:27 | 37450 | 2247 | -8.79 | 0.14 | 15.26 | 6.72 | -0.74
2249 | 00:00:37:28 | 37467 | 2248 | -8.79 | 0.14 | 15.26 | 6.72 | -0.74
2250 | 00:00:37:29 | 37483 | 2249 | -8.76 | 0.14 | 15.26 | 6.72 | -0.74
2251 | 00:00:37:30 | 37500 | 2250 | -8.76 | 0.14 | 15.26 | 6.72 | -0.74
2252 | 00:00:37:31 | 37517 | 2251 | -8.77 | 0.14 | 15.26 | 6.72 | -0.74
2253 | 00:00:37:32 | 37533 | 2252 | -8.77 | 0.14 | 15.26 | 6.72 | -0.74
2254 | 00:00:37:33 | 37550 | 2253 | -8.81 | 0.14 | 15.26 | 6.72 | -0.74
2255 | 00:00:37:34 | 37567 | 2254 | -8.81 | 0.14 | 15.26 | 6.72 | -0.74
2256 | 00:00:37:35 | 37583 | 2255 | -8.81 | 0.14 | 15.26 | 6.72 | -0.74
2257 | 00:00:37:36 | 37600 | 2256 | -8.77 | 0.14 | 15.26 | 6.72 | -0.74
2258 | 00:00:37:37 | 37617 | 2257 | -8.76 | 0.14 | 15.26 | 6.72 | -0.74
2259 | 00:00:37:38 | 37633 | 2258 | -8.72 | 0.14 | 15.26 | 6.72 | -0.74
2260 | 00:00:37:39 | 37650 | 2259 | -8.74 | 0.14 | 15.26 | 6.72 | -0.74
2261 | 00:00:37:40 | 37667 | 2260 | -8.76 | 0.14 | 15.26 | 6.72 | -0.74
2262 | 00:00:37:41 | 37683 | 2261 | -8.76 | 0.14 | 15.26 | 6.72 | -0.74
2263 | 00:00:37:42 | 37700 | 2262 | -8.77 | 0.14 | 15.26 | 6.71 | -0.74
2264 | 00:00:37:43 | 37717 | 2263 | -8.79 | 0.14 | 15.26 | 6.71 | -0.74
2265 | 00:00:37:44 | 37733 | 2264 | -8.79 | 0.14 | 15.26 | 6.72 | -0.74
2266 | 00:00:37:45 | 37750 | 2265 | -8.76 | 0.14 | 15.26 | 6.72 | -0.74
2267 | 00:00:37:46 | 37767 | 2266 | -8.74 | 0.14 | 15.26 | 6.72 | -0.74
2268 | 00:00:37:47 | 37783 | 2267 | -8.72 | 0.14 | 15.26 | 6.72 | -0.74
2269 | 00:00:37:48 | 37800 | 2268 | -8.76 | 0.14 | 15.26 | 6.72 | -0.74
2270 | 00:00:37:49 | 37817 | 2269 | -8.76 | 0.14 | 15.26 | 6.72 | -0.74
2271 | 00:00:37:50 | 37833 | 2270 | -8.79 | 0.14 | 15.26 | 6.72 | -0.74
2272 | 00:00:37:51 | 37850 | 2271 | -8.79 | 0.14 | 15.26 | 6.72 | -0.74
2273 | 00:00:37:52 | 37867 | 2272 | -8.77 | 0.14 | 15.26 | 6.71 | -0.74
2274 | 00:00:37:53 | 37883 | 2273 | -8.77 | 0.14 | 15.26 | 6.72 | -0.74
2275 | 00:00:37:54 | 37900 | 2274 | -8.77 | 0.14 | 15.26 | 6.72 | -0.74
2276 | 00:00:37:55 | 37917 | 2275 | -8.74 | 0.14 | 15.26 | 6.72 | -0.74
2277 | 00:00:37:56 | 37933 | 2276 | -8.74 | 0.14 | 15.26 | 6.72 | -0.74
2278 | 00:00:37:57 | 37950 | 2277 | -8.74 | 0.14 | 15.26 | 6.71 | -0.74
2279 | 00:00:37:58 | 37967 | 2278 | -8.76 | 0.13 | 15.26 | 6.71 | -0.74
2280 | 00:00:37:59 | 37983 | 2279 | -8.79 | 0.14 | 15.26 | 6.72 | -0.74
2281 | 00:00:38:00 | 38000 | 2280 | -8.77 | 0.14 | 15.26 | 6.72 | -0.74
2282 | 00:00:38:01 | 38017 | 2281 | -8.77 | 0.14 | 15.26 | 6.72 | -0.74
2283 | 00:00:38:02 | 38033 | 2282 | -8.77 | 0.14 | 15.26 | 6.71 | -0.74
2284 | 00:00:38:03 | 38050 | 2283 | -8.77 | 0.14 | 15.26 | 6.72 | -0.74
2285 | 00:00:38:04 | 38067 | 2284 | -8.74 | 0.14 | 15.26 | 6.72 | -0.74
2286 | 00:00:38:05 | 38083 | 2285 | -8.74 | 0.14 | 15.26 | 6.72 | -0.74
2287 | 00:00:38:06 | 38100 | 2286 | -8.77 | 0.14 | 15.26 | 6.72 | -0.74
2288 | 00:00:38:07 | 38117 | 2287 | -8.77 | 0.14 | 15.26 | 6.72 | -0.74
2289 | 00:00:38:08 | 38133 | 2288 | -8.81 | 0.14 | 15.26 | 6.72 | -0.74
2290 | 00:00:38:09 | 38150 | 2289 | -8.81 | 0.14 | 15.26 | 6.72 | -0.74
2291 | 00:00:38:10 | 38167 | 2290 | -8.81 | 0.14 | 15.26 | 6.71 | -0.74
2292 | 00:00:38:11 | 38183 | 2291 | -8.76 | 0.14 | 15.26 | 6.72 | -0.74
2293 | 00:00:38:12 | 38200 | 2292 | -8.74 | 0.14 | 15.26 | 6.72 | -0.74
2294 | 00:00:38:13 | 38217 | 2293 | -8.71 | 0.14 | 15.26 | 6.72 | -0.74
2295 | 00:00:38:14 | 38233 | 2294 | -8.72 | 0.14 | 15.26 | 6.71 | -0.74
2296 | 00:00:38:15 | 38250 | 2295 | -8.74 | 0.14 | 15.26 | 6.72 | -0.74
2297 | 00:00:38:16 | 38267 | 2296 | -8.76 | 0.14 | 15.26 | 6.72 | -0.74
2298 | 00:00:38:17 | 38283 | 2297 | -8.76 | 0.14 | 15.26 | 6.71 | -0.74
2299 | 00:00:38:18 | 38300 | 2298 | -8.77 | 0.14 | 15.26 | 6.72 | -0.74
2300 | 00:00:38:19 | 38317 | 2299 | -8.3 | 0.14 | 15.26 | 6.72 | -0.74
2301 | 00:00:38:20 | 38333 | 2300 | -6.14 | 0.14 | 15.26 | 6.72 | -0.74
2302 | 00:00:38:21 | 38350 | 2301 | -5.62 | 0.14 | 15.24 | 6.58 | -0.74
2303 | 00:00:38:22 | 38367 | 2302 | -4.97 | 0.14 | 14.64 | 6.31 | -0.74
2304 | 00:00:38:23 | 38383 | 2303 | -4.21 | 0.14 | 13.86 | 6 | -0.74
2305 | 00:00:38:24 | 38400 | 2304 | -3.79 | 0.14 | 13.35 | 5.8 | -0.74
2306 | 00:00:38:25 | 38417 | 2305 | -3.36 | 0.14 | 12.84 | 5.61 | -0.74
2307 | 00:00:38:26 | 38433 | 2306 | -3.01 | 0.14 | 12.33 | 5.39 | -0.74
2308 | 00:00:38:27 | 38450 | 2307 | -2.73 | 0.14 | 11.85 | 5.19 | -0.74
2309 | 00:00:38:28 | 38467 | 2308 | -2.48 | 0.14 | 11.43 | 5 | -0.74
2310 | 00:00:38:29 | 38483 | 2309 | -2.33 | 0.14 | 11.09 | 4.84 | -0.74
2311 | 00:00:38:30 | 38500 | 2310 | -2.17 | 0.13 | 10.8 | 4.7 | -0.74
2312 | 00:00:38:31 | 38517 | 2311 | -2.04 | 0.14 | 10.55 | 4.59 | -0.74
2313 | 00:00:38:32 | 38533 | 2312 | -1.87 | 0.14 | 10.27 | 4.46 | -0.74
2314 | 00:00:38:33 | 38550 | 2313 | -1.7 | 0.14 | 9.95 | 4.31 | -0.74
2315 | 00:00:38:34 | 38567 | 2314 | -1.58 | 0.14 | 9.66 | 4.17 | -0.74
2316 | 00:00:38:35 | 38583 | 2315 | -1.44 | 0.14 | 9.35 | 4.01 | -0.74
2317 | 00:00:38:36 | 38600 | 2316 | -1.29 | 0.14 | 9.06 | 3.87 | -0.74
2318 | 00:00:38:37 | 38617 | 2317 | -1.15 | 0.14 | 8.79 | 3.74 | -0.74
2319 | 00:00:38:38 | 38633 | 2318 | -1.02 | 0.14 | 8.5 | 3.62 | -0.74
2320 | 00:00:38:39 | 38650 | 2319 | -0.9 | 0.14 | 8.11 | 3.44 | -0.74
2321 | 00:00:38:40 | 38667 | 2320 | -0.71 | 0.14 | 7.6 | 3.23 | -0.74
2322 | 00:00:38:41 | 38683 | 2321 | -0.53 | 0.14 | 7.02 | 2.99 | -0.74
2323 | 00:00:38:42 | 38700 | 2322 | -0.29 | 0.14 | 6.48 | 2.77 | -0.74
2324 | 00:00:38:43 | 38717 | 2323 | 0.03 | 0.14 | 5.89 | 2.53 | -0.74
2325 | 00:00:38:44 | 38733 | 2324 | 0.34 | 0.14 | 5.2 | 2.23 | -0.74
2326 | 00:00:38:45 | 38750 | 2325 | 0.68 | 0.14 | 4.5 | 1.92 | -0.74
2327 | 00:00:38:46 | 38767 | 2326 | 0.95 | 0.14 | 3.86 | 1.64 | -0.74
2328 | 00:00:38:47 | 38783 | 2327 | 1.27 | 0.14 | 3.21 | 1.34 | -0.74
2329 | 00:00:38:48 | 38800 | 2328 | 1.61 | 0.14 | 2.59 | 1.08 | -0.74
2330 | 00:00:38:49 | 38817 | 2329 | 1.92 | 0.14 | 1.93 | 0.77 | -0.74
2331 | 00:00:38:50 | 38833 | 2330 | 2.14 | 0.14 | 1.22 | 0.49 | -0.74
2332 | 00:00:38:51 | 38850 | 2331 | 2.34 | 0.14 | 0.47 | 0.24 | -0.74
2333 | 00:00:38:52 | 38867 | 2332 | 2.48 | 0.14 | -0.27 | 0 | -0.74
2334 | 00:00:38:53 | 38883 | 2333 | 2.53 | 0.14 | -0.98 | -0.22 | -0.74
2335 | 00:00:38:54 | 38900 | 2334 | 2.65 | 0.14 | -1.68 | -0.44 | -0.74
2336 | 00:00:38:55 | 38917 | 2335 | 2.72 | 0.14 | -2.34 | -0.62 | -0.74
2337 | 00:00:38:56 | 38933 | 2336 | 2.7 | 0.14 | -2.97 | -0.83 | -0.74
2338 | 00:00:38:57 | 38950 | 2337 | 2.79 | 0.14 | -3.57 | -1.05 | -0.74
2339 | 00:00:38:58 | 38967 | 2338 | 2.9 | 0.14 | -4.21 | -1.21 | -0.74
2340 | 00:00:38:59 | 38983 | 2339 | 2.87 | 0.14 | -4.86 | -1.39 | -0.74
2341 | 00:00:39:00 | 39000 | 2340 | 3.11 | 0.14 | -5.52 | -1.61 | -0.74
2342 | 00:00:39:01 | 39017 | 2341 | 3.24 | 0.14 | -6.21 | -1.86 | -0.74
2343 | 00:00:39:02 | 39033 | 2342 | 3.35 | 0.14 | -6.85 | -2.02 | -0.74
2344 | 00:00:39:03 | 39050 | 2343 | 3.43 | 0.14 | -7.5 | -2.2 | -0.74
2345 | 00:00:39:04 | 39067 | 2344 | 3.55 | 0.14 | -8.08 | -2.32 | -0.74
2346 | 00:00:39:05 | 39083 | 2345 | 3.53 | 0.13 | -8.5 | -2.43 | -0.74
2347 | 00:00:39:06 | 39100 | 2346 | 3.63 | 0.14 | -8.92 | -2.57 | -0.74
2348 | 00:00:39:07 | 39117 | 2347 | 3.79 | 0.13 | -9.31 | -2.64 | -0.74
2349 | 00:00:39:08 | 39133 | 2348 | 3.82 | 0.13 | -9.72 | -2.77 | -0.74
2350 | 00:00:39:09 | 39150 | 2349 | 3.97 | 0.13 | -10.1 | -2.85 | -0.74
2351 | 00:00:39:10 | 39167 | 2350 | 4.16 | 0.13 | -10.51 | -2.99 | -0.74
2352 | 00:00:39:11 | 39183 | 2351 | 4.35 | 0.13 | -10.91 | -3.12 | -0.74
2353 | 00:00:39:12 | 39200 | 2352 | 4.36 | 0.13 | -11.19 | -3.19 | -0.74
2354 | 00:00:39:13 | 39217 | 2353 | 4.33 | 0.13 | -11.23 | -3.2 | -0.74
2355 | 00:00:39:14 | 39233 | 2354 | 4.19 | 0.13 | -11.25 | -3.22 | -0.74
2356 | 00:00:39:15 | 39250 | 2355 | 3.82 | 0.13 | -11.25 | -3.22 | -0.74
2357 | 00:00:39:16 | 39267 | 2356 | 3.24 | 0.13 | -11.25 | -3.22 | -0.74
2358 | 00:00:39:17 | 39283 | 2357 | 1.95 | 0.13 | -11.25 | -3.22 | -0.74
2359 | 00:00:39:18 | 39300 | 2358 | 1.58 | 0.13 | -11.25 | -3.22 | -0.74
2360 | 00:00:39:19 | 39317 | 2359 | 1.31 | 0.13 | -11.2 | -3.08 | -0.74
2361 | 00:00:39:20 | 39333 | 2360 | 0.97 | 0.13 | -10.57 | -2.8 | -0.74
2362 | 00:00:39:21 | 39350 | 2361 | 0.7 | 0.13 | -9.98 | -2.53 | -0.74
2363 | 00:00:39:22 | 39367 | 2362 | 0.42 | 0.13 | -9.34 | -2.24 | -0.74
2364 | 00:00:39:23 | 39383 | 2363 | 0.17 | 0.13 | -8.7 | -1.93 | -0.74
2365 | 00:00:39:24 | 39400 | 2364 | -0.08 | 0.13 | -8.05 | -1.62 | -0.74
2366 | 00:00:39:25 | 39417 | 2365 | -0.36 | 0.13 | -7.42 | -1.32 | -0.74
2367 | 00:00:39:26 | 39433 | 2366 | -0.58 | 0.13 | -7 | -1.1 | -0.74
2368 | 00:00:39:27 | 39450 | 2367 | -0.87 | 0.13 | -6.55 | -0.89 | -0.74
2369 | 00:00:39:28 | 39467 | 2368 | -1.04 | 0.13 | -6.22 | -0.73 | -0.74
2370 | 00:00:39:29 | 39483 | 2369 | -1.12 | 0.13 | -6.05 | -0.66 | -0.74
2371 | 00:00:39:30 | 39500 | 2370 | -1.22 | 0.13 | -5.87 | -0.57 | -0.74
2372 | 00:00:39:31 | 39517 | 2371 | -1.43 | 0.13 | -5.56 | -0.42 | -0.74
2373 | 00:00:39:32 | 39533 | 2372 | -1.6 | 0.13 | -5.25 | -0.28 | -0.74
2374 | 00:00:39:33 | 39550 | 2373 | -1.77 | 0.13 | -4.98 | -0.14 | -0.74
2375 | 00:00:39:34 | 39567 | 2374 | -1.94 | 0.13 | -4.67 | 0 | -0.74
2376 | 00:00:39:35 | 39583 | 2375 | -2.09 | 0.13 | -4.39 | 0.14 | -0.74
2377 | 00:00:39:36 | 39600 | 2376 | -2.22 | 0.13 | -4.13 | 0.28 | -0.74
2378 | 00:00:39:37 | 39617 | 2377 | -2.33 | 0.13 | -3.88 | 0.4 | -0.74
2379 | 00:00:39:38 | 39633 | 2378 | -2.45 | 0.13 | -3.56 | 0.54 | -0.74
2380 | 00:00:39:39 | 39650 | 2379 | -2.63 | 0.13 | -3.21 | 0.73 | -0.74
2381 | 00:00:39:40 | 39667 | 2380 | -2.82 | 0.13 | -2.8 | 0.95 | -0.74
2382 | 00:00:39:41 | 39683 | 2381 | -2.99 | 0.13 | -2.38 | 1.15 | -0.74
2383 | 00:00:39:42 | 39700 | 2382 | -3.19 | 0.13 | -1.97 | 1.37 | -0.74
2384 | 00:00:39:43 | 39717 | 2383 | -3.35 | 0.13 | -1.53 | 1.57 | -0.74
2385 | 00:00:39:44 | 39733 | 2384 | -3.46 | 0.13 | -1.11 | 1.78 | -0.74
2386 | 00:00:39:45 | 39750 | 2385 | -3.63 | 0.13 | -0.65 | 1.98 | -0.74
2387 | 00:00:39:46 | 39767 | 2386 | -3.77 | 0.13 | -0.2 | 2.17 | -0.74
2388 | 00:00:39:47 | 39783 | 2387 | -3.94 | 0.13 | 0.24 | 2.35 | -0.74
2389 | 00:00:39:48 | 39800 | 2388 | -4.14 | 0.13 | 0.69 | 2.54 | -0.74
2390 | 00:00:39:49 | 39817 | 2389 | -4.35 | 0.13 | 1.11 | 2.72 | -0.74
2391 | 00:00:39:50 | 39833 | 2390 | -4.53 | 0.13 | 1.53 | 2.87 | -0.74
2392 | 00:00:39:51 | 39850 | 2391 | -4.63 | 0.13 | 1.93 | 3 | -0.74
2393 | 00:00:39:52 | 39867 | 2392 | -4.84 | 0.13 | 2.31 | 3.15 | -0.74
2394 | 00:00:39:53 | 39883 | 2393 | -5.04 | 0.13 | 2.7 | 3.28 | -0.74
2395 | 00:00:39:54 | 39900 | 2394 | -5.25 | 0.13 | 3.06 | 3.4 | -0.74
2396 | 00:00:39:55 | 39917 | 2395 | -5.48 | 0.13 | 3.43 | 3.53 | -0.74
2397 | 00:00:39:56 | 39933 | 2396 | -5.62 | 0.13 | 3.78 | 3.63 | -0.74
2398 | 00:00:39:57 | 39950 | 2397 | -5.7 | 0.13 | 4.13 | 3.73 | -0.74
2399 | 00:00:39:58 | 39967 | 2398 | -5.89 | 0.13 | 4.48 | 3.86 | -0.74
2400 | 00:00:39:59 | 39983 | 2399 | -5.92 | 0.13 | 4.87 | 3.94 | -0.74
2401 | 00:00:40:00 | 40000 | 2400 | -5.96 | 0.13 | 5.25 | 4 | -0.74
2402 | 00:00:40:01 | 40017 | 2401 | -6.06 | 0.13 | 5.59 | 4.09 | -0.74
2403 | 00:00:40:02 | 40033 | 2402 | -6.25 | 0.13 | 5.96 | 4.15 | -0.74
2404 | 00:00:40:03 | 40050 | 2403 | -6.28 | 0.13 | 6.34 | 4.25 | -0.74
2405 | 00:00:40:04 | 40067 | 2404 | -6.42 | 0.13 | 6.7 | 4.31 | -0.74
2406 | 00:00:40:05 | 40083 | 2405 | -6.37 | 0.13 | 7.07 | 4.4 | -0.74
2407 | 00:00:40:06 | 40100 | 2406 | -6.57 | 0.13 | 7.48 | 4.45 | -0.74
2408 | 00:00:40:07 | 40117 | 2407 | -6.62 | 0.13 | 7.87 | 4.5 | -0.74
2409 | 00:00:40:08 | 40133 | 2408 | -6.72 | 0.13 | 8.22 | 4.57 | -0.74
2410 | 00:00:40:09 | 40150 | 2409 | -6.79 | 0.13 | 8.61 | 4.66 | -0.74
2411 | 00:00:40:10 | 40167 | 2410 | -6.96 | 0.13 | 8.96 | 4.76 | -0.74
2412 | 00:00:40:11 | 40183 | 2411 | -6.99 | 0.13 | 9.37 | 4.84 | -0.74
2413 | 00:00:40:12 | 40200 | 2412 | -7.01 | 0.13 | 9.79 | 4.92 | -0.74
2414 | 00:00:40:13 | 40217 | 2413 | -7.21 | 0.13 | 10.17 | 5.02 | -0.74
2415 | 00:00:40:14 | 40233 | 2414 | -7.28 | 0.13 | 10.55 | 5.13 | -0.74
2416 | 00:00:40:15 | 40250 | 2415 | -7.48 | 0.13 | 10.88 | 5.22 | -0.74
2417 | 00:00:40:16 | 40267 | 2416 | -7.59 | 0.13 | 11.18 | 5.32 | -0.74
2418 | 00:00:40:17 | 40283 | 2417 | -7.48 | 0.13 | 11.27 | 5.32 | -0.74
2419 | 00:00:40:18 | 40300 | 2418 | -6.76 | 0.13 | 11.28 | 5.33 | -0.74
2420 | 00:00:40:19 | 40317 | 2419 | -5.53 | 0.13 | 11.28 | 5.33 | -0.74
2421 | 00:00:40:20 | 40333 | 2420 | -5.06 | 0.13 | 11.28 | 5.33 | -0.74
2422 | 00:00:40:21 | 40350 | 2421 | -4.77 | 0.13 | 11.28 | 5.3 | -0.74
2423 | 00:00:40:22 | 40367 | 2422 | -4.18 | 0.13 | 10.85 | 5.03 | -0.74
2424 | 00:00:40:23 | 40383 | 2423 | -3.33 | 0.13 | 9.81 | 4.57 | -0.74
2425 | 00:00:40:24 | 40400 | 2424 | -2.58 | 0.13 | 8.78 | 4.1 | -0.74
2426 | 00:00:40:25 | 40417 | 2425 | -2.12 | 0.13 | 8.1 | 3.82 | -0.74
2427 | 00:00:40:26 | 40433 | 2426 | -1.75 | 0.13 | 7.4 | 3.53 | -0.74
2428 | 00:00:40:27 | 40450 | 2427 | -1.38 | 0.13 | 6.66 | 3.25 | -0.74
2429 | 00:00:40:28 | 40467 | 2428 | -1.14 | 0.13 | 6.14 | 3.04 | -0.74
2430 | 00:00:40:29 | 40483 | 2429 | -0.85 | 0.13 | 5.53 | 2.79 | -0.74
2431 | 00:00:40:30 | 40500 | 2430 | -0.49 | 0.13 | 4.76 | 2.47 | -0.74
2432 | 00:00:40:31 | 40517 | 2431 | -0.15 | 0.13 | 4.04 | 2.13 | -0.74
2433 | 00:00:40:32 | 40533 | 2432 | 0.31 | 0.13 | 3.11 | 1.71 | -0.74
2434 | 00:00:40:33 | 40550 | 2433 | 0.8 | 0.13 | 2.19 | 1.28 | -0.74
2435 | 00:00:40:34 | 40567 | 2434 | 1.27 | 0.13 | 1.23 | 0.87 | -0.74
2436 | 00:00:40:35 | 40583 | 2435 | 1.66 | 0.13 | 0.31 | 0.48 | -0.74
2437 | 00:00:40:36 | 40600 | 2436 | 2.04 | 0.13 | -0.63 | 0.11 | -0.74
2438 | 00:00:40:37 | 40617 | 2437 | 2.28 | 0.13 | -1.57 | -0.23 | -0.74
2439 | 00:00:40:38 | 40633 | 2438 | 2.43 | 0.13 | -2.41 | -0.57 | -0.74
2440 | 00:00:40:39 | 40650 | 2439 | 2.6 | 0.13 | -3.2 | -0.9 | -0.74
2441 | 00:00:40:40 | 40667 | 2440 | 2.67 | 0.13 | -3.94 | -1.14 | -0.74
2442 | 00:00:40:41 | 40683 | 2441 | 2.79 | 0.13 | -4.74 | -1.39 | -0.74
2443 | 00:00:40:42 | 40700 | 2442 | 2.89 | 0.13 | -5.54 | -1.62 | -0.74
2444 | 00:00:40:43 | 40717 | 2443 | 2.89 | 0.13 | -6.35 | -1.85 | -0.74
2445 | 00:00:40:44 | 40733 | 2444 | 3.07 | 0.13 | -7.14 | -2.06 | -0.74
2446 | 00:00:40:45 | 40750 | 2445 | 3.33 | 0.13 | -7.83 | -2.23 | -0.74
2447 | 00:00:40:46 | 40767 | 2446 | 3.43 | 0.13 | -8.52 | -2.44 | -0.74
2448 | 00:00:40:47 | 40783 | 2447 | 3.58 | 0.13 | -9.14 | -2.59 | -0.74
2449 | 00:00:40:48 | 40800 | 2448 | 3.75 | 0.13 | -9.76 | -2.76 | -0.74
2450 | 00:00:40:49 | 40817 | 2449 | 4.08 | 0.13 | -10.39 | -2.97 | -0.74
2451 | 00:00:40:50 | 40833 | 2450 | 4.33 | 0.13 | -11.02 | -3.14 | -0.74
2452 | 00:00:40:51 | 40850 | 2451 | 4.4 | 0.13 | -11.35 | -3.26 | -0.74
2453 | 00:00:40:52 | 40867 | 2452 | 4.42 | 0.13 | -11.43 | -3.3 | -0.74
2454 | 00:00:40:53 | 40883 | 2453 | 4.11 | 0.13 | -11.44 | -3.3 | -0.74
2455 | 00:00:40:54 | 40900 | 2454 | 3.62 | 0.13 | -11.44 | -3.3 | -0.74
2456 | 00:00:40:55 | 40917 | 2455 | 2.38 | 0.13 | -11.44 | -3.31 | -0.74
2457 | 00:00:40:56 | 40933 | 2456 | 1.65 | 0.13 | -11.43 | -3.31 | -0.74
2458 | 00:00:40:57 | 40950 | 2457 | 1.41 | 0.13 | -11.43 | -3.28 | -0.75
2459 | 00:00:40:58 | 40967 | 2458 | 1.15 | 0.13 | -10.97 | -2.99 | -0.75
2460 | 00:00:40:59 | 40983 | 2459 | 0.85 | 0.13 | -10.36 | -2.72 | -0.75
2461 | 00:00:41:00 | 41000 | 2460 | 0.59 | 0.13 | -9.75 | -2.44 | -0.75
2462 | 00:00:41:01 | 41017 | 2461 | 0.29 | 0.13 | -9.14 | -2.14 | -0.75
2463 | 00:00:41:02 | 41033 | 2462 | -0.02 | 0.13 | -8.48 | -1.84 | -0.75
2464 | 00:00:41:03 | 41050 | 2463 | -0.25 | 0.13 | -7.83 | -1.52 | -0.75
2465 | 00:00:41:04 | 41067 | 2464 | -0.46 | 0.13 | -7.24 | -1.24 | -0.75
2466 | 00:00:41:05 | 41083 | 2465 | -0.65 | 0.13 | -6.85 | -1.06 | -0.75
2467 | 00:00:41:06 | 41100 | 2466 | -0.88 | 0.13 | -6.51 | -0.9 | -0.75
2468 | 00:00:41:07 | 41117 | 2467 | -1.1 | 0.13 | -6.17 | -0.74 | -0.75
2469 | 00:00:41:08 | 41133 | 2468 | -1.21 | 0.13 | -6.02 | -0.67 | -0.75
2470 | 00:00:41:09 | 41150 | 2469 | -1.32 | 0.13 | -5.81 | -0.57 | -0.76
2471 | 00:00:41:10 | 41167 | 2470 | -1.51 | 0.13 | -5.47 | -0.42 | -0.76
2472 | 00:00:41:11 | 41183 | 2471 | -1.68 | 0.13 | -5.14 | -0.26 | -0.76
2473 | 00:00:41:12 | 41200 | 2472 | -1.85 | 0.13 | -4.82 | -0.1 | -0.76
2474 | 00:00:41:13 | 41217 | 2473 | -2.04 | 0.13 | -4.47 | 0.07 | -0.76
2475 | 00:00:41:14 | 41233 | 2474 | -2.21 | 0.13 | -4.17 | 0.23 | -0.76
2476 | 00:00:41:15 | 41250 | 2475 | -2.36 | 0.13 | -3.9 | 0.37 | -0.76
2477 | 00:00:41:16 | 41267 | 2476 | -2.51 | 0.13 | -3.52 | 0.56 | -0.76
2478 | 00:00:41:17 | 41283 | 2477 | -2.7 | 0.13 | -3.09 | 0.79 | -0.76
2479 | 00:00:41:18 | 41300 | 2478 | -2.87 | 0.13 | -2.64 | 1.04 | -0.76
2480 | 00:00:41:19 | 41317 | 2479 | -3.07 | 0.13 | -2.17 | 1.26 | -0.76
2481 | 00:00:41:20 | 41333 | 2480 | -3.31 | 0.13 | -1.69 | 1.49 | -0.76
2482 | 00:00:41:21 | 41350 | 2481 | -3.48 | 0.13 | -1.2 | 1.72 | -0.76
2483 | 00:00:41:22 | 41367 | 2482 | -3.63 | 0.13 | -0.69 | 1.95 | -0.76
2484 | 00:00:41:23 | 41383 | 2483 | -3.79 | 0.13 | -0.18 | 2.17 | -0.76
2485 | 00:00:41:24 | 41400 | 2484 | -3.97 | 0.13 | 0.33 | 2.4 | -0.76
2486 | 00:00:41:25 | 41417 | 2485 | -4.13 | 0.13 | 0.83 | 2.6 | -0.76
2487 | 00:00:41:26 | 41433 | 2486 | -4.36 | 0.13 | 1.32 | 2.8 | -0.76
2488 | 00:00:41:27 | 41450 | 2487 | -4.6 | 0.13 | 1.77 | 2.96 | -0.77
2489 | 00:00:41:28 | 41467 | 2488 | -4.89 | 0.13 | 2.24 | 3.14 | -0.77
2490 | 00:00:41:29 | 41483 | 2489 | -5.08 | 0.13 | 2.67 | 3.29 | -0.77
2491 | 00:00:41:30 | 41500 | 2490 | -5.3 | 0.13 | 3.1 | 3.43 | -0.77
2492 | 00:00:41:31 | 41517 | 2491 | -5.43 | 0.13 | 3.51 | 3.57 | -0.77
2493 | 00:00:41:32 | 41533 | 2492 | -5.62 | 0.13 | 3.92 | 3.68 | -0.77
2494 | 00:00:41:33 | 41550 | 2493 | -5.79 | 0.13 | 4.32 | 3.79 | -0.77
2495 | 00:00:41:34 | 41567 | 2494 | -6.01 | 0.13 | 4.73 | 3.91 | -0.77
2496 | 00:00:41:35 | 41583 | 2495 | -5.92 | 0.13 | 5.16 | 3.97 | -0.77
2497 | 00:00:41:36 | 41600 | 2496 | -6.04 | 0.13 | 5.58 | 4.03 | -0.77
2498 | 00:00:41:37 | 41617 | 2497 | -6.16 | 0.13 | 6 | 4.13 | -0.77
2499 | 00:00:41:38 | 41633 | 2498 | -6.23 | 0.13 | 6.47 | 4.2 | -0.77
2500 | 00:00:41:39 | 41650 | 2499 | -6.45 | 0.13 | 6.91 | 4.33 | -0.77
2501 | 00:00:41:40 | 41667 | 2500 | -6.45 | 0.13 | 7.33 | 4.37 | -0.77
2502 | 00:00:41:41 | 41683 | 2501 | -6.5 | 0.13 | 7.8 | 4.44 | -0.77
2503 | 00:00:41:42 | 41700 | 2502 | -6.67 | 0.13 | 8.24 | 4.53 | -0.77
2504 | 00:00:41:43 | 41717 | 2503 | -6.74 | 0.13 | 8.72 | 4.62 | -0.77
2505 | 00:00:41:44 | 41733 | 2504 | -6.91 | 0.13 | 9.26 | 4.75 | -0.77
2506 | 00:00:41:45 | 41750 | 2505 | -7.04 | 0.13 | 9.65 | 4.86 | -0.77
2507 | 00:00:41:46 | 41767 | 2506 | -7.23 | 0.13 | 10.07 | 4.99 | -0.77
2508 | 00:00:41:47 | 41783 | 2507 | -7.38 | 0.13 | 10.45 | 5.11 | -0.77
2509 | 00:00:41:48 | 41800 | 2508 | -7.54 | 0.13 | 10.83 | 5.23 | -0.77
2510 | 00:00:41:49 | 41817 | 2509 | -7.65 | 0.13 | 11.18 | 5.36 | -0.77
2511 | 00:00:41:50 | 41833 | 2510 | -7.74 | 0.13 | 11.34 | 5.42 | -0.77
2512 | 00:00:41:51 | 41850 | 2511 | -7.77 | 0.13 | 11.36 | 5.44 | -0.77
2513 | 00:00:41:52 | 41867 | 2512 | -7.86 | 0.13 | 11.47 | 5.48 | -0.77
2514 | 00:00:41:53 | 41883 | 2513 | -7.16 | 0.13 | 11.49 | 5.49 | -0.77
2515 | 00:00:41:54 | 41900 | 2514 | -6.31 | 0.13 | 11.49 | 5.49 | -0.77
2516 | 00:00:41:55 | 41917 | 2515 | -6.03 | 0.13 | 11.49 | 5.49 | -0.77
2517 | 00:00:41:56 | 41933 | 2516 | -5.53 | 0.13 | 11.49 | 5.49 | -0.77
2518 | 00:00:41:57 | 41950 | 2517 | -4.74 | 0.13 | 11.41 | 5.33 | -0.77
2519 | 00:00:41:58 | 41967 | 2518 | -4.04 | 0.13 | 10.68 | 5.01 | -0.77
2520 | 00:00:41:59 | 41983 | 2519 | -3.51 | 0.13 | 10.01 | 4.7 | -0.77
2521 | 00:00:42:00 | 42000 | 2520 | -3.04 | 0.13 | 9.34 | 4.42 | -0.77
2522 | 00:00:42:01 | 42017 | 2521 | -2.56 | 0.13 | 8.7 | 4.14 | -0.77
2523 | 00:00:42:02 | 42033 | 2522 | -2.28 | 0.13 | 8.26 | 3.95 | -0.77
2524 | 00:00:42:03 | 42050 | 2523 | -2.06 | 0.13 | 7.88 | 3.79 | -0.77
2525 | 00:00:42:04 | 42067 | 2524 | -1.82 | 0.13 | 7.49 | 3.63 | -0.77
2526 | 00:00:42:05 | 42083 | 2525 | -1.6 | 0.13 | 7.02 | 3.45 | -0.77
2527 | 00:00:42:06 | 42100 | 2526 | -1.43 | 0.13 | 6.57 | 3.26 | -0.77
2528 | 00:00:42:07 | 42117 | 2527 | -1.26 | 0.13 | 6.2 | 3.11 | -0.77
2529 | 00:00:42:08 | 42133 | 2528 | -1.1 | 0.13 | 5.87 | 2.98 | -0.77
2530 | 00:00:42:09 | 42150 | 2529 | -0.9 | 0.13 | 5.54 | 2.85 | -0.77
2531 | 00:00:42:10 | 42167 | 2530 | -0.68 | 0.13 | 5.12 | 2.67 | -0.77
2532 | 00:00:42:11 | 42183 | 2531 | -0.46 | 0.13 | 4.65 | 2.46 | -0.77
2533 | 00:00:42:12 | 42200 | 2532 | -0.25 | 0.13 | 4.21 | 2.25 | -0.77
2534 | 00:00:42:13 | 42217 | 2533 | -0.08 | 0.13 | 3.73 | 2.02 | -0.77
2535 | 00:00:42:14 | 42233 | 2534 | 0.22 | 0.13 | 3.13 | 1.74 | -0.77
2536 | 00:00:42:15 | 42250 | 2535 | 0.51 | 0.13 | 2.54 | 1.48 | -0.77
2537 | 00:00:42:16 | 42267 | 2536 | 0.83 | 0.13 | 1.95 | 1.21 | -0.77
2538 | 00:00:42:17 | 42283 | 2537 | 1.15 | 0.13 | 1.35 | 0.95 | -0.77
2539 | 00:00:42:18 | 42300 | 2538 | 1.39 | 0.13 | 0.81 | 0.72 | -0.77
2540 | 00:00:42:19 | 42317 | 2539 | 1.7 | 0.13 | 0.21 | 0.47 | -0.77
2541 | 00:00:42:20 | 42333 | 2540 | 1.85 | 0.13 | -0.35 | 0.25 | -0.77
2542 | 00:00:42:21 | 42350 | 2541 | 2.09 | 0.13 | -0.94 | 0 | -0.77
2543 | 00:00:42:22 | 42367 | 2542 | 2.16 | 0.13 | -1.53 | -0.2 | -0.77
2544 | 00:00:42:23 | 42383 | 2543 | 2.36 | 0.13 | -2.06 | -0.45 | -0.77
2545 | 00:00:42:24 | 42400 | 2544 | 2.45 | 0.13 | -2.61 | -0.67 | -0.77
2546 | 00:00:42:25 | 42417 | 2545 | 2.51 | 0.13 | -3.11 | -0.88 | -0.77
2547 | 00:00:42:26 | 42433 | 2546 | 2.6 | 0.13 | -3.63 | -1.09 | -0.77
2548 | 00:00:42:27 | 42450 | 2547 | 2.65 | 0.13 | -4.15 | -1.22 | -0.77
2549 | 00:00:42:28 | 42467 | 2548 | 2.68 | 0.13 | -4.69 | -1.38 | -0.77
2550 | 00:00:42:29 | 42483 | 2549 | 2.79 | 0.13 | -5.26 | -1.55 | -0.77
2551 | 00:00:42:30 | 42500 | 2550 | 2.96 | 0.13 | -5.81 | -1.74 | -0.77
2552 | 00:00:42:31 | 42517 | 2551 | 3.01 | 0.13 | -6.39 | -1.91 | -0.77
2553 | 00:00:42:32 | 42533 | 2552 | 3.06 | 0.13 | -6.86 | -2 | -0.77
2554 | 00:00:42:33 | 42550 | 2553 | 3.09 | 0.13 | -7.35 | -2.1 | -0.77
2555 | 00:00:42:34 | 42567 | 2554 | 3.31 | 0.13 | -7.84 | -2.25 | -0.77
2556 | 00:00:42:35 | 42583 | 2555 | 3.36 | 0.13 | -8.31 | -2.39 | -0.77
2557 | 00:00:42:36 | 42600 | 2556 | 3.45 | 0.13 | -8.76 | -2.47 | -0.77
2558 | 00:00:42:37 | 42617 | 2557 | 3.52 | 0.13 | -9.21 | -2.61 | -0.77
2559 | 00:00:42:38 | 42633 | 2558 | 3.63 | 0.13 | -9.64 | -2.71 | -0.77
2560 | 00:00:42:39 | 42650 | 2559 | 3.79 | 0.13 | -10.07 | -2.82 | -0.77
2561 | 00:00:42:40 | 42667 | 2560 | 3.99 | 0.13 | -10.51 | -2.97 | -0.77
2562 | 00:00:42:41 | 42683 | 2561 | 4.19 | 0.13 | -10.98 | -3.12 | -0.77
2563 | 00:00:42:42 | 42700 | 2562 | 4.19 | 0.13 | -11.07 | -3.14 | -0.77
2564 | 00:00:42:43 | 42717 | 2563 | 3.82 | 0.13 | -11.11 | -3.16 | -0.77
2565 | 00:00:42:44 | 42733 | 2564 | 3.45 | 0.13 | -11.1 | -3.16 | -0.77
2566 | 00:00:42:45 | 42750 | 2565 | 3.21 | 0.13 | -11.1 | -3.16 | -0.77
2567 | 00:00:42:46 | 42767 | 2566 | 2.65 | 0.13 | -11.1 | -3.16 | -0.77
2568 | 00:00:42:47 | 42783 | 2567 | 1.94 | 0.13 | -11.11 | -3.16 | -0.77
2569 | 00:00:42:48 | 42800 | 2568 | 1.53 | 0.13 | -11.1 | -3.16 | -0.77
2570 | 00:00:42:49 | 42817 | 2569 | 1.24 | 0.13 | -11.09 | -3.09 | -0.77
2571 | 00:00:42:50 | 42833 | 2570 | 0.95 | 0.13 | -10.54 | -2.83 | -0.78
2572 | 00:00:42:51 | 42850 | 2571 | 0.71 | 0.13 | -10.01 | -2.57 | -0.77
2573 | 00:00:42:52 | 42867 | 2572 | 0.51 | 0.13 | -9.46 | -2.31 | -0.77
2574 | 00:00:42:53 | 42883 | 2573 | 0.32 | 0.13 | -8.96 | -2.06 | -0.78
2575 | 00:00:42:54 | 42900 | 2574 | 0.12 | 0.13 | -8.45 | -1.81 | -0.78
2576 | 00:00:42:55 | 42917 | 2575 | -0.12 | 0.13 | -7.92 | -1.56 | -0.78
2577 | 00:00:42:56 | 42933 | 2576 | -0.41 | 0.13 | -7.33 | -1.26 | -0.78
2578 | 00:00:42:57 | 42950 | 2577 | -0.61 | 0.13 | -6.92 | -1.07 | -0.78
2579 | 00:00:42:58 | 42967 | 2578 | -0.85 | 0.13 | -6.52 | -0.88 | -0.78
2580 | 00:00:42:59 | 42983 | 2579 | -1.04 | 0.13 | -6.17 | -0.71 | -0.78
2581 | 00:00:43:00 | 43000 | 2580 | -1.1 | 0.13 | -6.02 | -0.64 | -0.78
2582 | 00:00:43:01 | 43017 | 2581 | -1.26 | 0.13 | -5.82 | -0.55 | -0.77
2583 | 00:00:43:02 | 43033 | 2582 | -1.46 | 0.13 | -5.52 | -0.4 | -0.78
2584 | 00:00:43:03 | 43050 | 2583 | -1.66 | 0.13 | -5.22 | -0.25 | -0.78
2585 | 00:00:43:04 | 43067 | 2584 | -1.82 | 0.13 | -4.92 | -0.11 | -0.78
2586 | 00:00:43:05 | 43083 | 2585 | -2 | 0.13 | -4.45 | 0.12 | -0.78
2587 | 00:00:43:06 | 43100 | 2586 | -2.19 | 0.13 | -4.04 | 0.33 | -0.78
2588 | 00:00:43:07 | 43117 | 2587 | -2.43 | 0.13 | -3.59 | 0.57 | -0.78
2589 | 00:00:43:08 | 43133 | 2588 | -2.73 | 0.13 | -2.97 | 0.9 | -0.78
2590 | 00:00:43:09 | 43150 | 2589 | -3.04 | 0.13 | -2.3 | 1.24 | -0.79
2591 | 00:00:43:10 | 43167 | 2590 | -3.33 | 0.13 | -1.63 | 1.58 | -0.79
2592 | 00:00:43:11 | 43183 | 2591 | -3.57 | 0.13 | -0.91 | 1.9 | -0.8
2593 | 00:00:43:12 | 43200 | 2592 | -3.8 | 0.13 | -0.21 | 2.22 | -0.8
2594 | 00:00:43:13 | 43217 | 2593 | -4.04 | 0.13 | 0.53 | 2.49 | -0.8
2595 | 00:00:43:14 | 43233 | 2594 | -4.33 | 0.13 | 1.18 | 2.77 | -0.8
2596 | 00:00:43:15 | 43250 | 2595 | -4.65 | 0.13 | 1.84 | 3.01 | -0.8
2597 | 00:00:43:16 | 43267 | 2596 | -4.94 | 0.13 | 2.46 | 3.22 | -0.8
2598 | 00:00:43:17 | 43283 | 2597 | -5.19 | 0.13 | 3.03 | 3.43 | -0.81
2599 | 00:00:43:18 | 43300 | 2598 | -5.48 | 0.13 | 3.61 | 3.6 | -0.81
2600 | 00:00:43:19 | 43317 | 2599 | -5.69 | 0.13 | 4.16 | 3.76 | -0.81
2601 | 00:00:43:20 | 43333 | 2600 | -5.91 | 0.13 | 4.75 | 3.91 | -0.81
2602 | 00:00:43:21 | 43350 | 2601 | -6.01 | 0.13 | 5.32 | 4.03 | -0.81
2603 | 00:00:43:22 | 43367 | 2602 | -6.14 | 0.13 | 5.93 | 4.11 | -0.81
2604 | 00:00:43:23 | 43383 | 2603 | -6.26 | 0.13 | 6.58 | 4.24 | -0.81
2605 | 00:00:43:24 | 43400 | 2604 | -6.4 | 0.13 | 7.3 | 4.32 | -0.81
2606 | 00:00:43:25 | 43417 | 2605 | -6.6 | 0.13 | 7.97 | 4.46 | -0.82
2607 | 00:00:43:26 | 43433 | 2606 | -6.7 | 0.13 | 8.66 | 4.6 | -0.82
2608 | 00:00:43:27 | 43450 | 2607 | -6.87 | 0.13 | 9.32 | 4.74 | -0.82
2609 | 00:00:43:28 | 43467 | 2608 | -7.23 | 0.13 | 9.89 | 4.94 | -0.82
2610 | 00:00:43:29 | 43483 | 2609 | -7.43 | 0.13 | 10.42 | 5.13 | -0.82
2611 | 00:00:43:30 | 43500 | 2610 | -7.67 | 0.13 | 10.94 | 5.3 | -0.82
2612 | 00:00:43:31 | 43517 | 2611 | -7.67 | 0.13 | 11.13 | 5.38 | -0.82
2613 | 00:00:43:32 | 43533 | 2612 | -7.79 | 0.13 | 11.2 | 5.42 | -0.82
2614 | 00:00:43:33 | 43550 | 2613 | -7.84 | 0.13 | 11.32 | 5.45 | -0.82
2615 | 00:00:43:34 | 43567 | 2614 | -6.5 | 0.13 | 11.33 | 5.45 | -0.82
2616 | 00:00:43:35 | 43583 | 2615 | -6.08 | 0.13 | 11.33 | 5.45 | -0.82
2617 | 00:00:43:36 | 43600 | 2616 | -5.45 | 0.13 | 11.33 | 5.45 | -0.82
2618 | 00:00:43:37 | 43617 | 2617 | -4.57 | 0.13 | 11.14 | 5.23 | -0.82
2619 | 00:00:43:38 | 43633 | 2618 | -3.84 | 0.13 | 10.34 | 4.89 | -0.82
2620 | 00:00:43:39 | 43650 | 2619 | -3.28 | 0.13 | 9.59 | 4.55 | -0.82
2621 | 00:00:43:40 | 43667 | 2620 | -2.79 | 0.13 | 8.9 | 4.26 | -0.82
2622 | 00:00:43:41 | 43683 | 2621 | -2.34 | 0.13 | 8.29 | 3.99 | -0.82
2623 | 00:00:43:42 | 43700 | 2622 | -2.06 | 0.13 | 7.87 | 3.81 | -0.82
2624 | 00:00:43:43 | 43717 | 2623 | -1.83 | 0.13 | 7.42 | 3.63 | -0.82
2625 | 00:00:43:44 | 43733 | 2624 | -1.65 | 0.13 | 6.91 | 3.42 | -0.82
2626 | 00:00:43:45 | 43750 | 2625 | -1.41 | 0.13 | 6.4 | 3.23 | -0.82
2627 | 00:00:43:46 | 43767 | 2626 | -1.21 | 0.13 | 6.02 | 3.07 | -0.82
2628 | 00:00:43:47 | 43783 | 2627 | -1 | 0.13 | 5.68 | 2.93 | -0.82
2629 | 00:00:43:48 | 43800 | 2628 | -0.8 | 0.13 | 5.25 | 2.76 | -0.82
2630 | 00:00:43:49 | 43817 | 2629 | -0.56 | 0.13 | 4.72 | 2.52 | -0.82
2631 | 00:00:43:50 | 43833 | 2630 | -0.32 | 0.13 | 4.23 | 2.3 | -0.82
2632 | 00:00:43:51 | 43850 | 2631 | -0.1 | 0.13 | 3.69 | 2.04 | -0.82
2633 | 00:00:43:52 | 43867 | 2632 | 0.22 | 0.13 | 3.06 | 1.74 | -0.82
2634 | 00:00:43:53 | 43883 | 2633 | 0.56 | 0.13 | 2.38 | 1.42 | -0.82
2635 | 00:00:43:54 | 43900 | 2634 | 0.9 | 0.13 | 1.7 | 1.12 | -0.82
2636 | 00:00:43:55 | 43917 | 2635 | 1.26 | 0.13 | 1.01 | 0.83 | -0.82
2637 | 00:00:43:56 | 43933 | 2636 | 1.55 | 0.13 | 0.35 | 0.55 | -0.82
2638 | 00:00:43:57 | 43950 | 2637 | 1.85 | 0.13 | -0.31 | 0.29 | -0.82
2639 | 00:00:43:58 | 43967 | 2638 | 2.04 | 0.13 | -0.98 | 0.01 | -0.82
2640 | 00:00:43:59 | 43983 | 2639 | 2.16 | 0.13 | -1.61 | -0.23 | -0.82
2641 | 00:00:44:00 | 44000 | 2640 | 2.22 | 0.13 | -2.23 | -0.47 | -0.82
2642 | 00:00:44:01 | 44017 | 2641 | 2.34 | 0.13 | -2.81 | -0.72 | -0.82
2643 | 00:00:44:02 | 44033 | 2642 | 2.56 | 0.13 | -3.43 | -0.97 | -0.82
2644 | 00:00:44:03 | 44050 | 2643 | 2.55 | 0.13 | -4.01 | -1.15 | -0.82
2645 | 00:00:44:04 | 44067 | 2644 | 2.68 | 0.13 | -4.65 | -1.36 | -0.82
2646 | 00:00:44:05 | 44083 | 2645 | 2.7 | 0.13 | -5.3 | -1.57 | -0.82
2647 | 00:00:44:06 | 44100 | 2646 | 2.84 | 0.13 | -5.92 | -1.75 | -0.82
2648 | 00:00:44:07 | 44117 | 2647 | 2.89 | 0.13 | -6.57 | -1.91 | -0.82
2649 | 00:00:44:08 | 44133 | 2648 | 3.11 | 0.13 | -7.17 | -2.07 | -0.81
2650 | 00:00:44:09 | 44150 | 2649 | 3.14 | 0.13 | -7.75 | -2.2 | -0.82
2651 | 00:00:44:10 | 44167 | 2650 | 3.26 | 0.13 | -8.32 | -2.38 | -0.81
2652 | 00:00:44:11 | 44183 | 2651 | 3.36 | 0.13 | -8.86 | -2.51 | -0.82
2653 | 00:00:44:12 | 44200 | 2652 | 3.65 | 0.13 | -9.41 | -2.67 | -0.81
2654 | 00:00:44:13 | 44217 | 2653 | 3.86 | 0.13 | -9.91 | -2.78 | -0.82
2655 | 00:00:44:14 | 44233 | 2654 | 3.97 | 0.13 | -10.43 | -2.92 | -0.81
2656 | 00:00:44:15 | 44250 | 2655 | 4.23 | 0.13 | -10.96 | -3.08 | -0.81
2657 | 00:00:44:16 | 44267 | 2656 | 4.18 | 0.13 | -11.09 | -3.12 | -0.81
2658 | 00:00:44:17 | 44283 | 2657 | 3.72 | 0.13 | -11.1 | -3.13 | -0.82
2659 | 00:00:44:18 | 44300 | 2658 | 3.48 | 0.13 | -11.1 | -3.13 | -0.82
2660 | 00:00:44:19 | 44317 | 2659 | 3.33 | 0.13 | -11.1 | -3.13 | -0.81
2661 | 00:00:44:20 | 44333 | 2660 | 1.99 | 0.13 | -11.1 | -3.13 | -0.82
2662 | 00:00:44:21 | 44350 | 2661 | 1.19 | 0.13 | -11.02 | -2.99 | -0.82
2663 | 00:00:44:22 | 44367 | 2662 | 0.63 | 0.13 | -9.8 | -2.42 | -0.82
2664 | 00:00:44:23 | 44383 | 2663 | 0.14 | 0.13 | -8.59 | -1.84 | -0.82
2665 | 00:00:44:24 | 44400 | 2664 | -0.32 | 0.13 | -7.46 | -1.3 | -0.82
2666 | 00:00:44:25 | 44417 | 2665 | -0.76 | 0.13 | -6.63 | -0.9 | -0.82
2667 | 00:00:44:26 | 44433 | 2666 | -1.1 | 0.13 | -6.11 | -0.66 | -0.82
2668 | 00:00:44:27 | 44450 | 2667 | -1.32 | 0.13 | -5.76 | -0.49 | -0.82
2669 | 00:00:44:28 | 44467 | 2668 | -1.68 | 0.14 | -5.12 | -0.18 | -0.82
2670 | 00:00:44:29 | 44483 | 2669 | -1.92 | 0.13 | -4.59 | 0.08 | -0.82
2671 | 00:00:44:30 | 44500 | 2670 | -2.19 | 0.13 | -4.09 | 0.33 | -0.82
2672 | 00:00:44:31 | 44517 | 2671 | -2.46 | 0.13 | -3.56 | 0.61 | -0.82
2673 | 00:00:44:32 | 44533 | 2672 | -2.82 | 0.13 | -2.82 | 1 | -0.82
2674 | 00:00:44:33 | 44550 | 2673 | -3.18 | 0.13 | -2.01 | 1.41 | -0.82
2675 | 00:00:44:34 | 44567 | 2674 | -3.46 | 0.13 | -1.19 | 1.81 | -0.83
2676 | 00:00:44:35 | 44583 | 2675 | -3.75 | 0.13 | -0.33 | 2.19 | -0.83
2677 | 00:00:44:36 | 44600 | 2676 | -4.02 | 0.13 | 0.51 | 2.55 | -0.83
2678 | 00:00:44:37 | 44617 | 2677 | -4.38 | 0.13 | 1.35 | 2.86 | -0.84
2679 | 00:00:44:38 | 44633 | 2678 | -4.77 | 0.13 | 2.12 | 3.15 | -0.84
2680 | 00:00:44:39 | 44650 | 2679 | -5.16 | 0.13 | 2.87 | 3.43 | -0.84
2681 | 00:00:44:40 | 44667 | 2680 | -5.48 | 0.13 | 3.59 | 3.65 | -0.84
2682 | 00:00:44:41 | 44683 | 2681 | -5.67 | 0.13 | 4.27 | 3.83 | -0.84
2683 | 00:00:44:42 | 44700 | 2682 | -5.86 | 0.13 | 5.02 | 4 | -0.84
2684 | 00:00:44:43 | 44717 | 2683 | -6.04 | 0.13 | 5.69 | 4.1 | -0.84
2685 | 00:00:44:44 | 44733 | 2684 | -6.18 | 0.13 | 6.43 | 4.24 | -0.85
2686 | 00:00:44:45 | 44750 | 2685 | -6.31 | 0.13 | 7.23 | 4.32 | -0.84
2687 | 00:00:44:46 | 44767 | 2686 | -6.53 | 0.13 | 7.98 | 4.46 | -0.85
2688 | 00:00:44:47 | 44783 | 2687 | -6.72 | 0.13 | 8.71 | 4.65 | -0.85
2689 | 00:00:44:48 | 44800 | 2688 | -6.94 | 0.14 | 9.44 | 4.83 | -0.85
2690 | 00:00:44:49 | 44817 | 2689 | -7.26 | 0.13 | 10.07 | 5.06 | -0.85
2691 | 00:00:44:50 | 44833 | 2690 | -7.48 | 0.13 | 10.65 | 5.23 | -0.85
2692 | 00:00:44:51 | 44850 | 2691 | -7.74 | 0.13 | 11.07 | 5.38 | -0.85
2693 | 00:00:44:52 | 44867 | 2692 | -7.67 | 0.13 | 11.09 | 5.38 | -0.85
2694 | 00:00:44:53 | 44883 | 2693 | -7.86 | 0.13 | 11.21 | 5.45 | -0.85
2695 | 00:00:44:54 | 44900 | 2694 | -6.98 | 0.13 | 11.23 | 5.45 | -0.85
2696 | 00:00:44:55 | 44917 | 2695 | -6.25 | 0.13 | 11.23 | 5.45 | -0.85
2697 | 00:00:44:56 | 44933 | 2696 | -5.97 | 0.13 | 11.23 | 5.45 | -0.85
2698 | 00:00:44:57 | 44950 | 2697 | -5.48 | 0.13 | 11.24 | 5.45 | -0.85
2699 | 00:00:44:58 | 44967 | 2698 | -4.96 | 0.13 | 11.23 | 5.38 | -0.85
2700 | 00:00:44:59 | 44983 | 2699 | -4.74 | 0.13 | 11.18 | 5.29 | -0.85
2701 | 00:00:45:00 | 45000 | 2700 | -4.43 | 0.13 | 10.88 | 5.16 | -0.85
2702 | 00:00:45:01 | 45017 | 2701 | -4.13 | 0.13 | 10.57 | 5.03 | -0.85
2703 | 00:00:45:02 | 45033 | 2702 | -3.85 | 0.13 | 10.27 | 4.89 | -0.85
2704 | 00:00:45:03 | 45050 | 2703 | -3.62 | 0.13 | 9.98 | 4.77 | -0.85
2705 | 00:00:45:04 | 45067 | 2704 | -3.45 | 0.13 | 9.7 | 4.65 | -0.85
2706 | 00:00:45:05 | 45083 | 2705 | -3.21 | 0.13 | 9.37 | 4.51 | -0.85
2707 | 00:00:45:06 | 45100 | 2706 | -2.96 | 0.13 | 9.07 | 4.38 | -0.85
2708 | 00:00:45:07 | 45117 | 2707 | -2.72 | 0.13 | 8.76 | 4.25 | -0.85
2709 | 00:00:45:08 | 45133 | 2708 | -2.51 | 0.13 | 8.44 | 4.12 | -0.85
2710 | 00:00:45:09 | 45150 | 2709 | -2.36 | 0.13 | 8.18 | 4.01 | -0.85
2711 | 00:00:45:10 | 45167 | 2710 | -2.21 | 0.13 | 7.93 | 3.9 | -0.85
2712 | 00:00:45:11 | 45183 | 2711 | -2.07 | 0.13 | 7.71 | 3.81 | -0.85
2713 | 00:00:45:12 | 45200 | 2712 | -1.94 | 0.13 | 7.49 | 3.73 | -0.85
2714 | 00:00:45:13 | 45217 | 2713 | -1.8 | 0.13 | 7.27 | 3.64 | -0.85
2715 | 00:00:45:14 | 45233 | 2714 | -1.72 | 0.13 | 7 | 3.54 | -0.85
2716 | 00:00:45:15 | 45250 | 2715 | -1.65 | 0.13 | 6.76 | 3.44 | -0.85
2717 | 00:00:45:16 | 45267 | 2716 | -1.53 | 0.13 | 6.47 | 3.33 | -0.85
2718 | 00:00:45:17 | 45283 | 2717 | -1.43 | 0.13 | 6.26 | 3.24 | -0.85
2719 | 00:00:45:18 | 45300 | 2718 | -1.29 | 0.13 | 6.08 | 3.16 | -0.85
2720 | 00:00:45:19 | 45317 | 2719 | -1.17 | 0.13 | 5.89 | 3.08 | -0.85
2721 | 00:00:45:20 | 45333 | 2720 | -1.1 | 0.13 | 5.74 | 3.03 | -0.85
2722 | 00:00:45:21 | 45350 | 2721 | -1 | 0.13 | 5.55 | 2.95 | -0.85
2723 | 00:00:45:22 | 45367 | 2722 | -0.93 | 0.13 | 5.36 | 2.87 | -0.85
2724 | 00:00:45:23 | 45383 | 2723 | -0.82 | 0.13 | 5.13 | 2.77 | -0.85
2725 | 00:00:45:24 | 45400 | 2724 | -0.7 | 0.14 | 4.88 | 2.67 | -0.85
2726 | 00:00:45:25 | 45417 | 2725 | -0.53 | 0.14 | 4.61 | 2.55 | -0.85
2727 | 00:00:45:26 | 45433 | 2726 | -0.41 | 0.15 | 4.37 | 2.44 | -0.85
2728 | 00:00:45:27 | 45450 | 2727 | -0.32 | 0.15 | 4.14 | 2.33 | -0.85
2729 | 00:00:45:28 | 45467 | 2728 | -0.22 | 0.15 | 3.9 | 2.21 | -0.85
2730 | 00:00:45:29 | 45483 | 2729 | -0.1 | 0.16 | 3.62 | 2.08 | -0.85
2731 | 00:00:45:30 | 45500 | 2730 | 0.08 | 0.16 | 3.28 | 1.91 | -0.85
2732 | 00:00:45:31 | 45517 | 2731 | 0.27 | 0.17 | 2.92 | 1.75 | -0.85
2733 | 00:00:45:32 | 45533 | 2732 | 0.46 | 0.17 | 2.57 | 1.58 | -0.85
2734 | 00:00:45:33 | 45550 | 2733 | 0.63 | 0.17 | 2.2 | 1.43 | -0.85
2735 | 00:00:45:34 | 45567 | 2734 | 0.76 | 0.17 | 1.84 | 1.26 | -0.85
2736 | 00:00:45:35 | 45583 | 2735 | 0.95 | 0.17 | 1.47 | 1.1 | -0.85
2737 | 00:00:45:36 | 45600 | 2736 | 1.12 | 0.17 | 1.11 | 0.95 | -0.85
2738 | 00:00:45:37 | 45617 | 2737 | 1.31 | 0.17 | 0.77 | 0.8 | -0.85
2739 | 00:00:45:38 | 45633 | 2738 | 1.49 | 0.17 | 0.4 | 0.65 | -0.85
2740 | 00:00:45:39 | 45650 | 2739 | 1.66 | 0.17 | 0.08 | 0.49 | -0.85
2741 | 00:00:45:40 | 45667 | 2740 | 1.78 | 0.17 | -0.25 | 0.38 | -0.85
2742 | 00:00:45:41 | 45683 | 2741 | 1.89 | 0.17 | -0.57 | 0.23 | -0.85
2743 | 00:00:45:42 | 45700 | 2742 | 2.02 | 0.17 | -0.91 | 0.08 | -0.85
2744 | 00:00:45:43 | 45717 | 2743 | 2.12 | 0.17 | -1.25 | -0.06 | -0.85
2745 | 00:00:45:44 | 45733 | 2744 | 2.16 | 0.16 | -1.6 | -0.2 | -0.85
2746 | 00:00:45:45 | 45750 | 2745 | 2.19 | 0.17 | -1.96 | -0.35 | -0.85
2747 | 00:00:45:46 | 45767 | 2746 | 2.24 | 0.17 | -2.29 | -0.48 | -0.85
2748 | 00:00:45:47 | 45783 | 2747 | 2.39 | 0.21 | -2.64 | -0.62 | -0.85
2749 | 00:00:45:48 | 45800 | 2748 | 2.56 | 0.26 | -2.95 | -0.78 | -0.85
2750 | 00:00:45:49 | 45817 | 2749 | 2.6 | 0.3 | -3.27 | -0.9 | -0.85
2751 | 00:00:45:50 | 45833 | 2750 | 2.68 | 0.33 | -3.59 | -1.05 | -0.85
2752 | 00:00:45:51 | 45850 | 2751 | 2.63 | 0.35 | -3.92 | -1.17 | -0.85
2753 | 00:00:45:52 | 45867 | 2752 | 2.79 | 0.36 | -4.26 | -1.32 | -0.85
2754 | 00:00:45:53 | 45883 | 2753 | 2.8 | 0.37 | -4.58 | -1.41 | -0.85
2755 | 00:00:45:54 | 45900 | 2754 | 2.96 | 0.37 | -4.92 | -1.52 | -0.85
2756 | 00:00:45:55 | 45917 | 2755 | 2.94 | 0.37 | -5.26 | -1.57 | -0.84
2757 | 00:00:45:56 | 45933 | 2756 | 2.99 | 0.37 | -5.62 | -1.66 | -0.85
2758 | 00:00:45:57 | 45950 | 2757 | 2.92 | 0.37 | -5.99 | -1.78 | -0.85
2759 | 00:00:45:58 | 45967 | 2758 | 3.19 | 0.37 | -6.33 | -1.85 | -0.85
2760 | 00:00:45:59 | 45983 | 2759 | 3.28 | 0.37 | -6.67 | -1.93 | -0.85
2761 | 00:00:46:00 | 46000 | 2760 | 3.18 | 0.37 | -7 | -2.05 | -0.85
2762 | 00:00:46:01 | 46017 | 2761 | 3.52 | 0.42 | -7.33 | -2.11 | -0.85
2763 | 00:00:46:02 | 46033 | 2762 | 3.84 | 0.61 | -7.64 | -2.22 | -0.85
2764 | 00:00:46:03 | 46050 | 2763 | 4.03 | 0.77 | -7.95 | -2.29 | -0.85
2765 | 00:00:46:04 | 46067 | 2764 | 4.26 | 0.87 | -8.25 | -2.41 | -0.85
2766 | 00:00:46:05 | 46083 | 2765 | 4.42 | 0.95 | -8.53 | -2.48 | -0.85
2767 | 00:00:46:06 | 46100 | 2766 | 4.57 | 1.01 | -8.83 | -2.58 | -0.85
2768 | 00:00:46:07 | 46117 | 2767 | 4.82 | 1.04 | -9.11 | -2.69 | -0.85
2769 | 00:00:46:08 | 46133 | 2768 | 4.79 | 1.07 | -9.39 | -2.78 | -0.85
2770 | 00:00:46:09 | 46150 | 2769 | 5.11 | 1.08 | -9.66 | -2.89 | -0.85
2771 | 00:00:46:10 | 46167 | 2770 | 5.13 | 1.09 | -9.92 | -2.94 | -0.85
2772 | 00:00:46:11 | 46183 | 2771 | 5.35 | 1.1 | -10.2 | -3.06 | -0.85
2773 | 00:00:46:12 | 46200 | 2772 | 5.37 | 1.11 | -10.44 | -3.12 | -0.85
2774 | 00:00:46:13 | 46217 | 2773 | 5.57 | 1.11 | -10.7 | -3.23 | -0.85
2775 | 00:00:46:14 | 46233 | 2774 | 5.18 | 1.12 | -10.81 | -3.26 | -0.85
2776 | 00:00:46:15 | 46250 | 2775 | 5.15 | 1.12 | -10.82 | -3.26 | -0.85
2777 | 00:00:46:16 | 46267 | 2776 | 4.79 | 1.12 | -10.82 | -3.27 | -0.85
2778 | 00:00:46:17 | 46283 | 2777 | 4.42 | 1.12 | -10.82 | -3.26 | -0.85
2779 | 00:00:46:18 | 46300 | 2778 | 3.46 | 1.13 | -10.82 | -3.26 | -0.85
2780 | 00:00:46:19 | 46317 | 2779 | 2.33 | 1.15 | -10.82 | -3.26 | -0.85
2781 | 00:00:46:20 | 46333 | 2780 | 1.56 | 1.17 | -10.82 | -3.27 | -0.85
2782 | 00:00:46:21 | 46350 | 2781 | 1.24 | 1.38 | -10.23 | -2.95 | -0.85
2783 | 00:00:46:22 | 46367 | 2782 | 0.8 | 1.69 | -9.53 | -2.65 | -0.85
2784 | 00:00:46:23 | 46383 | 2783 | 0.32 | 1.84 | -8.9 | -2.36 | -0.86
2785 | 00:00:46:24 | 46400 | 2784 | -0.07 | 1.84 | -8.26 | -2.08 | -0.87
2786 | 00:00:46:25 | 46417 | 2785 | -0.44 | 1.85 | -7.66 | -1.78 | -0.87
2787 | 00:00:46:26 | 46433 | 2786 | -0.68 | 1.85 | -7.33 | -1.61 | -0.87
2788 | 00:00:46:27 | 46450 | 2787 | -0.9 | 1.85 | -7.02 | -1.46 | -0.87
2789 | 00:00:46:28 | 46467 | 2788 | -1.09 | 1.85 | -6.72 | -1.31 | -0.87
2790 | 00:00:46:29 | 46483 | 2789 | -1.17 | 1.85 | -6.57 | -1.25 | -0.87
2791 | 00:00:46:30 | 46500 | 2790 | -1.32 | 1.85 | -6.38 | -1.15 | -0.87
2792 | 00:00:46:31 | 46517 | 2791 | -1.51 | 1.85 | -6.11 | -1.03 | -0.87
2793 | 00:00:46:32 | 46533 | 2792 | -1.7 | 1.85 | -5.82 | -0.89 | -0.87
2794 | 00:00:46:33 | 46550 | 2793 | -1.85 | 1.85 | -5.58 | -0.78 | -0.87
2795 | 00:00:46:34 | 46567 | 2794 | -2.02 | 1.85 | -5.31 | -0.65 | -0.87
2796 | 00:00:46:35 | 46583 | 2795 | -2.21 | 1.85 | -5.08 | -0.53 | -0.87
2797 | 00:00:46:36 | 46600 | 2796 | -2.33 | 1.85 | -4.89 | -0.44 | -0.87
2798 | 00:00:46:37 | 46617 | 2797 | -2.5 | 1.85 | -4.6 | -0.29 | -0.87
2799 | 00:00:46:38 | 46633 | 2798 | -2.68 | 1.85 | -4.21 | -0.1 | -0.87
2800 | 00:00:46:39 | 46650 | 2799 | -3.02 | 1.85 | -3.72 | 0.16 | -0.87
2801 | 00:00:46:40 | 46667 | 2800 | -3.35 | 1.85 | -3.25 | 0.41 | -0.87
2802 | 00:00:46:41 | 46683 | 2801 | -3.65 | 1.85 | -2.77 | 0.67 | -0.87
2803 | 00:00:46:42 | 46700 | 2802 | -3.94 | 1.85 | -2.3 | 0.92 | -0.87
2804 | 00:00:46:43 | 46717 | 2803 | -4.14 | 1.85 | -1.83 | 1.1 | -0.87
2805 | 00:00:46:44 | 46733 | 2804 | -4.45 | 1.85 | -1.36 | 1.34 | -0.87
2806 | 00:00:46:45 | 46750 | 2805 | -4.69 | 1.85 | -0.87 | 1.56 | -0.87
2807 | 00:00:46:46 | 46767 | 2806 | -4.89 | 1.85 | -0.38 | 1.79 | -0.87
2808 | 00:00:46:47 | 46783 | 2807 | -5.06 | 1.85 | 0.1 | 1.94 | -0.87
2809 | 00:00:46:48 | 46800 | 2808 | -5.28 | 1.85 | 0.58 | 2.15 | -0.87
2810 | 00:00:46:49 | 46817 | 2809 | -5.53 | 1.85 | 1.04 | 2.37 | -0.87
2811 | 00:00:46:50 | 46833 | 2810 | -5.69 | 1.85 | 1.49 | 2.53 | -0.87
2812 | 00:00:46:51 | 46850 | 2811 | -5.99 | 1.85 | 1.92 | 2.72 | -0.87
2813 | 00:00:46:52 | 46867 | 2812 | -6.26 | 1.85 | 2.33 | 2.87 | -0.87
2814 | 00:00:46:53 | 46883 | 2813 | -6.38 | 1.85 | 2.73 | 3 | -0.87
2815 | 00:00:46:54 | 46900 | 2814 | -6.74 | 1.85 | 3.11 | 3.15 | -0.87
2816 | 00:00:46:55 | 46917 | 2815 | -6.92 | 1.85 | 3.49 | 3.28 | -0.87
2817 | 00:00:46:56 | 46933 | 2816 | -7.18 | 1.85 | 3.83 | 3.43 | -0.88
2818 | 00:00:46:57 | 46950 | 2817 | -7.4 | 1.85 | 4.21 | 3.58 | -0.88
2819 | 00:00:46:58 | 46967 | 2818 | -7.65 | 1.85 | 4.54 | 3.71 | -0.88
2820 | 00:00:46:59 | 46983 | 2819 | -7.84 | 1.85 | 4.91 | 3.82 | -0.88
2821 | 00:00:47:00 | 47000 | 2820 | -8.11 | 1.85 | 5.25 | 3.97 | -0.88
2822 | 00:00:47:01 | 47017 | 2821 | -8.13 | 1.85 | 5.62 | 4.04 | -0.88
2823 | 00:00:47:02 | 47033 | 2822 | -8.37 | 1.85 | 5.96 | 4.17 | -0.89
2824 | 00:00:47:03 | 47050 | 2823 | -8.32 | 1.85 | 6.36 | 4.27 | -0.89
2825 | 00:00:47:04 | 47067 | 2824 | -8.6 | 1.85 | 6.67 | 4.36 | -0.89
2826 | 00:00:47:05 | 47083 | 2825 | -8.59 | 1.85 | 7.04 | 4.44 | -0.89
2827 | 00:00:47:06 | 47100 | 2826 | -8.59 | 1.85 | 7.41 | 4.5 | -0.89
2828 | 00:00:47:07 | 47117 | 2827 | -8.94 | 1.85 | 7.73 | 4.61 | -0.89
2829 | 00:00:47:08 | 47133 | 2828 | -9.01 | 1.85 | 8.11 | 4.67 | -0.89
2830 | 00:00:47:09 | 47150 | 2829 | -8.99 | 1.85 | 8.45 | 4.73 | -0.89
2831 | 00:00:47:10 | 47167 | 2830 | -9.22 | 1.86 | 8.86 | 4.85 | -0.9
2832 | 00:00:47:11 | 47183 | 2831 | -9.05 | 1.86 | 9.17 | 4.88 | -0.9
2833 | 00:00:47:12 | 47200 | 2832 | -9.22 | 1.86 | 9.5 | 4.98 | -0.9
2834 | 00:00:47:13 | 47217 | 2833 | -9.35 | 1.85 | 9.88 | 5.06 | -0.9
2835 | 00:00:47:14 | 47233 | 2834 | -9.52 | 1.86 | 10.21 | 5.19 | -0.9
2836 | 00:00:47:15 | 47250 | 2835 | -9.5 | 1.86 | 10.66 | 5.25 | -0.9
2837 | 00:00:47:16 | 47267 | 2836 | -9.54 | 1.86 | 10.96 | 5.33 | -0.9
2838 | 00:00:47:17 | 47283 | 2837 | -9.59 | 1.86 | 11.07 | 5.36 | -0.9
2839 | 00:00:47:18 | 47300 | 2838 | -9.61 | 1.86 | 11.08 | 5.37 | -0.9
2840 | 00:00:47:19 | 47317 | 2839 | -9.54 | 1.86 | 11.12 | 5.39 | -0.9
2841 | 00:00:47:20 | 47333 | 2840 | -7.45 | 1.86 | 11.12 | 5.39 | -0.9
2842 | 00:00:47:21 | 47350 | 2841 | -7.26 | 1.85 | 11.12 | 5.39 | -0.9
2843 | 00:00:47:22 | 47367 | 2842 | -7.03 | 1.86 | 11.12 | 5.39 | -0.9
2844 | 00:00:47:23 | 47383 | 2843 | -6.43 | 1.86 | 11.12 | 5.35 | -0.9
2845 | 00:00:47:24 | 47400 | 2844 | -5.58 | 1.86 | 10.7 | 5.12 | -0.9
2846 | 00:00:47:25 | 47417 | 2845 | -4.92 | 1.86 | 10.15 | 4.9 | -0.9
2847 | 00:00:47:26 | 47433 | 2846 | -4.26 | 1.86 | 9.46 | 4.62 | -0.9
2848 | 00:00:47:27 | 47450 | 2847 | -3.57 | 1.86 | 8.73 | 4.33 | -0.9
2849 | 00:00:47:28 | 47467 | 2848 | -3.01 | 1.86 | 8.04 | 4.03 | -0.9
2850 | 00:00:47:29 | 47483 | 2849 | -2.48 | 1.86 | 7.35 | 3.77 | -0.9
2851 | 00:00:47:30 | 47500 | 2850 | -2.16 | 1.86 | 6.93 | 3.6 | -0.9
2852 | 00:00:47:31 | 47517 | 2851 | -1.92 | 1.86 | 6.59 | 3.47 | -0.9
2853 | 00:00:47:32 | 47533 | 2852 | -1.65 | 1.86 | 6.19 | 3.31 | -0.9
2854 | 00:00:47:33 | 47550 | 2853 | -1.39 | 1.86 | 5.81 | 3.15 | -0.9
2855 | 00:00:47:34 | 47567 | 2854 | -1.19 | 1.86 | 5.54 | 3.04 | -0.9
2856 | 00:00:47:35 | 47583 | 2855 | -0.95 | 1.86 | 5.28 | 2.93 | -0.9
2857 | 00:00:47:36 | 47600 | 2856 | -0.7 | 1.86 | 4.91 | 2.8 | -0.9
2858 | 00:00:47:37 | 47617 | 2857 | -0.41 | 1.86 | 4.46 | 2.61 | -0.9
2859 | 00:00:47:38 | 47633 | 2858 | -0.19 | 1.86 | 4.04 | 2.43 | -0.9
2860 | 00:00:47:39 | 47650 | 2859 | 0.17 | 1.86 | 3.44 | 2.16 | -0.9
2861 | 00:00:47:40 | 47667 | 2860 | 0.54 | 1.86 | 2.82 | 1.88 | -0.9
2862 | 00:00:47:41 | 47683 | 2861 | 0.88 | 1.86 | 2.17 | 1.6 | -0.9
2863 | 00:00:47:42 | 47700 | 2862 | 1.27 | 1.86 | 1.56 | 1.33 | -0.9
2864 | 00:00:47:43 | 47717 | 2863 | 1.58 | 1.86 | 0.96 | 1.08 | -0.9
2865 | 00:00:47:44 | 47733 | 2864 | 1.8 | 1.86 | 0.3 | 0.81 | -0.9
2866 | 00:00:47:45 | 47750 | 2865 | 2.06 | 1.86 | -0.34 | 0.55 | -0.9
2867 | 00:00:47:46 | 47767 | 2866 | 2.33 | 1.86 | -0.98 | 0.27 | -0.9
2868 | 00:00:47:47 | 47783 | 2867 | 2.58 | 1.86 | -1.57 | 0.02 | -0.9
2869 | 00:00:47:48 | 47800 | 2868 | 2.85 | 1.86 | -2.15 | -0.24 | -0.9
2870 | 00:00:47:49 | 47817 | 2869 | 3.09 | 1.86 | -2.7 | -0.48 | -0.9
2871 | 00:00:47:50 | 47833 | 2870 | 3.26 | 1.86 | -3.23 | -0.72 | -0.9
2872 | 00:00:47:51 | 47850 | 2871 | 3.57 | 1.86 | -3.78 | -0.99 | -0.9
2873 | 00:00:47:52 | 47867 | 2872 | 3.69 | 1.86 | -4.3 | -1.17 | -0.9
2874 | 00:00:47:53 | 47883 | 2873 | 3.8 | 1.86 | -4.87 | -1.39 | -0.9
2875 | 00:00:47:54 | 47900 | 2874 | 4.16 | 1.86 | -5.45 | -1.59 | -0.9
2876 | 00:00:47:55 | 47917 | 2875 | 4.45 | 1.86 | -6.04 | -1.79 | -0.9
2877 | 00:00:47:56 | 47933 | 2876 | 4.7 | 1.86 | -6.6 | -1.99 | -0.89
2878 | 00:00:47:57 | 47950 | 2877 | 4.89 | 1.86 | -7.19 | -2.17 | -0.89
2879 | 00:00:47:58 | 47967 | 2878 | 4.94 | 1.86 | -7.71 | -2.33 | -0.89
2880 | 00:00:47:59 | 47983 | 2879 | 4.93 | 1.86 | -8.22 | -2.47 | -0.88
2881 | 00:00:48:00 | 48000 | 2880 | 5.25 | 1.86 | -8.74 | -2.66 | -0.88
2882 | 00:00:48:01 | 48017 | 2881 | 5.33 | 1.86 | -9.21 | -2.8 | -0.88
2883 | 00:00:48:02 | 48033 | 2882 | 5.59 | 1.86 | -9.7 | -2.9 | -0.87
2884 | 00:00:48:03 | 48050 | 2883 | 6.08 | 1.86 | -10.19 | -3.05 | -0.87
2885 | 00:00:48:04 | 48067 | 2884 | 5.96 | 1.86 | -10.63 | -3.16 | -0.87
2886 | 00:00:48:05 | 48083 | 2885 | 6.06 | 1.86 | -10.72 | -3.18 | -0.87
2887 | 00:00:48:06 | 48100 | 2886 | 6.15 | 1.86 | -10.78 | -3.2 | -0.87
2888 | 00:00:48:07 | 48117 | 2887 | 5.94 | 1.86 | -10.79 | -3.21 | -0.87
2889 | 00:00:48:08 | 48133 | 2888 | 5.71 | 1.86 | -10.79 | -3.21 | -0.87
2890 | 00:00:48:09 | 48150 | 2889 | 5.08 | 1.86 | -10.79 | -3.21 | -0.87
2891 | 00:00:48:10 | 48167 | 2890 | 3.6 | 1.86 | -10.8 | -3.21 | -0.87
2892 | 00:00:48:11 | 48183 | 2891 | 2.82 | 1.86 | -10.79 | -3.21 | -0.87
2893 | 00:00:48:12 | 48200 | 2892 | 2.24 | 1.86 | -10.79 | -3.21 | -0.87
2894 | 00:00:48:13 | 48217 | 2893 | 1.8 | 1.86 | -10.79 | -3.17 | -0.87
2895 | 00:00:48:14 | 48233 | 2894 | 1.49 | 1.86 | -10.45 | -2.99 | -0.87
2896 | 00:00:48:15 | 48250 | 2895 | 1.24 | 1.86 | -10.04 | -2.82 | -0.87
2897 | 00:00:48:16 | 48267 | 2896 | 0.95 | 1.86 | -9.59 | -2.63 | -0.88
2898 | 00:00:48:17 | 48283 | 2897 | 0.59 | 1.87 | -9.13 | -2.43 | -0.88
2899 | 00:00:48:18 | 48300 | 2898 | 0.32 | 1.87 | -8.68 | -2.22 | -0.88
2900 | 00:00:48:19 | 48317 | 2899 | 0.1 | 1.87 | -8.23 | -2.01 | -0.89
2901 | 00:00:48:20 | 48333 | 2900 | -0.1 | 1.87 | -7.81 | -1.8 | -0.89
2902 | 00:00:48:21 | 48350 | 2901 | -0.34 | 1.88 | -7.39 | -1.6 | -0.9
2903 | 00:00:48:22 | 48367 | 2902 | -0.49 | 1.87 | -7.06 | -1.45 | -0.9
2904 | 00:00:48:23 | 48383 | 2903 | -0.65 | 1.87 | -6.84 | -1.34 | -0.9
2905 | 00:00:48:24 | 48400 | 2904 | -0.85 | 1.87 | -6.6 | -1.23 | -0.9
2906 | 00:00:48:25 | 48417 | 2905 | -0.95 | 1.87 | -6.4 | -1.14 | -0.9
2907 | 00:00:48:26 | 48433 | 2906 | -1.09 | 1.87 | -6.13 | -1.02 | -0.9
2908 | 00:00:48:27 | 48450 | 2907 | -1.09 | 1.87 | -6.02 | -0.97 | -0.9
2909 | 00:00:48:28 | 48467 | 2908 | -1.17 | 1.87 | -5.9 | -0.91 | -0.9
2910 | 00:00:48:29 | 48483 | 2909 | -1.29 | 1.87 | -5.77 | -0.85 | -0.9
2911 | 00:00:48:30 | 48500 | 2910 | -1.48 | 1.87 | -5.57 | -0.76 | -0.9
2912 | 00:00:48:31 | 48517 | 2911 | -1.56 | 1.87 | -5.4 | -0.67 | -0.9
2913 | 00:00:48:32 | 48533 | 2912 | -1.7 | 1.87 | -5.18 | -0.58 | -0.9
2914 | 00:00:48:33 | 48550 | 2913 | -1.75 | 1.87 | -5.03 | -0.51 | -0.9
2915 | 00:00:48:34 | 48567 | 2914 | -1.83 | 1.87 | -4.86 | -0.41 | -0.9
2916 | 00:00:48:35 | 48583 | 2915 | -1.95 | 1.87 | -4.66 | -0.32 | -0.9
2917 | 00:00:48:36 | 48600 | 2916 | -2.11 | 1.87 | -4.5 | -0.24 | -0.9
2918 | 00:00:48:37 | 48617 | 2917 | -2.21 | 1.87 | -4.35 | -0.16 | -0.9
2919 | 00:00:48:38 | 48633 | 2918 | -2.29 | 1.87 | -4.21 | -0.09 | -0.9
2920 | 00:00:48:39 | 48650 | 2919 | -2.34 | 1.87 | -4.05 | 0 | -0.9
2921 | 00:00:48:40 | 48667 | 2920 | -2.46 | 1.87 | -3.86 | 0.08 | -0.9
2922 | 00:00:48:41 | 48683 | 2921 | -2.6 | 1.87 | -3.68 | 0.19 | -0.9
2923 | 00:00:48:42 | 48700 | 2922 | -2.73 | 1.87 | -3.43 | 0.31 | -0.9
2924 | 00:00:48:43 | 48717 | 2923 | -2.9 | 1.87 | -3.19 | 0.44 | -0.9
2925 | 00:00:48:44 | 48733 | 2924 | -3.04 | 1.88 | -2.94 | 0.58 | -0.9
2926 | 00:00:48:45 | 48750 | 2925 | -3.18 | 1.87 | -2.69 | 0.7 | -0.9
2927 | 00:00:48:46 | 48767 | 2926 | -3.29 | 1.87 | -2.44 | 0.84 | -0.9
2928 | 00:00:48:47 | 48783 | 2927 | -3.45 | 1.87 | -2.18 | 0.96 | -0.9
2929 | 00:00:48:48 | 48800 | 2928 | -3.57 | 1.87 | -1.93 | 1.08 | -0.9
2930 | 00:00:48:49 | 48817 | 2929 | -3.74 | 1.88 | -1.66 | 1.21 | -0.9
2931 | 00:00:48:50 | 48833 | 2930 | -3.91 | 1.88 | -1.37 | 1.35 | -0.9
2932 | 00:00:48:51 | 48850 | 2931 | -4.06 | 1.88 | -1.07 | 1.49 | -0.9
2933 | 00:00:48:52 | 48867 | 2932 | -4.23 | 1.87 | -0.77 | 1.61 | -0.9
2934 | 00:00:48:53 | 48883 | 2933 | -4.3 | 1.88 | -0.47 | 1.73 | -0.9
2935 | 00:00:48:54 | 48900 | 2934 | -4.46 | 1.87 | -0.15 | 1.87 | -0.9
2936 | 00:00:48:55 | 48917 | 2935 | -4.62 | 1.88 | 0.16 | 2 | -0.91
2937 | 00:00:48:56 | 48933 | 2936 | -4.72 | 1.88 | 0.46 | 2.11 | -0.91
2938 | 00:00:48:57 | 48950 | 2937 | -4.82 | 1.88 | 0.75 | 2.24 | -0.91
2939 | 00:00:48:58 | 48967 | 2938 | -4.96 | 1.88 | 1.04 | 2.36 | -0.91
2940 | 00:00:48:59 | 48983 | 2939 | -5.11 | 1.87 | 1.32 | 2.48 | -0.91
2941 | 00:00:49:00 | 49000 | 2940 | -5.19 | 1.87 | 1.6 | 2.57 | -0.91
2942 | 00:00:49:01 | 49017 | 2941 | -5.36 | 1.87 | 1.87 | 2.7 | -0.91
2943 | 00:00:49:02 | 49033 | 2942 | -5.48 | 1.88 | 2.13 | 2.8 | -0.91
2944 | 00:00:49:03 | 49050 | 2943 | -5.58 | 1.87 | 2.38 | 2.89 | -0.91
2945 | 00:00:49:04 | 49067 | 2944 | -5.77 | 1.87 | 2.61 | 2.98 | -0.91
2946 | 00:00:49:05 | 49083 | 2945 | -5.99 | 1.87 | 2.85 | 3.08 | -0.92
2947 | 00:00:49:06 | 49100 | 2946 | -6.21 | 1.87 | 3.07 | 3.18 | -0.92
2948 | 00:00:49:07 | 49117 | 2947 | -6.18 | 1.88 | 3.3 | 3.24 | -0.92
2949 | 00:00:49:08 | 49133 | 2948 | -6.43 | 1.87 | 3.52 | 3.32 | -0.92
2950 | 00:00:49:09 | 49150 | 2949 | -6.52 | 1.87 | 3.72 | 3.4 | -0.92
2951 | 00:00:49:10 | 49167 | 2950 | -6.7 | 1.87 | 3.92 | 3.49 | -0.92
2952 | 00:00:49:11 | 49183 | 2951 | -6.77 | 1.87 | 4.12 | 3.54 | -0.92
2953 | 00:00:49:12 | 49200 | 2952 | -6.98 | 1.87 | 4.32 | 3.65 | -0.92
2954 | 00:00:49:13 | 49217 | 2953 | -7.13 | 1.87 | 4.51 | 3.73 | -0.92
2955 | 00:00:49:14 | 49233 | 2954 | -7.2 | 1.87 | 4.73 | 3.78 | -0.92
2956 | 00:00:49:15 | 49250 | 2955 | -7.26 | 1.87 | 4.94 | 3.86 | -0.93
2957 | 00:00:49:16 | 49267 | 2956 | -7.42 | 1.87 | 5.1 | 3.91 | -0.93
2958 | 00:00:49:17 | 49283 | 2957 | -7.52 | 1.87 | 5.3 | 3.99 | -0.92
2959 | 00:00:49:18 | 49300 | 2958 | -7.67 | 1.87 | 5.49 | 4.06 | -0.93
2960 | 00:00:49:19 | 49317 | 2959 | -7.64 | 1.87 | 5.68 | 4.09 | -0.93
2961 | 00:00:49:20 | 49333 | 2960 | -7.79 | 1.87 | 5.85 | 4.17 | -0.93
2962 | 00:00:49:21 | 49350 | 2961 | -7.79 | 1.87 | 6.09 | 4.2 | -0.93
2963 | 00:00:49:22 | 49367 | 2962 | -7.96 | 1.87 | 6.38 | 4.3 | -0.93
2964 | 00:00:49:23 | 49383 | 2963 | -7.96 | 1.88 | 6.57 | 4.34 | -0.93
2965 | 00:00:49:24 | 49400 | 2964 | -8.18 | 1.87 | 6.8 | 4.45 | -0.93
2966 | 00:00:49:25 | 49417 | 2965 | -8.2 | 1.87 | 7.03 | 4.48 | -0.93
2967 | 00:00:49:26 | 49433 | 2966 | -8.16 | 1.87 | 7.37 | 4.55 | -0.93
2968 | 00:00:49:27 | 49450 | 2967 | -8.4 | 1.87 | 7.49 | 4.59 | -0.93
2969 | 00:00:49:28 | 49467 | 2968 | -8.47 | 1.87 | 7.72 | 4.63 | -0.93
2970 | 00:00:49:29 | 49483 | 2969 | -8.47 | 1.87 | 7.99 | 4.67 | -0.94
2971 | 00:00:49:30 | 49500 | 2970 | -8.6 | 1.88 | 8.18 | 4.73 | -0.94
2972 | 00:00:49:31 | 49517 | 2971 | -8.62 | 1.87 | 8.41 | 4.76 | -0.94
2973 | 00:00:49:32 | 49533 | 2972 | -8.69 | 1.87 | 8.64 | 4.8 | -0.94
2974 | 00:00:49:33 | 49550 | 2973 | -8.88 | 1.87 | 8.82 | 4.89 | -0.94
2975 | 00:00:49:34 | 49567 | 2974 | -8.72 | 1.87 | 9.14 | 4.93 | -0.94
2976 | 00:00:49:35 | 49583 | 2975 | -8.74 | 1.87 | 9.34 | 4.95 | -0.94
2977 | 00:00:49:36 | 49600 | 2976 | -8.93 | 1.87 | 9.49 | 5.02 | -0.94
2978 | 00:00:49:37 | 49617 | 2977 | -8.88 | 1.87 | 9.88 | 5.05 | -0.94
2979 | 00:00:49:38 | 49633 | 2978 | -8.96 | 1.88 | 10.11 | 5.12 | -0.94
2980 | 00:00:49:39 | 49650 | 2979 | -9.22 | 1.87 | 10.21 | 5.16 | -0.94
2981 | 00:00:49:40 | 49667 | 2980 | -9.11 | 1.87 | 10.45 | 5.21 | -0.94
2982 | 00:00:49:41 | 49683 | 2981 | -9.33 | 1.88 | 10.59 | 5.26 | -0.94
2983 | 00:00:49:42 | 49700 | 2982 | -9.35 | 1.88 | 10.78 | 5.32 | -0.94
2984 | 00:00:49:43 | 49717 | 2983 | -9.5 | 1.87 | 10.94 | 5.39 | -0.94
2985 | 00:00:49:44 | 49733 | 2984 | -9.33 | 1.87 | 11.02 | 5.4 | -0.94
2986 | 00:00:49:45 | 49750 | 2985 | -9.35 | 1.88 | 11.03 | 5.4 | -0.94
2987 | 00:00:49:46 | 49767 | 2986 | -9.35 | 1.87 | 11.05 | 5.4 | -0.94
2988 | 00:00:49:47 | 49783 | 2987 | -8.06 | 1.88 | 11.05 | 5.4 | -0.94
2989 | 00:00:49:48 | 49800 | 2988 | -7.52 | 1.87 | 11.05 | 5.4 | -0.94
2990 | 00:00:49:49 | 49817 | 2989 | -7.45 | 1.88 | 11.05 | 5.4 | -0.94
2991 | 00:00:49:50 | 49833 | 2990 | -7.42 | 1.87 | 11.05 | 5.4 | -0.94
2992 | 00:00:49:51 | 49850 | 2991 | -7.04 | 1.87 | 11.05 | 5.4 | -0.94
2993 | 00:00:49:52 | 49867 | 2992 | -6.57 | 1.87 | 11.05 | 5.4 | -0.94
2994 | 00:00:49:53 | 49883 | 2993 | -6.06 | 1.87 | 11.05 | 5.32 | -0.94
2995 | 00:00:49:54 | 49900 | 2994 | -5.55 | 1.87 | 10.72 | 5.17 | -0.94
2996 | 00:00:49:55 | 49917 | 2995 | -5.13 | 1.87 | 10.36 | 5.01 | -0.94
2997 | 00:00:49:56 | 49933 | 2996 | -4.65 | 1.87 | 9.94 | 4.85 | -0.94
2998 | 00:00:49:57 | 49950 | 2997 | -4.24 | 1.88 | 9.52 | 4.67 | -0.94
2999 | 00:00:49:58 | 49967 | 2998 | -3.84 | 1.87 | 9.1 | 4.51 | -0.94
3000 | 00:00:49:59 | 49983 | 2999 | -3.5 | 1.87 | 8.7 | 4.35 | -0.94
3001 | 00:00:50:00 | 50000 | 3000 | -3.18 | 1.87 | 8.31 | 4.18 | -0.94
3002 | 00:00:50:01 | 50017 | 3001 | -2.87 | 1.87 | 7.91 | 4.02 | -0.94
3003 | 00:00:50:02 | 50033 | 3002 | -2.56 | 1.87 | 7.52 | 3.86 | -0.94
3004 | 00:00:50:03 | 50050 | 3003 | -2.34 | 1.87 | 7.2 | 3.73 | -0.94
3005 | 00:00:50:04 | 50067 | 3004 | -2.22 | 1.87 | 6.96 | 3.64 | -0.94
3006 | 00:00:50:05 | 50083 | 3005 | -2.09 | 1.87 | 6.75 | 3.56 | -0.94
3007 | 00:00:50:06 | 50100 | 3006 | -1.94 | 1.87 | 6.53 | 3.46 | -0.94
3008 | 00:00:50:07 | 50117 | 3007 | -1.77 | 1.88 | 6.29 | 3.36 | -0.94
3009 | 00:00:50:08 | 50133 | 3008 | -1.53 | 1.88 | 5.98 | 3.24 | -0.94
3010 | 00:00:50:09 | 50150 | 3009 | -1.34 | 1.87 | 5.77 | 3.15 | -0.94
3011 | 00:00:50:10 | 50167 | 3010 | -1.17 | 1.88 | 5.57 | 3.07 | -0.94
3012 | 00:00:50:11 | 50183 | 3011 | -1.04 | 1.87 | 5.36 | 2.98 | -0.94
3013 | 00:00:50:12 | 50200 | 3012 | -0.9 | 1.87 | 5.16 | 2.9 | -0.94
3014 | 00:00:50:13 | 50217 | 3013 | -0.73 | 1.87 | 4.88 | 2.79 | -0.94
3015 | 00:00:50:14 | 50233 | 3014 | -0.58 | 1.87 | 4.56 | 2.65 | -0.94
3016 | 00:00:50:15 | 50250 | 3015 | -0.41 | 1.87 | 4.25 | 2.53 | -0.94
3017 | 00:00:50:16 | 50267 | 3016 | -0.2 | 1.88 | 3.97 | 2.39 | -0.94
3018 | 00:00:50:17 | 50283 | 3017 | 0.03 | 1.87 | 3.56 | 2.22 | -0.94
3019 | 00:00:50:18 | 50300 | 3018 | 0.27 | 1.87 | 3.13 | 2.02 | -0.94
3020 | 00:00:50:19 | 50317 | 3019 | 0.51 | 1.88 | 2.68 | 1.83 | -0.94
3021 | 00:00:50:20 | 50333 | 3020 | 0.75 | 1.87 | 2.22 | 1.63 | -0.94
3022 | 00:00:50:21 | 50350 | 3021 | 0.97 | 1.87 | 1.78 | 1.44 | -0.94
3023 | 00:00:50:22 | 50367 | 3022 | 1.22 | 1.87 | 1.31 | 1.25 | -0.94
3024 | 00:00:50:23 | 50383 | 3023 | 1.46 | 1.87 | 0.8 | 1.02 | -0.94
3025 | 00:00:50:24 | 50400 | 3024 | 1.68 | 1.87 | 0.3 | 0.83 | -0.94
3026 | 00:00:50:25 | 50417 | 3025 | 1.92 | 1.88 | -0.16 | 0.62 | -0.94
3027 | 00:00:50:26 | 50433 | 3026 | 2.11 | 1.87 | -0.66 | 0.42 | -0.94
3028 | 00:00:50:27 | 50450 | 3027 | 2.31 | 1.87 | -1.13 | 0.21 | -0.94
3029 | 00:00:50:28 | 50467 | 3028 | 2.45 | 1.87 | -1.57 | 0.03 | -0.94
3030 | 00:00:50:29 | 50483 | 3029 | 2.67 | 1.87 | -2.01 | -0.19 | -0.94
3031 | 00:00:50:30 | 50500 | 3030 | 2.82 | 1.88 | -2.41 | -0.37 | -0.94
3032 | 00:00:50:31 | 50517 | 3031 | 3.01 | 1.88 | -2.83 | -0.57 | -0.94
3033 | 00:00:50:32 | 50533 | 3032 | 3.18 | 1.87 | -3.21 | -0.73 | -0.94
3034 | 00:00:50:33 | 50550 | 3033 | 3.33 | 1.88 | -3.6 | -0.9 | -0.94
3035 | 00:00:50:34 | 50567 | 3034 | 3.48 | 1.87 | -3.99 | -1.05 | -0.94
3036 | 00:00:50:35 | 50583 | 3035 | 3.62 | 1.87 | -4.38 | -1.22 | -0.94
3037 | 00:00:50:36 | 50600 | 3036 | 3.79 | 1.87 | -4.78 | -1.37 | -0.94
3038 | 00:00:50:37 | 50617 | 3037 | 3.97 | 1.87 | -5.18 | -1.52 | -0.94
3039 | 00:00:50:38 | 50633 | 3038 | 4.13 | 1.87 | -5.59 | -1.66 | -0.94
3040 | 00:00:50:39 | 50650 | 3039 | 4.18 | 1.87 | -5.99 | -1.78 | -0.93
3041 | 00:00:50:40 | 50667 | 3040 | 4.28 | 1.87 | -6.39 | -1.9 | -0.93
3042 | 00:00:50:41 | 50683 | 3041 | 4.13 | 1.88 | -6.8 | -2.05 | -0.93
3043 | 00:00:50:42 | 50700 | 3042 | 4.65 | 1.87 | -7.17 | -2.17 | -0.92
3044 | 00:00:50:43 | 50717 | 3043 | 4.81 | 1.87 | -7.55 | -2.28 | -0.92
3045 | 00:00:50:44 | 50733 | 3044 | 4.77 | 1.87 | -7.9 | -2.37 | -0.92
3046 | 00:00:50:45 | 50750 | 3045 | 4.74 | 1.88 | -8.26 | -2.48 | -0.91
3047 | 00:00:50:46 | 50767 | 3046 | 5.15 | 1.87 | -8.59 | -2.58 | -0.91
3048 | 00:00:50:47 | 50783 | 3047 | 5.23 | 1.87 | -8.92 | -2.65 | -0.91
3049 | 00:00:50:48 | 50800 | 3048 | 5.18 | 1.88 | -9.24 | -2.71 | -0.91
3050 | 00:00:50:49 | 50817 | 3049 | 5.47 | 1.87 | -9.58 | -2.83 | -0.9
3051 | 00:00:50:50 | 50833 | 3050 | 5.64 | 1.87 | -9.88 | -2.9 | -0.9
3052 | 00:00:50:51 | 50850 | 3051 | 5.55 | 1.88 | -10.18 | -2.98 | -0.9
3053 | 00:00:50:52 | 50867 | 3052 | 6.03 | 1.88 | -10.5 | -3.09 | -0.9
3054 | 00:00:50:53 | 50883 | 3053 | 6.23 | 1.87 | -10.8 | -3.18 | -0.9
3055 | 00:00:50:54 | 50900 | 3054 | 6.4 | 1.87 | -11.12 | -3.26 | -0.9
3056 | 00:00:50:55 | 50917 | 3055 | 6.42 | 1.87 | -11.44 | -3.35 | -0.9
3057 | 00:00:50:56 | 50933 | 3056 | 6.64 | 1.87 | -11.75 | -3.44 | -0.9
3058 | 00:00:50:57 | 50950 | 3057 | 6.93 | 1.87 | -12.05 | -3.52 | -0.9
3059 | 00:00:50:58 | 50967 | 3058 | 7 | 1.88 | -12.34 | -3.59 | -0.9
3060 | 00:00:50:59 | 50983 | 3059 | 6.9 | 1.87 | -12.65 | -3.68 | -0.9
3061 | 00:00:51:00 | 51000 | 3060 | 7.29 | 1.88 | -12.95 | -3.77 | -0.9
3062 | 00:00:51:01 | 51017 | 3061 | 7.32 | 1.88 | -13.23 | -3.82 | -0.9
3063 | 00:00:51:02 | 51033 | 3062 | 7.54 | 1.88 | -13.53 | -3.91 | -0.9
3064 | 00:00:51:03 | 51050 | 3063 | 7.63 | 1.87 | -13.83 | -4 | -0.9
3065 | 00:00:51:04 | 51067 | 3064 | 7.56 | 1.88 | -14.14 | -4.1 | -0.9
3066 | 00:00:51:05 | 51083 | 3065 | 7.97 | 1.87 | -14.47 | -4.18 | -0.9
3067 | 00:00:51:06 | 51100 | 3066 | 8.1 | 1.88 | -14.79 | -4.3 | -0.9
3068 | 00:00:51:07 | 51117 | 3067 | 8.03 | 1.88 | -15.09 | -4.36 | -0.9
3069 | 00:00:51:08 | 51133 | 3068 | 7.9 | 1.87 | -15.37 | -4.45 | -0.9
3070 | 00:00:51:09 | 51150 | 3069 | 8.37 | 1.87 | -15.67 | -4.53 | -0.9
3071 | 00:00:51:10 | 51167 | 3070 | 8.15 | 1.88 | -15.94 | -4.64 | -0.9
3072 | 00:00:51:11 | 51183 | 3071 | 8.63 | 1.87 | -16.25 | -4.72 | -0.9
3073 | 00:00:51:12 | 51200 | 3072 | 8.59 | 1.88 | -16.5 | -4.78 | -0.9
3074 | 00:00:51:13 | 51217 | 3073 | 8.73 | 1.88 | -16.79 | -4.88 | -0.9
3075 | 00:00:51:14 | 51233 | 3074 | 8.71 | 1.88 | -17.05 | -4.93 | -0.9
3076 | 00:00:51:15 | 51250 | 3075 | 8.88 | 1.87 | -17.32 | -5.01 | -0.9
3077 | 00:00:51:16 | 51267 | 3076 | 9 | 1.87 | -17.58 | -5.09 | -0.9
3078 | 00:00:51:17 | 51283 | 3077 | 8.9 | 1.87 | -17.81 | -5.14 | -0.9
3079 | 00:00:51:18 | 51300 | 3078 | 9.14 | 1.87 | -18.09 | -5.25 | -0.9
3080 | 00:00:51:19 | 51317 | 3079 | 9 | 1.87 | -18.32 | -5.29 | -0.9
3081 | 00:00:51:20 | 51333 | 3080 | 8.98 | 1.87 | -18.55 | -5.31 | -0.9
3082 | 00:00:51:21 | 51350 | 3081 | 9.1 | 1.87 | -18.78 | -5.36 | -0.9
3083 | 00:00:51:22 | 51367 | 3082 | 8.87 | 1.87 | -19.04 | -5.44 | -0.9
3084 | 00:00:51:23 | 51383 | 3083 | 9.05 | 1.87 | -19.27 | -5.46 | -0.9
3085 | 00:00:51:24 | 51400 | 3084 | 9.21 | 1.87 | -19.5 | -5.5 | -0.9
3086 | 00:00:51:25 | 51417 | 3085 | 9.21 | 1.87 | -19.72 | -5.53 | -0.9
3087 | 00:00:51:26 | 51433 | 3086 | 9.14 | 1.87 | -19.96 | -5.6 | -0.9
3088 | 00:00:51:27 | 51450 | 3087 | 9.29 | 1.87 | -20.25 | -5.62 | -0.9
3089 | 00:00:51:28 | 51467 | 3088 | 8.88 | 1.87 | -20.36 | -5.62 | -0.9
3090 | 00:00:51:29 | 51483 | 3089 | 8.81 | 1.87 | -20.37 | -5.62 | -0.9
3091 | 00:00:51:30 | 51500 | 3090 | 8.78 | 1.87 | -20.37 | -5.63 | -0.9
3092 | 00:00:51:31 | 51517 | 3091 | 8.8 | 1.87 | -20.38 | -5.62 | -0.9
3093 | 00:00:51:32 | 51533 | 3092 | 8.75 | 1.87 | -20.39 | -5.62 | -0.9
3094 | 00:00:51:33 | 51550 | 3093 | 8.64 | 1.87 | -20.39 | -5.63 | -0.9
3095 | 00:00:51:34 | 51567 | 3094 | 8.58 | 1.87 | -20.39 | -5.63 | -0.9
3096 | 00:00:51:35 | 51583 | 3095 | 8.54 | 1.87 | -20.39 | -5.63 | -0.9
3097 | 00:00:51:36 | 51600 | 3096 | 8.53 | 1.87 | -20.39 | -5.63 | -0.9
3098 | 00:00:51:37 | 51617 | 3097 | 8.47 | 1.87 | -20.39 | -5.63 | -0.9
3099 | 00:00:51:38 | 51633 | 3098 | 8.42 | 1.87 | -20.39 | -5.62 | -0.9
3100 | 00:00:51:39 | 51650 | 3099 | 8.36 | 1.87 | -20.39 | -5.63 | -0.9
3101 | 00:00:51:40 | 51667 | 3100 | 8.34 | 1.87 | -20.39 | -5.63 | -0.9
3102 | 00:00:51:41 | 51683 | 3101 | 8.32 | 1.87 | -20.39 | -5.63 | -0.9
3103 | 00:00:51:42 | 51700 | 3102 | 8.31 | 1.87 | -20.39 | -5.63 | -0.9
3104 | 00:00:51:43 | 51717 | 3103 | 8.25 | 1.86 | -20.4 | -5.63 | -0.9
3105 | 00:00:51:44 | 51733 | 3104 | 8.2 | 1.87 | -20.39 | -5.63 | -0.9
3106 | 00:00:51:45 | 51750 | 3105 | 8.15 | 1.87 | -20.39 | -5.63 | -0.9
3107 | 00:00:51:46 | 51767 | 3106 | 8.15 | 1.87 | -20.39 | -5.63 | -0.9
3108 | 00:00:51:47 | 51783 | 3107 | 8.19 | 1.87 | -20.4 | -5.63 | -0.9
3109 | 00:00:51:48 | 51800 | 3108 | 8.17 | 1.87 | -20.39 | -5.63 | -0.9
3110 | 00:00:51:49 | 51817 | 3109 | 8.17 | 1.87 | -20.39 | -5.62 | -0.9
3111 | 00:00:51:50 | 51833 | 3110 | 8.08 | 1.87 | -20.39 | -5.63 | -0.9
3112 | 00:00:51:51 | 51850 | 3111 | 8.05 | 1.87 | -20.39 | -5.63 | -0.9
3113 | 00:00:51:52 | 51867 | 3112 | 8.03 | 1.87 | -20.39 | -5.62 | -0.9
3114 | 00:00:51:53 | 51883 | 3113 | 8.03 | 1.87 | -20.39 | -5.63 | -0.9
3115 | 00:00:51:54 | 51900 | 3114 | 8.03 | 1.87 | -20.39 | -5.63 | -0.9
3116 | 00:00:51:55 | 51917 | 3115 | 8.02 | 1.87 | -20.39 | -5.63 | -0.9
3117 | 00:00:51:56 | 51933 | 3116 | 7.98 | 1.87 | -20.4 | -5.62 | -0.9
3118 | 00:00:51:57 | 51950 | 3117 | 7.95 | 1.87 | -20.39 | -5.63 | -0.9
3119 | 00:00:51:58 | 51967 | 3118 | 7.93 | 1.87 | -20.39 | -5.63 | -0.9
3120 | 00:00:51:59 | 51983 | 3119 | 7.97 | 1.87 | -20.39 | -5.63 | -0.9
3121 | 00:00:52:00 | 52000 | 3120 | 7.95 | 1.87 | -20.39 | -5.63 | -0.9
3122 | 00:00:52:01 | 52017 | 3121 | 7.91 | 1.87 | -20.39 | -5.63 | -0.9
3123 | 00:00:52:02 | 52033 | 3122 | 7.88 | 1.87 | -20.39 | -5.63 | -0.9
3124 | 00:00:52:03 | 52050 | 3123 | 7.86 | 1.87 | -20.39 | -5.63 | -0.9
3125 | 00:00:52:04 | 52067 | 3124 | 7.86 | 1.87 | -20.39 | -5.63 | -0.9
3126 | 00:00:52:05 | 52083 | 3125 | 7.86 | 1.87 | -20.39 | -5.63 | -0.9
3127 | 00:00:52:06 | 52100 | 3126 | 7.86 | 1.87 | -20.39 | -5.63 | -0.9
3128 | 00:00:52:07 | 52117 | 3127 | 7.85 | 1.87 | -20.39 | -5.62 | -0.9
3129 | 00:00:52:08 | 52133 | 3128 | 7.8 | 1.87 | -20.39 | -5.63 | -0.9
3130 | 00:00:52:09 | 52150 | 3129 | 7.8 | 1.87 | -20.39 | -5.63 | -0.9
3131 | 00:00:52:10 | 52167 | 3130 | 7.8 | 1.87 | -20.39 | -5.63 | -0.9
3132 | 00:00:52:11 | 52183 | 3131 | 7.81 | 1.87 | -20.39 | -5.63 | -0.9
3133 | 00:00:52:12 | 52200 | 3132 | 7.8 | 1.87 | -20.39 | -5.63 | -0.9
3134 | 00:00:52:13 | 52217 | 3133 | 7.74 | 1.87 | -20.39 | -5.63 | -0.9
3135 | 00:00:52:14 | 52233 | 3134 | 7.73 | 1.87 | -20.39 | -5.63 | -0.9
3136 | 00:00:52:15 | 52250 | 3135 | 7.74 | 1.87 | -20.39 | -5.63 | -0.9
3137 | 00:00:52:16 | 52267 | 3136 | 7.74 | 1.87 | -20.39 | -5.63 | -0.9
3138 | 00:00:52:17 | 52283 | 3137 | 7.74 | 1.87 | -20.39 | -5.63 | -0.9
3139 | 00:00:52:18 | 52300 | 3138 | 7.76 | 1.87 | -20.39 | -5.63 | -0.9
3140 | 00:00:52:19 | 52317 | 3139 | 7.76 | 1.87 | -20.39 | -5.63 | -0.9
3141 | 00:00:52:20 | 52333 | 3140 | 7.71 | 1.87 | -20.39 | -5.63 | -0.9
3142 | 00:00:52:21 | 52350 | 3141 | 7.68 | 1.87 | -20.39 | -5.63 | -0.9
3143 | 00:00:52:22 | 52367 | 3142 | 7.64 | 1.87 | -20.39 | -5.63 | -0.9
3144 | 00:00:52:23 | 52383 | 3143 | 7.63 | 1.87 | -20.39 | -5.62 | -0.9
3145 | 00:00:52:24 | 52400 | 3144 | 7.63 | 1.87 | -20.39 | -5.62 | -0.9
3146 | 00:00:52:25 | 52417 | 3145 | 7.66 | 1.87 | -20.39 | -5.63 | -0.9
3147 | 00:00:52:26 | 52433 | 3146 | 7.64 | 1.87 | -20.39 | -5.63 | -0.9
3148 | 00:00:52:27 | 52450 | 3147 | 7.66 | 1.87 | -20.39 | -5.63 | -0.9
3149 | 00:00:52:28 | 52467 | 3148 | 7.63 | 1.87 | -20.39 | -5.63 | -0.9
3150 | 00:00:52:29 | 52483 | 3149 | 7.63 | 1.87 | -20.39 | -5.63 | -0.9
3151 | 00:00:52:30 | 52500 | 3150 | 7.61 | 1.87 | -20.39 | -5.63 | -0.9
3152 | 00:00:52:31 | 52517 | 3151 | 7.59 | 1.86 | -20.39 | -5.63 | -0.9
3153 | 00:00:52:32 | 52533 | 3152 | 7.63 | 1.87 | -20.39 | -5.63 | -0.9
3154 | 00:00:52:33 | 52550 | 3153 | 7.63 | 1.87 | -20.39 | -5.63 | -0.9
3155 | 00:00:52:34 | 52567 | 3154 | 7.61 | 1.87 | -20.39 | -5.63 | -0.9
3156 | 00:00:52:35 | 52583 | 3155 | 7.61 | 1.87 | -20.39 | -5.63 | -0.9
3157 | 00:00:52:36 | 52600 | 3156 | 7.61 | 1.87 | -20.39 | -5.63 | -0.9
3158 | 00:00:52:37 | 52617 | 3157 | 7.56 | 1.87 | -20.39 | -5.63 | -0.9
3159 | 00:00:52:38 | 52633 | 3158 | 7.54 | 1.87 | -20.39 | -5.63 | -0.9
3160 | 00:00:52:39 | 52650 | 3159 | 7.54 | 1.87 | -20.39 | -5.63 | -0.9
3161 | 00:00:52:40 | 52667 | 3160 | 7.52 | 1.87 | -20.39 | -5.63 | -0.9
3162 | 00:00:52:41 | 52683 | 3161 | 7.56 | 1.87 | -20.39 | -5.63 | -0.9
3163 | 00:00:52:42 | 52700 | 3162 | 7.56 | 1.87 | -20.39 | -5.63 | -0.9
3164 | 00:00:52:43 | 52717 | 3163 | 7.56 | 1.87 | -20.39 | -5.63 | -0.9
3165 | 00:00:52:44 | 52733 | 3164 | 7.54 | 1.87 | -20.39 | -5.63 | -0.9
3166 | 00:00:52:45 | 52750 | 3165 | 7.52 | 1.87 | -20.39 | -5.62 | -0.9
3167 | 00:00:52:46 | 52767 | 3166 | 7.49 | 1.87 | -20.39 | -5.63 | -0.9
3168 | 00:00:52:47 | 52783 | 3167 | 7.49 | 1.87 | -20.39 | -5.63 | -0.9
3169 | 00:00:52:48 | 52800 | 3168 | 7.51 | 1.87 | -20.39 | -5.63 | -0.9
3170 | 00:00:52:49 | 52817 | 3169 | 7.51 | 1.87 | -20.39 | -5.63 | -0.9
3171 | 00:00:52:50 | 52833 | 3170 | 7.52 | 1.87 | -20.39 | -5.63 | -0.9
3172 | 00:00:52:51 | 52850 | 3171 | 7.52 | 1.87 | -20.39 | -5.63 | -0.9
3173 | 00:00:52:52 | 52867 | 3172 | 7.52 | 1.87 | -20.39 | -5.63 | -0.9
3174 | 00:00:52:53 | 52883 | 3173 | 7.47 | 1.87 | -20.39 | -5.63 | -0.9
3175 | 00:00:52:54 | 52900 | 3174 | 7.44 | 1.87 | -20.39 | -5.63 | -0.9
3176 | 00:00:52:55 | 52917 | 3175 | 7.4 | 1.87 | -20.39 | -5.63 | -0.9
3177 | 00:00:52:56 | 52933 | 3176 | 7.4 | 1.87 | -20.39 | -5.63 | -0.9
3178 | 00:00:52:57 | 52950 | 3177 | 7.39 | 1.87 | -20.39 | -5.63 | -0.9
3179 | 00:00:52:58 | 52967 | 3178 | 7.42 | 1.87 | -20.39 | -5.63 | -0.9
3180 | 00:00:52:59 | 52983 | 3179 | 7.44 | 1.87 | -20.39 | -5.63 | -0.9
3181 | 00:00:53:00 | 53000 | 3180 | 7.44 | 1.87 | -20.39 | -5.63 | -0.9
3182 | 00:00:53:01 | 53017 | 3181 | 7.44 | 1.87 | -20.4 | -5.63 | -0.9
3183 | 00:00:53:02 | 53033 | 3182 | 7.39 | 1.87 | -20.39 | -5.63 | -0.9
3184 | 00:00:53:03 | 53050 | 3183 | 7.39 | 1.87 | -20.39 | -5.62 | -0.9
3185 | 00:00:53:04 | 53067 | 3184 | 7.39 | 1.87 | -20.39 | -5.63 | -0.9
3186 | 00:00:53:05 | 53083 | 3185 | 7.4 | 1.87 | -20.39 | -5.63 | -0.9
3187 | 00:00:53:06 | 53100 | 3186 | 7.39 | 1.87 | -20.39 | -5.63 | -0.9
3188 | 00:00:53:07 | 53117 | 3187 | 7.4 | 1.87 | -20.39 | -5.63 | -0.9
3189 | 00:00:53:08 | 53133 | 3188 | 7.39 | 1.87 | -20.39 | -5.63 | -0.9
3190 | 00:00:53:09 | 53150 | 3189 | 7.35 | 1.87 | -20.39 | -5.63 | -0.9
3191 | 00:00:53:10 | 53167 | 3190 | 7.34 | 1.87 | -20.39 | -5.63 | -0.9
3192 | 00:00:53:11 | 53183 | 3191 | 7.34 | 1.87 | -20.39 | -5.63 | -0.9
3193 | 00:00:53:12 | 53200 | 3192 | 7.35 | 1.87 | -20.39 | -5.62 | -0.9
3194 | 00:00:53:13 | 53217 | 3193 | 7.35 | 1.87 | -20.39 | -5.63 | -0.9
3195 | 00:00:53:14 | 53233 | 3194 | 7.35 | 1.87 | -20.39 | -5.63 | -0.9
3196 | 00:00:53:15 | 53250 | 3195 | 7.35 | 1.87 | -20.39 | -5.63 | -0.9
3197 | 00:00:53:16 | 53267 | 3196 | 7.3 | 1.87 | -20.39 | -5.63 | -0.9
3198 | 00:00:53:17 | 53283 | 3197 | 7.3 | 1.87 | -20.39 | -5.63 | -0.9
3199 | 00:00:53:18 | 53300 | 3198 | 7.3 | 1.87 | -20.39 | -5.63 | -0.9
3200 | 00:00:53:19 | 53317 | 3199 | 7.35 | 1.86 | -20.39 | -5.63 | -0.9
3201 | 00:00:53:20 | 53333 | 3200 | 7.32 | 1.87 | -20.39 | -5.63 | -0.9
3202 | 00:00:53:21 | 53350 | 3201 | 7.27 | 1.87 | -20.39 | -5.63 | -0.9
3203 | 00:00:53:22 | 53367 | 3202 | 7.27 | 1.87 | -20.39 | -5.63 | -0.9
3204 | 00:00:53:23 | 53383 | 3203 | 7.29 | 1.87 | -20.39 | -5.63 | -0.9
3205 | 00:00:53:24 | 53400 | 3204 | 7.34 | 1.87 | -20.39 | -5.63 | -0.9
3206 | 00:00:53:25 | 53417 | 3205 | 7.34 | 1.87 | -20.39 | -5.63 | -0.9
3207 | 00:00:53:26 | 53433 | 3206 | 7.3 | 1.87 | -20.39 | -5.63 | -0.9
3208 | 00:00:53:27 | 53450 | 3207 | 7.25 | 1.87 | -20.39 | -5.63 | -0.9
3209 | 00:00:53:28 | 53467 | 3208 | 7.25 | 1.87 | -20.4 | -5.63 | -0.9
3210 | 00:00:53:29 | 53483 | 3209 | 7.24 | 1.87 | -20.39 | -5.63 | -0.9
3211 | 00:00:53:30 | 53500 | 3210 | 7.29 | 1.87 | -20.39 | -5.63 | -0.9
3212 | 00:00:53:31 | 53517 | 3211 | 7.29 | 1.87 | -20.39 | -5.63 | -0.9
3213 | 00:00:53:32 | 53533 | 3212 | 7.27 | 1.87 | -20.39 | -5.63 | -0.9
3214 | 00:00:53:33 | 53550 | 3213 | 7.24 | 1.87 | -20.39 | -5.63 | -0.9
3215 | 00:00:53:34 | 53567 | 3214 | 7.22 | 1.87 | -20.39 | -5.63 | -0.9
3216 | 00:00:53:35 | 53583 | 3215 | 7.25 | 1.87 | -20.39 | -5.63 | -0.9
3217 | 00:00:53:36 | 53600 | 3216 | 7.25 | 1.87 | -20.4 | -5.63 | -0.9
3218 | 00:00:53:37 | 53617 | 3217 | 7.25 | 1.87 | -20.4 | -5.63 | -0.9
3219 | 00:00:53:38 | 53633 | 3218 | 7.24 | 1.87 | -20.4 | -5.63 | -0.9
3220 | 00:00:53:39 | 53650 | 3219 | 7.22 | 1.87 | -20.4 | -5.63 | -0.9
3221 | 00:00:53:40 | 53667 | 3220 | 7.18 | 1.87 | -20.39 | -5.63 | -0.9
3222 | 00:00:53:41 | 53683 | 3221 | 7.18 | 1.87 | -20.39 | -5.63 | -0.9
3223 | 00:00:53:42 | 53700 | 3222 | 7.18 | 1.87 | -20.39 | -5.63 | -0.9
3224 | 00:00:53:43 | 53717 | 3223 | 7.2 | 1.87 | -20.39 | -5.63 | -0.9
3225 | 00:00:53:44 | 53733 | 3224 | 7.22 | 1.87 | -20.39 | -5.63 | -0.9
3226 | 00:00:53:45 | 53750 | 3225 | 7.22 | 1.87 | -20.39 | -5.63 | -0.9
3227 | 00:00:53:46 | 53767 | 3226 | 7.2 | 1.87 | -20.39 | -5.63 | -0.9
3228 | 00:00:53:47 | 53783 | 3227 | 7.17 | 1.87 | -20.39 | -5.63 | -0.9
3229 | 00:00:53:48 | 53800 | 3228 | 7.15 | 1.87 | -20.39 | -5.63 | -0.9
3230 | 00:00:53:49 | 53817 | 3229 | 7.15 | 1.87 | -20.39 | -5.63 | -0.9
3231 | 00:00:53:50 | 53833 | 3230 | 7.15 | 1.87 | -20.39 | -5.63 | -0.9
3232 | 00:00:53:51 | 53850 | 3231 | 7.18 | 1.87 | -20.39 | -5.63 | -0.9
3233 | 00:00:53:52 | 53867 | 3232 | 7.18 | 1.87 | -20.4 | -5.63 | -0.9
3234 | 00:00:53:53 | 53883 | 3233 | 7.17 | 1.87 | -20.39 | -5.63 | -0.9
3235 | 00:00:53:54 | 53900 | 3234 | 7.12 | 1.86 | -20.4 | -5.63 | -0.9
3236 | 00:00:53:55 | 53917 | 3235 | 7.12 | 1.87 | -20.39 | -5.63 | -0.9
3237 | 00:00:53:56 | 53933 | 3236 | 7.13 | 1.87 | -20.39 | -5.63 | -0.9
3238 | 00:00:53:57 | 53950 | 3237 | 7.15 | 1.87 | -20.39 | -5.63 | -0.9
3239 | 00:00:53:58 | 53967 | 3238 | 7.18 | 1.87 | -20.39 | -5.63 | -0.9
3240 | 00:00:53:59 | 53983 | 3239 | 7.18 | 1.87 | -20.39 | -5.63 | -0.9
3241 | 00:00:54:00 | 54000 | 3240 | 7.17 | 1.87 | -20.39 | -5.63 | -0.9
3242 | 00:00:54:01 | 54017 | 3241 | 7.12 | 1.87 | -20.39 | -5.63 | -0.9
3243 | 00:00:54:02 | 54033 | 3242 | 7.1 | 1.87 | -20.39 | -5.63 | -0.9
3244 | 00:00:54:03 | 54050 | 3243 | 7.1 | 1.87 | -20.39 | -5.63 | -0.9
3245 | 00:00:54:04 | 54067 | 3244 | 7.1 | 1.87 | -20.39 | -5.63 | -0.9
3246 | 00:00:54:05 | 54083 | 3245 | 7.13 | 1.87 | -20.4 | -5.63 | -0.9
3247 | 00:00:54:06 | 54100 | 3246 | 7.12 | 1.87 | -20.39 | -5.63 | -0.9
3248 | 00:00:54:07 | 54117 | 3247 | 7.12 | 1.87 | -20.39 | -5.63 | -0.9
3249 | 00:00:54:08 | 54133 | 3248 | 7.07 | 1.87 | -20.39 | -5.63 | -0.9
3250 | 00:00:54:09 | 54150 | 3249 | 7.07 | 1.87 | -20.39 | -5.63 | -0.9
3251 | 00:00:54:10 | 54167 | 3250 | 7.08 | 1.87 | -20.39 | -5.63 | -0.9
3252 | 00:00:54:11 | 54183 | 3251 | 7.08 | 1.87 | -20.39 | -5.63 | -0.9
3253 | 00:00:54:12 | 54200 | 3252 | 7.08 | 1.87 | -20.39 | -5.63 | -0.9
3254 | 00:00:54:13 | 54217 | 3253 | 7.1 | 1.87 | -20.39 | -5.63 | -0.9
3255 | 00:00:54:14 | 54233 | 3254 | 7.08 | 1.87 | -20.39 | -5.63 | -0.9
3256 | 00:00:54:15 | 54250 | 3255 | 7.07 | 1.87 | -20.39 | -5.63 | -0.9
3257 | 00:00:54:16 | 54267 | 3256 | 7.05 | 1.87 | -20.39 | -5.63 | -0.9
3258 | 00:00:54:17 | 54283 | 3257 | 7.05 | 1.87 | -20.39 | -5.63 | -0.9
3259 | 00:00:54:18 | 54300 | 3258 | 7.05 | 1.87 | -20.39 | -5.63 | -0.9
3260 | 00:00:54:19 | 54317 | 3259 | 7.05 | 1.87 | -20.39 | -5.63 | -0.9
3261 | 00:00:54:20 | 54333 | 3260 | 7.08 | 1.87 | -20.39 | -5.63 | -0.9
3262 | 00:00:54:21 | 54350 | 3261 | 7.07 | 1.87 | -20.39 | -5.63 | -0.9
3263 | 00:00:54:22 | 54367 | 3262 | 7.07 | 1.87 | -20.39 | -5.63 | -0.9
3264 | 00:00:54:23 | 54383 | 3263 | 7.03 | 1.87 | -20.39 | -5.63 | -0.9
3265 | 00:00:54:24 | 54400 | 3264 | 7.01 | 1.87 | -20.39 | -5.63 | -0.9
3266 | 00:00:54:25 | 54417 | 3265 | 7.01 | 1.87 | -20.39 | -5.63 | -0.9
3267 | 00:00:54:26 | 54433 | 3266 | 7.03 | 1.87 | -20.39 | -5.63 | -0.9
3268 | 00:00:54:27 | 54450 | 3267 | 7.07 | 1.87 | -20.39 | -5.63 | -0.9
3269 | 00:00:54:28 | 54467 | 3268 | 7.05 | 1.87 | -20.39 | -5.63 | -0.9
3270 | 00:00:54:29 | 54483 | 3269 | 7.03 | 1.87 | -20.39 | -5.63 | -0.9
3271 | 00:00:54:30 | 54500 | 3270 | 7 | 1.87 | -20.39 | -5.63 | -0.9
3272 | 00:00:54:31 | 54517 | 3271 | 6.95 | 1.86 | -20.4 | -5.63 | -0.9
3273 | 00:00:54:32 | 54533 | 3272 | 6.93 | 1.87 | -20.39 | -5.63 | -0.9
3274 | 00:00:54:33 | 54550 | 3273 | 6.22 | 1.87 | -20.39 | -5.63 | -0.9
3275 | 00:00:54:34 | 54567 | 3274 | 5.86 | 1.87 | -20.4 | -5.63 | -0.9
3276 | 00:00:54:35 | 54583 | 3275 | 4.55 | 1.87 | -20.39 | -5.63 | -0.9
3277 | 00:00:54:36 | 54600 | 3276 | 3.58 | 1.87 | -20.39 | -5.63 | -0.9
3278 | 00:00:54:37 | 54617 | 3277 | 2.77 | 1.87 | -20.39 | -5.63 | -0.9
3279 | 00:00:54:38 | 54633 | 3278 | 2.09 | 1.87 | -20.39 | -5.43 | -0.9
3280 | 00:00:54:39 | 54650 | 3279 | 1.6 | 1.87 | -20.39 | -5.09 | -0.9
3281 | 00:00:54:40 | 54667 | 3280 | 1.19 | 1.88 | -19.98 | -4.74 | -0.91
3282 | 00:00:54:41 | 54683 | 3281 | 0.78 | 1.88 | -19.21 | -4.39 | -0.92
3283 | 00:00:54:42 | 54700 | 3282 | 0.41 | 1.88 | -18.43 | -4.05 | -0.92
3284 | 00:00:54:43 | 54717 | 3283 | 0.03 | 1.89 | -17.72 | -3.71 | -0.92
3285 | 00:00:54:44 | 54733 | 3284 | -0.24 | 1.89 | -17.02 | -3.4 | -0.92
3286 | 00:00:54:45 | 54750 | 3285 | -0.46 | 1.89 | -16.39 | -3.1 | -0.93
3287 | 00:00:54:46 | 54767 | 3286 | -0.65 | 1.9 | -15.93 | -2.9 | -0.93
3288 | 00:00:54:47 | 54783 | 3287 | -0.85 | 1.89 | -15.54 | -2.73 | -0.93
3289 | 00:00:54:48 | 54800 | 3288 | -1.07 | 1.9 | -15.15 | -2.56 | -0.94
3290 | 00:00:54:49 | 54817 | 3289 | -1.17 | 1.9 | -14.95 | -2.47 | -0.94
3291 | 00:00:54:50 | 54833 | 3290 | -1.32 | 1.9 | -14.7 | -2.36 | -0.94
3292 | 00:00:54:51 | 54850 | 3291 | -1.53 | 1.89 | -14.31 | -2.19 | -0.94
3293 | 00:00:54:52 | 54867 | 3292 | -1.72 | 1.9 | -13.95 | -2.02 | -0.94
3294 | 00:00:54:53 | 54883 | 3293 | -1.87 | 1.9 | -13.61 | -1.86 | -0.94
3295 | 00:00:54:54 | 54900 | 3294 | -2.06 | 1.89 | -13.22 | -1.67 | -0.95
3296 | 00:00:54:55 | 54917 | 3295 | -2.21 | 1.9 | -12.93 | -1.53 | -0.95
3297 | 00:00:54:56 | 54933 | 3296 | -2.38 | 1.9 | -12.57 | -1.37 | -0.95
3298 | 00:00:54:57 | 54950 | 3297 | -2.58 | 1.9 | -12.16 | -1.17 | -0.95
3299 | 00:00:54:58 | 54967 | 3298 | -2.85 | 1.9 | -11.62 | -0.93 | -0.95
3300 | 00:00:54:59 | 54983 | 3299 | -3.09 | 1.89 | -11.06 | -0.67 | -0.96
3301 | 00:00:55:00 | 55000 | 3300 | -3.29 | 1.9 | -10.54 | -0.42 | -0.96
3302 | 00:00:55:01 | 55017 | 3301 | -3.53 | 1.9 | -10 | -0.16 | -0.96
3303 | 00:00:55:02 | 55033 | 3302 | -3.8 | 1.89 | -9.49 | 0.1 | -0.96
3304 | 00:00:55:03 | 55050 | 3303 | -3.97 | 1.89 | -8.96 | 0.35 | -0.96
3305 | 00:00:55:04 | 55067 | 3304 | -4.19 | 1.9 | -8.46 | 0.62 | -0.96
3306 | 00:00:55:05 | 55083 | 3305 | -4.4 | 1.9 | -7.93 | 0.86 | -0.96
3307 | 00:00:55:06 | 55100 | 3306 | -4.5 | 1.9 | -7.4 | 1.06 | -0.96
3308 | 00:00:55:07 | 55117 | 3307 | -4.74 | 1.9 | -6.88 | 1.29 | -0.96
3309 | 00:00:55:08 | 55133 | 3308 | -4.87 | 1.9 | -6.32 | 1.47 | -0.96
3310 | 00:00:55:09 | 55150 | 3309 | -5.04 | 1.9 | -5.78 | 1.63 | -0.97
3311 | 00:00:55:10 | 55167 | 3310 | -5.23 | 1.9 | -5.23 | 1.8 | -0.96
3312 | 00:00:55:11 | 55183 | 3311 | -5.45 | 1.9 | -4.74 | 2.01 | -0.97
3313 | 00:00:55:12 | 55200 | 3312 | -5.55 | 1.9 | -4.24 | 2.13 | -0.97
3314 | 00:00:55:13 | 55217 | 3313 | -5.75 | 1.89 | -3.69 | 2.35 | -0.97
3315 | 00:00:55:14 | 55233 | 3314 | -5.91 | 1.89 | -3.15 | 2.49 | -0.97
3316 | 00:00:55:15 | 55250 | 3315 | -6.03 | 1.9 | -2.59 | 2.64 | -0.97
3317 | 00:00:55:16 | 55267 | 3316 | -6.21 | 1.9 | -2.06 | 2.79 | -0.97
3318 | 00:00:55:17 | 55283 | 3317 | -6.31 | 1.9 | -1.46 | 2.93 | -0.97
3319 | 00:00:55:18 | 55300 | 3318 | -6.47 | 1.9 | -0.93 | 3.08 | -0.97
3320 | 00:00:55:19 | 55317 | 3319 | -6.65 | 1.89 | -0.34 | 3.23 | -0.97
3321 | 00:00:55:20 | 55333 | 3320 | -6.64 | 1.89 | 0.27 | 3.32 | -0.97
3322 | 00:00:55:21 | 55350 | 3321 | -6.48 | 1.9 | 0.91 | 3.43 | -0.97
3323 | 00:00:55:22 | 55367 | 3322 | -6.62 | 1.9 | 1.46 | 3.48 | -0.97
3324 | 00:00:55:23 | 55383 | 3323 | -6.79 | 1.89 | 2.04 | 3.55 | -0.97
3325 | 00:00:55:24 | 55400 | 3324 | -6.98 | 1.89 | 2.58 | 3.66 | -0.97
3326 | 00:00:55:25 | 55417 | 3325 | -7.18 | 1.9 | 3.06 | 3.75 | -0.97
3327 | 00:00:55:26 | 55433 | 3326 | -7.4 | 1.89 | 3.5 | 3.89 | -0.97
3328 | 00:00:55:27 | 55450 | 3327 | -7.64 | 1.9 | 3.95 | 3.99 | -0.97
3329 | 00:00:55:28 | 55467 | 3328 | -7.84 | 1.89 | 4.31 | 4.08 | -0.97
3330 | 00:00:55:29 | 55483 | 3329 | -8.04 | 1.89 | 4.73 | 4.16 | -0.97
3331 | 00:00:55:30 | 55500 | 3330 | -8.21 | 1.9 | 5.13 | 4.3 | -0.97
3332 | 00:00:55:31 | 55517 | 3331 | -8.3 | 1.9 | 5.58 | 4.37 | -0.97
3333 | 00:00:55:32 | 55533 | 3332 | -8.52 | 1.9 | 5.99 | 4.48 | -0.97
3334 | 00:00:55:33 | 55550 | 3333 | -8.6 | 1.9 | 6.44 | 4.55 | -0.97
3335 | 00:00:55:34 | 55567 | 3334 | -8.79 | 1.9 | 6.87 | 4.63 | -0.97
3336 | 00:00:55:35 | 55583 | 3335 | -8.84 | 1.9 | 7.34 | 4.69 | -0.97
3337 | 00:00:55:36 | 55600 | 3336 | -8.94 | 1.9 | 7.78 | 4.81 | -0.97
3338 | 00:00:55:37 | 55617 | 3337 | -9.15 | 1.9 | 8.25 | 4.92 | -0.97
3339 | 00:00:55:38 | 55633 | 3338 | -9.15 | 1.9 | 8.76 | 5.05 | -0.97
3340 | 00:00:55:39 | 55650 | 3339 | -9.16 | 1.9 | 9.16 | 5.09 | -0.97
3341 | 00:00:55:40 | 55667 | 3340 | -9.37 | 1.9 | 9.62 | 5.2 | -0.97
3342 | 00:00:55:41 | 55683 | 3341 | -9.45 | 1.9 | 10.18 | 5.31 | -0.97
3343 | 00:00:55:42 | 55700 | 3342 | -9.62 | 1.9 | 10.61 | 5.42 | -0.97
3344 | 00:00:55:43 | 55717 | 3343 | -9.78 | 1.9 | 11.08 | 5.56 | -0.97
3345 | 00:00:55:44 | 55733 | 3344 | -9.91 | 1.9 | 11.54 | 5.66 | -0.97
3346 | 00:00:55:45 | 55750 | 3345 | -10.05 | 1.9 | 12.01 | 5.77 | -0.97
3347 | 00:00:55:46 | 55767 | 3346 | -10.05 | 1.91 | 12.43 | 5.86 | -0.97
3348 | 00:00:55:47 | 55783 | 3347 | -10.18 | 1.91 | 12.86 | 5.97 | -0.97
3349 | 00:00:55:48 | 55800 | 3348 | -10.22 | 1.91 | 13.26 | 6.07 | -0.97
3350 | 00:00:55:49 | 55817 | 3349 | -10.22 | 1.91 | 13.66 | 6.19 | -0.97
3351 | 00:00:55:50 | 55833 | 3350 | -10.25 | 1.91 | 14.01 | 6.25 | -0.97
3352 | 00:00:55:51 | 55850 | 3351 | -10.3 | 1.91 | 14.32 | 6.32 | -0.97
3353 | 00:00:55:52 | 55867 | 3352 | -10.15 | 1.91 | 14.61 | 6.35 | -0.97
3354 | 00:00:55:53 | 55883 | 3353 | -10.2 | 1.91 | 14.83 | 6.36 | -0.97
3355 | 00:00:55:54 | 55900 | 3354 | -9.88 | 1.92 | 15.13 | 6.38 | -0.97
3356 | 00:00:55:55 | 55917 | 3355 | -10.03 | 1.91 | 15.21 | 6.38 | -0.97
3357 | 00:00:55:56 | 55933 | 3356 | -10.11 | 1.92 | 15.46 | 6.42 | -0.97
3358 | 00:00:55:57 | 55950 | 3357 | -10.11 | 1.91 | 15.67 | 6.47 | -0.97
3359 | 00:00:55:58 | 55967 | 3358 | -10.18 | 1.92 | 15.91 | 6.51 | -0.97
3360 | 00:00:55:59 | 55983 | 3359 | -10.32 | 1.92 | 16.19 | 6.59 | -0.97
3361 | 00:00:56:00 | 56000 | 3360 | -10.42 | 1.92 | 16.48 | 6.69 | -0.97
3362 | 00:00:56:01 | 56017 | 3361 | -10.42 | 1.92 | 16.75 | 6.77 | -0.97
3363 | 00:00:56:02 | 56033 | 3362 | -10.49 | 1.92 | 16.98 | 6.86 | -0.97
3364 | 00:00:56:03 | 56050 | 3363 | -10.52 | 1.93 | 17.22 | 6.93 | -0.97
3365 | 00:00:56:04 | 56067 | 3364 | -10.56 | 1.93 | 17.4 | 6.99 | -0.97
3366 | 00:00:56:05 | 56083 | 3365 | -10.62 | 1.93 | 17.65 | 7.07 | -0.97
3367 | 00:00:56:06 | 56100 | 3366 | -10.62 | 1.93 | 17.9 | 7.12 | -0.97
3368 | 00:00:56:07 | 56117 | 3367 | -10.61 | 1.93 | 18.07 | 7.12 | -0.97
3369 | 00:00:56:08 | 56133 | 3368 | -10.67 | 1.93 | 18.25 | 7.15 | -0.97
3370 | 00:00:56:09 | 56150 | 3369 | -10.66 | 1.94 | 18.38 | 7.2 | -0.97
3371 | 00:00:56:10 | 56167 | 3370 | -10.56 | 1.94 | 18.56 | 7.26 | -0.97
3372 | 00:00:56:11 | 56183 | 3371 | -10.67 | 1.94 | 18.77 | 7.31 | -0.97
3373 | 00:00:56:12 | 56200 | 3372 | -10.64 | 1.94 | 18.94 | 7.35 | -0.97
3374 | 00:00:56:13 | 56217 | 3373 | -10.69 | 1.95 | 19.17 | 7.43 | -0.97
3375 | 00:00:56:14 | 56233 | 3374 | -10.81 | 1.95 | 19.39 | 7.5 | -0.97
3376 | 00:00:56:15 | 56250 | 3375 | -10.86 | 1.95 | 19.6 | 7.56 | -0.97
3377 | 00:00:56:16 | 56267 | 3376 | -10.81 | 1.95 | 19.79 | 7.6 | -0.97
3378 | 00:00:56:17 | 56283 | 3377 | -10.81 | 1.96 | 19.98 | 7.63 | -0.97
3379 | 00:00:56:18 | 56300 | 3378 | -10.84 | 1.96 | 20.24 | 7.68 | -0.97
3380 | 00:00:56:19 | 56317 | 3379 | -10.79 | 1.96 | 20.45 | 7.71 | -0.97
3381 | 00:00:56:20 | 56333 | 3380 | -10.47 | 1.96 | 20.46 | 7.71 | -0.97
3382 | 00:00:56:21 | 56350 | 3381 | -10.44 | 1.96 | 20.46 | 7.71 | -0.97
3383 | 00:00:56:22 | 56367 | 3382 | -10.4 | 1.96 | 20.46 | 7.71 | -0.97
3384 | 00:00:56:23 | 56383 | 3383 | -10.39 | 1.96 | 20.46 | 7.71 | -0.97
3385 | 00:00:56:24 | 56400 | 3384 | -10.37 | 1.96 | 20.46 | 7.71 | -0.97
3386 | 00:00:56:25 | 56417 | 3385 | -10.3 | 1.96 | 20.46 | 7.71 | -0.97
3387 | 00:00:56:26 | 56433 | 3386 | -10.28 | 1.96 | 20.46 | 7.71 | -0.97
3388 | 00:00:56:27 | 56450 | 3387 | -10.27 | 1.96 | 20.46 | 7.71 | -0.97
3389 | 00:00:56:28 | 56467 | 3388 | -10.25 | 1.96 | 20.46 | 7.71 | -0.97
3390 | 00:00:56:29 | 56483 | 3389 | -10.23 | 1.96 | 20.46 | 7.71 | -0.97
3391 | 00:00:56:30 | 56500 | 3390 | -10.23 | 1.96 | 20.46 | 7.71 | -0.97
3392 | 00:00:56:31 | 56517 | 3391 | -10.22 | 1.96 | 20.46 | 7.71 | -0.97
3393 | 00:00:56:32 | 56533 | 3392 | -10.17 | 1.96 | 20.46 | 7.71 | -0.97
3394 | 00:00:56:33 | 56550 | 3393 | -10.13 | 1.96 | 20.46 | 7.71 | -0.97
3395 | 00:00:56:34 | 56567 | 3394 | -10.13 | 1.96 | 20.46 | 7.71 | -0.97
3396 | 00:00:56:35 | 56583 | 3395 | -10.13 | 1.96 | 20.46 | 7.71 | -0.97
3397 | 00:00:56:36 | 56600 | 3396 | -10.13 | 1.96 | 20.46 | 7.71 | -0.97
3398 | 00:00:56:37 | 56617 | 3397 | -10.13 | 1.96 | 20.46 | 7.71 | -0.97
3399 | 00:00:56:38 | 56633 | 3398 | -10.08 | 1.96 | 20.46 | 7.71 | -0.97
3400 | 00:00:56:39 | 56650 | 3399 | -10.01 | 1.96 | 20.46 | 7.71 | -0.97
3401 | 00:00:56:40 | 56667 | 3400 | -10 | 1.96 | 20.46 | 7.71 | -0.97
3402 | 00:00:56:41 | 56683 | 3401 | -10.01 | 1.96 | 20.46 | 7.71 | -0.97
3403 | 00:00:56:42 | 56700 | 3402 | -10 | 1.96 | 20.46 | 7.71 | -0.97
3404 | 00:00:56:43 | 56717 | 3403 | -10.01 | 1.96 | 20.46 | 7.71 | -0.97
3405 | 00:00:56:44 | 56733 | 3404 | -10.05 | 1.96 | 20.46 | 7.71 | -0.97
3406 | 00:00:56:45 | 56750 | 3405 | -10.03 | 1.96 | 20.46 | 7.71 | -0.97
3407 | 00:00:56:46 | 56767 | 3406 | -10 | 1.96 | 20.46 | 7.71 | -0.97
3408 | 00:00:56:47 | 56783 | 3407 | -9.98 | 1.96 | 20.46 | 7.71 | -0.97
3409 | 00:00:56:48 | 56800 | 3408 | -9.94 | 1.96 | 20.46 | 7.71 | -0.97
3410 | 00:00:56:49 | 56817 | 3409 | -9.94 | 1.96 | 20.46 | 7.71 | -0.97
3411 | 00:00:56:50 | 56833 | 3410 | -9.94 | 1.96 | 20.46 | 7.71 | -0.97
3412 | 00:00:56:51 | 56850 | 3411 | -9.96 | 1.96 | 20.46 | 7.71 | -0.97
3413 | 00:00:56:52 | 56867 | 3412 | -9.96 | 1.96 | 20.46 | 7.71 | -0.97
3414 | 00:00:56:53 | 56883 | 3413 | -9.93 | 1.96 | 20.46 | 7.72 | -0.97
3415 | 00:00:56:54 | 56900 | 3414 | -9.91 | 1.96 | 20.46 | 7.71 | -0.97
3416 | 00:00:56:55 | 56917 | 3415 | -9.88 | 1.96 | 20.46 | 7.71 | -0.97
3417 | 00:00:56:56 | 56933 | 3416 | -9.88 | 1.96 | 20.46 | 7.71 | -0.97
3418 | 00:00:56:57 | 56950 | 3417 | -9.88 | 1.96 | 20.46 | 7.71 | -0.97
3419 | 00:00:56:58 | 56967 | 3418 | -9.89 | 1.96 | 20.46 | 7.71 | -0.97
3420 | 00:00:56:59 | 56983 | 3419 | -9.89 | 1.96 | 20.46 | 7.71 | -0.97
3421 | 00:00:57:00 | 57000 | 3420 | -9.89 | 1.96 | 20.46 | 7.71 | -0.97
3422 | 00:00:57:01 | 57017 | 3421 | -9.88 | 1.96 | 20.46 | 7.71 | -0.97
3423 | 00:00:57:02 | 57033 | 3422 | -9.86 | 1.96 | 20.46 | 7.71 | -0.97
3424 | 00:00:57:03 | 57050 | 3423 | -9.84 | 1.96 | 20.46 | 7.71 | -0.97
3425 | 00:00:57:04 | 57067 | 3424 | -9.84 | 1.96 | 20.46 | 7.71 | -0.97
3426 | 00:00:57:05 | 57083 | 3425 | -9.83 | 1.96 | 20.46 | 7.71 | -0.97
3427 | 00:00:57:06 | 57100 | 3426 | -9.83 | 1.96 | 20.46 | 7.71 | -0.97
3428 | 00:00:57:07 | 57117 | 3427 | -9.84 | 1.96 | 20.46 | 7.71 | -0.97
3429 | 00:00:57:08 | 57133 | 3428 | -9.86 | 1.96 | 20.46 | 7.71 | -0.97
3430 | 00:00:57:09 | 57150 | 3429 | -9.86 | 1.96 | 20.46 | 7.71 | -0.97
3431 | 00:00:57:10 | 57167 | 3430 | -9.86 | 1.96 | 20.46 | 7.71 | -0.97
3432 | 00:00:57:11 | 57183 | 3431 | -9.81 | 1.97 | 20.46 | 7.71 | -0.97
3433 | 00:00:57:12 | 57200 | 3432 | -9.78 | 1.96 | 20.46 | 7.71 | -0.97
3434 | 00:00:57:13 | 57217 | 3433 | -9.76 | 1.96 | 20.46 | 7.71 | -0.97
3435 | 00:00:57:14 | 57233 | 3434 | -9.76 | 1.96 | 20.46 | 7.71 | -0.97
3436 | 00:00:57:15 | 57250 | 3435 | -9.76 | 1.96 | 20.46 | 7.71 | -0.97
3437 | 00:00:57:16 | 57267 | 3436 | -9.81 | 1.96 | 20.46 | 7.71 | -0.97
3438 | 00:00:57:17 | 57283 | 3437 | -9.81 | 1.96 | 20.46 | 7.71 | -0.97
3439 | 00:00:57:18 | 57300 | 3438 | -9.81 | 1.96 | 20.46 | 7.71 | -0.97
3440 | 00:00:57:19 | 57317 | 3439 | -9.81 | 1.96 | 20.46 | 7.71 | -0.97
3441 | 00:00:57:20 | 57333 | 3440 | -9.79 | 1.96 | 20.46 | 7.71 | -0.97
3442 | 00:00:57:21 | 57350 | 3441 | -9.74 | 1.96 | 20.46 | 7.71 | -0.97
3443 | 00:00:57:22 | 57367 | 3442 | -9.74 | 1.96 | 20.46 | 7.71 | -0.97
3444 | 00:00:57:23 | 57383 | 3443 | -9.78 | 1.96 | 20.46 | 7.71 | -0.97
3445 | 00:00:57:24 | 57400 | 3444 | -9.78 | 1.96 | 20.46 | 7.71 | -0.97
3446 | 00:00:57:25 | 57417 | 3445 | -9.78 | 1.96 | 20.46 | 7.71 | -0.97
3447 | 00:00:57:26 | 57433 | 3446 | -9.79 | 1.96 | 20.46 | 7.71 | -0.97
3448 | 00:00:57:27 | 57450 | 3447 | -9.76 | 1.96 | 20.46 | 7.71 | -0.97
3449 | 00:00:57:28 | 57467 | 3448 | -9.76 | 1.96 | 20.46 | 7.71 | -0.97
3450 | 00:00:57:29 | 57483 | 3449 | -9.74 | 1.96 | 20.46 | 7.71 | -0.97
3451 | 00:00:57:30 | 57500 | 3450 | -9.72 | 1.96 | 20.46 | 7.71 | -0.97
3452 | 00:00:57:31 | 57517 | 3451 | -9.72 | 1.96 | 20.46 | 7.71 | -0.97
3453 | 00:00:57:32 | 57533 | 3452 | -9.72 | 1.96 | 20.46 | 7.71 | -0.97
3454 | 00:00:57:33 | 57550 | 3453 | -9.74 | 1.96 | 20.46 | 7.71 | -0.97
3455 | 00:00:57:34 | 57567 | 3454 | -9.72 | 1.96 | 20.46 | 7.71 | -0.97
3456 | 00:00:57:35 | 57583 | 3455 | -9.76 | 1.96 | 20.46 | 7.71 | -0.97
3457 | 00:00:57:36 | 57600 | 3456 | -9.76 | 1.96 | 20.46 | 7.71 | -0.97
3458 | 00:00:57:37 | 57617 | 3457 | -9.74 | 1.96 | 20.46 | 7.71 | -0.97
3459 | 00:00:57:38 | 57633 | 3458 | -9.74 | 1.96 | 20.46 | 7.71 | -0.97
3460 | 00:00:57:39 | 57650 | 3459 | -9.69 | 1.96 | 20.46 | 7.71 | -0.97
3461 | 00:00:57:40 | 57667 | 3460 | -9.71 | 1.96 | 20.46 | 7.71 | -0.97
3462 | 00:00:57:41 | 57683 | 3461 | -9.71 | 1.96 | 20.46 | 7.71 | -0.97
3463 | 00:00:57:42 | 57700 | 3462 | -9.72 | 1.96 | 20.46 | 7.71 | -0.97
3464 | 00:00:57:43 | 57717 | 3463 | -9.72 | 1.96 | 20.46 | 7.71 | -0.97
3465 | 00:00:57:44 | 57733 | 3464 | -9.76 | 1.96 | 20.46 | 7.71 | -0.97
3466 | 00:00:57:45 | 57750 | 3465 | -9.74 | 1.96 | 20.46 | 7.71 | -0.97
3467 | 00:00:57:46 | 57767 | 3466 | -9.74 | 1.96 | 20.46 | 7.71 | -0.97
3468 | 00:00:57:47 | 57783 | 3467 | -9.74 | 1.96 | 20.46 | 7.71 | -0.97
3469 | 00:00:57:48 | 57800 | 3468 | -9.69 | 1.96 | 20.46 | 7.71 | -0.97
3470 | 00:00:57:49 | 57817 | 3469 | -9.67 | 1.96 | 20.46 | 7.71 | -0.97
3471 | 00:00:57:50 | 57833 | 3470 | -9.67 | 1.96 | 20.46 | 7.71 | -0.97
3472 | 00:00:57:51 | 57850 | 3471 | -9.66 | 1.96 | 20.46 | 7.71 | -0.97
3473 | 00:00:57:52 | 57867 | 3472 | -9.66 | 1.96 | 20.46 | 7.71 | -0.97
3474 | 00:00:57:53 | 57883 | 3473 | -9.69 | 1.96 | 20.46 | 7.71 | -0.97
3475 | 00:00:57:54 | 57900 | 3474 | -9.71 | 1.96 | 20.46 | 7.71 | -0.97
3476 | 00:00:57:55 | 57917 | 3475 | -9.69 | 1.96 | 20.46 | 7.71 | -0.97
3477 | 00:00:57:56 | 57933 | 3476 | -9.69 | 1.96 | 20.46 | 7.71 | -0.97
3478 | 00:00:57:57 | 57950 | 3477 | -9.64 | 1.96 | 20.46 | 7.71 | -0.97
3479 | 00:00:57:58 | 57967 | 3478 | -9.64 | 1.96 | 20.46 | 7.71 | -0.97
3480 | 00:00:57:59 | 57983 | 3479 | -9.64 | 1.97 | 20.46 | 7.71 | -0.97
3481 | 00:00:58:00 | 58000 | 3480 | -9.64 | 1.96 | 20.46 | 7.71 | -0.97
3482 | 00:00:58:01 | 58017 | 3481 | -9.66 | 1.96 | 20.46 | 7.71 | -0.97
3483 | 00:00:58:02 | 58033 | 3482 | -9.67 | 1.96 | 20.46 | 7.71 | -0.97
3484 | 00:00:58:03 | 58050 | 3483 | -9.67 | 1.96 | 20.46 | 7.71 | -0.97
3485 | 00:00:58:04 | 58067 | 3484 | -9.67 | 1.96 | 20.46 | 7.71 | -0.97
3486 | 00:00:58:05 | 58083 | 3485 | -9.66 | 1.97 | 20.46 | 7.71 | -0.97
3487 | 00:00:58:06 | 58100 | 3486 | -9.64 | 1.96 | 20.46 | 7.71 | -0.97
3488 | 00:00:58:07 | 58117 | 3487 | -9.69 | 1.96 | 20.46 | 7.71 | -0.97
3489 | 00:00:58:08 | 58133 | 3488 | -9.79 | 1.96 | 20.46 | 7.71 | -0.97
3490 | 00:00:58:09 | 58150 | 3489 | -9.49 | 1.96 | 20.46 | 7.71 | -0.97
3491 | 00:00:58:10 | 58167 | 3490 | -8.37 | 1.96 | 20.46 | 7.71 | -0.97
3492 | 00:00:58:11 | 58183 | 3491 | -8.27 | 1.96 | 20.46 | 7.71 | -0.97
3493 | 00:00:58:12 | 58200 | 3492 | -8.25 | 1.96 | 20.46 | 7.71 | -0.97
3494 | 00:00:58:13 | 58217 | 3493 | -8.18 | 1.96 | 20.46 | 7.71 | -0.97
3495 | 00:00:58:14 | 58233 | 3494 | -8.03 | 1.96 | 20.46 | 7.71 | -0.97
3496 | 00:00:58:15 | 58250 | 3495 | -7.55 | 1.96 | 20.45 | 7.71 | -0.97
3497 | 00:00:58:16 | 58267 | 3496 | -6.99 | 1.96 | 20.46 | 7.66 | -0.97
3498 | 00:00:58:17 | 58283 | 3497 | -6.48 | 1.96 | 20.29 | 7.52 | -0.97
3499 | 00:00:58:18 | 58300 | 3498 | -6.04 | 1.96 | 19.95 | 7.38 | -0.97
3500 | 00:00:58:19 | 58317 | 3499 | -5.6 | 1.97 | 19.63 | 7.25 | -0.97
3501 | 00:00:58:20 | 58333 | 3500 | -5.25 | 1.96 | 19.29 | 7.12 | -0.97
3502 | 00:00:58:21 | 58350 | 3501 | -4.99 | 1.96 | 18.96 | 6.99 | -0.97
3503 | 00:00:58:22 | 58367 | 3502 | -4.74 | 1.97 | 18.63 | 6.86 | -0.97
3504 | 00:00:58:23 | 58383 | 3503 | -4.52 | 1.96 | 18.33 | 6.75 | -0.97
3505 | 00:00:58:24 | 58400 | 3504 | -4.28 | 1.96 | 18.02 | 6.63 | -0.97
3506 | 00:00:58:25 | 58417 | 3505 | -4.02 | 1.96 | 17.73 | 6.51 | -0.97
3507 | 00:00:58:26 | 58433 | 3506 | -3.79 | 1.96 | 17.42 | 6.38 | -0.97
3508 | 00:00:58:27 | 58450 | 3507 | -3.5 | 1.96 | 17.01 | 6.22 | -0.97
3509 | 00:00:58:28 | 58467 | 3508 | -3.23 | 1.97 | 16.64 | 6.07 | -0.97
3510 | 00:00:58:29 | 58483 | 3509 | -3.01 | 1.96 | 16.26 | 5.91 | -0.97
3511 | 00:00:58:30 | 58500 | 3510 | -2.84 | 1.96 | 15.91 | 5.77 | -0.97
3512 | 00:00:58:31 | 58517 | 3511 | -2.62 | 1.97 | 15.54 | 5.62 | -0.97
3513 | 00:00:58:32 | 58533 | 3512 | -2.43 | 1.97 | 15.26 | 5.51 | -0.97
3514 | 00:00:58:33 | 58550 | 3513 | -2.29 | 1.96 | 14.98 | 5.4 | -0.97
3515 | 00:00:58:34 | 58567 | 3514 | -2.16 | 1.96 | 14.75 | 5.3 | -0.97
3516 | 00:00:58:35 | 58583 | 3515 | -2.07 | 1.96 | 14.53 | 5.2 | -0.97
3517 | 00:00:58:36 | 58600 | 3516 | -1.95 | 1.96 | 14.28 | 5.09 | -0.97
3518 | 00:00:58:37 | 58617 | 3517 | -1.89 | 1.96 | 14 | 4.96 | -0.97
3519 | 00:00:58:38 | 58633 | 3518 | -1.66 | 1.97 | 13.55 | 4.76 | -0.97
3520 | 00:00:58:39 | 58650 | 3519 | -1.46 | 1.96 | 13.18 | 4.59 | -0.97
3521 | 00:00:58:40 | 58667 | 3520 | -1.31 | 1.96 | 12.84 | 4.44 | -0.97
3522 | 00:00:58:41 | 58683 | 3521 | -1.21 | 1.96 | 12.56 | 4.31 | -0.97
3523 | 00:00:58:42 | 58700 | 3522 | -1.07 | 1.96 | 12.24 | 4.17 | -0.97
3524 | 00:00:58:43 | 58717 | 3523 | -0.99 | 1.96 | 11.95 | 4.04 | -0.97
3525 | 00:00:58:44 | 58733 | 3524 | -0.83 | 1.97 | 11.57 | 3.88 | -0.97
3526 | 00:00:58:45 | 58750 | 3525 | -0.68 | 1.97 | 11.19 | 3.71 | -0.97
3527 | 00:00:58:46 | 58767 | 3526 | -0.53 | 1.96 | 10.77 | 3.53 | -0.97
3528 | 00:00:58:47 | 58783 | 3527 | -0.42 | 1.96 | 10.39 | 3.37 | -0.97
3529 | 00:00:58:48 | 58800 | 3528 | -0.29 | 1.96 | 10.02 | 3.2 | -0.97
3530 | 00:00:58:49 | 58817 | 3529 | -0.15 | 1.96 | 9.61 | 3.02 | -0.97
3531 | 00:00:58:50 | 58833 | 3530 | 0.08 | 1.97 | 9.12 | 2.82 | -0.97
3532 | 00:00:58:51 | 58850 | 3531 | 0.34 | 1.96 | 8.67 | 2.6 | -0.97
3533 | 00:00:58:52 | 58867 | 3532 | 0.53 | 1.96 | 8.19 | 2.4 | -0.97
3534 | 00:00:58:53 | 58883 | 3533 | 0.65 | 1.96 | 7.7 | 2.18 | -0.97
3535 | 00:00:58:54 | 58900 | 3534 | 0.8 | 1.96 | 7.19 | 1.95 | -0.97
3536 | 00:00:58:55 | 58917 | 3535 | 0.95 | 1.97 | 6.71 | 1.76 | -0.97
3537 | 00:00:58:56 | 58933 | 3536 | 1.19 | 1.97 | 6.24 | 1.55 | -0.97
3538 | 00:00:58:57 | 58950 | 3537 | 1.38 | 1.96 | 5.76 | 1.37 | -0.97
3539 | 00:00:58:58 | 58967 | 3538 | 1.61 | 1.96 | 5.35 | 1.16 | -0.97
3540 | 00:00:58:59 | 58983 | 3539 | 1.8 | 1.96 | 4.94 | 0.98 | -0.97
3541 | 00:00:59:00 | 59000 | 3540 | 1.89 | 1.96 | 4.54 | 0.8 | -0.97
3542 | 00:00:59:01 | 59017 | 3541 | 2.02 | 1.96 | 4.12 | 0.61 | -0.97
3543 | 00:00:59:02 | 59033 | 3542 | 2.17 | 1.97 | 3.74 | 0.43 | -0.97
3544 | 00:00:59:03 | 59050 | 3543 | 2.26 | 1.96 | 3.38 | 0.26 | -0.97
3545 | 00:00:59:04 | 59067 | 3544 | 2.46 | 1.97 | 2.99 | 0.08 | -0.97
3546 | 00:00:59:05 | 59083 | 3545 | 2.58 | 1.97 | 2.64 | -0.07 | -0.97
3547 | 00:00:59:06 | 59100 | 3546 | 2.67 | 1.96 | 2.28 | -0.2 | -0.97
3548 | 00:00:59:07 | 59117 | 3547 | 2.63 | 1.97 | 1.91 | -0.37 | -0.97
3549 | 00:00:59:08 | 59133 | 3548 | 2.87 | 1.96 | 1.53 | -0.52 | -0.97
3550 | 00:00:59:09 | 59150 | 3549 | 2.79 | 1.96 | 1.14 | -0.64 | -0.97
3551 | 00:00:59:10 | 59167 | 3550 | 2.97 | 1.97 | 0.73 | -0.82 | -0.97
3552 | 00:00:59:11 | 59183 | 3551 | 2.99 | 1.97 | 0.3 | -0.95 | -0.97
3553 | 00:00:59:12 | 59200 | 3552 | 3.07 | 1.96 | -0.04 | -1.04 | -0.97
3554 | 00:00:59:13 | 59217 | 3553 | 2.97 | 1.96 | -0.5 | -1.22 | -0.97
3555 | 00:00:59:14 | 59233 | 3554 | 3.04 | 1.96 | -0.85 | -1.25 | -0.97
3556 | 00:00:59:15 | 59250 | 3555 | 3.07 | 1.96 | -1.25 | -1.39 | -0.97
3557 | 00:00:59:16 | 59267 | 3556 | 3.18 | 1.96 | -1.57 | -1.47 | -0.97
3558 | 00:00:59:17 | 59283 | 3557 | 3.23 | 1.96 | -1.93 | -1.6 | -0.97
3559 | 00:00:59:18 | 59300 | 3558 | 3.33 | 1.96 | -2.28 | -1.7 | -0.97
3560 | 00:00:59:19 | 59317 | 3559 | 3.31 | 1.96 | -2.68 | -1.84 | -0.97
3561 | 00:00:59:20 | 59333 | 3560 | 3.36 | 1.97 | -2.97 | -1.88 | -0.97
3562 | 00:00:59:21 | 59350 | 3561 | 3.5 | 1.97 | -3.3 | -1.95 | -0.97
3563 | 00:00:59:22 | 59367 | 3562 | 3.72 | 1.96 | -3.67 | -2.08 | -0.97
3564 | 00:00:59:23 | 59383 | 3563 | 3.87 | 1.97 | -4.13 | -2.16 | -0.97
3565 | 00:00:59:24 | 59400 | 3564 | 3.75 | 1.96 | -4.79 | -2.29 | -0.97
3566 | 00:00:59:25 | 59417 | 3565 | 3.99 | 1.96 | -5.54 | -2.38 | -0.97
3567 | 00:00:59:26 | 59433 | 3566 | 3.94 | 1.96 | -6.34 | -2.45 | -0.97
3568 | 00:00:59:27 | 59450 | 3567 | 4.01 | 1.97 | -7.08 | -2.57 | -0.97
3569 | 00:00:59:28 | 59467 | 3568 | 4.14 | 1.96 | -7.83 | -2.66 | -0.97
3570 | 00:00:59:29 | 59483 | 3569 | 4.14 | 1.96 | -8.48 | -2.71 | -0.97
3571 | 00:00:59:30 | 59500 | 3570 | 4.35 | 1.96 | -8.93 | -2.77 | -0.97
3572 | 00:00:59:31 | 59517 | 3571 | 4.25 | 1.96 | -9.37 | -2.84 | -0.97
3573 | 00:00:59:32 | 59533 | 3572 | 4.3 | 1.96 | -9.81 | -2.96 | -0.97
3574 | 00:00:59:33 | 59550 | 3573 | 4.55 | 1.96 | -10.25 | -3.07 | -0.97
3575 | 00:00:59:34 | 59567 | 3574 | 4.62 | 1.96 | -10.71 | -3.12 | -0.97
3576 | 00:00:59:35 | 59583 | 3575 | 4.79 | 1.96 | -11.17 | -3.23 | -0.97
3577 | 00:00:59:36 | 59600 | 3576 | 4.87 | 1.96 | -11.6 | -3.34 | -0.97
3578 | 00:00:59:37 | 59617 | 3577 | 5.11 | 1.96 | -12.03 | -3.42 | -0.96
3579 | 00:00:59:38 | 59633 | 3578 | 5.01 | 1.96 | -12.47 | -3.52 | -0.97
3580 | 00:00:59:39 | 59650 | 3579 | 5.21 | 1.96 | -12.85 | -3.56 | -0.96
3581 | 00:00:59:40 | 59667 | 3580 | 5.26 | 1.96 | -13.24 | -3.65 | -0.96
3582 | 00:00:59:41 | 59683 | 3581 | 5.4 | 1.96 | -13.6 | -3.71 | -0.96
3583 | 00:00:59:42 | 59700 | 3582 | 5.55 | 1.96 | -13.99 | -3.81 | -0.96
3584 | 00:00:59:43 | 59717 | 3583 | 5.55 | 1.96 | -14.33 | -3.88 | -0.96
3585 | 00:00:59:44 | 59733 | 3584 | 5.93 | 1.95 | -14.67 | -3.96 | -0.96
3586 | 00:00:59:45 | 59750 | 3585 | 5.96 | 1.95 | -14.97 | -4.01 | -0.96
3587 | 00:00:59:46 | 59767 | 3586 | 5.96 | 1.95 | -15.11 | -4.08 | -0.96
3588 | 00:00:59:47 | 59783 | 3587 | 5.91 | 1.95 | -15.12 | -4.08 | -0.96
3589 | 00:00:59:48 | 59800 | 3588 | 5.74 | 1.95 | -15.12 | -4.09 | -0.96
3590 | 00:00:59:49 | 59817 | 3589 | 5.25 | 1.95 | -15.12 | -4.09 | -0.96
3591 | 00:00:59:50 | 59833 | 3590 | 5.01 | 1.95 | -15.12 | -4.08 | -0.96
3592 | 00:00:59:51 | 59850 | 3591 | 4.28 | 1.95 | -15.12 | -4.09 | -0.96
3593 | 00:00:59:52 | 59867 | 3592 | 3.35 | 1.95 | -15.12 | -4.09 | -0.96
3594 | 00:00:59:53 | 59883 | 3593 | 2.51 | 1.95 | -15.12 | -4.09 | -0.96
3595 | 00:00:59:54 | 59900 | 3594 | 2 | 1.95 | -15.12 | -4.09 | -0.96
3596 | 00:00:59:55 | 59917 | 3595 | 1.6 | 1.95 | -15.12 | -3.95 | -0.96
3597 | 00:00:59:56 | 59933 | 3596 | 1.26 | 1.95 | -15.12 | -3.72 | -0.96
3598 | 00:00:59:57 | 59950 | 3597 | 0.9 | 1.95 | -15.12 | -3.51 | -0.96
3599 | 00:00:59:58 | 59967 | 3598 | 0.65 | 1.95 | -15.12 | -3.27 | -0.96
3600 | 00:00:59:59 | 59983 | 3599 | 0.37 | 1.95 | -15.12 | -2.93 | -0.96
3601 | 00:01:00:00 | 60000 | 3600 | 0.07 | 1.95 | -15.12 | -2.62 | -0.96
3602 | 00:01:00:01 | 60017 | 3601 | -0.2 | 1.95 | -15.12 | -2.29 | -0.96
3603 | 00:01:00:02 | 60033 | 3602 | -0.49 | 1.95 | -15.12 | -2.03 | -0.96
3604 | 00:01:00:03 | 60050 | 3603 | -0.71 | 1.95 | -15.08 | -1.85 | -0.96
3605 | 00:01:00:04 | 60067 | 3604 | -0.99 | 1.95 | -14.74 | -1.66 | -0.96
3606 | 00:01:00:05 | 60083 | 3605 | -1.15 | 1.95 | -14.38 | -1.49 | -0.96
3607 | 00:01:00:06 | 60100 | 3606 | -1.26 | 1.95 | -14.12 | -1.37 | -0.96
3608 | 00:01:00:07 | 60117 | 3607 | -1.46 | 1.95 | -13.73 | -1.17 | -0.96
3609 | 00:01:00:08 | 60133 | 3608 | -1.65 | 1.95 | -13.33 | -0.98 | -0.95
3610 | 00:01:00:09 | 60150 | 3609 | -1.82 | 1.95 | -13 | -0.82 | -0.95
3611 | 00:01:00:10 | 60167 | 3610 | -2.02 | 1.95 | -12.57 | -0.62 | -0.95
3612 | 00:01:00:11 | 60183 | 3611 | -2.19 | 1.95 | -12.25 | -0.47 | -0.94
3613 | 00:01:00:12 | 60200 | 3612 | -2.38 | 1.95 | -11.85 | -0.28 | -0.95
3614 | 00:01:00:13 | 60217 | 3613 | -2.56 | 1.95 | -11.44 | -0.09 | -0.94
3615 | 00:01:00:14 | 60233 | 3614 | -2.79 | 1.95 | -10.97 | 0.14 | -0.95
3616 | 00:01:00:15 | 60250 | 3615 | -2.97 | 1.95 | -10.46 | 0.4 | -0.94
3617 | 00:01:00:16 | 60267 | 3616 | -3.21 | 1.95 | -9.93 | 0.65 | -0.94
3618 | 00:01:00:17 | 60283 | 3617 | -3.45 | 1.95 | -9.43 | 0.9 | -0.95
3619 | 00:01:00:18 | 60300 | 3618 | -3.67 | 1.95 | -8.94 | 1.13 | -0.94
3620 | 00:01:00:19 | 60317 | 3619 | -3.84 | 1.95 | -8.44 | 1.37 | -0.94
3621 | 00:01:00:20 | 60333 | 3620 | -4.06 | 1.95 | -7.95 | 1.61 | -0.95
3622 | 00:01:00:21 | 60350 | 3621 | -4.23 | 1.95 | -7.44 | 1.82 | -0.95
3623 | 00:01:00:22 | 60367 | 3622 | -4.38 | 1.95 | -6.95 | 2.04 | -0.94
3624 | 00:01:00:23 | 60383 | 3623 | -4.62 | 1.95 | -6.42 | 2.25 | -0.95
3625 | 00:01:00:24 | 60400 | 3624 | -4.92 | 1.95 | -5.74 | 2.48 | -0.94
3626 | 00:01:00:25 | 60417 | 3625 | -5.26 | 1.95 | -5.06 | 2.74 | -0.94
3627 | 00:01:00:26 | 60433 | 3626 | -5.52 | 1.95 | -4.41 | 2.95 | -0.95
3628 | 00:01:00:27 | 60450 | 3627 | -5.75 | 1.95 | -3.8 | 3.14 | -0.95
3629 | 00:01:00:28 | 60467 | 3628 | -6.04 | 1.95 | -3.22 | 3.36 | -0.94
3630 | 00:01:00:29 | 60483 | 3629 | -6.31 | 1.95 | -2.68 | 3.53 | -0.94
3631 | 00:01:00:30 | 60500 | 3630 | -6.48 | 1.95 | -2.1 | 3.71 | -0.95
3632 | 00:01:00:31 | 60517 | 3631 | -6.7 | 1.95 | -1.53 | 3.88 | -0.94
3633 | 00:01:00:32 | 60533 | 3632 | -6.81 | 1.95 | -0.95 | 3.99 | -0.94
3634 | 00:01:00:33 | 60550 | 3633 | -6.98 | 1.95 | -0.38 | 4.15 | -0.95
3635 | 00:01:00:34 | 60567 | 3634 | -6.94 | 1.95 | 0.25 | 4.22 | -0.95
3636 | 00:01:00:35 | 60583 | 3635 | -6.87 | 1.95 | 0.92 | 4.29 | -0.95
3637 | 00:01:00:36 | 60600 | 3636 | -6.94 | 1.95 | 1.45 | 4.34 | -0.95
3638 | 00:01:00:37 | 60617 | 3637 | -6.89 | 1.95 | 2.02 | 4.4 | -0.94
3639 | 00:01:00:38 | 60633 | 3638 | -6.87 | 1.95 | 2.63 | 4.41 | -0.94
3640 | 00:01:00:39 | 60650 | 3639 | -6.89 | 1.95 | 3.16 | 4.44 | -0.94
3641 | 00:01:00:40 | 60667 | 3640 | -6.89 | 1.95 | 3.74 | 4.48 | -0.94
3642 | 00:01:00:41 | 60683 | 3641 | -6.92 | 1.95 | 4.25 | 4.53 | -0.94
3643 | 00:01:00:42 | 60700 | 3642 | -7.01 | 1.95 | 4.81 | 4.61 | -0.94
3644 | 00:01:00:43 | 60717 | 3643 | -6.96 | 1.95 | 5.18 | 4.65 | -0.94
3645 | 00:01:00:44 | 60733 | 3644 | -6.99 | 1.95 | 5.58 | 4.74 | -0.94
3646 | 00:01:00:45 | 60750 | 3645 | -7.11 | 1.95 | 6.02 | 4.81 | -0.95
3647 | 00:01:00:46 | 60767 | 3646 | -7.21 | 1.95 | 6.48 | 4.88 | -0.95
3648 | 00:01:00:47 | 60783 | 3647 | -7.25 | 1.95 | 6.97 | 4.98 | -0.95
3649 | 00:01:00:48 | 60800 | 3648 | -7.28 | 1.95 | 7.42 | 5.08 | -0.94
3650 | 00:01:00:49 | 60817 | 3649 | -7.42 | 1.95 | 7.89 | 5.14 | -0.94
3651 | 00:01:00:50 | 60833 | 3650 | -7.59 | 1.95 | 8.35 | 5.24 | -0.95
3652 | 00:01:00:51 | 60850 | 3651 | -7.6 | 1.95 | 8.81 | 5.33 | -0.94
3653 | 00:01:00:52 | 60867 | 3652 | -7.82 | 1.95 | 9.25 | 5.5 | -0.95
3654 | 00:01:00:53 | 60883 | 3653 | -7.74 | 1.95 | 9.74 | 5.57 | -0.94
3655 | 00:01:00:54 | 60900 | 3654 | -7.88 | 1.95 | 10.28 | 5.68 | -0.94
3656 | 00:01:00:55 | 60917 | 3655 | -8.15 | 1.95 | 10.77 | 5.83 | -0.94
3657 | 00:01:00:56 | 60933 | 3656 | -8.21 | 1.95 | 11.49 | 5.93 | -0.95
3658 | 00:01:00:57 | 60950 | 3657 | -8.4 | 1.95 | 12.06 | 6.04 | -0.95
3659 | 00:01:00:58 | 60967 | 3658 | -8.54 | 1.95 | 12.54 | 6.16 | -0.95
3660 | 00:01:00:59 | 60983 | 3659 | -8.6 | 1.95 | 12.86 | 6.31 | -0.95
3661 | 00:01:01:00 | 61000 | 3660 | -8.76 | 1.95 | 13.13 | 6.43 | -0.95
3662 | 00:01:01:01 | 61017 | 3661 | -8.94 | 1.95 | 13.37 | 6.56 | -0.95
3663 | 00:01:01:02 | 61033 | 3662 | -9.06 | 1.95 | 13.45 | 6.68 | -0.94
3664 | 00:01:01:03 | 61050 | 3663 | -9.22 | 1.95 | 13.2 | 6.77 | -0.95
3665 | 00:01:01:04 | 61067 | 3664 | -9.42 | 1.95 | 13.2 | 6.9 | -0.95
3666 | 00:01:01:05 | 61083 | 3665 | -9.52 | 1.95 | 13.2 | 7.04 | -0.95
3667 | 00:01:01:06 | 61100 | 3666 | -9.78 | 1.96 | 13.2 | 7.18 | -0.95
3668 | 00:01:01:07 | 61117 | 3667 | -9.88 | 1.96 | 13.2 | 7.29 | -0.94
3669 | 00:01:01:08 | 61133 | 3668 | -10 | 1.97 | 13.2 | 7.42 | -0.95
3670 | 00:01:01:09 | 61150 | 3669 | -10.32 | 1.97 | 13.2 | 7.53 | -0.95
3671 | 00:01:01:10 | 61167 | 3670 | -10.39 | 1.98 | 13.2 | 7.6 | -0.95
3672 | 00:01:01:11 | 61183 | 3671 | -10.62 | 1.98 | 13.2 | 7.71 | -0.94
3673 | 00:01:01:12 | 61200 | 3672 | -10.54 | 1.99 | 13.2 | 7.76 | -0.95
3674 | 00:01:01:13 | 61217 | 3673 | -10.57 | 1.99 | 13.2 | 7.85 | -0.95
3675 | 00:01:01:14 | 61233 | 3674 | -10.79 | 1.99 | 13.2 | 8 | -0.94
3676 | 00:01:01:15 | 61250 | 3675 | -11.03 | 2 | 13.2 | 8.17 | -0.95
3677 | 00:01:01:16 | 61267 | 3676 | -10.74 | 2.01 | 13.2 | 8.19 | -0.94
3678 | 00:01:01:17 | 61283 | 3677 | -10.88 | 2.01 | 13.2 | 8.26 | -0.95
3679 | 00:01:01:18 | 61300 | 3678 | -11.01 | 2.02 | 13.2 | 8.38 | -0.95
3680 | 00:01:01:19 | 61317 | 3679 | -11.25 | 2.03 | 10.43 | 8.55 | -0.95
3681 | 00:01:01:20 | 61333 | 3680 | -11.37 | 2.04 | 10.44 | 8.71 | -0.94
3682 | 00:01:01:21 | 61350 | 3681 | -11.57 | 2.04 | 10.44 | 8.96 | -0.95
3683 | 00:01:01:22 | 61367 | 3682 | -11.76 | 2.04 | 10.44 | 9.35 | -0.94
3684 | 00:01:01:23 | 61383 | 3683 | -11.9 | 2.04 | 10.43 | 9.66 | -0.94
3685 | 00:01:01:24 | 61400 | 3684 | -12.12 | 2.04 | 10.44 | 10 | -0.94
3686 | 00:01:01:25 | 61417 | 3685 | -12.29 | 2.04 | 10.43 | 10.36 | -0.94
3687 | 00:01:01:26 | 61433 | 3686 | -12.39 | 2.05 | 10.43 | 10.7 | -0.88
3688 | 00:01:01:27 | 61450 | 3687 | -12.47 | 2.05 | 10.43 | 11.02 | -0.88
3689 | 00:01:01:28 | 61467 | 3688 | -12.57 | 2.05 | 10.44 | 11.44 | -0.87
3690 | 00:01:01:29 | 61483 | 3689 | -12.51 | 2.05 | 10.44 | 11.95 | -0.87
3691 | 00:01:01:30 | 61500 | 3690 | -12.44 | 2.05 | 10.44 | 12.53 | -0.86
3692 | 00:01:01:31 | 61517 | 3691 | -12.32 | 2.05 | 10.44 | 13.12 | -0.85
3693 | 00:01:01:32 | 61533 | 3692 | -11.78 | 2.05 | 10.44 | 13.71 | -0.85
3694 | 00:01:01:33 | 61550 | 3693 | -11.71 | 2.05 | 10.44 | 14.28 | -0.84
3695 | 00:01:01:34 | 61567 | 3694 | -11.71 | 2.05 | 10.44 | 14.81 | -0.84
3696 | 00:01:01:35 | 61583 | 3695 | -11.62 | 2.06 | 10.44 | 15.36 | -0.83
3697 | 00:01:01:36 | 61600 | 3696 | -11.42 | 2.06 | 10.44 | 15.9 | -0.82
3698 | 00:01:01:37 | 61617 | 3697 | -11.23 | 2.08 | 10.44 | 16.48 | -0.81
3699 | 00:01:01:38 | 61633 | 3698 | -11.1 | 2.1 | 10.44 | 17.08 | -0.79
3700 | 00:01:01:39 | 61650 | 3699 | -10.3 | 2.12 | 10.44 | 17.67 | -0.78
3701 | 00:01:01:40 | 61667 | 3700 | -9.88 | 2.12 | 10.44 | 17.8 | -0.77
3702 | 00:01:01:41 | 61683 | 3701 | -9.59 | 2.13 | 10.44 | 17.83 | -0.77
3703 | 00:01:01:42 | 61700 | 3702 | -9.4 | 2.13 | 10.44 | 17.85 | -0.77
3704 | 00:01:01:43 | 61717 | 3703 | -9.3 | 2.13 | 10.44 | 17.86 | -0.77
3705 | 00:01:01:44 | 61733 | 3704 | -9.22 | 2.14 | 10.44 | 17.87 | -0.76
3706 | 00:01:01:45 | 61750 | 3705 | -9.15 | 2.14 | 10.44 | 17.87 | -0.76
3707 | 00:01:01:46 | 61767 | 3706 | -9.1 | 2.14 | 10.43 | 17.88 | -0.76
3708 | 00:01:01:47 | 61783 | 3707 | -9.05 | 2.14 | 10.43 | 17.88 | -0.76
3709 | 00:01:01:48 | 61800 | 3708 | -8.96 | 2.14 | 10.43 | 17.89 | -0.76
3710 | 00:01:01:49 | 61817 | 3709 | -8.93 | 2.14 | 10.43 | 17.89 | -0.76
3711 | 00:01:01:50 | 61833 | 3710 | -8.88 | 2.14 | 10.44 | 17.89 | -0.76
3712 | 00:01:01:51 | 61850 | 3711 | -8.86 | 2.14 | 10.44 | 17.89 | -0.76
3713 | 00:01:01:52 | 61867 | 3712 | -8.84 | 2.14 | 10.44 | 17.89 | -0.76
3714 | 00:01:01:53 | 61883 | 3713 | -8.83 | 2.14 | 10.44 | 17.89 | -0.76
3715 | 00:01:01:54 | 61900 | 3714 | -8.79 | 2.14 | 10.44 | 17.89 | -0.76
3716 | 00:01:01:55 | 61917 | 3715 | -8.76 | 2.14 | 10.44 | 17.89 | -0.76
3717 | 00:01:01:56 | 61933 | 3716 | -8.71 | 2.15 | 10.44 | 17.9 | -0.76
3718 | 00:01:01:57 | 61950 | 3717 | -8.66 | 2.14 | 10.44 | 17.9 | -0.76
3719 | 00:01:01:58 | 61967 | 3718 | -8.64 | 2.15 | 10.44 | 17.89 | -0.76
3720 | 00:01:01:59 | 61983 | 3719 | -8.62 | 2.14 | 10.43 | 17.9 | -0.75
3721 | 00:01:02:00 | 62000 | 3720 | -8.6 | 2.15 | 10.44 | 17.9 | -0.75
3722 | 00:01:02:01 | 62017 | 3721 | -8.59 | 2.15 | 10.43 | 17.9 | -0.75
3723 | 00:01:02:02 | 62033 | 3722 | -8.6 | 2.15 | 10.44 | 17.9 | -0.75
3724 | 00:01:02:03 | 62050 | 3723 | -8.59 | 2.15 | 10.44 | 17.9 | -0.75
3725 | 00:01:02:04 | 62067 | 3724 | -8.55 | 2.15 | 10.44 | 17.9 | -0.75
3726 | 00:01:02:05 | 62083 | 3725 | -8.5 | 2.15 | 10.44 | 17.9 | -0.75
3727 | 00:01:02:06 | 62100 | 3726 | -8.43 | 2.15 | 10.43 | 17.89 | -0.75
3728 | 00:01:02:07 | 62117 | 3727 | -8.43 | 2.15 | 10.44 | 17.9 | -0.75
3729 | 00:01:02:08 | 62133 | 3728 | -8.4 | 2.15 | 10.44 | 17.89 | -0.75
3730 | 00:01:02:09 | 62150 | 3729 | -8.4 | 2.15 | 10.43 | 17.89 | -0.75
3731 | 00:01:02:10 | 62167 | 3730 | -8.38 | 2.15 | 10.43 | 17.9 | -0.75
3732 | 00:01:02:11 | 62183 | 3731 | -8.42 | 2.15 | 10.43 | 17.9 | -0.75
3733 | 00:01:02:12 | 62200 | 3732 | -8.4 | 2.15 | 10.44 | 17.9 | -0.75
3734 | 00:01:02:13 | 62217 | 3733 | -8.38 | 2.15 | 10.44 | 17.9 | -0.75
3735 | 00:01:02:14 | 62233 | 3734 | -8.37 | 2.15 | 10.44 | 17.9 | -0.75
3736 | 00:01:02:15 | 62250 | 3735 | -8.35 | 2.16 | 10.43 | 17.9 | -0.75
3737 | 00:01:02:16 | 62267 | 3736 | -8.3 | 2.15 | 10.43 | 17.89 | -0.75
3738 | 00:01:02:17 | 62283 | 3737 | -8.3 | 2.15 | 10.43 | 17.89 | -0.75
3739 | 00:01:02:18 | 62300 | 3738 | -8.3 | 2.16 | 10.43 | 17.89 | -0.75
3740 | 00:01:02:19 | 62317 | 3739 | -8.3 | 2.16 | 10.43 | 17.89 | -0.75
3741 | 00:01:02:20 | 62333 | 3740 | -8.32 | 2.16 | 10.43 | 17.89 | -0.75
3742 | 00:01:02:21 | 62350 | 3741 | -8.28 | 2.16 | 10.43 | 17.9 | -0.75
3743 | 00:01:02:22 | 62367 | 3742 | -8.27 | 2.16 | 10.44 | 17.89 | -0.75
3744 | 00:01:02:23 | 62383 | 3743 | -8.25 | 2.16 | 10.44 | 17.9 | -0.75
3745 | 00:01:02:24 | 62400 | 3744 | -8.23 | 2.16 | 10.44 | 17.89 | -0.75
3746 | 00:01:02:25 | 62417 | 3745 | -8.18 | 2.16 | 10.44 | 17.89 | -0.75
3747 | 00:01:02:26 | 62433 | 3746 | -8.2 | 2.16 | 10.43 | 17.89 | -0.75
3748 | 00:01:02:27 | 62450 | 3747 | -8.2 | 2.16 | 10.43 | 17.89 | -0.75
3749 | 00:01:02:28 | 62467 | 3748 | -8.2 | 2.16 | 10.44 | 17.89 | -0.75
3750 | 00:01:02:29 | 62483 | 3749 | -8.2 | 2.16 | 10.43 | 17.89 | -0.75
3751 | 00:01:02:30 | 62500 | 3750 | -8.18 | 2.16 | 10.44 | 17.89 | -0.75
3752 | 00:01:02:31 | 62517 | 3751 | -8.16 | 2.16 | 10.43 | 17.89 | -0.75
3753 | 00:01:02:32 | 62533 | 3752 | -8.13 | 2.16 | 10.44 | 17.89 | -0.75
3754 | 00:01:02:33 | 62550 | 3753 | -8.11 | 2.16 | 10.43 | 17.89 | -0.75
3755 | 00:01:02:34 | 62567 | 3754 | -8.15 | 2.16 | 10.44 | 17.89 | -0.75
3756 | 00:01:02:35 | 62583 | 3755 | -8.16 | 2.16 | 10.44 | 17.89 | -0.75
3757 | 00:01:02:36 | 62600 | 3756 | -8.16 | 2.16 | 10.44 | 17.89 | -0.75
3758 | 00:01:02:37 | 62617 | 3757 | -8.13 | 2.16 | 10.44 | 17.89 | -0.75
3759 | 00:01:02:38 | 62633 | 3758 | -8.1 | 2.16 | 10.43 | 17.9 | -0.75
3760 | 00:01:02:39 | 62650 | 3759 | -8.04 | 2.16 | 10.44 | 17.89 | -0.75
3761 | 00:01:02:40 | 62667 | 3760 | -8.03 | 2.17 | 10.43 | 17.9 | -0.75
3762 | 00:01:02:41 | 62683 | 3761 | -8.03 | 2.16 | 10.44 | 17.9 | -0.75
3763 | 00:01:02:42 | 62700 | 3762 | -8.03 | 2.16 | 10.44 | 17.9 | -0.75
3764 | 00:01:02:43 | 62717 | 3763 | -8.06 | 2.16 | 10.44 | 17.89 | -0.75
3765 | 00:01:02:44 | 62733 | 3764 | -8.06 | 2.16 | 10.44 | 17.89 | -0.75
3766 | 00:01:02:45 | 62750 | 3765 | -8.04 | 2.17 | 10.44 | 17.89 | -0.74
3767 | 00:01:02:46 | 62767 | 3766 | -8.03 | 2.17 | 10.43 | 17.89 | -0.75
3768 | 00:01:02:47 | 62783 | 3767 | -8.01 | 2.17 | 10.44 | 17.89 | -0.75
3769 | 00:01:02:48 | 62800 | 3768 | -7.98 | 2.16 | 10.44 | 17.89 | -0.75
3770 | 00:01:02:49 | 62817 | 3769 | -7.98 | 2.16 | 10.43 | 17.89 | -0.74
3771 | 00:01:02:50 | 62833 | 3770 | -7.99 | 2.17 | 10.44 | 17.89 | -0.75
3772 | 00:01:02:51 | 62850 | 3771 | -7.99 | 2.16 | 10.44 | 17.89 | -0.75
3773 | 00:01:02:52 | 62867 | 3772 | -7.99 | 2.16 | 10.43 | 17.89 | -0.74
3774 | 00:01:02:53 | 62883 | 3773 | -7.98 | 2.17 | 10.44 | 17.9 | -0.74
3775 | 00:01:02:54 | 62900 | 3774 | -7.98 | 2.17 | 10.44 | 17.89 | -0.74
3776 | 00:01:02:55 | 62917 | 3775 | -7.94 | 2.17 | 10.43 | 17.9 | -0.75
3777 | 00:01:02:56 | 62933 | 3776 | -7.93 | 2.16 | 10.43 | 17.9 | -0.75
3778 | 00:01:02:57 | 62950 | 3777 | -7.94 | 2.17 | 10.44 | 17.89 | -0.75
3779 | 00:01:02:58 | 62967 | 3778 | -7.94 | 2.17 | 10.43 | 17.89 | -0.74
3780 | 00:01:02:59 | 62983 | 3779 | -7.96 | 2.17 | 10.44 | 17.89 | -0.74
3781 | 00:01:03:00 | 63000 | 3780 | -7.94 | 2.17 | 10.43 | 17.89 | -0.74
3782 | 00:01:03:01 | 63017 | 3781 | -7.93 | 2.16 | 10.44 | 17.89 | -0.74
3783 | 00:01:03:02 | 63033 | 3782 | -7.89 | 2.17 | 10.43 | 17.89 | -0.74
3784 | 00:01:03:03 | 63050 | 3783 | -7.88 | 2.16 | 10.44 | 17.89 | -0.74
3785 | 00:01:03:04 | 63067 | 3784 | -7.93 | 2.17 | 10.43 | 17.89 | -0.74
3786 | 00:01:03:05 | 63083 | 3785 | -7.93 | 2.17 | 10.44 | 17.89 | -0.74
3787 | 00:01:03:06 | 63100 | 3786 | -7.91 | 2.17 | 10.44 | 17.89 | -0.74
3788 | 00:01:03:07 | 63117 | 3787 | -7.88 | 2.17 | 10.43 | 17.9 | -0.74
3789 | 00:01:03:08 | 63133 | 3788 | -7.86 | 2.17 | 10.44 | 17.89 | -0.74
3790 | 00:01:03:09 | 63150 | 3789 | -7.82 | 2.17 | 10.44 | 17.9 | -0.74
3791 | 00:01:03:10 | 63167 | 3790 | -7.88 | 2.17 | 10.43 | 17.89 | -0.74
3792 | 00:01:03:11 | 63183 | 3791 | -7.91 | 2.17 | 10.43 | 17.89 | -0.74
3793 | 00:01:03:12 | 63200 | 3792 | -7.93 | 2.17 | 10.44 | 17.89 | -0.74
3794 | 00:01:03:13 | 63217 | 3793 | -7.89 | 2.17 | 10.43 | 17.9 | -0.74
3795 | 00:01:03:14 | 63233 | 3794 | -7.84 | 2.17 | 10.44 | 17.9 | -0.74
3796 | 00:01:03:15 | 63250 | 3795 | -7.84 | 2.17 | 10.43 | 17.9 | -0.74
3797 | 00:01:03:16 | 63267 | 3796 | -7.82 | 2.17 | 10.43 | 17.89 | -0.74
3798 | 00:01:03:17 | 63283 | 3797 | -7.82 | 2.17 | 10.43 | 17.89 | -0.74
3799 | 00:01:03:18 | 63300 | 3798 | -7.88 | 2.17 | 10.43 | 17.89 | -0.74
3800 | 00:01:03:19 | 63317 | 3799 | -7.86 | 2.17 | 10.43 | 17.89 | -0.75
3801 | 00:01:03:20 | 63333 | 3800 | -7.81 | 2.17 | 10.43 | 17.89 | -0.75
3802 | 00:01:03:21 | 63350 | 3801 | -7.81 | 2.17 | 10.43 | 17.89 | -0.74
3803 | 00:01:03:22 | 63367 | 3802 | -7.79 | 2.17 | 10.43 | 17.89 | -0.74
3804 | 00:01:03:23 | 63383 | 3803 | -7.82 | 2.17 | 10.43 | 17.89 | -0.74
3805 | 00:01:03:24 | 63400 | 3804 | -7.82 | 2.17 | 10.44 | 17.89 | -0.74
3806 | 00:01:03:25 | 63417 | 3805 | -7.82 | 2.17 | 10.44 | 17.89 | -0.74
3807 | 00:01:03:26 | 63433 | 3806 | -7.82 | 2.17 | 10.44 | 17.89 | -0.74
3808 | 00:01:03:27 | 63450 | 3807 | -7.77 | 2.17 | 10.43 | 17.9 | -0.74
3809 | 00:01:03:28 | 63467 | 3808 | -7.77 | 2.17 | 10.43 | 17.89 | -0.74
3810 | 00:01:03:29 | 63483 | 3809 | -7.76 | 2.17 | 10.43 | 17.89 | -0.74
3811 | 00:01:03:30 | 63500 | 3810 | -7.79 | 2.17 | 10.43 | 17.89 | -0.74
3812 | 00:01:03:31 | 63517 | 3811 | -7.79 | 2.17 | 10.43 | 17.9 | -0.74
3813 | 00:01:03:32 | 63533 | 3812 | -7.81 | 2.17 | 10.43 | 17.89 | -0.74
3814 | 00:01:03:33 | 63550 | 3813 | -7.79 | 2.17 | 10.43 | 17.89 | -0.74
3815 | 00:01:03:34 | 63567 | 3814 | -7.76 | 2.17 | 10.43 | 17.89 | -0.74
3816 | 00:01:03:35 | 63583 | 3815 | -7.76 | 2.17 | 10.43 | 17.89 | -0.74
3817 | 00:01:03:36 | 63600 | 3816 | -7.74 | 2.17 | 10.43 | 17.89 | -0.74
3818 | 00:01:03:37 | 63617 | 3817 | -7.76 | 2.17 | 10.43 | 17.89 | -0.74
3819 | 00:01:03:38 | 63633 | 3818 | -7.76 | 2.17 | 10.43 | 17.89 | -0.74
3820 | 00:01:03:39 | 63650 | 3819 | -7.81 | 2.17 | 10.44 | 17.89 | -0.74
3821 | 00:01:03:40 | 63667 | 3820 | -7.79 | 2.17 | 10.43 | 17.89 | -0.74
3822 | 00:01:03:41 | 63683 | 3821 | -7.77 | 2.17 | 10.44 | 17.89 | -0.74
3823 | 00:01:03:42 | 63700 | 3822 | -7.76 | 2.17 | 10.43 | 17.89 | -0.74
3824 | 00:01:03:43 | 63717 | 3823 | -7.71 | 2.17 | 10.43 | 17.89 | -0.74
3825 | 00:01:03:44 | 63733 | 3824 | -7.69 | 2.17 | 10.43 | 17.89 | -0.74
3826 | 00:01:03:45 | 63750 | 3825 | -7.65 | 2.17 | 10.44 | 17.89 | -0.74
3827 | 00:01:03:46 | 63767 | 3826 | -7.69 | 2.17 | 10.43 | 17.89 | -0.74
3828 | 00:01:03:47 | 63783 | 3827 | -7.72 | 2.17 | 10.43 | 17.89 | -0.74
3829 | 00:01:03:48 | 63800 | 3828 | -7.81 | 2.18 | 10.43 | 17.89 | -0.74
3830 | 00:01:03:49 | 63817 | 3829 | -7.79 | 2.18 | 10.44 | 17.89 | -0.74
3831 | 00:01:03:50 | 63833 | 3830 | -7.72 | 2.18 | 10.44 | 17.89 | -0.74
3832 | 00:01:03:51 | 63850 | 3831 | -7.72 | 2.19 | 10.44 | 17.89 | -0.74
3833 | 00:01:03:52 | 63867 | 3832 | -7.74 | 2.18 | 10.43 | 17.89 | -0.74
3834 | 00:01:03:53 | 63883 | 3833 | -7.77 | 2.18 | 10.44 | 17.89 | -0.74
3835 | 00:01:03:54 | 63900 | 3834 | -7.76 | 2.18 | 10.44 | 17.89 | -0.74
3836 | 00:01:03:55 | 63917 | 3835 | -7.72 | 2.19 | 10.44 | 17.89 | -0.74
3837 | 00:01:03:56 | 63933 | 3836 | -7.71 | 2.19 | 10.44 | 17.89 | -0.74
3838 | 00:01:03:57 | 63950 | 3837 | -7.69 | 2.19 | 10.43 | 17.9 | -0.74
3839 | 00:01:03:58 | 63967 | 3838 | -7.71 | 2.19 | 10.44 | 17.89 | -0.74
3840 | 00:01:03:59 | 63983 | 3839 | -7.72 | 2.19 | 10.43 | 17.89 | -0.74
3841 | 00:01:04:00 | 64000 | 3840 | -7.74 | 2.19 | 10.44 | 17.89 | -0.74
3842 | 00:01:04:01 | 64017 | 3841 | -7.72 | 2.19 | 10.43 | 17.89 | -0.74
3843 | 00:01:04:02 | 64033 | 3842 | -7.67 | 2.19 | 10.44 | 17.89 | -0.74
3844 | 00:01:04:03 | 64050 | 3843 | -7.67 | 2.19 | 10.44 | 17.89 | -0.74
3845 | 00:01:04:04 | 64067 | 3844 | -7.67 | 2.19 | 10.44 | 17.9 | -0.74
3846 | 00:01:04:05 | 64083 | 3845 | -7.69 | 2.19 | 10.43 | 17.89 | -0.74
3847 | 00:01:04:06 | 64100 | 3846 | -7.69 | 2.19 | 10.43 | 17.89 | -0.74
3848 | 00:01:04:07 | 64117 | 3847 | -7.69 | 2.19 | 10.43 | 17.89 | -0.74
3849 | 00:01:04:08 | 64133 | 3848 | -7.69 | 2.19 | 10.43 | 17.89 | -0.74
3850 | 00:01:04:09 | 64150 | 3849 | -7.64 | 2.19 | 10.43 | 17.89 | -0.74
3851 | 00:01:04:10 | 64167 | 3850 | -7.64 | 2.19 | 10.44 | 17.89 | -0.74
3852 | 00:01:04:11 | 64183 | 3851 | -7.64 | 2.19 | 10.43 | 17.89 | -0.74
3853 | 00:01:04:12 | 64200 | 3852 | -7.65 | 2.19 | 10.43 | 17.89 | -0.74
3854 | 00:01:04:13 | 64217 | 3853 | -7.71 | 2.19 | 10.43 | 17.89 | -0.74
3855 | 00:01:04:14 | 64233 | 3854 | -7.71 | 2.19 | 10.44 | 17.89 | -0.74
3856 | 00:01:04:15 | 64250 | 3855 | -7.71 | 2.19 | 10.44 | 17.89 | -0.74
3857 | 00:01:04:16 | 64267 | 3856 | -7.67 | 2.19 | 10.43 | 17.89 | -0.74
3858 | 00:01:04:17 | 64283 | 3857 | -7.67 | 2.19 | 10.44 | 17.89 | -0.74
3859 | 00:01:04:18 | 64300 | 3858 | -7.6 | 2.19 | 10.44 | 17.89 | -0.74
3860 | 00:01:04:19 | 64317 | 3859 | -7.59 | 2.19 | 10.43 | 17.89 | -0.74
3861 | 00:01:04:20 | 64333 | 3860 | -7.6 | 2.19 | 10.44 | 17.89 | -0.74
3862 | 00:01:04:21 | 64350 | 3861 | -7.6 | 2.19 | 10.43 | 17.89 | -0.74
3863 | 00:01:04:22 | 64367 | 3862 | -7.6 | 2.19 | 10.43 | 17.89 | -0.74
3864 | 00:01:04:23 | 64383 | 3863 | -7.64 | 2.19 | 10.44 | 17.89 | -0.74
3865 | 00:01:04:24 | 64400 | 3864 | -7.62 | 2.19 | 10.44 | 17.89 | -0.74
3866 | 00:01:04:25 | 64417 | 3865 | -7.59 | 2.19 | 10.44 | 17.89 | -0.74
3867 | 00:01:04:26 | 64433 | 3866 | -7.57 | 2.19 | 10.44 | 17.89 | -0.74
3868 | 00:01:04:27 | 64450 | 3867 | -7.57 | 2.19 | 10.44 | 17.89 | -0.74
3869 | 00:01:04:28 | 64467 | 3868 | -7.57 | 2.19 | 10.44 | 17.89 | -0.74
3870 | 00:01:04:29 | 64483 | 3869 | -7.59 | 2.19 | 10.43 | 17.89 | -0.74
3871 | 00:01:04:30 | 64500 | 3870 | -7.62 | 2.19 | 10.43 | 17.89 | -0.74
3872 | 00:01:04:31 | 64517 | 3871 | -7.6 | 2.19 | 10.44 | 17.89 | -0.74
3873 | 00:01:04:32 | 64533 | 3872 | -7.57 | 2.19 | 10.43 | 17.89 | -0.74
3874 | 00:01:04:33 | 64550 | 3873 | -7.57 | 2.19 | 10.44 | 17.89 | -0.74
3875 | 00:01:04:34 | 64567 | 3874 | -7.54 | 2.19 | 10.44 | 17.89 | -0.74
3876 | 00:01:04:35 | 64583 | 3875 | -7.55 | 2.2 | 10.44 | 17.89 | -0.74
3877 | 00:01:04:36 | 64600 | 3876 | -7.55 | 2.19 | 10.43 | 17.89 | -0.74
3878 | 00:01:04:37 | 64617 | 3877 | -7.59 | 2.19 | 10.44 | 17.89 | -0.74
3879 | 00:01:04:38 | 64633 | 3878 | -7.59 | 2.19 | 10.44 | 17.89 | -0.74
3880 | 00:01:04:39 | 64650 | 3879 | -7.55 | 2.19 | 10.43 | 17.89 | -0.74
3881 | 00:01:04:40 | 64667 | 3880 | -7.54 | 2.19 | 10.43 | 17.89 | -0.74
3882 | 00:01:04:41 | 64683 | 3881 | -7.55 | 2.2 | 10.44 | 17.89 | -0.74
3883 | 00:01:04:42 | 64700 | 3882 | -7.57 | 2.19 | 10.44 | 17.89 | -0.74
3884 | 00:01:04:43 | 64717 | 3883 | -7.57 | 2.19 | 10.44 | 17.89 | -0.74
3885 | 00:01:04:44 | 64733 | 3884 | -7.55 | 2.2 | 10.44 | 17.89 | -0.74
3886 | 00:01:04:45 | 64750 | 3885 | -7.52 | 2.2 | 10.44 | 17.89 | -0.74
3887 | 00:01:04:46 | 64767 | 3886 | -7.47 | 2.19 | 10.44 | 17.89 | -0.74
3888 | 00:01:04:47 | 64783 | 3887 | -7.47 | 2.2 | 10.44 | 17.9 | -0.74
3889 | 00:01:04:48 | 64800 | 3888 | -7.54 | 2.19 | 10.43 | 17.89 | -0.74
3890 | 00:01:04:49 | 64817 | 3889 | -7.55 | 2.19 | 10.43 | 17.89 | -0.74
3891 | 00:01:04:50 | 64833 | 3890 | -7.57 | 2.2 | 10.43 | 17.89 | -0.74
3892 | 00:01:04:51 | 64850 | 3891 | -7.55 | 2.2 | 10.43 | 17.89 | -0.74
3893 | 00:01:04:52 | 64867 | 3892 | -7.54 | 2.19 | 10.43 | 17.89 | -0.74
3894 | 00:01:04:53 | 64883 | 3893 | -7.48 | 2.19 | 10.43 | 17.89 | -0.74
3895 | 00:01:04:54 | 64900 | 3894 | -7.48 | 2.2 | 10.43 | 17.89 | -0.74
3896 | 00:01:04:55 | 64917 | 3895 | -7.52 | 2.2 | 10.44 | 17.89 | -0.74
3897 | 00:01:04:56 | 64933 | 3896 | -7.54 | 2.2 | 10.43 | 17.89 | -0.74
3898 | 00:01:04:57 | 64950 | 3897 | -7.54 | 2.2 | 10.44 | 17.89 | -0.74
3899 | 00:01:04:58 | 64967 | 3898 | -7.5 | 2.19 | 10.43 | 17.89 | -0.74
3900 | 00:01:04:59 | 64983 | 3899 | -7.48 | 2.2 | 10.44 | 17.89 | -0.74
3901 | 00:01:05:00 | 65000 | 3900 | -7.47 | 2.2 | 10.43 | 17.89 | -0.74
3902 | 00:01:05:01 | 65017 | 3901 | -7.47 | 2.2 | 10.43 | 17.89 | -0.74
3903 | 00:01:05:02 | 65033 | 3902 | -7.5 | 2.19 | 10.44 | 17.89 | -0.74
3904 | 00:01:05:03 | 65050 | 3903 | -7.52 | 2.2 | 10.44 | 17.89 | -0.74
3905 | 00:01:05:04 | 65067 | 3904 | -7.48 | 2.2 | 10.43 | 17.89 | -0.74
3906 | 00:01:05:05 | 65083 | 3905 | -7.48 | 2.2 | 10.43 | 17.89 | -0.74
3907 | 00:01:05:06 | 65100 | 3906 | -7.47 | 2.2 | 10.43 | 17.89 | -0.74
3908 | 00:01:05:07 | 65117 | 3907 | -7.43 | 2.2 | 10.43 | 17.89 | -0.74
3909 | 00:01:05:08 | 65133 | 3908 | -7.45 | 2.2 | 10.43 | 17.89 | -0.74
3910 | 00:01:05:09 | 65150 | 3909 | -7.47 | 2.2 | 10.43 | 17.89 | -0.74
3911 | 00:01:05:10 | 65167 | 3910 | -7.5 | 2.2 | 10.43 | 17.89 | -0.74
3912 | 00:01:05:11 | 65183 | 3911 | -7.47 | 2.2 | 10.43 | 17.89 | -0.74
3913 | 00:01:05:12 | 65200 | 3912 | -7.47 | 2.2 | 10.43 | 17.89 | -0.74
3914 | 00:01:05:13 | 65217 | 3913 | -7.45 | 2.2 | 10.44 | 17.89 | -0.74
3915 | 00:01:05:14 | 65233 | 3914 | -7.43 | 2.19 | 10.43 | 17.89 | -0.74
3916 | 00:01:05:15 | 65250 | 3915 | -7.45 | 2.2 | 10.43 | 17.89 | -0.74
3917 | 00:01:05:16 | 65267 | 3916 | -7.5 | 2.2 | 10.43 | 17.89 | -0.74
3918 | 00:01:05:17 | 65283 | 3917 | -7.48 | 2.2 | 10.44 | 17.89 | -0.74
3919 | 00:01:05:18 | 65300 | 3918 | -7.43 | 2.2 | 10.43 | 17.89 | -0.74
3920 | 00:01:05:19 | 65317 | 3919 | -7.42 | 2.2 | 10.43 | 17.89 | -0.74
3921 | 00:01:05:20 | 65333 | 3920 | -7.38 | 2.2 | 10.43 | 17.89 | -0.74
3922 | 00:01:05:21 | 65350 | 3921 | -7.37 | 2.2 | 10.43 | 17.89 | -0.74
3923 | 00:01:05:22 | 65367 | 3922 | -7.38 | 2.2 | 10.43 | 17.89 | -0.74
3924 | 00:01:05:23 | 65383 | 3923 | -7.45 | 2.2 | 10.43 | 17.89 | -0.74
3925 | 00:01:05:24 | 65400 | 3924 | -7.45 | 2.2 | 10.43 | 17.89 | -0.74
3926 | 00:01:05:25 | 65417 | 3925 | -7.43 | 2.2 | 10.44 | 17.89 | -0.74
3927 | 00:01:05:26 | 65433 | 3926 | -7.43 | 2.2 | 10.43 | 17.89 | -0.74
3928 | 00:01:05:27 | 65450 | 3927 | -7.37 | 2.2 | 10.43 | 17.89 | -0.74
3929 | 00:01:05:28 | 65467 | 3928 | -7.38 | 2.2 | 10.43 | 17.89 | -0.74
3930 | 00:01:05:29 | 65483 | 3929 | -7.38 | 2.2 | 10.43 | 17.89 | -0.74
3931 | 00:01:05:30 | 65500 | 3930 | -7.42 | 2.2 | 10.43 | 17.89 | -0.74
3932 | 00:01:05:31 | 65517 | 3931 | -7.42 | 2.2 | 10.43 | 17.89 | -0.74
3933 | 00:01:05:32 | 65533 | 3932 | -7.43 | 2.2 | 10.43 | 17.89 | -0.74
3934 | 00:01:05:33 | 65550 | 3933 | -7.42 | 2.2 | 10.43 | 17.89 | -0.74
3935 | 00:01:05:34 | 65567 | 3934 | -7.42 | 2.2 | 10.43 | 17.89 | -0.74
3936 | 00:01:05:35 | 65583 | 3935 | -7.38 | 2.2 | 10.43 | 17.89 | -0.74
3937 | 00:01:05:36 | 65600 | 3936 | -7.37 | 2.2 | 10.43 | 17.89 | -0.74
3938 | 00:01:05:37 | 65617 | 3937 | -7.37 | 2.2 | 10.43 | 17.89 | -0.74
3939 | 00:01:05:38 | 65633 | 3938 | -7.37 | 2.2 | 10.43 | 17.89 | -0.74
3940 | 00:01:05:39 | 65650 | 3939 | -7.42 | 2.2 | 10.43 | 17.89 | -0.74
3941 | 00:01:05:40 | 65667 | 3940 | -7.42 | 2.2 | 10.43 | 17.89 | -0.74
3942 | 00:01:05:41 | 65683 | 3941 | -7.4 | 2.2 | 10.43 | 17.89 | -0.74
3943 | 00:01:05:42 | 65700 | 3942 | -7.37 | 2.2 | 10.43 | 17.89 | -0.74
3944 | 00:01:05:43 | 65717 | 3943 | -7.35 | 2.2 | 10.43 | 17.89 | -0.74
3945 | 00:01:05:44 | 65733 | 3944 | -7.35 | 2.2 | 10.43 | 17.89 | -0.74
3946 | 00:01:05:45 | 65750 | 3945 | -7.37 | 2.2 | 10.43 | 17.89 | -0.74
3947 | 00:01:05:46 | 65767 | 3946 | -7.38 | 2.2 | 10.43 | 17.89 | -0.74
3948 | 00:01:05:47 | 65783 | 3947 | -7.35 | 2.2 | 10.43 | 17.89 | -0.74
3949 | 00:01:05:48 | 65800 | 3948 | -7.32 | 2.2 | 10.44 | 17.89 | -0.74
3950 | 00:01:05:49 | 65817 | 3949 | -7.32 | 2.2 | 10.43 | 17.89 | -0.74
3951 | 00:01:05:50 | 65833 | 3950 | -7.33 | 2.2 | 10.43 | 17.89 | -0.74
3952 | 00:01:05:51 | 65850 | 3951 | -7.4 | 2.2 | 10.43 | 17.89 | -0.74
3953 | 00:01:05:52 | 65867 | 3952 | -7.42 | 2.2 | 10.43 | 17.89 | -0.74
3954 | 00:01:05:53 | 65883 | 3953 | -7.42 | 2.2 | 10.43 | 17.89 | -0.74
3955 | 00:01:05:54 | 65900 | 3954 | -7.4 | 2.2 | 10.43 | 17.89 | -0.74
3956 | 00:01:05:55 | 65917 | 3955 | -7.33 | 2.2 | 10.43 | 17.89 | -0.74
3957 | 00:01:05:56 | 65933 | 3956 | -7.32 | 2.2 | 10.43 | 17.89 | -0.74
3958 | 00:01:05:57 | 65950 | 3957 | -7.32 | 2.2 | 10.43 | 17.89 | -0.74
3959 | 00:01:05:58 | 65967 | 3958 | -7.32 | 2.2 | 10.43 | 17.89 | -0.74
3960 | 00:01:05:59 | 65983 | 3959 | -7.32 | 2.2 | 10.43 | 17.89 | -0.74
3961 | 00:01:06:00 | 66000 | 3960 | -7.37 | 2.2 | 10.43 | 17.89 | -0.74
3962 | 00:01:06:01 | 66017 | 3961 | -7.37 | 2.2 | 10.43 | 17.89 | -0.74
3963 | 00:01:06:02 | 66033 | 3962 | -7.35 | 2.2 | 10.43 | 17.89 | -0.74
3964 | 00:01:06:03 | 66050 | 3963 | -7.33 | 2.2 | 10.44 | 17.89 | -0.74
3965 | 00:01:06:04 | 66067 | 3964 | -7.35 | 2.2 | 10.43 | 17.89 | -0.74
3966 | 00:01:06:05 | 66083 | 3965 | -7.3 | 2.2 | 10.43 | 17.89 | -0.74
3967 | 00:01:06:06 | 66100 | 3966 | -7.3 | 2.2 | 10.43 | 17.89 | -0.74
3968 | 00:01:06:07 | 66117 | 3967 | -7.3 | 2.2 | 10.43 | 17.89 | -0.74
3969 | 00:01:06:08 | 66133 | 3968 | -7.3 | 2.2 | 10.43 | 17.89 | -0.74
3970 | 00:01:06:09 | 66150 | 3969 | -7.32 | 2.2 | 10.43 | 17.89 | -0.74
3971 | 00:01:06:10 | 66167 | 3970 | -7.32 | 2.2 | 10.43 | 17.89 | -0.74
3972 | 00:01:06:11 | 66183 | 3971 | -7.33 | 2.2 | 10.43 | 17.89 | -0.74
3973 | 00:01:06:12 | 66200 | 3972 | -7.35 | 2.21 | 10.43 | 17.89 | -0.74
3974 | 00:01:06:13 | 66217 | 3973 | -7.33 | 2.2 | 10.43 | 17.89 | -0.74
3975 | 00:01:06:14 | 66233 | 3974 | -7.32 | 2.2 | 10.44 | 17.89 | -0.74
3976 | 00:01:06:15 | 66250 | 3975 | -7.3 | 2.21 | 10.44 | 17.89 | -0.74
3977 | 00:01:06:16 | 66267 | 3976 | -7.26 | 2.2 | 10.44 | 17.89 | -0.74
3978 | 00:01:06:17 | 66283 | 3977 | -7.26 | 2.2 | 10.43 | 17.89 | -0.74
3979 | 00:01:06:18 | 66300 | 3978 | -7.26 | 2.2 | 10.43 | 17.89 | -0.74
3980 | 00:01:06:19 | 66317 | 3979 | -7.32 | 2.21 | 10.43 | 17.89 | -0.74
3981 | 00:01:06:20 | 66333 | 3980 | -7.32 | 2.2 | 10.43 | 17.89 | -0.74
3982 | 00:01:06:21 | 66350 | 3981 | -7.32 | 2.2 | 10.43 | 17.89 | -0.74
3983 | 00:01:06:22 | 66367 | 3982 | -7.28 | 2.2 | 10.43 | 17.89 | -0.74
3984 | 00:01:06:23 | 66383 | 3983 | -7.23 | 2.2 | 10.43 | 17.89 | -0.74
3985 | 00:01:06:24 | 66400 | 3984 | -7.23 | 2.2 | 10.43 | 17.89 | -0.74
3986 | 00:01:06:25 | 66417 | 3985 | -7.25 | 2.2 | 10.44 | 17.89 | -0.74
3987 | 00:01:06:26 | 66433 | 3986 | -7.28 | 2.2 | 10.43 | 17.89 | -0.74
3988 | 00:01:06:27 | 66450 | 3987 | -7.32 | 2.2 | 10.44 | 17.89 | -0.74
3989 | 00:01:06:28 | 66467 | 3988 | -7.32 | 2.2 | 10.43 | 17.89 | -0.74
3990 | 00:01:06:29 | 66483 | 3989 | -7.32 | 2.2 | 10.43 | 17.89 | -0.74
3991 | 00:01:06:30 | 66500 | 3990 | -7.26 | 2.2 | 10.44 | 17.89 | -0.74
3992 | 00:01:06:31 | 66517 | 3991 | -7.25 | 2.21 | 10.43 | 17.89 | -0.74
3993 | 00:01:06:32 | 66533 | 3992 | -7.28 | 2.2 | 10.44 | 17.89 | -0.74
3994 | 00:01:06:33 | 66550 | 3993 | -7.28 | 2.2 | 10.43 | 17.89 | -0.74
3995 | 00:01:06:34 | 66567 | 3994 | -7.3 | 2.2 | 10.44 | 17.89 | -0.74
3996 | 00:01:06:35 | 66583 | 3995 | -7.28 | 2.21 | 10.43 | 17.89 | -0.74
3997 | 00:01:06:36 | 66600 | 3996 | -7.26 | 2.2 | 10.43 | 17.89 | -0.74
3998 | 00:01:06:37 | 66617 | 3997 | -7.23 | 2.2 | 10.43 | 17.89 | -0.74
3999 | 00:01:06:38 | 66633 | 3998 | -7.23 | 2.2 | 10.43 | 17.89 | -0.74
4000 | 00:01:06:39 | 66650 | 3999 | -7.26 | 2.2 | 10.43 | 17.89 | -0.74
4001 | 00:01:06:40 | 66667 | 4000 | -7.26 | 2.2 | 10.43 | 17.89 | -0.74
4002 | 00:01:06:41 | 66683 | 4001 | -7.26 | 2.2 | 10.44 | 17.89 | -0.74
4003 | 00:01:06:42 | 66700 | 4002 | -7.28 | 2.21 | 10.44 | 17.89 | -0.74
4004 | 00:01:06:43 | 66717 | 4003 | -7.26 | 2.2 | 10.44 | 17.89 | -0.74
4005 | 00:01:06:44 | 66733 | 4004 | -7.23 | 2.2 | 10.43 | 17.89 | -0.74
4006 | 00:01:06:45 | 66750 | 4005 | -7.21 | 2.2 | 10.43 | 17.89 | -0.74
4007 | 00:01:06:46 | 66767 | 4006 | -7.23 | 2.21 | 10.44 | 17.89 | -0.74
4008 | 00:01:06:47 | 66783 | 4007 | -7.23 | 2.21 | 10.44 | 17.89 | -0.74
4009 | 00:01:06:48 | 66800 | 4008 | -7.23 | 2.2 | 10.43 | 17.89 | -0.74
4010 | 00:01:06:49 | 66817 | 4009 | -7.26 | 2.2 | 10.44 | 17.89 | -0.74
4011 | 00:01:06:50 | 66833 | 4010 | -7.26 | 2.2 | 10.44 | 17.89 | -0.74
4012 | 00:01:06:51 | 66850 | 4011 | -7.21 | 2.21 | 10.43 | 17.89 | -0.74
4013 | 00:01:06:52 | 66867 | 4012 | -7.2 | 2.2 | 10.44 | 17.89 | -0.74
4014 | 00:01:06:53 | 66883 | 4013 | -7.2 | 2.2 | 10.44 | 17.89 | -0.74
4015 | 00:01:06:54 | 66900 | 4014 | -7.23 | 2.2 | 10.43 | 17.89 | -0.74
4016 | 00:01:06:55 | 66917 | 4015 | -7.28 | 2.2 | 10.44 | 17.89 | -0.74
4017 | 00:01:06:56 | 66933 | 4016 | -7.28 | 2.2 | 10.44 | 17.89 | -0.74
4018 | 00:01:06:57 | 66950 | 4017 | -7.28 | 2.2 | 10.44 | 17.89 | -0.74
4019 | 00:01:06:58 | 66967 | 4018 | -7.26 | 2.21 | 10.43 | 17.89 | -0.74
4020 | 00:01:06:59 | 66983 | 4019 | -7.23 | 2.21 | 10.43 | 17.89 | -0.74
4021 | 00:01:07:00 | 67000 | 4020 | -7.18 | 2.2 | 10.43 | 17.89 | -0.74
4022 | 00:01:07:01 | 67017 | 4021 | -7.16 | 2.2 | 10.44 | 17.89 | -0.74
4023 | 00:01:07:02 | 67033 | 4022 | -7.2 | 2.2 | 10.43 | 17.89 | -0.74
4024 | 00:01:07:03 | 67050 | 4023 | -7.21 | 2.2 | 10.44 | 17.89 | -0.74
4025 | 00:01:07:04 | 67067 | 4024 | -7.21 | 2.2 | 10.43 | 17.89 | -0.74
4026 | 00:01:07:05 | 67083 | 4025 | -7.23 | 2.21 | 10.43 | 17.89 | -0.74
4027 | 00:01:07:06 | 67100 | 4026 | -7.21 | 2.21 | 10.43 | 17.89 | -0.74
4028 | 00:01:07:07 | 67117 | 4027 | -7.18 | 2.2 | 10.44 | 17.89 | -0.74
4029 | 00:01:07:08 | 67133 | 4028 | -7.18 | 2.2 | 10.43 | 17.89 | -0.74
4030 | 00:01:07:09 | 67150 | 4029 | -7.21 | 2.21 | 10.43 | 17.89 | -0.74
4031 | 00:01:07:10 | 67167 | 4030 | -7.21 | 2.2 | 10.43 | 17.89 | -0.74
4032 | 00:01:07:11 | 67183 | 4031 | -7.23 | 2.21 | 10.44 | 17.89 | -0.74
4033 | 00:01:07:12 | 67200 | 4032 | -7.21 | 2.2 | 10.43 | 17.89 | -0.74
4034 | 00:01:07:13 | 67217 | 4033 | -7.21 | 2.21 | 10.44 | 17.89 | -0.74
4035 | 00:01:07:14 | 67233 | 4034 | -7.16 | 2.21 | 10.44 | 17.89 | -0.74
4036 | 00:01:07:15 | 67250 | 4035 | -7.16 | 2.2 | 10.43 | 17.89 | -0.74
4037 | 00:01:07:16 | 67267 | 4036 | -7.18 | 2.2 | 10.44 | 17.89 | -0.74
4038 | 00:01:07:17 | 67283 | 4037 | -7.2 | 2.2 | 10.43 | 17.89 | -0.74
4039 | 00:01:07:18 | 67300 | 4038 | -7.2 | 2.2 | 10.43 | 17.89 | -0.74
4040 | 00:01:07:19 | 67317 | 4039 | -7.21 | 2.21 | 10.43 | 17.89 | -0.74
4041 | 00:01:07:20 | 67333 | 4040 | -7.21 | 2.2 | 10.44 | 17.89 | -0.74
4042 | 00:01:07:21 | 67350 | 4041 | -7.18 | 2.21 | 10.43 | 17.89 | -0.74
4043 | 00:01:07:22 | 67367 | 4042 | -7.16 | 2.2 | 10.43 | 17.89 | -0.74
4044 | 00:01:07:23 | 67383 | 4043 | -7.16 | 2.2 | 10.43 | 17.89 | -0.74
4045 | 00:01:07:24 | 67400 | 4044 | -7.16 | 2.2 | 10.43 | 17.89 | -0.74
4046 | 00:01:07:25 | 67417 | 4045 | -7.21 | 2.2 | 10.43 | 17.89 | -0.74
4047 | 00:01:07:26 | 67433 | 4046 | -7.21 | 2.2 | 10.44 | 17.89 | -0.74
4048 | 00:01:07:27 | 67450 | 4047 | -7.23 | 2.2 | 10.43 | 17.89 | -0.74
4049 | 00:01:07:28 | 67467 | 4048 | -7.23 | 2.2 | 10.43 | 17.89 | -0.74
4050 | 00:01:07:29 | 67483 | 4049 | -7.23 | 2.21 | 10.43 | 17.89 | -0.74
4051 | 00:01:07:30 | 67500 | 4050 | -7.16 | 2.21 | 10.44 | 17.89 | -0.74
4052 | 00:01:07:31 | 67517 | 4051 | -7.15 | 2.21 | 10.43 | 17.89 | -0.74
4053 | 00:01:07:32 | 67533 | 4052 | -7.11 | 2.21 | 10.43 | 17.89 | -0.74
4054 | 00:01:07:33 | 67550 | 4053 | -7.11 | 2.21 | 10.43 | 17.89 | -0.74
4055 | 00:01:07:34 | 67567 | 4054 | -7.11 | 2.2 | 10.44 | 17.89 | -0.74
4056 | 00:01:07:35 | 67583 | 4055 | -7.15 | 2.2 | 10.43 | 17.89 | -0.74
4057 | 00:01:07:36 | 67600 | 4056 | -7.15 | 2.21 | 10.43 | 17.89 | -0.74
4058 | 00:01:07:37 | 67617 | 4057 | -7.18 | 2.21 | 10.44 | 17.89 | -0.74
4059 | 00:01:07:38 | 67633 | 4058 | -7.18 | 2.21 | 10.43 | 17.89 | -0.74
4060 | 00:01:07:39 | 67650 | 4059 | -7.15 | 2.21 | 10.44 | 17.89 | -0.74
4061 | 00:01:07:40 | 67667 | 4060 | -7.15 | 2.21 | 10.43 | 17.89 | -0.74
4062 | 00:01:07:41 | 67683 | 4061 | -7.15 | 2.21 | 10.43 | 17.89 | -0.74
4063 | 00:01:07:42 | 67700 | 4062 | -7.03 | 2.21 | 10.43 | 17.89 | -0.74
4064 | 00:01:07:43 | 67717 | 4063 | -4.96 | 2.21 | 10.44 | 17.74 | -0.72
4065 | 00:01:07:44 | 67733 | 4064 | -4.3 | 2.21 | 10.43 | 17.5 | -0.72
4066 | 00:01:07:45 | 67750 | 4065 | -3.82 | 2.21 | 10.44 | 17.2 | -0.72
4067 | 00:01:07:46 | 67767 | 4066 | -3.31 | 2.21 | 10.43 | 16.81 | -0.72
4068 | 00:01:07:47 | 67783 | 4067 | -2.9 | 2.21 | 10.43 | 16.47 | -0.72
4069 | 00:01:07:48 | 67800 | 4068 | -2.56 | 2.21 | 10.43 | 16.12 | -0.72
4070 | 00:01:07:49 | 67817 | 4069 | -2.31 | 2.21 | 10.43 | 15.85 | -0.72
4071 | 00:01:07:50 | 67833 | 4070 | -2.12 | 2.21 | 10.43 | 15.62 | -0.72
4072 | 00:01:07:51 | 67850 | 4071 | -1.97 | 2.21 | 10.43 | 15.37 | -0.72
4073 | 00:01:07:52 | 67867 | 4072 | -1.82 | 2.21 | 10.43 | 15.11 | -0.72
4074 | 00:01:07:53 | 67883 | 4073 | -1.48 | 2.21 | 10.44 | 14.48 | -0.72
4075 | 00:01:07:54 | 67900 | 4074 | -1.19 | 2.21 | 10.43 | 13.78 | -0.72
4076 | 00:01:07:55 | 67917 | 4075 | -0.85 | 2.2 | 10.43 | 13 | -0.72
4077 | 00:01:07:56 | 67933 | 4076 | -0.49 | 2.18 | 10.43 | 12.08 | -0.72
4078 | 00:01:07:57 | 67950 | 4077 | -0.24 | 2.16 | 10.43 | 11.1 | -0.72
4079 | 00:01:07:58 | 67967 | 4078 | -0.02 | 2.14 | 10.43 | 10.13 | -0.72
4080 | 00:01:07:59 | 67983 | 4079 | 0.12 | 2.14 | 10.43 | 9.33 | -0.72
4081 | 00:01:08:00 | 68000 | 4080 | 0.34 | 2.13 | 10.43 | 8.6 | -0.72
4082 | 00:01:08:01 | 68017 | 4081 | 0.56 | 2.12 | 10.44 | 7.87 | -0.72
4083 | 00:01:08:02 | 68033 | 4082 | 0.75 | 2.11 | 10.43 | 7.17 | -0.72
4084 | 00:01:08:03 | 68050 | 4083 | 0.87 | 2.11 | 10.43 | 6.51 | -0.72
4085 | 00:01:08:04 | 68067 | 4084 | 0.9 | 2.11 | 10.43 | 5.88 | -0.72
4086 | 00:01:08:05 | 68083 | 4085 | 1.04 | 2.11 | 10.44 | 5.29 | -0.72
4087 | 00:01:08:06 | 68100 | 4086 | 1.15 | 2.11 | 10.43 | 4.74 | -0.72
4088 | 00:01:08:07 | 68117 | 4087 | 1.31 | 2.11 | 10.43 | 4.29 | -0.72
4089 | 00:01:08:08 | 68133 | 4088 | 1.29 | 2.11 | 10.43 | 4.02 | -0.72
4090 | 00:01:08:09 | 68150 | 4089 | 1.39 | 2.11 | 10.43 | 3.55 | -0.72
4091 | 00:01:08:10 | 68167 | 4090 | 1.34 | 2.11 | 10.43 | 3.17 | -0.72
4092 | 00:01:08:11 | 68183 | 4091 | 1.53 | 2.11 | 10.43 | 2.78 | -0.72
4093 | 00:01:08:12 | 68200 | 4092 | 1.55 | 2.11 | 10.43 | 2.57 | -0.72
4094 | 00:01:08:13 | 68217 | 4093 | 1.58 | 2.1 | 10.43 | 2.39 | -0.72
4095 | 00:01:08:14 | 68233 | 4094 | 1.66 | 2.08 | 10.43 | 2.19 | -0.72
4096 | 00:01:08:15 | 68250 | 4095 | 1.7 | 2.05 | 10.43 | 2.01 | -0.72
4097 | 00:01:08:16 | 68267 | 4096 | 1.78 | 2.02 | 10.43 | 1.81 | -0.72
4098 | 00:01:08:17 | 68283 | 4097 | 1.87 | 2.02 | 10.43 | 1.61 | -0.72
4099 | 00:01:08:18 | 68300 | 4098 | 1.95 | 2.02 | 10.43 | 1.53 | -0.72
4100 | 00:01:08:19 | 68317 | 4099 | 2.06 | 2.02 | 10.43 | 1.32 | -0.72
4101 | 00:01:08:20 | 68333 | 4100 | 2.11 | 2.02 | 10.43 | 1.18 | -0.72
4102 | 00:01:08:21 | 68350 | 4101 | 2.36 | 2.05 | 10.43 | 0.81 | -0.72
4103 | 00:01:08:22 | 68367 | 4102 | 2.5 | 2.06 | 10.43 | 0.42 | -0.72
4104 | 00:01:08:23 | 68383 | 4103 | 2.65 | 2.06 | 10.43 | 0.1 | -0.72
4105 | 00:01:08:24 | 68400 | 4104 | 2.62 | 2.06 | 10.44 | -0.15 | -0.72
4106 | 00:01:08:25 | 68417 | 4105 | 2.9 | 2.06 | 9.99 | -0.54 | -0.72
4107 | 00:01:08:26 | 68433 | 4106 | 3.06 | 2.06 | 9.33 | -0.92 | -0.72
4108 | 00:01:08:27 | 68450 | 4107 | 3.26 | 2.06 | 8.69 | -1.27 | -0.72
4109 | 00:01:08:28 | 68467 | 4108 | 3.52 | 2.06 | 8.04 | -1.62 | -0.72
4110 | 00:01:08:29 | 68483 | 4109 | 3.8 | 2.06 | 7.35 | -1.96 | -0.72
4111 | 00:01:08:30 | 68500 | 4110 | 4.04 | 2.06 | 6.8 | -2.22 | -0.72
4112 | 00:01:08:31 | 68517 | 4111 | 4.4 | 2.06 | 6.13 | -2.62 | -0.72
4113 | 00:01:08:32 | 68533 | 4112 | 4.69 | 2.06 | 5.61 | -2.94 | -0.72
4114 | 00:01:08:33 | 68550 | 4113 | 4.87 | 2.06 | 5.3 | -3.14 | -0.72
4115 | 00:01:08:34 | 68567 | 4114 | 4.99 | 2.06 | 5.07 | -3.28 | -0.72
4116 | 00:01:08:35 | 68583 | 4115 | 5.13 | 2.06 | 4.86 | -3.42 | -0.72
4117 | 00:01:08:36 | 68600 | 4116 | 5.47 | 2.06 | 4.33 | -3.74 | -0.72
4118 | 00:01:08:37 | 68617 | 4117 | 5.62 | 2.05 | 3.7 | -4.12 | -0.72
4119 | 00:01:08:38 | 68633 | 4118 | 4.72 | 2.06 | 3.7 | -4.12 | -0.72
4120 | 00:01:08:39 | 68650 | 4119 | 4.67 | 2.06 | 3.71 | -4.12 | -0.72
4121 | 00:01:08:40 | 68667 | 4120 | 4.67 | 2.06 | 3.7 | -4.12 | -0.72
4122 | 00:01:08:41 | 68683 | 4121 | 4.64 | 2.06 | 3.7 | -4.12 | -0.72
4123 | 00:01:08:42 | 68700 | 4122 | 4.59 | 2.05 | 3.7 | -4.12 | -0.72
4124 | 00:01:08:43 | 68717 | 4123 | 4.53 | 2.05 | 3.7 | -4.12 | -0.72
4125 | 00:01:08:44 | 68733 | 4124 | 4.48 | 2.06 | 3.7 | -4.12 | -0.72
4126 | 00:01:08:45 | 68750 | 4125 | 4.45 | 2.06 | 3.71 | -4.12 | -0.72
4127 | 00:01:08:46 | 68767 | 4126 | 4.43 | 2.05 | 3.7 | -4.12 | -0.72
4128 | 00:01:08:47 | 68783 | 4127 | 4.45 | 2.05 | 3.7 | -4.12 | -0.72
4129 | 00:01:08:48 | 68800 | 4128 | 4.43 | 2.06 | 3.7 | -4.12 | -0.72
4130 | 00:01:08:49 | 68817 | 4129 | 4.4 | 2.05 | 3.7 | -4.12 | -0.72
4131 | 00:01:08:50 | 68833 | 4130 | 4.38 | 2.06 | 3.7 | -4.12 | -0.72
4132 | 00:01:08:51 | 68850 | 4131 | 4.35 | 2.06 | 3.71 | -4.12 | -0.73
4133 | 00:01:08:52 | 68867 | 4132 | 4.3 | 2.06 | 3.7 | -4.12 | -0.73
4134 | 00:01:08:53 | 68883 | 4133 | 4.28 | 2.06 | 3.7 | -4.12 | -0.73
4135 | 00:01:08:54 | 68900 | 4134 | 4.28 | 2.06 | 3.7 | -4.12 | -0.73
4136 | 00:01:08:55 | 68917 | 4135 | 4.28 | 2.06 | 3.71 | -4.12 | -0.73
4137 | 00:01:08:56 | 68933 | 4136 | 4.26 | 2.06 | 3.7 | -4.12 | -0.73
4138 | 00:01:08:57 | 68950 | 4137 | 4.28 | 2.06 | 3.7 | -4.12 | -0.73
4139 | 00:01:08:58 | 68967 | 4138 | 4.25 | 2.05 | 3.7 | -4.12 | -0.73
4140 | 00:01:08:59 | 68983 | 4139 | 4.21 | 2.06 | 3.71 | -4.12 | -0.73
4141 | 00:01:09:00 | 69000 | 4140 | 4.18 | 2.06 | 3.7 | -4.12 | -0.73
4142 | 00:01:09:01 | 69017 | 4141 | 4.19 | 2.06 | 3.7 | -4.12 | -0.73
4143 | 00:01:09:02 | 69033 | 4142 | 4.18 | 2.06 | 3.7 | -4.12 | -0.73
4144 | 00:01:09:03 | 69050 | 4143 | 4.21 | 2.06 | 3.7 | -4.12 | -0.73
4145 | 00:01:09:04 | 69067 | 4144 | 4.19 | 2.06 | 3.7 | -4.12 | -0.73
4146 | 00:01:09:05 | 69083 | 4145 | 4.18 | 2.06 | 3.7 | -4.12 | -0.73
4147 | 00:01:09:06 | 69100 | 4146 | 4.11 | 2.06 | 3.7 | -4.12 | -0.73
4148 | 00:01:09:07 | 69117 | 4147 | 4.06 | 2.05 | 3.7 | -4.12 | -0.73
4149 | 00:01:09:08 | 69133 | 4148 | 4.04 | 2.06 | 3.7 | -4.12 | -0.73
4150 | 00:01:09:09 | 69150 | 4149 | 4.06 | 2.06 | 3.7 | -4.12 | -0.73
4151 | 00:01:09:10 | 69167 | 4150 | 4.09 | 2.05 | 3.71 | -4.12 | -0.73
4152 | 00:01:09:11 | 69183 | 4151 | 4.11 | 2.06 | 3.7 | -4.12 | -0.73
4153 | 00:01:09:12 | 69200 | 4152 | 4.11 | 2.06 | 3.7 | -4.12 | -0.73
4154 | 00:01:09:13 | 69217 | 4153 | 4.09 | 2.05 | 3.71 | -4.12 | -0.73
4155 | 00:01:09:14 | 69233 | 4154 | 4.06 | 2.05 | 3.7 | -4.12 | -0.73
4156 | 00:01:09:15 | 69250 | 4155 | 4.01 | 2.06 | 3.71 | -4.12 | -0.73
4157 | 00:01:09:16 | 69267 | 4156 | 4.01 | 2.05 | 3.7 | -4.12 | -0.73
4158 | 00:01:09:17 | 69283 | 4157 | 4.03 | 2.05 | 3.7 | -4.12 | -0.73
4159 | 00:01:09:18 | 69300 | 4158 | 4.04 | 2.05 | 3.7 | -4.12 | -0.73
4160 | 00:01:09:19 | 69317 | 4159 | 4.03 | 2.06 | 3.71 | -4.12 | -0.73
4161 | 00:01:09:20 | 69333 | 4160 | 4.03 | 2.06 | 3.7 | -4.12 | -0.73
4162 | 00:01:09:21 | 69350 | 4161 | 4.01 | 2.05 | 3.7 | -4.12 | -0.73
4163 | 00:01:09:22 | 69367 | 4162 | 3.96 | 2.06 | 3.7 | -4.12 | -0.73
4164 | 00:01:09:23 | 69383 | 4163 | 3.96 | 2.06 | 3.7 | -4.12 | -0.73
4165 | 00:01:09:24 | 69400 | 4164 | 3.94 | 2.06 | 3.71 | -4.12 | -0.73
4166 | 00:01:09:25 | 69417 | 4165 | 3.97 | 2.06 | 3.7 | -4.12 | -0.73
4167 | 00:01:09:26 | 69433 | 4166 | 3.97 | 2.06 | 3.71 | -4.12 | -0.73
4168 | 00:01:09:27 | 69450 | 4167 | 3.97 | 2.06 | 3.7 | -4.12 | -0.74
4169 | 00:01:09:28 | 69467 | 4168 | 3.97 | 2.05 | 3.7 | -4.12 | -0.74
4170 | 00:01:09:29 | 69483 | 4169 | 3.92 | 2.06 | 3.71 | -4.12 | -0.73
4171 | 00:01:09:30 | 69500 | 4170 | 3.91 | 2.06 | 3.71 | -4.12 | -0.74
4172 | 00:01:09:31 | 69517 | 4171 | 3.91 | 2.05 | 3.71 | -4.13 | -0.73
4173 | 00:01:09:32 | 69533 | 4172 | 3.94 | 2.06 | 3.71 | -4.12 | -0.74
4174 | 00:01:09:33 | 69550 | 4173 | 3.94 | 2.05 | 3.7 | -4.12 | -0.74
4175 | 00:01:09:34 | 69567 | 4174 | 3.92 | 2.06 | 3.7 | -4.12 | -0.74
4176 | 00:01:09:35 | 69583 | 4175 | 3.91 | 2.05 | 3.7 | -4.12 | -0.74
4177 | 00:01:09:36 | 69600 | 4176 | 3.87 | 2.05 | 3.7 | -4.12 | -0.73
4178 | 00:01:09:37 | 69617 | 4177 | 3.86 | 2.06 | 3.7 | -4.12 | -0.74
4179 | 00:01:09:38 | 69633 | 4178 | 3.86 | 2.06 | 3.7 | -4.12 | -0.74
4180 | 00:01:09:39 | 69650 | 4179 | 3.92 | 2.06 | 3.7 | -4.12 | -0.74
4181 | 00:01:09:40 | 69667 | 4180 | 3.94 | 2.06 | 3.7 | -4.12 | -0.74
4182 | 00:01:09:41 | 69683 | 4181 | 3.92 | 2.06 | 3.7 | -4.12 | -0.74
4183 | 00:01:09:42 | 69700 | 4182 | 3.91 | 2.05 | 3.7 | -4.12 | -0.74
4184 | 00:01:09:43 | 69717 | 4183 | 3.84 | 2.06 | 3.71 | -4.12 | -0.74
4185 | 00:01:09:44 | 69733 | 4184 | 3.8 | 2.06 | 3.71 | -4.12 | -0.74
4186 | 00:01:09:45 | 69750 | 4185 | 3.8 | 2.06 | 3.7 | -4.12 | -0.74
4187 | 00:01:09:46 | 69767 | 4186 | 3.86 | 2.05 | 3.7 | -4.12 | -0.74
4188 | 00:01:09:47 | 69783 | 4187 | 3.86 | 2.06 | 3.7 | -4.12 | -0.74
4189 | 00:01:09:48 | 69800 | 4188 | 3.86 | 2.06 | 3.7 | -4.12 | -0.74
4190 | 00:01:09:49 | 69817 | 4189 | 3.84 | 2.06 | 3.7 | -4.12 | -0.74
4191 | 00:01:09:50 | 69833 | 4190 | 3.82 | 2.06 | 3.7 | -4.12 | -0.74
4192 | 00:01:09:51 | 69850 | 4191 | 3.8 | 2.05 | 3.71 | -4.12 | -0.74
4193 | 00:01:09:52 | 69867 | 4192 | 3.84 | 2.06 | 3.7 | -4.12 | -0.74
4194 | 00:01:09:53 | 69883 | 4193 | 3.86 | 2.06 | 3.7 | -4.12 | -0.74
4195 | 00:01:09:54 | 69900 | 4194 | 3.84 | 2.06 | 3.7 | -4.12 | -0.74
4196 | 00:01:09:55 | 69917 | 4195 | 3.82 | 2.05 | 3.7 | -4.12 | -0.74
4197 | 00:01:09:56 | 69933 | 4196 | 3.8 | 2.06 | 3.71 | -4.12 | -0.74
4198 | 00:01:09:57 | 69950 | 4197 | 3.77 | 2.06 | 3.71 | -4.12 | -0.74
4199 | 00:01:09:58 | 69967 | 4198 | 3.77 | 2.06 | 3.71 | -4.12 | -0.74
4200 | 00:01:09:59 | 69983 | 4199 | 3.77 | 2.05 | 3.7 | -4.12 | -0.74
4201 | 00:01:10:00 | 70000 | 4200 | 3.8 | 2.06 | 3.71 | -4.12 | -0.74
4202 | 00:01:10:01 | 70017 | 4201 | 3.8 | 2.06 | 3.7 | -4.12 | -0.74
4203 | 00:01:10:02 | 70033 | 4202 | 3.8 | 2.06 | 3.7 | -4.12 | -0.74
4204 | 00:01:10:03 | 70050 | 4203 | 3.79 | 2.06 | 3.71 | -4.12 | -0.74
4205 | 00:01:10:04 | 70067 | 4204 | 3.75 | 2.05 | 3.7 | -4.12 | -0.74
4206 | 00:01:10:05 | 70083 | 4205 | 3.74 | 2.06 | 3.71 | -4.12 | -0.74
4207 | 00:01:10:06 | 70100 | 4206 | 3.74 | 2.06 | 3.71 | -4.12 | -0.74
4208 | 00:01:10:07 | 70117 | 4207 | 3.77 | 2.06 | 3.7 | -4.12 | -0.74
4209 | 00:01:10:08 | 70133 | 4208 | 3.77 | 2.06 | 3.71 | -4.12 | -0.74
4210 | 00:01:10:09 | 70150 | 4209 | 3.8 | 2.05 | 3.7 | -4.12 | -0.74
4211 | 00:01:10:10 | 70167 | 4210 | 3.79 | 2.06 | 3.7 | -4.12 | -0.74
4212 | 00:01:10:11 | 70183 | 4211 | 3.72 | 2.06 | 3.71 | -4.12 | -0.74
4213 | 00:01:10:12 | 70200 | 4212 | 3.69 | 2.06 | 3.71 | -4.12 | -0.74
4214 | 00:01:10:13 | 70217 | 4213 | 3.69 | 2.06 | 3.7 | -4.12 | -0.74
4215 | 00:01:10:14 | 70233 | 4214 | 3.7 | 2.05 | 3.7 | -4.13 | -0.74
4216 | 00:01:10:15 | 70250 | 4215 | 3.7 | 2.06 | 3.7 | -4.12 | -0.74
4217 | 00:01:10:16 | 70267 | 4216 | 3.77 | 2.06 | 3.71 | -4.12 | -0.74
4218 | 00:01:10:17 | 70283 | 4217 | 3.79 | 2.06 | 3.7 | -4.12 | -0.74
4219 | 00:01:10:18 | 70300 | 4218 | 3.74 | 2.05 | 3.71 | -4.12 | -0.74
4220 | 00:01:10:19 | 70317 | 4219 | 3.72 | 2.06 | 3.7 | -4.12 | -0.74
4221 | 00:01:10:20 | 70333 | 4220 | 3.7 | 2.06 | 3.71 | -4.12 | -0.74
4222 | 00:01:10:21 | 70350 | 4221 | 3.7 | 2.06 | 3.71 | -4.12 | -0.74
4223 | 00:01:10:22 | 70367 | 4222 | 3.72 | 2.06 | 3.7 | -4.12 | -0.74
4224 | 00:01:10:23 | 70383 | 4223 | 3.74 | 2.06 | 3.71 | -4.12 | -0.74
4225 | 00:01:10:24 | 70400 | 4224 | 3.72 | 2.06 | 3.7 | -4.12 | -0.74
4226 | 00:01:10:25 | 70417 | 4225 | 3.67 | 2.06 | 3.7 | -4.12 | -0.74
4227 | 00:01:10:26 | 70433 | 4226 | 3.69 | 2.06 | 3.71 | -4.12 | -0.74
4228 | 00:01:10:27 | 70450 | 4227 | 3.69 | 2.06 | 3.7 | -4.12 | -0.74
4229 | 00:01:10:28 | 70467 | 4228 | 3.72 | 2.06 | 3.71 | -4.12 | -0.74
4230 | 00:01:10:29 | 70483 | 4229 | 3.72 | 2.06 | 3.7 | -4.12 | -0.74
4231 | 00:01:10:30 | 70500 | 4230 | 3.69 | 2.06 | 3.71 | -4.12 | -0.74
4232 | 00:01:10:31 | 70517 | 4231 | 3.65 | 2.06 | 3.7 | -4.12 | -0.74
4233 | 00:01:10:32 | 70533 | 4232 | 3.67 | 2.06 | 3.7 | -4.12 | -0.74
4234 | 00:01:10:33 | 70550 | 4233 | 3.69 | 2.06 | 3.71 | -4.12 | -0.74
4235 | 00:01:10:34 | 70567 | 4234 | 3.7 | 2.06 | 3.7 | -4.12 | -0.74
4236 | 00:01:10:35 | 70583 | 4235 | 3.67 | 2.05 | 3.71 | -4.12 | -0.74
4237 | 00:01:10:36 | 70600 | 4236 | 3.65 | 2.06 | 3.71 | -4.12 | -0.74
4238 | 00:01:10:37 | 70617 | 4237 | 3.63 | 2.06 | 3.7 | -4.12 | -0.74
4239 | 00:01:10:38 | 70633 | 4238 | 3.67 | 2.06 | 3.7 | -4.12 | -0.74
4240 | 00:01:10:39 | 70650 | 4239 | 3.69 | 2.05 | 3.7 | -4.12 | -0.74
4241 | 00:01:10:40 | 70667 | 4240 | 3.65 | 2.05 | 3.7 | -4.12 | -0.74
4242 | 00:01:10:41 | 70683 | 4241 | 3.63 | 2.06 | 3.71 | -4.12 | -0.74
4243 | 00:01:10:42 | 70700 | 4242 | 3.6 | 2.05 | 3.7 | -4.12 | -0.74
4244 | 00:01:10:43 | 70717 | 4243 | 3.65 | 2.06 | 3.7 | -4.12 | -0.74
4245 | 00:01:10:44 | 70733 | 4244 | 3.7 | 2.06 | 3.7 | -4.12 | -0.74
4246 | 00:01:10:45 | 70750 | 4245 | 3.7 | 2.06 | 3.7 | -4.12 | -0.74
4247 | 00:01:10:46 | 70767 | 4246 | 3.6 | 2.06 | 3.7 | -4.12 | -0.74
4248 | 00:01:10:47 | 70783 | 4247 | 3.57 | 2.06 | 3.7 | -4.12 | -0.74
4249 | 00:01:10:48 | 70800 | 4248 | 3.6 | 2.05 | 3.7 | -4.12 | -0.74
4250 | 00:01:10:49 | 70817 | 4249 | 3.65 | 2.05 | 3.7 | -4.12 | -0.74
4251 | 00:01:10:50 | 70833 | 4250 | 3.67 | 2.05 | 3.7 | -4.12 | -0.74
4252 | 00:01:10:51 | 70850 | 4251 | 3.62 | 2.06 | 3.7 | -4.12 | -0.74
4253 | 00:01:10:52 | 70867 | 4252 | 3.6 | 2.05 | 3.71 | -4.12 | -0.74
4254 | 00:01:10:53 | 70883 | 4253 | 3.63 | 2.06 | 3.71 | -4.12 | -0.74
4255 | 00:01:10:54 | 70900 | 4254 | 3.65 | 2.06 | 3.71 | -4.12 | -0.74
4256 | 00:01:10:55 | 70917 | 4255 | 3.65 | 2.05 | 3.7 | -4.12 | -0.74
4257 | 00:01:10:56 | 70933 | 4256 | 3.62 | 2.06 | 3.71 | -4.12 | -0.74
4258 | 00:01:10:57 | 70950 | 4257 | 3.58 | 2.06 | 3.71 | -4.12 | -0.74
4259 | 00:01:10:58 | 70967 | 4258 | 3.6 | 2.06 | 3.71 | -4.12 | -0.74
4260 | 00:01:10:59 | 70983 | 4259 | 3.6 | 2.06 | 3.7 | -4.12 | -0.74
4261 | 00:01:11:00 | 71000 | 4260 | 3.62 | 2.06 | 3.7 | -4.12 | -0.74
4262 | 00:01:11:01 | 71017 | 4261 | 3.62 | 2.06 | 3.7 | -4.12 | -0.74
4263 | 00:01:11:02 | 71033 | 4262 | 3.6 | 2.06 | 3.7 | -4.12 | -0.74
4264 | 00:01:11:03 | 71050 | 4263 | 3.57 | 2.06 | 3.71 | -4.12 | -0.74
4265 | 00:01:11:04 | 71067 | 4264 | 3.57 | 2.06 | 3.71 | -4.12 | -0.75
4266 | 00:01:11:05 | 71083 | 4265 | 3.6 | 2.06 | 3.71 | -4.12 | -0.74
4267 | 00:01:11:06 | 71100 | 4266 | 3.62 | 2.06 | 3.7 | -4.12 | -0.74
4268 | 00:01:11:07 | 71117 | 4267 | 3.62 | 2.06 | 3.7 | -4.12 | -0.74
4269 | 00:01:11:08 | 71133 | 4268 | 3.58 | 2.05 | 3.7 | -4.12 | -0.74
4270 | 00:01:11:09 | 71150 | 4269 | 3.57 | 2.06 | 3.7 | -4.12 | -0.74
4271 | 00:01:11:10 | 71167 | 4270 | 3.55 | 2.06 | 3.71 | -4.12 | -0.74
4272 | 00:01:11:11 | 71183 | 4271 | 3.55 | 2.06 | 3.71 | -4.12 | -0.74
4273 | 00:01:11:12 | 71200 | 4272 | 3.6 | 2.06 | 3.71 | -4.12 | -0.74
4274 | 00:01:11:13 | 71217 | 4273 | 3.6 | 2.06 | 3.71 | -4.12 | -0.74
4275 | 00:01:11:14 | 71233 | 4274 | 3.6 | 2.06 | 3.71 | -4.12 | -0.74
4276 | 00:01:11:15 | 71250 | 4275 | 3.55 | 2.05 | 3.71 | -4.12 | -0.74
4277 | 00:01:11:16 | 71267 | 4276 | 3.55 | 2.06 | 3.7 | -4.12 | -0.74
4278 | 00:01:11:17 | 71283 | 4277 | 3.5 | 2.06 | 3.7 | -4.12 | -0.74
4279 | 00:01:11:18 | 71300 | 4278 | 3.5 | 2.06 | 3.71 | -4.12 | -0.74
4280 | 00:01:11:19 | 71317 | 4279 | 3.57 | 2.06 | 3.71 | -4.12 | -0.75
4281 | 00:01:11:20 | 71333 | 4280 | 3.58 | 2.05 | 3.71 | -4.13 | -0.74
4282 | 00:01:11:21 | 71350 | 4281 | 3.6 | 2.06 | 3.71 | -4.12 | -0.74
4283 | 00:01:11:22 | 71367 | 4282 | 3.58 | 2.06 | 3.7 | -4.12 | -0.74
4284 | 00:01:11:23 | 71383 | 4283 | 3.58 | 2.05 | 3.7 | -4.12 | -0.74
4285 | 00:01:11:24 | 71400 | 4284 | 3.52 | 2.06 | 3.71 | -4.12 | -0.74
4286 | 00:01:11:25 | 71417 | 4285 | 3.52 | 2.05 | 3.7 | -4.12 | -0.75
4287 | 00:01:11:26 | 71433 | 4286 | 3.57 | 2.05 | 3.7 | -4.12 | -0.75
4288 | 00:01:11:27 | 71450 | 4287 | 3.57 | 2.05 | 3.71 | -4.12 | -0.74
4289 | 00:01:11:28 | 71467 | 4288 | 3.55 | 2.05 | 3.71 | -4.12 | -0.74
4290 | 00:01:11:29 | 71483 | 4289 | 3.52 | 2.05 | 3.71 | -4.13 | -0.75
4291 | 00:01:11:30 | 71500 | 4290 | 3.5 | 2.06 | 3.7 | -4.12 | -0.74
4292 | 00:01:11:31 | 71517 | 4291 | 3.53 | 2.05 | 3.71 | -4.12 | -0.75
4293 | 00:01:11:32 | 71533 | 4292 | 3.55 | 2.06 | 3.71 | -4.13 | -0.75
4294 | 00:01:11:33 | 71550 | 4293 | 3.52 | 2.05 | 3.71 | -4.12 | -0.75
4295 | 00:01:11:34 | 71567 | 4294 | 3.52 | 2.06 | 3.71 | -4.12 | -0.75
4296 | 00:01:11:35 | 71583 | 4295 | 3.48 | 2.06 | 3.71 | -4.12 | -0.75
4297 | 00:01:11:36 | 71600 | 4296 | 3.52 | 2.06 | 3.71 | -4.12 | -0.75
4298 | 00:01:11:37 | 71617 | 4297 | 3.52 | 2.06 | 3.7 | -4.13 | -0.75
4299 | 00:01:11:38 | 71633 | 4298 | 3.53 | 2.06 | 3.7 | -4.12 | -0.75
4300 | 00:01:11:39 | 71650 | 4299 | 3.52 | 2.05 | 3.7 | -4.12 | -0.75
4301 | 00:01:11:40 | 71667 | 4300 | 3.48 | 2.06 | 3.7 | -4.12 | -0.75
4302 | 00:01:11:41 | 71683 | 4301 | 3.48 | 2.06 | 3.7 | -4.12 | -0.75
4303 | 00:01:11:42 | 71700 | 4302 | 3.5 | 2.06 | 3.71 | -4.12 | -0.75
4304 | 00:01:11:43 | 71717 | 4303 | 3.53 | 2.06 | 3.7 | -4.12 | -0.75
4305 | 00:01:11:44 | 71733 | 4304 | 3.48 | 2.05 | 3.71 | -4.12 | -0.74
4306 | 00:01:11:45 | 71750 | 4305 | 3.46 | 2.06 | 3.71 | -4.12 | -0.75
4307 | 00:01:11:46 | 71767 | 4306 | 3.48 | 2.06 | 3.71 | -4.12 | -0.75
4308 | 00:01:11:47 | 71783 | 4307 | 3.52 | 2.06 | 3.71 | -4.12 | -0.75
4309 | 00:01:11:48 | 71800 | 4308 | 3.55 | 2.05 | 3.7 | -4.12 | -0.74
4310 | 00:01:11:49 | 71817 | 4309 | 3.53 | 2.06 | 3.71 | -4.12 | -0.75
4311 | 00:01:11:50 | 71833 | 4310 | 3.48 | 2.05 | 3.71 | -4.12 | -0.75
4312 | 00:01:11:51 | 71850 | 4311 | 3.45 | 2.05 | 3.71 | -4.12 | -0.75
4313 | 00:01:11:52 | 71867 | 4312 | 3.41 | 2.06 | 3.71 | -4.13 | -0.75
4314 | 00:01:11:53 | 71883 | 4313 | 3.43 | 2.06 | 3.7 | -4.12 | -0.75
4315 | 00:01:11:54 | 71900 | 4314 | 3.48 | 2.06 | 3.7 | -4.12 | -0.75
4316 | 00:01:11:55 | 71917 | 4315 | 3.5 | 2.06 | 3.71 | -4.12 | -0.75
4317 | 00:01:11:56 | 71933 | 4316 | 3.53 | 2.05 | 3.71 | -4.12 | -0.75
4318 | 00:01:11:57 | 71950 | 4317 | 3.48 | 2.05 | 3.7 | -4.12 | -0.75
4319 | 00:01:11:58 | 71967 | 4318 | 3.46 | 2.05 | 3.71 | -4.13 | -0.75
4320 | 00:01:11:59 | 71983 | 4319 | 3.45 | 2.06 | 3.71 | -4.13 | -0.75
4321 | 00:01:12:00 | 72000 | 4320 | 3.45 | 2.06 | 3.71 | -4.12 | -0.75
4322 | 00:01:12:01 | 72017 | 4321 | 3.46 | 2.06 | 3.71 | -4.12 | -0.74
4323 | 00:01:12:02 | 72033 | 4322 | 3.48 | 2.05 | 3.7 | -4.12 | -0.75
4324 | 00:01:12:03 | 72050 | 4323 | 3.5 | 2.06 | 3.7 | -4.12 | -0.75
4325 | 00:01:12:04 | 72067 | 4324 | 3.46 | 2.06 | 3.7 | -4.12 | -0.75
4326 | 00:01:12:05 | 72083 | 4325 | 3.46 | 2.05 | 3.7 | -4.12 | -0.75
4327 | 00:01:12:06 | 72100 | 4326 | 3.41 | 2.06 | 3.7 | -4.12 | -0.75
4328 | 00:01:12:07 | 72117 | 4327 | 3.41 | 2.06 | 3.7 | -4.12 | -0.75
4329 | 00:01:12:08 | 72133 | 4328 | 3.41 | 2.05 | 3.7 | -4.12 | -0.75
4330 | 00:01:12:09 | 72150 | 4329 | 3.45 | 2.06 | 3.71 | -4.12 | -0.75
4331 | 00:01:12:10 | 72167 | 4330 | 3.46 | 2.06 | 3.71 | -4.12 | -0.75
4332 | 00:01:12:11 | 72183 | 4331 | 3.46 | 2.06 | 3.7 | -4.12 | -0.75
4333 | 00:01:12:12 | 72200 | 4332 | 3.46 | 2.06 | 3.7 | -4.12 | -0.75
4334 | 00:01:12:13 | 72217 | 4333 | 3.43 | 2.05 | 3.7 | -4.12 | -0.75
4335 | 00:01:12:14 | 72233 | 4334 | 3.41 | 2.06 | 3.7 | -4.12 | -0.75
4336 | 00:01:12:15 | 72250 | 4335 | 3.41 | 2.06 | 3.7 | -4.12 | -0.75
4337 | 00:01:12:16 | 72267 | 4336 | 3.43 | 2.05 | 3.71 | -4.13 | -0.75
4338 | 00:01:12:17 | 72283 | 4337 | 3.45 | 2.06 | 3.7 | -4.12 | -0.75
4339 | 00:01:12:18 | 72300 | 4338 | 3.45 | 2.06 | 3.7 | -4.12 | -0.75
4340 | 00:01:12:19 | 72317 | 4339 | 3.41 | 2.06 | 3.7 | -4.12 | -0.75
4341 | 00:01:12:20 | 72333 | 4340 | 3.38 | 2.06 | 3.7 | -4.12 | -0.75
4342 | 00:01:12:21 | 72350 | 4341 | 3.38 | 2.05 | 3.7 | -4.12 | -0.75
4343 | 00:01:12:22 | 72367 | 4342 | 3.45 | 2.06 | 3.71 | -4.12 | -0.75
4344 | 00:01:12:23 | 72383 | 4343 | 3.46 | 2.06 | 3.7 | -4.12 | -0.75
4345 | 00:01:12:24 | 72400 | 4344 | 3.48 | 2.05 | 3.71 | -4.13 | -0.75
4346 | 00:01:12:25 | 72417 | 4345 | 3.43 | 2.06 | 3.7 | -4.12 | -0.75
4347 | 00:01:12:26 | 72433 | 4346 | 3.38 | 2.06 | 3.7 | -4.12 | -0.75
4348 | 00:01:12:27 | 72450 | 4347 | 3.38 | 2.06 | 3.7 | -4.12 | -0.75
4349 | 00:01:12:28 | 72467 | 4348 | 3.36 | 2.06 | 3.71 | -4.12 | -0.75
4350 | 00:01:12:29 | 72483 | 4349 | 3.43 | 2.06 | 3.71 | -4.13 | -0.75
4351 | 00:01:12:30 | 72500 | 4350 | 3.43 | 2.05 | 3.71 | -4.12 | -0.75
4352 | 00:01:12:31 | 72517 | 4351 | 3.43 | 2.06 | 3.7 | -4.13 | -0.75
4353 | 00:01:12:32 | 72533 | 4352 | 3.38 | 2.05 | 3.7 | -4.12 | -0.75
4354 | 00:01:12:33 | 72550 | 4353 | 3.38 | 2.06 | 3.7 | -4.12 | -0.75
4355 | 00:01:12:34 | 72567 | 4354 | 3.4 | 2.06 | 3.7 | -4.13 | -0.75
4356 | 00:01:12:35 | 72583 | 4355 | 3.43 | 2.06 | 3.7 | -4.12 | -0.75
4357 | 00:01:12:36 | 72600 | 4356 | 3.43 | 2.06 | 3.71 | -4.12 | -0.75
4358 | 00:01:12:37 | 72617 | 4357 | 3.4 | 2.06 | 3.7 | -4.12 | -0.75
4359 | 00:01:12:38 | 72633 | 4358 | 3.38 | 2.06 | 3.71 | -4.12 | -0.75
4360 | 00:01:12:39 | 72650 | 4359 | 3.36 | 2.06 | 3.7 | -4.12 | -0.75
4361 | 00:01:12:40 | 72667 | 4360 | 3.36 | 2.06 | 3.7 | -4.12 | -0.75
4362 | 00:01:12:41 | 72683 | 4361 | 3.4 | 2.05 | 3.71 | -4.12 | -0.75
4363 | 00:01:12:42 | 72700 | 4362 | 3.41 | 2.06 | 3.7 | -4.12 | -0.75
4364 | 00:01:12:43 | 72717 | 4363 | 3.41 | 2.06 | 3.7 | -4.12 | -0.75
4365 | 00:01:12:44 | 72733 | 4364 | 3.41 | 2.06 | 3.7 | -4.12 | -0.75
4366 | 00:01:12:45 | 72750 | 4365 | 3.4 | 2.06 | 3.7 | -4.13 | -0.75
4367 | 00:01:12:46 | 72767 | 4366 | 3.36 | 2.06 | 3.7 | -4.12 | -0.75
4368 | 00:01:12:47 | 72783 | 4367 | 3.36 | 2.06 | 3.71 | -4.13 | -0.75
4369 | 00:01:12:48 | 72800 | 4368 | 3.36 | 2.06 | 3.7 | -4.12 | -0.75
4370 | 00:01:12:49 | 72817 | 4369 | 3.38 | 2.06 | 3.71 | -4.12 | -0.75
4371 | 00:01:12:50 | 72833 | 4370 | 3.4 | 2.06 | 3.7 | -4.12 | -0.75
4372 | 00:01:12:51 | 72850 | 4371 | 3.4 | 2.06 | 3.7 | -4.12 | -0.75
4373 | 00:01:12:52 | 72867 | 4372 | 3.38 | 2.06 | 3.7 | -4.12 | -0.75
4374 | 00:01:12:53 | 72883 | 4373 | 3.31 | 2.06 | 3.7 | -4.13 | -0.75
4375 | 00:01:12:54 | 72900 | 4374 | 3.33 | 2.06 | 3.7 | -4.12 | -0.75
4376 | 00:01:12:55 | 72917 | 4375 | 3.36 | 2.06 | 3.7 | -4.12 | -0.75
4377 | 00:01:12:56 | 72933 | 4376 | 3.4 | 2.06 | 3.7 | -4.12 | -0.75
4378 | 00:01:12:57 | 72950 | 4377 | 3.43 | 2.05 | 3.7 | -4.12 | -0.75
4379 | 00:01:12:58 | 72967 | 4378 | 3.4 | 2.05 | 3.7 | -4.12 | -0.75
4380 | 00:01:12:59 | 72983 | 4379 | 3.36 | 2.06 | 3.71 | -4.12 | -0.75
4381 | 00:01:13:00 | 73000 | 4380 | 3.31 | 2.06 | 3.7 | -4.12 | -0.75
4382 | 00:01:13:01 | 73017 | 4381 | 3.31 | 2.06 | 3.7 | -4.13 | -0.75
4383 | 00:01:13:02 | 73033 | 4382 | 3.38 | 2.05 | 3.7 | -4.12 | -0.75
4384 | 00:01:13:03 | 73050 | 4383 | 3.38 | 2.05 | 3.7 | -4.12 | -0.75
4385 | 00:01:13:04 | 73067 | 4384 | 3.33 | 2.05 | 3.7 | -4.12 | -0.75
4386 | 00:01:13:05 | 73083 | 4385 | 3.33 | 2.06 | 3.7 | -4.13 | -0.75
4387 | 00:01:13:06 | 73100 | 4386 | 3.35 | 2.06 | 3.7 | -4.13 | -0.75
4388 | 00:01:13:07 | 73117 | 4387 | 3.38 | 2.06 | 3.7 | -4.12 | -0.75
4389 | 00:01:13:08 | 73133 | 4388 | 3.36 | 2.06 | 3.7 | -4.12 | -0.75
4390 | 00:01:13:09 | 73150 | 4389 | 3.31 | 2.06 | 3.7 | -4.13 | -0.75
4391 | 00:01:13:10 | 73167 | 4390 | 3.33 | 2.06 | 3.7 | -4.12 | -0.75
4392 | 00:01:13:11 | 73183 | 4391 | 3.35 | 2.06 | 3.7 | -4.12 | -0.75
4393 | 00:01:13:12 | 73200 | 4392 | 3.38 | 2.06 | 3.7 | -4.12 | -0.75
4394 | 00:01:13:13 | 73217 | 4393 | 3.36 | 2.06 | 3.7 | -4.12 | -0.75
4395 | 00:01:13:14 | 73233 | 4394 | 3.33 | 2.06 | 3.71 | -4.12 | -0.75
4396 | 00:01:13:15 | 73250 | 4395 | 3.31 | 2.06 | 3.7 | -4.12 | -0.75
4397 | 00:01:13:16 | 73267 | 4396 | 3.35 | 2.05 | 3.7 | -4.13 | -0.75
4398 | 00:01:13:17 | 73283 | 4397 | 3.36 | 2.06 | 3.7 | -4.13 | -0.75
4399 | 00:01:13:18 | 73300 | 4398 | 3.36 | 2.05 | 3.7 | -4.12 | -0.75
4400 | 00:01:13:19 | 73317 | 4399 | 3.33 | 2.05 | 3.7 | -4.13 | -0.75
4401 | 00:01:13:20 | 73333 | 4400 | 3.31 | 2.06 | 3.7 | -4.13 | -0.75
4402 | 00:01:13:21 | 73350 | 4401 | 3.31 | 2.06 | 3.7 | -4.13 | -0.75
4403 | 00:01:13:22 | 73367 | 4402 | 3.33 | 2.06 | 3.7 | -4.12 | -0.75
4404 | 00:01:13:23 | 73383 | 4403 | 3.35 | 2.06 | 3.7 | -4.12 | -0.75
4405 | 00:01:13:24 | 73400 | 4404 | 3.33 | 2.06 | 3.7 | -4.12 | -0.75
4406 | 00:01:13:25 | 73417 | 4405 | 3.28 | 2.06 | 3.7 | -4.13 | -0.75
4407 | 00:01:13:26 | 73433 | 4406 | 3.28 | 2.06 | 3.7 | -4.12 | -0.75
4408 | 00:01:13:27 | 73450 | 4407 | 3.31 | 2.06 | 3.7 | -4.13 | -0.75
4409 | 00:01:13:28 | 73467 | 4408 | 3.38 | 2.06 | 3.7 | -4.12 | -0.75
4410 | 00:01:13:29 | 73483 | 4409 | 3.38 | 2.06 | 3.7 | -4.12 | -0.75
4411 | 00:01:13:30 | 73500 | 4410 | 3.35 | 2.05 | 3.7 | -4.12 | -0.75
4412 | 00:01:13:31 | 73517 | 4411 | 3.28 | 2.05 | 3.7 | -4.12 | -0.75
4413 | 00:01:13:32 | 73533 | 4412 | 3.28 | 2.06 | 3.7 | -4.13 | -0.75
4414 | 00:01:13:33 | 73550 | 4413 | 3.26 | 2.06 | 3.7 | -4.13 | -0.75
4415 | 00:01:13:34 | 73567 | 4414 | 3.26 | 2.06 | 3.71 | -4.12 | -0.75
4416 | 00:01:13:35 | 73583 | 4415 | 3.33 | 2.06 | 3.71 | -4.12 | -0.75
4417 | 00:01:13:36 | 73600 | 4416 | 3.35 | 2.06 | 3.7 | -4.13 | -0.75
4418 | 00:01:13:37 | 73617 | 4417 | 3.31 | 2.05 | 3.7 | -4.12 | -0.75
4419 | 00:01:13:38 | 73633 | 4418 | 3.29 | 2.05 | 3.7 | -4.13 | -0.75
4420 | 00:01:13:39 | 73650 | 4419 | 3.28 | 2.06 | 3.71 | -4.12 | -0.75
4421 | 00:01:13:40 | 73667 | 4420 | 3.28 | 2.06 | 3.71 | -4.13 | -0.75
4422 | 00:01:13:41 | 73683 | 4421 | 3.28 | 2.05 | 3.7 | -4.13 | -0.75
4423 | 00:01:13:42 | 73700 | 4422 | 3.33 | 2.06 | 3.71 | -4.12 | -0.75
4424 | 00:01:13:43 | 73717 | 4423 | 3.33 | 2.05 | 3.7 | -4.13 | -0.75
4425 | 00:01:13:44 | 73733 | 4424 | 3.31 | 2.06 | 3.7 | -4.12 | -0.75
4426 | 00:01:13:45 | 73750 | 4425 | 3.29 | 2.06 | 3.7 | -4.12 | -0.75
4427 | 00:01:13:46 | 73767 | 4426 | 3.29 | 2.06 | 3.7 | -4.13 | -0.75
4428 | 00:01:13:47 | 73783 | 4427 | 3.26 | 2.06 | 3.71 | -4.12 | -0.75
4429 | 00:01:13:48 | 73800 | 4428 | 3.26 | 2.06 | 3.7 | -4.12 | -0.75
4430 | 00:01:13:49 | 73817 | 4429 | 3.29 | 2.06 | 3.7 | -4.12 | -0.75
4431 | 00:01:13:50 | 73833 | 4430 | 3.33 | 2.05 | 3.7 | -4.13 | -0.75
4432 | 00:01:13:51 | 73850 | 4431 | 3.31 | 2.05 | 3.7 | -4.13 | -0.75
4433 | 00:01:13:52 | 73867 | 4432 | 3.28 | 2.05 | 3.7 | -4.13 | -0.75
4434 | 00:01:13:53 | 73883 | 4433 | 3.28 | 2.05 | 3.7 | -4.12 | -0.75
4435 | 00:01:13:54 | 73900 | 4434 | 3.26 | 2.05 | 3.7 | -4.13 | -0.75
4436 | 00:01:13:55 | 73917 | 4435 | 3.28 | 2.06 | 3.7 | -4.12 | -0.75
4437 | 00:01:13:56 | 73933 | 4436 | 3.31 | 2.06 | 3.7 | -4.13 | -0.75
4438 | 00:01:13:57 | 73950 | 4437 | 3.28 | 2.05 | 3.7 | -4.12 | -0.75
4439 | 00:01:13:58 | 73967 | 4438 | 3.23 | 2.05 | 3.7 | -4.13 | -0.75
4440 | 00:01:13:59 | 73983 | 4439 | 3.24 | 2.06 | 3.7 | -4.13 | -0.75
4441 | 00:01:14:00 | 74000 | 4440 | 3.24 | 2.05 | 3.7 | -4.12 | -0.75
4442 | 00:01:14:01 | 74017 | 4441 | 3.33 | 2.06 | 3.7 | -4.12 | -0.75
4443 | 00:01:14:02 | 74033 | 4442 | 3.33 | 2.06 | 3.7 | -4.13 | -0.75
4444 | 00:01:14:03 | 74050 | 4443 | 3.29 | 2.05 | 3.7 | -4.13 | -0.75
4445 | 00:01:14:04 | 74067 | 4444 | 3.23 | 2.06 | 3.7 | -4.12 | -0.75
4446 | 00:01:14:05 | 74083 | 4445 | 3.24 | 2.06 | 3.7 | -4.13 | -0.75
4447 | 00:01:14:06 | 74100 | 4446 | 3.26 | 2.06 | 3.7 | -4.13 | -0.75
4448 | 00:01:14:07 | 74117 | 4447 | 3.29 | 2.06 | 3.7 | -4.13 | -0.75
4449 | 00:01:14:08 | 74133 | 4448 | 3.29 | 2.06 | 3.7 | -4.13 | -0.75
4450 | 00:01:14:09 | 74150 | 4449 | 3.28 | 2.06 | 3.7 | -4.13 | -0.75
4451 | 00:01:14:10 | 74167 | 4450 | 3.24 | 2.06 | 3.7 | -4.12 | -0.75
4452 | 00:01:14:11 | 74183 | 4451 | 3.26 | 2.06 | 3.7 | -4.13 | -0.75
4453 | 00:01:14:12 | 74200 | 4452 | 3.28 | 2.06 | 3.7 | -4.12 | -0.75
4454 | 00:01:14:13 | 74217 | 4453 | 3.28 | 2.05 | 3.7 | -4.13 | -0.75
4455 | 00:01:14:14 | 74233 | 4454 | 3.26 | 2.06 | 3.7 | -4.13 | -0.75
4456 | 00:01:14:15 | 74250 | 4455 | 3.23 | 2.06 | 3.7 | -4.13 | -0.75
4457 | 00:01:14:16 | 74267 | 4456 | 3.24 | 2.05 | 3.71 | -4.13 | -0.75
4458 | 00:01:14:17 | 74283 | 4457 | 3.26 | 2.06 | 3.7 | -4.12 | -0.75
4459 | 00:01:14:18 | 74300 | 4458 | 3.28 | 2.06 | 3.7 | -4.13 | -0.75
4460 | 00:01:14:19 | 74317 | 4459 | 3.29 | 2.06 | 3.7 | -4.13 | -0.75
4461 | 00:01:14:20 | 74333 | 4460 | 3.24 | 2.06 | 3.7 | -4.13 | -0.75
4462 | 00:01:14:21 | 74350 | 4461 | 3.23 | 2.06 | 3.7 | -4.13 | -0.75
4463 | 00:01:14:22 | 74367 | 4462 | 3.23 | 2.06 | 3.71 | -4.12 | -0.75
4464 | 00:01:14:23 | 74383 | 4463 | 3.24 | 2.06 | 3.7 | -4.12 | -0.75
4465 | 00:01:14:24 | 74400 | 4464 | 3.28 | 2.05 | 3.7 | -4.13 | -0.75
4466 | 00:01:14:25 | 74417 | 4465 | 3.26 | 2.06 | 3.7 | -4.13 | -0.75
4467 | 00:01:14:26 | 74433 | 4466 | 3.24 | 2.06 | 3.7 | -4.13 | -0.75
4468 | 00:01:14:27 | 74450 | 4467 | 3.23 | 2.06 | 3.7 | -4.13 | -0.75
4469 | 00:01:14:28 | 74467 | 4468 | 3.21 | 2.06 | 3.7 | -4.12 | -0.75
4470 | 00:01:14:29 | 74483 | 4469 | 3.26 | 2.06 | 3.7 | -4.12 | -0.75
4471 | 00:01:14:30 | 74500 | 4470 | 3.26 | 2.06 | 3.7 | -4.13 | -0.75
4472 | 00:01:14:31 | 74517 | 4471 | 3.26 | 2.06 | 3.71 | -4.12 | -0.75
4473 | 00:01:14:32 | 74533 | 4472 | 3.24 | 2.06 | 3.7 | -4.13 | -0.75
4474 | 00:01:14:33 | 74550 | 4473 | 3.21 | 2.05 | 3.7 | -4.12 | -0.75
4475 | 00:01:14:34 | 74567 | 4474 | 3.18 | 2.06 | 3.7 | -4.12 | -0.75
4476 | 00:01:14:35 | 74583 | 4475 | 3.18 | 2.06 | 3.7 | -4.12 | -0.75
4477 | 00:01:14:36 | 74600 | 4476 | 3.24 | 2.06 | 3.71 | -4.12 | -0.75
4478 | 00:01:14:37 | 74617 | 4477 | 3.26 | 2.05 | 3.7 | -4.12 | -0.75
4479 | 00:01:14:38 | 74633 | 4478 | 3.28 | 2.05 | 3.7 | -4.12 | -0.75
4480 | 00:01:14:39 | 74650 | 4479 | 3.26 | 2.05 | 3.7 | -4.13 | -0.75
4481 | 00:01:14:40 | 74667 | 4480 | 3.21 | 2.06 | 3.7 | -4.13 | -0.75
4482 | 00:01:14:41 | 74683 | 4481 | 3.21 | 2.06 | 3.7 | -4.13 | -0.75
4483 | 00:01:14:42 | 74700 | 4482 | 3.23 | 2.06 | 3.71 | -4.13 | -0.75
4484 | 00:01:14:43 | 74717 | 4483 | 3.24 | 2.05 | 3.7 | -4.13 | -0.75
4485 | 00:01:14:44 | 74733 | 4484 | 3.23 | 2.06 | 3.7 | -4.13 | -0.75
4486 | 00:01:14:45 | 74750 | 4485 | 3.19 | 2.06 | 3.7 | -4.12 | -0.75
4487 | 00:01:14:46 | 74767 | 4486 | 3.21 | 2.06 | 3.7 | -4.12 | -0.75
4488 | 00:01:14:47 | 74783 | 4487 | 3.23 | 2.06 | 3.7 | -4.13 | -0.75
4489 | 00:01:14:48 | 74800 | 4488 | 3.24 | 2.06 | 3.7 | -4.12 | -0.75
4490 | 00:01:14:49 | 74817 | 4489 | 3.24 | 2.06 | 3.7 | -4.12 | -0.75
4491 | 00:01:14:50 | 74833 | 4490 | 3.21 | 2.05 | 3.7 | -4.12 | -0.75
4492 | 00:01:14:51 | 74850 | 4491 | 3.19 | 2.05 | 3.7 | -4.12 | -0.75
4493 | 00:01:14:52 | 74867 | 4492 | 3.21 | 2.06 | 3.7 | -4.13 | -0.75
4494 | 00:01:14:53 | 74883 | 4493 | 3.21 | 2.06 | 3.7 | -4.13 | -0.75
4495 | 00:01:14:54 | 74900 | 4494 | 3.23 | 2.06 | 3.7 | -4.13 | -0.75
4496 | 00:01:14:55 | 74917 | 4495 | 3.24 | 2.05 | 3.7 | -4.13 | -0.75
4497 | 00:01:14:56 | 74933 | 4496 | 3.24 | 2.06 | 3.7 | -4.13 | -0.75
4498 | 00:01:14:57 | 74950 | 4497 | 3.21 | 2.05 | 3.7 | -4.12 | -0.75
4499 | 00:01:14:58 | 74967 | 4498 | 3.19 | 2.06 | 3.7 | -4.13 | -0.75
4500 | 00:01:14:59 | 74983 | 4499 | 3.18 | 2.05 | 3.7 | -4.13 | -0.75
4501 | 00:01:15:00 | 75000 | 4500 | 3.18 | 2.06 | 3.7 | -4.13 | -0.75
4502 | 00:01:15:01 | 75017 | 4501 | 3.18 | 2.06 | 3.7 | -4.13 | -0.75
4503 | 00:01:15:02 | 75033 | 4502 | 3.23 | 2.06 | 3.7 | -4.13 | -0.75
4504 | 00:01:15:03 | 75050 | 4503 | 3.23 | 2.06 | 3.7 | -4.12 | -0.75
4505 | 00:01:15:04 | 75067 | 4504 | 3.24 | 2.05 | 3.7 | -4.13 | -0.75
4506 | 00:01:15:05 | 75083 | 4505 | 3.23 | 2.05 | 3.7 | -4.13 | -0.75
4507 | 00:01:15:06 | 75100 | 4506 | 3.16 | 2.06 | 3.7 | -4.13 | -0.75
4508 | 00:01:15:07 | 75117 | 4507 | 3.14 | 2.05 | 3.7 | -4.13 | -0.75
4509 | 00:01:15:08 | 75133 | 4508 | 3.14 | 2.06 | 3.7 | -4.12 | -0.75
4510 | 00:01:15:09 | 75150 | 4509 | 3.13 | 2.06 | 3.7 | -4.12 | -0.75
4511 | 00:01:15:10 | 75167 | 4510 | 3.13 | 2.06 | 3.7 | -4.12 | -0.75
4512 | 00:01:15:11 | 75183 | 4511 | 3.18 | 2.06 | 3.7 | -4.12 | -0.75
4513 | 00:01:15:12 | 75200 | 4512 | 3.18 | 2.06 | 3.7 | -4.13 | -0.75
4514 | 00:01:15:13 | 75217 | 4513 | 3.23 | 2.06 | 3.7 | -4.13 | -0.75
4515 | 00:01:15:14 | 75233 | 4514 | 3.23 | 2.06 | 3.7 | -4.12 | -0.75
4516 | 00:01:15:15 | 75250 | 4515 | 3.23 | 2.06 | 3.7 | -4.12 | -0.75
4517 | 00:01:15:16 | 75267 | 4516 | 3.18 | 2.06 | 3.71 | -4.13 | -0.75
4518 | 00:01:15:17 | 75283 | 4517 | 3.18 | 2.06 | 3.7 | -4.12 | -0.75
4519 | 00:01:15:18 | 75300 | 4518 | 3.18 | 2.06 | 3.7 | -4.13 | -0.75
4520 | 00:01:15:19 | 75317 | 4519 | 3.19 | 2.06 | 3.7 | -4.13 | -0.75
4521 | 00:01:15:20 | 75333 | 4520 | 3.23 | 2.06 | 3.7 | -4.12 | -0.75
4522 | 00:01:15:21 | 75350 | 4521 | 3.23 | 2.06 | 3.7 | -4.13 | -0.75
4523 | 00:01:15:22 | 75367 | 4522 | 3.23 | 2.06 | 3.7 | -4.13 | -0.75
4524 | 00:01:15:23 | 75383 | 4523 | 3.19 | 2.06 | 3.7 | -4.13 | -0.75
4525 | 00:01:15:24 | 75400 | 4524 | 3.19 | 2.06 | 3.7 | -4.13 | -0.75
4526 | 00:01:15:25 | 75417 | 4525 | 3.16 | 2.06 | 3.71 | -4.13 | -0.75
4527 | 00:01:15:26 | 75433 | 4526 | 3.16 | 2.05 | 3.7 | -4.13 | -0.75
4528 | 00:01:15:27 | 75450 | 4527 | 3.18 | 2.05 | 3.7 | -4.13 | -0.75
4529 | 00:01:15:28 | 75467 | 4528 | 3.19 | 2.06 | 3.7 | -4.13 | -0.75
4530 | 00:01:15:29 | 75483 | 4529 | 3.21 | 2.05 | 3.7 | -4.12 | -0.75
4531 | 00:01:15:30 | 75500 | 4530 | 3.19 | 2.06 | 3.7 | -4.13 | -0.75
4532 | 00:01:15:31 | 75517 | 4531 | 3.19 | 2.06 | 3.7 | -4.13 | -0.75
4533 | 00:01:15:32 | 75533 | 4532 | 3.16 | 2.05 | 3.7 | -4.12 | -0.75
4534 | 00:01:15:33 | 75550 | 4533 | 3.14 | 2.06 | 3.7 | -4.13 | -0.75
4535 | 00:01:15:34 | 75567 | 4534 | 3.19 | 2.06 | 3.7 | -4.13 | -0.75
4536 | 00:01:15:35 | 75583 | 4535 | 3.21 | 2.06 | 3.7 | -4.12 | -0.75
4537 | 00:01:15:36 | 75600 | 4536 | 3.18 | 2.06 | 3.7 | -4.13 | -0.75
4538 | 00:01:15:37 | 75617 | 4537 | 3.16 | 2.05 | 3.7 | -4.12 | -0.75
4539 | 00:01:15:38 | 75633 | 4538 | 3.14 | 2.05 | 3.7 | -4.13 | -0.75
4540 | 00:01:15:39 | 75650 | 4539 | 3.11 | 2.05 | 3.7 | -4.13 | -0.75
4541 | 00:01:15:40 | 75667 | 4540 | 3.14 | 2.05 | 3.71 | -4.12 | -0.75
4542 | 00:01:15:41 | 75683 | 4541 | 3.21 | 2.06 | 3.7 | -4.12 | -0.75
4543 | 00:01:15:42 | 75700 | 4542 | 3.23 | 2.06 | 3.7 | -4.12 | -0.75
4544 | 00:01:15:43 | 75717 | 4543 | 3.24 | 2.05 | 3.7 | -4.12 | -0.75
4545 | 00:01:15:44 | 75733 | 4544 | 3.19 | 2.05 | 3.7 | -4.12 | -0.75
4546 | 00:01:15:45 | 75750 | 4545 | 3.16 | 2.06 | 3.71 | -4.12 | -0.75
4547 | 00:01:15:46 | 75767 | 4546 | 3.14 | 2.06 | 3.7 | -4.12 | -0.75
4548 | 00:01:15:47 | 75783 | 4547 | 3.14 | 2.06 | 3.7 | -4.12 | -0.75
4549 | 00:01:15:48 | 75800 | 4548 | 3.19 | 2.06 | 3.7 | -4.12 | -0.75
4550 | 00:01:15:49 | 75817 | 4549 | 3.19 | 2.06 | 3.7 | -4.13 | -0.75
4551 | 00:01:15:50 | 75833 | 4550 | 3.19 | 2.05 | 3.7 | -4.13 | -0.75
4552 | 00:01:15:51 | 75850 | 4551 | 3.14 | 2.05 | 3.7 | -4.12 | -0.75
4553 | 00:01:15:52 | 75867 | 4552 | 3.13 | 2.05 | 3.7 | -4.12 | -0.75
4554 | 00:01:15:53 | 75883 | 4553 | 3.16 | 2.05 | 3.7 | -4.13 | -0.75
4555 | 00:01:15:54 | 75900 | 4554 | 3.18 | 2.06 | 3.7 | -4.12 | -0.75
4556 | 00:01:15:55 | 75917 | 4555 | 3.19 | 2.05 | 3.7 | -4.13 | -0.75
4557 | 00:01:15:56 | 75933 | 4556 | 3.19 | 2.06 | 3.7 | -4.12 | -0.75
4558 | 00:01:15:57 | 75950 | 4557 | 3.18 | 2.05 | 3.7 | -4.12 | -0.75
4559 | 00:01:15:58 | 75967 | 4558 | 3.14 | 2.05 | 3.7 | -4.13 | -0.75
4560 | 00:01:15:59 | 75983 | 4559 | 3.13 | 2.06 | 3.7 | -4.13 | -0.75
4561 | 00:01:16:00 | 76000 | 4560 | 3.16 | 2.05 | 3.7 | -4.13 | -0.75
4562 | 00:01:16:01 | 76017 | 4561 | 3.16 | 2.06 | 3.7 | -4.12 | -0.75
4563 | 00:01:16:02 | 76033 | 4562 | 3.18 | 2.05 | 3.7 | -4.13 | -0.75
4564 | 00:01:16:03 | 76050 | 4563 | 3.18 | 2.06 | 3.7 | -4.13 | -0.75
4565 | 00:01:16:04 | 76067 | 4564 | 3.18 | 2.05 | 3.7 | -4.13 | -0.75
4566 | 00:01:16:05 | 76083 | 4565 | 3.13 | 2.06 | 3.7 | -4.12 | -0.75
4567 | 00:01:16:06 | 76100 | 4566 | 3.11 | 2.06 | 3.7 | -4.12 | -0.75
4568 | 00:01:16:07 | 76117 | 4567 | 3.16 | 2.06 | 3.7 | -4.13 | -0.75
4569 | 00:01:16:08 | 76133 | 4568 | 3.19 | 2.06 | 3.7 | -4.13 | -0.75
4570 | 00:01:16:09 | 76150 | 4569 | 3.19 | 2.06 | 3.71 | -4.12 | -0.75
4571 | 00:01:16:10 | 76167 | 4570 | 3.16 | 2.06 | 3.7 | -4.12 | -0.75
4572 | 00:01:16:11 | 76183 | 4571 | 3.14 | 2.05 | 3.7 | -4.13 | -0.75
4573 | 00:01:16:12 | 76200 | 4572 | 3.09 | 2.06 | 3.7 | -4.12 | -0.75
4574 | 00:01:16:13 | 76217 | 4573 | 3.09 | 2.05 | 3.7 | -4.13 | -0.75
4575 | 00:01:16:14 | 76233 | 4574 | 3.11 | 2.06 | 3.7 | -4.12 | -0.75
4576 | 00:01:16:15 | 76250 | 4575 | 3.13 | 2.06 | 3.7 | -4.13 | -0.75
4577 | 00:01:16:16 | 76267 | 4576 | 3.18 | 2.06 | 3.7 | -4.13 | -0.75
4578 | 00:01:16:17 | 76283 | 4577 | 3.19 | 2.05 | 3.7 | -4.12 | -0.75
4579 | 00:01:16:18 | 76300 | 4578 | 3.19 | 2.05 | 3.7 | -4.12 | -0.75
4580 | 00:01:16:19 | 76317 | 4579 | 3.16 | 2.05 | 3.7 | -4.13 | -0.75
4581 | 00:01:16:20 | 76333 | 4580 | 3.14 | 2.05 | 3.7 | -4.13 | -0.75
4582 | 00:01:16:21 | 76350 | 4581 | 3.11 | 2.06 | 3.7 | -4.12 | -0.75
4583 | 00:01:16:22 | 76367 | 4582 | 3.11 | 2.06 | 3.7 | -4.12 | -0.75
4584 | 00:01:16:23 | 76383 | 4583 | 3.11 | 2.06 | 3.7 | -4.13 | -0.75
4585 | 00:01:16:24 | 76400 | 4584 | 3.14 | 2.06 | 3.7 | -4.12 | -0.75
4586 | 00:01:16:25 | 76417 | 4585 | 3.14 | 2.05 | 3.7 | -4.12 | -0.75
4587 | 00:01:16:26 | 76433 | 4586 | 3.16 | 2.06 | 3.7 | -4.12 | -0.75
4588 | 00:01:16:27 | 76450 | 4587 | 3.16 | 2.05 | 3.7 | -4.13 | -0.75
4589 | 00:01:16:28 | 76467 | 4588 | 3.13 | 2.05 | 3.7 | -4.13 | -0.75
4590 | 00:01:16:29 | 76483 | 4589 | 3.11 | 2.06 | 3.7 | -4.12 | -0.75
4591 | 00:01:16:30 | 76500 | 4590 | 3.09 | 2.05 | 3.7 | -4.12 | -0.75
4592 | 00:01:16:31 | 76517 | 4591 | 3.13 | 2.06 | 3.71 | -4.13 | -0.75
4593 | 00:01:16:32 | 76533 | 4592 | 3.13 | 2.06 | 3.7 | -4.13 | -0.75
4594 | 00:01:16:33 | 76550 | 4593 | 3.16 | 2.06 | 3.7 | -4.12 | -0.75
4595 | 00:01:16:34 | 76567 | 4594 | 3.18 | 2.05 | 3.7 | -4.13 | -0.75
4596 | 00:01:16:35 | 76583 | 4595 | 3.14 | 2.05 | 3.71 | -4.12 | -0.75
4597 | 00:01:16:36 | 76600 | 4596 | 3.13 | 2.05 | 3.7 | -4.12 | -0.75
4598 | 00:01:16:37 | 76617 | 4597 | 3.13 | 2.06 | 3.7 | -4.13 | -0.75
4599 | 00:01:16:38 | 76633 | 4598 | 3.11 | 2.06 | 3.7 | -4.12 | -0.75
4600 | 00:01:16:39 | 76650 | 4599 | 3.13 | 2.06 | 3.7 | -4.12 | -0.75
4601 | 00:01:16:40 | 76667 | 4600 | 3.14 | 2.05 | 3.7 | -4.12 | -0.75
4602 | 00:01:16:41 | 76683 | 4601 | 3.11 | 2.05 | 3.7 | -4.12 | -0.75
4603 | 00:01:16:42 | 76700 | 4602 | 3.09 | 2.06 | 3.7 | -4.13 | -0.75
4604 | 00:01:16:43 | 76717 | 4603 | 3.11 | 2.06 | 3.7 | -4.13 | -0.75
4605 | 00:01:16:44 | 76733 | 4604 | 3.14 | 2.06 | 3.7 | -4.12 | -0.75
4606 | 00:01:16:45 | 76750 | 4605 | 3.18 | 2.06 | 3.7 | -4.13 | -0.75
4607 | 00:01:16:46 | 76767 | 4606 | 3.14 | 2.05 | 3.7 | -4.12 | -0.75
4608 | 00:01:16:47 | 76783 | 4607 | 3.07 | 2.06 | 3.7 | -4.12 | -0.75
4609 | 00:01:16:48 | 76800 | 4608 | 3.06 | 2.06 | 3.7 | -4.12 | -0.75
4610 | 00:01:16:49 | 76817 | 4609 | 3.13 | 2.06 | 3.7 | -4.12 | -0.75
4611 | 00:01:16:50 | 76833 | 4610 | 3.14 | 2.06 | 3.7 | -4.13 | -0.75
4612 | 00:01:16:51 | 76850 | 4611 | 3.18 | 2.05 | 3.7 | -4.12 | -0.75
4613 | 00:01:16:52 | 76867 | 4612 | 3.13 | 2.06 | 3.7 | -4.13 | -0.75
4614 | 00:01:16:53 | 76883 | 4613 | 3.11 | 2.06 | 3.7 | -4.13 | -0.75
4615 | 00:01:16:54 | 76900 | 4614 | 3.09 | 2.06 | 3.7 | -4.13 | -0.75
4616 | 00:01:16:55 | 76917 | 4615 | 3.11 | 2.06 | 3.7 | -4.13 | -0.75
4617 | 00:01:16:56 | 76933 | 4616 | 3.14 | 2.06 | 3.7 | -4.12 | -0.75
4618 | 00:01:16:57 | 76950 | 4617 | 3.14 | 2.06 | 3.7 | -4.12 | -0.75
4619 | 00:01:16:58 | 76967 | 4618 | 3.13 | 2.06 | 3.7 | -4.13 | -0.75
4620 | 00:01:16:59 | 76983 | 4619 | 3.11 | 2.06 | 3.7 | -4.13 | -0.75
4621 | 00:01:17:00 | 77000 | 4620 | 3.09 | 2.06 | 3.7 | -4.12 | -0.75
4622 | 00:01:17:01 | 77017 | 4621 | 3.09 | 2.05 | 3.7 | -4.13 | -0.75
4623 | 00:01:17:02 | 77033 | 4622 | 3.09 | 2.06 | 3.7 | -4.13 | -0.75
4624 | 00:01:17:03 | 77050 | 4623 | 3.13 | 2.05 | 3.46 | -4.13 | -0.75
4625 | 00:01:17:04 | 77067 | 4624 | 3.14 | 2.05 | 1.81 | -4.13 | -0.75
4626 | 00:01:17:05 | 77083 | 4625 | 3.16 | 2.06 | 1.41 | -4.12 | -0.75
4627 | 00:01:17:06 | 77100 | 4626 | 3.14 | 2.05 | 1.4 | -4.13 | -0.75
4628 | 00:01:17:07 | 77117 | 4627 | 3.13 | 2.06 | 1.37 | -4.13 | -0.75
4629 | 00:01:17:08 | 77133 | 4628 | 3.09 | 2.06 | 1.33 | -4.13 | -0.75
4630 | 00:01:17:09 | 77150 | 4629 | 3.09 | 2.05 | 1.26 | -4.13 | -0.75
4631 | 00:01:17:10 | 77167 | 4630 | 3.13 | 2.06 | 1.25 | -4.12 | -0.75
4632 | 00:01:17:11 | 77183 | 4631 | 3.13 | 2.06 | 1.24 | -4.13 | -0.75
4633 | 00:01:17:12 | 77200 | 4632 | 3.13 | 2.06 | 1.24 | -4.12 | -0.75
4634 | 00:01:17:13 | 77217 | 4633 | 3.14 | 2.06 | -0.11 | -4.13 | -0.75
4635 | 00:01:17:14 | 77233 | 4634 | 3.14 | 2.06 | -0.11 | -4.12 | -0.75
4636 | 00:01:17:15 | 77250 | 4635 | 3.09 | 2.06 | -0.11 | -4.13 | -0.75
4637 | 00:01:17:16 | 77267 | 4636 | 3.06 | 2.05 | -0.11 | -4.12 | -0.75
4638 | 00:01:17:17 | 77283 | 4637 | 3.04 | 2.06 | -0.11 | -4.13 | -0.75
4639 | 00:01:17:18 | 77300 | 4638 | 3.07 | 2.06 | -0.11 | -4.13 | -0.75
4640 | 00:01:17:19 | 77317 | 4639 | 3.07 | 2.06 | -0.11 | -4.13 | -0.75
4641 | 00:01:17:20 | 77333 | 4640 | 3.14 | 2.05 | -0.11 | -4.13 | -0.75
4642 | 00:01:17:21 | 77350 | 4641 | 3.14 | 2.06 | -0.11 | -4.13 | -0.75
4643 | 00:01:17:22 | 77367 | 4642 | 3.16 | 2.05 | -0.11 | -4.13 | -0.75
4644 | 00:01:17:23 | 77383 | 4643 | 3.14 | 2.05 | -0.11 | -4.13 | -0.75
4645 | 00:01:17:24 | 77400 | 4644 | 3.09 | 2.06 | -0.11 | -4.13 | -0.75
4646 | 00:01:17:25 | 77417 | 4645 | 3.09 | 2.06 | -0.11 | -4.13 | -0.75
4647 | 00:01:17:26 | 77433 | 4646 | 3.09 | 2.06 | -0.11 | -4.13 | -0.75
4648 | 00:01:17:27 | 77450 | 4647 | 3.09 | 2.06 | -0.11 | -4.13 | -0.75
4649 | 00:01:17:28 | 77467 | 4648 | 3.11 | 2.06 | -0.11 | -4.13 | -0.75
4650 | 00:01:17:29 | 77483 | 4649 | 3.14 | 2.06 | -0.11 | -4.13 | -0.75
4651 | 00:01:17:30 | 77500 | 4650 | 3.13 | 2.06 | -0.11 | -4.13 | -0.75
4652 | 00:01:17:31 | 77517 | 4651 | 3.09 | 2.06 | -0.11 | -4.13 | -0.75
4653 | 00:01:17:32 | 77533 | 4652 | 3.09 | 2.06 | -0.11 | -4.13 | -0.75
4654 | 00:01:17:33 | 77550 | 4653 | 3.07 | 2.06 | -0.11 | -4.13 | -0.75
4655 | 00:01:17:34 | 77567 | 4654 | 3.09 | 2.06 | -0.11 | -4.13 | -0.75
4656 | 00:01:17:35 | 77583 | 4655 | 3.11 | 2.06 | -0.11 | -4.13 | -0.75
4657 | 00:01:17:35 | 77586 | 4655 | 3.13 | 2.06 | -0.11 | -4.13 | -0.75 | <User Log>
4658 | 00:01:17:36 | 77600 | 4656 | 3.13 | 2.06 | -0.11 | -4.13 | -0.75
4659 | 00:01:17:36 | 77604 | 4656 | 3.13 | 2.05 | -0.11 | -4.13 | -0.75 | <User Log>
4660 | 00:01:17:37 | 77617 | 4657 | 3.13 | 2.05 | -0.11 | -4.13 | -0.75
4661 | 00:01:17:37 | 77631 | 4657 | 3.11 | 2.06 | -0.11 | -4.13 | -0.75 | <User Log>
4662 | 00:01:17:38 | 77633 | 4658 | 3.11 | 2.06 | -0.11 | -4.13 | -0.75
4663 | 00:01:17:39 | 77650 | 4659 | 3.07 | 2.05 | -0.11 | -4.13 | -0.75
4664 | 00:01:17:40 | 77667 | 4660 | 3.06 | 2.06 | -0.11 | -4.13 | -0.75
4665 | 00:01:17:41 | 77683 | 4661 | 3.09 | 2.06 | -0.11 | -4.13 | -0.75
4666 | 00:01:17:42 | 77700 | 4662 | 3.11 | 2.05 | -0.11 | -4.13 | -0.75
4667 | 00:01:17:43 | 77717 | 4663 | 3.13 | 2.06 | -0.11 | -4.13 | -0.75
4668 | 00:01:17:44 | 77733 | 4664 | 3.13 | 2.05 | 0.33 | -4.13 | -0.75
4669 | 00:01:17:45 | 77750 | 4665 | 3.06 | 2.05 | 0.33 | -4.13 | -0.75
4670 | 00:01:17:46 | 77767 | 4666 | 3.07 | 2.05 | 0.33 | -4.13 | -0.75
4671 | 00:01:17:47 | 77783 | 4667 | 3.06 | 2.06 | 0.33 | -4.13 | -0.75
4672 | 00:01:17:48 | 77800 | 4668 | 3.07 | 2.06 | 0.33 | -4.12 | -0.75
4673 | 00:01:17:49 | 77817 | 4669 | 3.09 | 2.06 | 0.33 | -4.13 | -0.75
4674 | 00:01:17:50 | 77833 | 4670 | 3.14 | 2.06 | 0.33 | -4.13 | -0.75
4675 | 00:01:17:51 | 77850 | 4671 | 3.16 | 2.06 | 0.33 | -4.13 | -0.75
4676 | 00:01:17:52 | 77867 | 4672 | 3.14 | 2.06 | 0.33 | -4.13 | -0.75
4677 | 00:01:17:53 | 77883 | 4673 | 3.13 | 2.06 | 0.33 | -4.13 | -0.75
4678 | 00:01:17:54 | 77900 | 4674 | 3.13 | 2.05 | 0.32 | -4.13 | -0.75
4679 | 00:01:17:55 | 77917 | 4675 | 3.07 | 2.06 | 0.32 | -4.13 | -0.75
4680 | 00:01:17:56 | 77933 | 4676 | 3.06 | 2.06 | 0.33 | -4.13 | -0.75
4681 | 00:01:17:57 | 77950 | 4677 | 3.06 | 2.06 | 0.33 | -4.13 | -0.75
4682 | 00:01:17:58 | 77967 | 4678 | 3.07 | 2.05 | 0.33 | -4.12 | -0.75
4683 | 00:01:17:59 | 77983 | 4679 | 3.13 | 2.06 | 0.33 | -4.13 | -0.75
4684 | 00:01:18:00 | 78000 | 4680 | 3.13 | 2.05 | 0.33 | -4.13 | -0.75
4685 | 00:01:18:01 | 78017 | 4681 | 3.11 | 2.05 | 0.33 | -4.13 | -0.75
4686 | 00:01:18:02 | 78033 | 4682 | 3.09 | 2.06 | 0.34 | -4.13 | -0.75
4687 | 00:01:18:03 | 78050 | 4683 | 3.07 | 2.05 | 0.34 | -4.13 | -0.75
4688 | 00:01:18:04 | 78067 | 4684 | 3.04 | 2.06 | 0.34 | -4.13 | -0.75
4689 | 00:01:18:05 | 78083 | 4685 | 3.04 | 2.05 | 0.34 | -4.13 | -0.75
4690 | 00:01:18:06 | 78100 | 4686 | 3.06 | 2.06 | 0.34 | -4.13 | -0.75
4691 | 00:01:18:07 | 78117 | 4687 | 3.07 | 2.06 | 0.34 | -4.13 | -0.75
4692 | 00:01:18:08 | 78133 | 4688 | 3.07 | 2.06 | 0.34 | -4.13 | -0.75
4693 | 00:01:18:09 | 78150 | 4689 | 3.09 | 2.05 | 0.34 | -4.13 | -0.75
4694 | 00:01:18:10 | 78167 | 4690 | 3.09 | 2.06 | 0.34 | -4.13 | -0.75
4695 | 00:01:18:11 | 78183 | 4691 | 3.04 | 2.05 | 0.34 | -4.13 | -0.75
4696 | 00:01:18:12 | 78200 | 4692 | 3.04 | 2.06 | 0.34 | -4.13 | -0.75
4697 | 00:01:18:13 | 78217 | 4693 | 3.04 | 2.06 | 0.34 | -4.13 | -0.75
4698 | 00:01:18:14 | 78233 | 4694 | 3.09 | 2.05 | 0.34 | -4.13 | -0.75
4699 | 00:01:18:15 | 78250 | 4695 | 3.09 | 2.06 | 0.34 | -4.12 | -0.75
4700 | 00:01:18:16 | 78267 | 4696 | 3.06 | 2.06 | 0.34 | -4.13 | -0.75
4701 | 00:01:18:17 | 78283 | 4697 | 3.04 | 2.06 | 0.34 | -4.13 | -0.75
4702 | 00:01:18:18 | 78300 | 4698 | 3.07 | 2.06 | 0.34 | -4.13 | -0.75
4703 | 00:01:18:19 | 78317 | 4699 | 3.09 | 2.06 | 0.34 | -4.13 | -0.75
4704 | 00:01:18:20 | 78333 | 4700 | 3.09 | 2.05 | 0.34 | -4.13 | -0.75
4705 | 00:01:18:21 | 78350 | 4701 | 3.04 | 2.06 | 0.34 | -4.13 | -0.75
4706 | 00:01:18:22 | 78367 | 4702 | 3.04 | 2.06 | 0.34 | -4.13 | -0.75
4707 | 00:01:18:23 | 78383 | 4703 | 2.99 | 2.06 | 0.34 | -4.12 | -0.75
4708 | 00:01:18:24 | 78400 | 4704 | 3.04 | 2.06 | 0.35 | -4.13 | -0.75
4709 | 00:01:18:25 | 78417 | 4705 | 3.11 | 2.06 | 0.34 | -4.13 | -0.75
4710 | 00:01:18:26 | 78433 | 4706 | 3.14 | 2.06 | 0.34 | -4.13 | -0.75
4711 | 00:01:18:27 | 78450 | 4707 | 3.11 | 2.06 | 0.34 | -4.13 | -0.75
4712 | 00:01:18:28 | 78467 | 4708 | 3.04 | 2.06 | 0.34 | -4.13 | -0.75
4713 | 00:01:18:29 | 78483 | 4709 | 3.02 | 2.05 | 0.34 | -4.13 | -0.75
4714 | 00:01:18:30 | 78500 | 4710 | 3.06 | 2.06 | 0.34 | -4.13 | -0.75
4715 | 00:01:18:31 | 78517 | 4711 | 3.06 | 2.05 | 0.34 | -4.13 | -0.75
4716 | 00:01:18:32 | 78533 | 4712 | 3.07 | 2.06 | 0.34 | -4.13 | -0.75
4717 | 00:01:18:33 | 78550 | 4713 | 3.07 | 2.05 | 0.34 | -4.13 | -0.75
4718 | 00:01:18:34 | 78567 | 4714 | 3.06 | 2.06 | 0.34 | -4.13 | -0.75
4719 | 00:01:18:35 | 78583 | 4715 | 3.04 | 2.05 | 0.34 | -4.13 | -0.75
4720 | 00:01:18:36 | 78600 | 4716 | 3.02 | 2.06 | 0.34 | -4.13 | -0.75
4721 | 00:01:18:37 | 78617 | 4717 | 3.04 | 2.05 | 0.34 | -4.13 | -0.75
4722 | 00:01:18:38 | 78633 | 4718 | 3.04 | 2.06 | 0.34 | -4.13 | -0.75
4723 | 00:01:18:39 | 78650 | 4719 | 3.07 | 2.06 | 0.34 | -4.13 | -0.75
4724 | 00:01:18:40 | 78667 | 4720 | 3.09 | 2.05 | 0.34 | -4.13 | -0.75
4725 | 00:01:18:41 | 78683 | 4721 | 3.09 | 2.05 | 0.34 | -4.13 | -0.75
4726 | 00:01:18:42 | 78700 | 4722 | 3.07 | 2.05 | 0.34 | -4.13 | -0.75
4727 | 00:01:18:43 | 78717 | 4723 | 3.06 | 2.06 | 0.34 | -4.13 | -0.75
4728 | 00:01:18:44 | 78733 | 4724 | 3.02 | 2.06 | 0.35 | -4.13 | -0.75
4729 | 00:01:18:45 | 78750 | 4725 | 3.02 | 2.06 | 0.34 | -4.13 | -0.75
4730 | 00:01:18:46 | 78767 | 4726 | 3.04 | 2.06 | 0.34 | -4.13 | -0.75
4731 | 00:01:18:47 | 78783 | 4727 | 3.04 | 2.06 | 0.34 | -4.13 | -0.75
4732 | 00:01:18:48 | 78800 | 4728 | 3.06 | 2.05 | 0.34 | -4.13 | -0.75
4733 | 00:01:18:49 | 78817 | 4729 | 3.07 | 2.06 | 0.34 | -4.13 | -0.75
4734 | 00:01:18:50 | 78833 | 4730 | 3.07 | 2.06 | 0.34 | -4.13 | -0.75
4735 | 00:01:18:51 | 78850 | 4731 | 3.04 | 2.06 | 0.34 | -4.13 | -0.75
4736 | 00:01:18:52 | 78867 | 4732 | 3.01 | 2.06 | 0.34 | -4.13 | -0.75
4737 | 00:01:18:53 | 78883 | 4733 | 3.02 | 2.06 | 0.34 | -4.13 | -0.75
4738 | 00:01:18:54 | 78900 | 4734 | 3.06 | 2.06 | 0.34 | -4.13 | -0.75
4739 | 00:01:18:55 | 78917 | 4735 | 3.06 | 2.06 | 0.35 | -4.13 | -0.75
4740 | 00:01:18:56 | 78933 | 4736 | 3.11 | 2.05 | 0.34 | -4.13 | -0.75
4741 | 00:01:18:57 | 78950 | 4737 | 3.06 | 2.05 | 0.34 | -4.13 | -0.75
4742 | 00:01:18:58 | 78967 | 4738 | 2.99 | 2.06 | 0.34 | -4.13 | -0.75
4743 | 00:01:18:59 | 78983 | 4739 | 2.97 | 2.06 | 0.34 | -4.13 | -0.75
4744 | 00:01:19:00 | 79000 | 4740 | 3.04 | 2.06 | 0.34 | -4.13 | -0.75
4745 | 00:01:19:01 | 79017 | 4741 | 3.07 | 2.06 | 0.34 | -4.13 | -0.75
4746 | 00:01:19:02 | 79033 | 4742 | 3.09 | 2.05 | 0.34 | -4.13 | -0.75
4747 | 00:01:19:03 | 79050 | 4743 | 3.04 | 2.05 | 0.34 | -4.13 | -0.75
4748 | 00:01:19:04 | 79067 | 4744 | 3.01 | 2.06 | 0.34 | -4.13 | -0.75
4749 | 00:01:19:05 | 79083 | 4745 | 3.04 | 2.06 | 0.34 | -4.13 | -0.75
4750 | 00:01:19:06 | 79100 | 4746 | 3.06 | 2.06 | 0.34 | -4.13 | -0.75
4751 | 00:01:19:07 | 79117 | 4747 | 3.04 | 2.06 | 0.34 | -4.13 | -0.75
4752 | 00:01:19:08 | 79133 | 4748 | 3.02 | 2.06 | 0.34 | -4.13 | -0.75
4753 | 00:01:19:09 | 79150 | 4749 | 3.01 | 2.05 | 0.34 | -4.13 | -0.75
4754 | 00:01:19:10 | 79167 | 4750 | 3.02 | 2.06 | 0.34 | -4.13 | -0.75
4755 | 00:01:19:11 | 79183 | 4751 | 3.04 | 2.06 | 0.34 | -4.13 | -0.75
4756 | 00:01:19:12 | 79200 | 4752 | 3.06 | 2.05 | 0.34 | -4.13 | -0.75
4757 | 00:01:19:13 | 79217 | 4753 | 3.06 | 2.05 | 0.34 | -4.13 | -0.75
4758 | 00:01:19:14 | 79233 | 4754 | 3.02 | 2.06 | 0.34 | -4.13 | -0.75
4759 | 00:01:19:15 | 79250 | 4755 | 3.01 | 2.06 | 0.34 | -4.13 | -0.75
4760 | 00:01:19:16 | 79267 | 4756 | 3.01 | 2.06 | 0.34 | -4.13 | -0.75
4761 | 00:01:19:17 | 79283 | 4757 | 3.01 | 2.05 | 0.34 | -4.13 | -0.75
4762 | 00:01:19:18 | 79300 | 4758 | 3.01 | 2.06 | 0.34 | -4.13 | -0.75
4763 | 00:01:19:19 | 79317 | 4759 | 3.06 | 2.05 | 0.34 | -4.13 | -0.75
4764 | 00:01:19:20 | 79333 | 4760 | 3.06 | 2.05 | 0.34 | -4.13 | -0.75
4765 | 00:01:19:21 | 79350 | 4761 | 3.06 | 2.05 | 0.34 | -4.13 | -0.75
4766 | 00:01:19:22 | 79367 | 4762 | 3.04 | 2.06 | 0.34 | -4.13 | -0.75
4767 | 00:01:19:23 | 79383 | 4763 | 3.02 | 2.06 | 0.34 | -4.13 | -0.75
4768 | 00:01:19:24 | 79400 | 4764 | 2.99 | 2.06 | 0.34 | -4.13 | -0.75
4769 | 00:01:19:25 | 79417 | 4765 | 3.01 | 2.05 | 0.34 | -4.13 | -0.75
4770 | 00:01:19:26 | 79433 | 4766 | 3.02 | 2.06 | 0.34 | -4.13 | -0.75
4771 | 00:01:19:27 | 79450 | 4767 | 3.04 | 2.05 | 0.34 | -4.13 | -0.75
4772 | 00:01:19:28 | 79467 | 4768 | 3.09 | 2.05 | 0.34 | -4.13 | -0.75
4773 | 00:01:19:29 | 79483 | 4769 | 3.07 | 2.05 | 0.34 | -4.13 | -0.75
4774 | 00:01:19:30 | 79500 | 4770 | 3.09 | 2.05 | 0.34 | -4.13 | -0.75
4775 | 00:01:19:31 | 79517 | 4771 | 3.04 | 2.05 | 0.34 | -4.13 | -0.75
4776 | 00:01:19:32 | 79533 | 4772 | 3.01 | 2.05 | 0.34 | -4.13 | -0.75
4777 | 00:01:19:33 | 79550 | 4773 | 2.97 | 2.06 | 0.34 | -4.13 | -0.75
4778 | 00:01:19:34 | 79567 | 4774 | 2.97 | 2.06 | 0.34 | -4.13 | -0.75
4779 | 00:01:19:35 | 79583 | 4775 | 3.02 | 2.06 | 0.34 | -4.13 | -0.75
4780 | 00:01:19:36 | 79600 | 4776 | 3.02 | 2.05 | 0.34 | -4.13 | -0.75
4781 | 00:01:19:37 | 79617 | 4777 | 3.04 | 2.06 | 0.34 | -4.13 | -0.75
4782 | 00:01:19:38 | 79633 | 4778 | 3.02 | 2.06 | 0.34 | -4.13 | -0.75
4783 | 00:01:19:39 | 79650 | 4779 | 3.01 | 2.05 | 0.34 | -4.13 | -0.75
4784 | 00:01:19:40 | 79667 | 4780 | 2.99 | 2.06 | 0.34 | -4.13 | -0.75
4785 | 00:01:19:41 | 79683 | 4781 | 2.99 | 2.06 | 0.35 | -4.13 | -0.75
4786 | 00:01:19:42 | 79700 | 4782 | 3.01 | 2.06 | 0.34 | -4.13 | -0.75
4787 | 00:01:19:43 | 79717 | 4783 | 3.04 | 2.06 | 0.34 | -4.13 | -0.75
4788 | 00:01:19:44 | 79733 | 4784 | 3.04 | 2.05 | 0.34 | -4.13 | -0.75
4789 | 00:01:19:45 | 79750 | 4785 | 3.01 | 2.06 | 0.34 | -4.13 | -0.75
4790 | 00:01:19:46 | 79767 | 4786 | 2.99 | 2.06 | 0.34 | -4.13 | -0.75
4791 | 00:01:19:47 | 79783 | 4787 | 2.99 | 2.06 | 0.34 | -4.13 | -0.75
4792 | 00:01:19:48 | 79800 | 4788 | 3.02 | 2.05 | 0.34 | -4.13 | -0.75
4793 | 00:01:19:49 | 79817 | 4789 | 3.04 | 2.05 | 0.34 | -4.13 | -0.75
4794 | 00:01:19:50 | 79833 | 4790 | 3.02 | 2.05 | 0.34 | -4.13 | -0.75
4795 | 00:01:19:51 | 79850 | 4791 | 3.01 | 2.06 | 0.34 | -4.13 | -0.75
4796 | 00:01:19:52 | 79867 | 4792 | 2.99 | 2.06 | 0.34 | -4.13 | -0.75
4797 | 00:01:19:53 | 79883 | 4793 | 3.01 | 2.06 | 0.34 | -4.13 | -0.75
4798 | 00:01:19:54 | 79900 | 4794 | 3.04 | 2.06 | 0.34 | -4.13 | -0.75
4799 | 00:01:19:55 | 79917 | 4795 | 3.04 | 2.05 | 0.34 | -4.13 | -0.75
4800 | 00:01:19:56 | 79933 | 4796 | 2.99 | 2.06 | 0.34 | -4.13 | -0.75
4801 | 00:01:19:57 | 79950 | 4797 | 2.99 | 2.06 | 0.34 | -4.13 | -0.75
4802 | 00:01:19:58 | 79967 | 4798 | 3.01 | 2.06 | 0.34 | -4.13 | -0.75
4803 | 00:01:19:59 | 79983 | 4799 | 3.06 | 2.05 | 0.34 | -4.13 | -0.75
4804 | 00:01:20:00 | 80000 | 4800 | 3.06 | 2.05 | 0.34 | -4.13 | -0.75
4805 | 00:01:20:01 | 80017 | 4801 | 3.01 | 2.05 | 0.34 | -4.13 | -0.75
4806 | 00:01:20:02 | 80033 | 4802 | 2.96 | 2.05 | 0.34 | -4.13 | -0.75
4807 | 00:01:20:03 | 80050 | 4803 | 2.96 | 2.06 | 0.34 | -4.13 | -0.75
4808 | 00:01:20:04 | 80067 | 4804 | 2.97 | 2.06 | 0.34 | -4.13 | -0.75
4809 | 00:01:20:05 | 80083 | 4805 | 3.04 | 2.05 | 0.34 | -4.13 | -0.75
4810 | 00:01:20:06 | 80100 | 4806 | 3.06 | 2.05 | 0.34 | -4.13 | -0.75
4811 | 00:01:20:07 | 80117 | 4807 | 3.04 | 2.05 | 0.34 | -4.13 | -0.75
4812 | 00:01:20:08 | 80133 | 4808 | 2.97 | 2.06 | 0.34 | -4.13 | -0.75
4813 | 00:01:20:09 | 80150 | 4809 | 2.99 | 2.05 | 0.34 | -4.13 | -0.75
4814 | 00:01:20:10 | 80167 | 4810 | 2.99 | 2.06 | 0.34 | -4.13 | -0.75
4815 | 00:01:20:11 | 80183 | 4811 | 3.02 | 2.06 | 0.34 | -4.13 | -0.75
4816 | 00:01:20:12 | 80200 | 4812 | 3.02 | 2.05 | 0.34 | -4.13 | -0.75
4817 | 00:01:20:13 | 80217 | 4813 | 2.97 | 2.06 | 0.34 | -4.13 | -0.75
4818 | 00:01:20:14 | 80233 | 4814 | 2.97 | 2.06 | 0.34 | -4.13 | -0.75
4819 | 00:01:20:15 | 80250 | 4815 | 3.01 | 2.06 | 0.34 | -4.13 | -0.75
4820 | 00:01:20:16 | 80267 | 4816 | 3.04 | 2.05 | 0.34 | -4.13 | -0.75
4821 | 00:01:20:17 | 80283 | 4817 | 3.02 | 2.06 | 0.34 | -4.13 | -0.75
4822 | 00:01:20:18 | 80300 | 4818 | 3.01 | 2.06 | 0.34 | -4.13 | -0.75
4823 | 00:01:20:19 | 80317 | 4819 | 2.99 | 2.05 | 0.34 | -4.13 | -0.75
4824 | 00:01:20:20 | 80333 | 4820 | 2.97 | 2.05 | 0.34 | -4.13 | -0.75
4825 | 00:01:20:21 | 80350 | 4821 | 3.01 | 2.06 | 0.34 | -4.13 | -0.75
4826 | 00:01:20:22 | 80367 | 4822 | 3.02 | 2.06 | 0.34 | -4.13 | -0.75
4827 | 00:01:20:23 | 80383 | 4823 | 3.02 | 2.05 | 0.34 | -4.13 | -0.75
4828 | 00:01:20:24 | 80400 | 4824 | 3.01 | 2.05 | 0.34 | -4.13 | -0.75
4829 | 00:01:20:25 | 80417 | 4825 | 2.97 | 2.05 | 0.34 | -4.13 | -0.75
4830 | 00:01:20:26 | 80433 | 4826 | 2.97 | 2.06 | 0.34 | -4.13 | -0.76
4831 | 00:01:20:27 | 80450 | 4827 | 3.01 | 2.05 | 0.34 | -4.13 | -0.75
4832 | 00:01:20:28 | 80467 | 4828 | 3.02 | 2.05 | 0.34 | -4.13 | -0.75
4833 | 00:01:20:29 | 80483 | 4829 | 2.97 | 2.05 | 0.34 | -4.13 | -0.75
4834 | 00:01:20:30 | 80500 | 4830 | 2.97 | 2.06 | 0.34 | -4.13 | -0.75
4835 | 00:01:20:31 | 80517 | 4831 | 2.97 | 2.06 | 0.34 | -4.13 | -0.75
4836 | 00:01:20:32 | 80533 | 4832 | 2.99 | 2.06 | 0.34 | -4.13 | -0.75
4837 | 00:01:20:33 | 80550 | 4833 | 3.01 | 2.05 | 0.34 | -4.13 | -0.75
4838 | 00:01:20:34 | 80567 | 4834 | 3.04 | 2.05 | 0.34 | -4.13 | -0.75
4839 | 00:01:20:35 | 80583 | 4835 | 3.06 | 2.06 | 0.34 | -4.13 | -0.75
4840 | 00:01:20:36 | 80600 | 4836 | 3.02 | 2.06 | 0.34 | -4.13 | -0.75
4841 | 00:01:20:37 | 80617 | 4837 | 3.01 | 2.05 | 0.33 | -4.13 | -0.75
4842 | 00:01:20:38 | 80633 | 4838 | 2.97 | 2.05 | 0.34 | -4.13 | -0.75
4843 | 00:01:20:39 | 80650 | 4839 | 2.94 | 2.06 | 0.34 | -4.13 | -0.75
4844 | 00:01:20:40 | 80667 | 4840 | 2.96 | 2.05 | 0.34 | -4.13 | -0.75
4845 | 00:01:20:41 | 80683 | 4841 | 2.99 | 2.06 | 0.34 | -4.13 | -0.75
4846 | 00:01:20:42 | 80700 | 4842 | 2.99 | 2.05 | 0.34 | -4.13 | -0.75
4847 | 00:01:20:43 | 80717 | 4843 | 3.01 | 2.05 | 0.34 | -4.13 | -0.75
4848 | 00:01:20:44 | 80733 | 4844 | 3.01 | 2.05 | 0.34 | -4.13 | -0.75
4849 | 00:01:20:45 | 80750 | 4845 | 2.99 | 2.06 | 0.34 | -4.13 | -0.75
4850 | 00:01:20:46 | 80767 | 4846 | 2.96 | 2.06 | 0.34 | -4.13 | -0.75
4851 | 00:01:20:47 | 80783 | 4847 | 2.96 | 2.06 | 0.34 | -4.13 | -0.76
4852 | 00:01:20:48 | 80800 | 4848 | 2.97 | 2.06 | 0.34 | -4.13 | -0.75
4853 | 00:01:20:49 | 80817 | 4849 | 2.97 | 2.06 | 0.34 | -4.13 | -0.75
4854 | 00:01:20:50 | 80833 | 4850 | 3.01 | 2.06 | 0.34 | -4.13 | -0.75
4855 | 00:01:20:51 | 80850 | 4851 | 3.02 | 2.05 | 0.34 | -4.13 | -0.75
4856 | 00:01:20:52 | 80867 | 4852 | 3.01 | 2.06 | 0.34 | -4.13 | -0.75
4857 | 00:01:20:53 | 80883 | 4853 | 2.97 | 2.06 | 0.34 | -4.13 | -0.75
4858 | 00:01:20:54 | 80900 | 4854 | 2.96 | 2.06 | 0.34 | -4.13 | -0.75
4859 | 00:01:20:55 | 80917 | 4855 | 2.97 | 2.06 | 0.34 | -4.13 | -0.75
4860 | 00:01:20:56 | 80933 | 4856 | 2.97 | 2.05 | 0.34 | -4.13 | -0.75
4861 | 00:01:20:57 | 80950 | 4857 | 3.02 | 2.05 | 0.34 | -4.13 | -0.75
4862 | 00:01:20:58 | 80967 | 4858 | 3.01 | 2.05 | 0.34 | -4.13 | -0.75
4863 | 00:01:20:59 | 80983 | 4859 | 3.01 | 2.05 | 0.33 | -4.13 | -0.75
4864 | 00:01:21:00 | 81000 | 4860 | 2.96 | 2.06 | 0.34 | -4.13 | -0.75
4865 | 00:01:21:01 | 81017 | 4861 | 2.94 | 2.06 | 0.34 | -4.13 | -0.76
4866 | 00:01:21:02 | 81033 | 4862 | 2.99 | 2.06 | 0.34 | -4.13 | -0.76
4867 | 00:01:21:03 | 81050 | 4863 | 3.01 | 2.05 | 0.34 | -4.13 | -0.76
4868 | 00:01:21:04 | 81067 | 4864 | 3.01 | 2.06 | 0.34 | -4.13 | -0.75
4869 | 00:01:21:05 | 81083 | 4865 | 2.97 | 2.05 | 0.34 | -4.13 | -0.75
4870 | 00:01:21:06 | 81100 | 4866 | 2.96 | 2.05 | 0.34 | -4.13 | -0.76
4871 | 00:01:21:07 | 81117 | 4867 | 2.92 | 2.05 | 0.34 | -4.13 | -0.75
4872 | 00:01:21:08 | 81133 | 4868 | 2.92 | 2.05 | 0.34 | -4.13 | -0.75
4873 | 00:01:21:09 | 81150 | 4869 | 2.94 | 2.06 | 0.34 | -4.13 | -0.75
4874 | 00:01:21:10 | 81167 | 4870 | 2.96 | 2.05 | 0.34 | -4.13 | -0.76
4875 | 00:01:21:11 | 81183 | 4871 | 3.01 | 2.06 | 0.34 | -4.13 | -0.75
4876 | 00:01:21:12 | 81200 | 4872 | 3.02 | 2.06 | 0.34 | -4.13 | -0.76
4877 | 00:01:21:13 | 81217 | 4873 | 3.04 | 2.05 | 0.34 | -4.13 | -0.75
4878 | 00:01:21:14 | 81233 | 4874 | 2.99 | 2.05 | 0.34 | -4.13 | -0.75
4879 | 00:01:21:15 | 81250 | 4875 | 2.99 | 2.05 | 0.34 | -4.13 | -0.75
4880 | 00:01:21:16 | 81267 | 4876 | 3.04 | 2.05 | 0.34 | -4.13 | -0.75
4881 | 00:01:21:17 | 81283 | 4877 | 3.04 | 2.06 | 0.34 | -4.13 | -0.76
4882 | 00:01:21:18 | 81300 | 4878 | 3.07 | 2.05 | 0.34 | -4.13 | -0.76
4883 | 00:01:21:19 | 81317 | 4879 | 3.07 | 2.05 | 0.34 | -4.13 | -0.76
4884 | 00:01:21:20 | 81333 | 4880 | 3.07 | 2.05 | 0.34 | -4.13 | -0.76
4885 | 00:01:21:21 | 81350 | 4881 | 3.04 | 2.06 | 0.34 | -4.13 | -0.76
4886 | 00:01:21:22 | 81367 | 4882 | 3.04 | 2.05 | 0.34 | -4.13 | -0.75
4887 | 00:01:21:23 | 81383 | 4883 | 3.02 | 2.05 | 0.34 | -4.13 | -0.75
4888 | 00:01:21:24 | 81400 | 4884 | 3.02 | 2.06 | 0.34 | -4.13 | -0.76
4889 | 00:01:21:25 | 81417 | 4885 | 3.02 | 2.06 | 0.34 | -4.13 | -0.75
4890 | 00:01:21:26 | 81433 | 4886 | 3.06 | 2.06 | 0.34 | -4.13 | -0.76
4891 | 00:01:21:27 | 81450 | 4887 | 3.06 | 2.05 | 0.34 | -4.13 | -0.76
4892 | 00:01:21:28 | 81467 | 4888 | 3.04 | 2.05 | 0.34 | -4.13 | -0.76
4893 | 00:01:21:29 | 81483 | 4889 | 3.02 | 2.06 | 0.34 | -4.13 | -0.75
4894 | 00:01:21:30 | 81500 | 4890 | 3.02 | 2.05 | 0.34 | -4.13 | -0.76
4895 | 00:01:21:31 | 81517 | 4891 | 3.01 | 2.05 | 0.34 | -4.13 | -0.76
4896 | 00:01:21:32 | 81533 | 4892 | 3.02 | 2.06 | 0.34 | -4.13 | -0.76
4897 | 00:01:21:33 | 81550 | 4893 | 3.06 | 2.06 | 0.34 | -4.13 | -0.75
4898 | 00:01:21:34 | 81567 | 4894 | 3.06 | 2.05 | 0.34 | -4.13 | -0.76
4899 | 00:01:21:35 | 81583 | 4895 | 3.01 | 2.05 | 0.34 | -4.13 | -0.76
4900 | 00:01:21:36 | 81600 | 4896 | 2.99 | 2.06 | 0.34 | -4.13 | -0.76
4901 | 00:01:21:37 | 81617 | 4897 | 3.02 | 2.05 | 0.34 | -4.13 | -0.75
4902 | 00:01:21:38 | 81633 | 4898 | 3.04 | 2.06 | 0.34 | -4.13 | -0.75
4903 | 00:01:21:39 | 81650 | 4899 | 3.09 | 2.05 | 0.34 | -4.13 | -0.75
4904 | 00:01:21:40 | 81667 | 4900 | 3.06 | 2.05 | 0.34 | -4.13 | -0.76
4905 | 00:01:21:41 | 81683 | 4901 | 3.04 | 2.05 | 0.33 | -4.13 | -0.76
4906 | 00:01:21:42 | 81700 | 4902 | 2.96 | 2.05 | 0.34 | -4.13 | -0.75
4907 | 00:01:21:43 | 81717 | 4903 | 2.97 | 2.06 | 0.34 | -4.13 | -0.76
4908 | 00:01:21:44 | 81733 | 4904 | 3.04 | 2.06 | 0.34 | -4.13 | -0.75
4909 | 00:01:21:45 | 81750 | 4905 | 3.07 | 2.05 | 0.34 | -4.13 | -0.75
4910 | 00:01:21:46 | 81767 | 4906 | 3.06 | 2.05 | 0.34 | -4.13 | -0.75
4911 | 00:01:21:47 | 81783 | 4907 | 2.99 | 2.05 | 0.34 | -4.13 | -0.76
4912 | 00:01:21:48 | 81800 | 4908 | 2.99 | 2.05 | 0.34 | -4.13 | -0.76
4913 | 00:01:21:49 | 81817 | 4909 | 3.04 | 2.05 | 0.34 | -4.13 | -0.76
4914 | 00:01:21:50 | 81833 | 4910 | 3.04 | 2.06 | 0.34 | -4.13 | -0.75
4915 | 00:01:21:51 | 81850 | 4911 | 2.99 | 2.05 | 0.34 | -4.13 | -0.75
4916 | 00:01:21:52 | 81867 | 4912 | 2.99 | 2.06 | 0.34 | -4.13 | -0.76
4917 | 00:01:21:53 | 81883 | 4913 | 3.01 | 2.06 | 0.34 | -4.13 | -0.76
4918 | 00:01:21:54 | 81900 | 4914 | 3.04 | 2.06 | 0.34 | -4.13 | -0.76
4919 | 00:01:21:55 | 81917 | 4915 | 3.04 | 2.06 | 0.34 | -4.13 | -0.76
4920 | 00:01:21:56 | 81933 | 4916 | 3.01 | 2.05 | 0.34 | -4.13 | -0.76
4921 | 00:01:21:57 | 81950 | 4917 | 2.99 | 2.05 | 0.34 | -4.13 | -0.75
4922 | 00:01:21:58 | 81967 | 4918 | 3.02 | 2.05 | 0.34 | -4.13 | -0.75
4923 | 00:01:21:59 | 81983 | 4919 | 3.02 | 2.05 | 0.34 | -4.13 | -0.75
4924 | 00:01:22:00 | 82000 | 4920 | 3.04 | 2.05 | 0.35 | -4.13 | -0.75
4925 | 00:01:22:01 | 82017 | 4921 | 3.01 | 2.06 | 0.34 | -4.13 | -0.75
4926 | 00:01:22:02 | 82033 | 4922 | 2.99 | 2.05 | 0.34 | -4.13 | -0.75
4927 | 00:01:22:03 | 82050 | 4923 | 2.99 | 2.06 | 0.34 | -4.13 | -0.76
4928 | 00:01:22:04 | 82067 | 4924 | 3.01 | 2.05 | 0.34 | -4.13 | -0.76
4929 | 00:01:22:05 | 82083 | 4925 | 3.04 | 2.05 | 0.34 | -4.13 | -0.76
4930 | 00:01:22:06 | 82100 | 4926 | 3.02 | 2.05 | 0.34 | -4.13 | -0.76
4931 | 00:01:22:07 | 82117 | 4927 | 3.02 | 2.06 | 0.34 | -4.13 | -0.75
4932 | 00:01:22:08 | 82133 | 4928 | 2.99 | 2.06 | 0.34 | -4.13 | -0.75
4933 | 00:01:22:09 | 82150 | 4929 | 2.99 | 2.06 | 0.34 | -4.13 | -0.76
4934 | 00:01:22:10 | 82167 | 4930 | 3.04 | 2.06 | 0.34 | -4.13 | -0.75
4935 | 00:01:22:11 | 82183 | 4931 | 3.06 | 2.05 | 0.34 | -4.13 | -0.76
4936 | 00:01:22:12 | 82200 | 4932 | 3.01 | 2.06 | 0.34 | -4.13 | -0.75
4937 | 00:01:22:13 | 82217 | 4933 | 2.97 | 2.06 | 0.34 | -4.13 | -0.75
4938 | 00:01:22:14 | 82233 | 4934 | 2.92 | 2.05 | 0.34 | -4.13 | -0.75
4939 | 00:01:22:15 | 82250 | 4935 | 2.96 | 2.06 | 0.34 | -4.13 | -0.75
4940 | 00:01:22:16 | 82267 | 4936 | 2.97 | 2.06 | 0.34 | -4.13 | -0.75
4941 | 00:01:22:17 | 82283 | 4937 | 3.04 | 2.05 | 0.34 | -4.13 | -0.75
4942 | 00:01:22:18 | 82300 | 4938 | 3.06 | 2.06 | 0.34 | -4.13 | -0.76
4943 | 00:01:22:19 | 82317 | 4939 | 2.99 | 2.06 | 0.34 | -4.13 | -0.75
4944 | 00:01:22:20 | 82333 | 4940 | 2.97 | 2.06 | 0.34 | -4.13 | -0.75
4945 | 00:01:22:21 | 82350 | 4941 | 2.97 | 2.06 | 0.34 | -4.13 | -0.76
4946 | 00:01:22:22 | 82367 | 4942 | 3.01 | 2.05 | 0.34 | -4.13 | -0.76
4947 | 00:01:22:23 | 82383 | 4943 | 3.04 | 2.06 | 0.34 | -4.13 | -0.75
4948 | 00:01:22:24 | 82400 | 4944 | 3.01 | 2.05 | 0.34 | -4.13 | -0.76
4949 | 00:01:22:25 | 82417 | 4945 | 2.99 | 2.06 | 0.34 | -4.13 | -0.76
4950 | 00:01:22:26 | 82433 | 4946 | 2.97 | 2.06 | 0.34 | -4.13 | -0.75
4951 | 00:01:22:27 | 82450 | 4947 | 2.97 | 2.06 | 0.34 | -4.13 | -0.76
4952 | 00:01:22:28 | 82467 | 4948 | 3.01 | 2.06 | 0.34 | -4.13 | -0.76
4953 | 00:01:22:29 | 82483 | 4949 | 3.02 | 2.05 | 0.34 | -4.13 | -0.75
4954 | 00:01:22:30 | 82500 | 4950 | 3.02 | 2.05 | 0.34 | -4.13 | -0.76
4955 | 00:01:22:31 | 82517 | 4951 | 2.97 | 2.05 | 0.34 | -4.13 | -0.76
4956 | 00:01:22:32 | 82533 | 4952 | 2.96 | 2.05 | 0.34 | -4.13 | -0.76
4957 | 00:01:22:33 | 82550 | 4953 | 2.99 | 2.06 | 0.34 | -4.13 | -0.76
4958 | 00:01:22:34 | 82567 | 4954 | 3.01 | 2.06 | 0.34 | -4.13 | -0.75
4959 | 00:01:22:35 | 82583 | 4955 | 3.01 | 2.05 | 0.34 | -4.13 | -0.76
4960 | 00:01:22:36 | 82600 | 4956 | 3.01 | 2.05 | 0.34 | -4.13 | -0.76
4961 | 00:01:22:37 | 82617 | 4957 | 2.99 | 2.05 | 0.34 | -4.13 | -0.76
4962 | 00:01:22:38 | 82633 | 4958 | 2.96 | 2.06 | 0.34 | -4.13 | -0.76
4963 | 00:01:22:39 | 82650 | 4959 | 2.97 | 2.06 | 0.34 | -4.13 | -0.75
4964 | 00:01:22:40 | 82667 | 4960 | 3.02 | 2.05 | 0.34 | -4.13 | -0.75
4965 | 00:01:22:41 | 82683 | 4961 | 3.01 | 2.05 | 0.34 | -4.13 | -0.75
4966 | 00:01:22:42 | 82700 | 4962 | 2.99 | 2.05 | 0.33 | -4.13 | -0.76
4967 | 00:01:22:43 | 82717 | 4963 | 2.96 | 2.05 | 0.34 | -4.13 | -0.76
4968 | 00:01:22:44 | 82733 | 4964 | 2.97 | 2.06 | 0.34 | -4.13 | -0.76
4969 | 00:01:22:45 | 82750 | 4965 | 3.04 | 2.06 | 0.34 | -4.13 | -0.75
4970 | 00:01:22:46 | 82767 | 4966 | 3.04 | 2.05 | 0.34 | -4.13 | -0.75
4971 | 00:01:22:47 | 82783 | 4967 | 2.99 | 2.05 | 0.34 | -4.13 | -0.76
4972 | 00:01:22:48 | 82800 | 4968 | 2.96 | 2.06 | 0.34 | -4.13 | -0.76
4973 | 00:01:22:49 | 82817 | 4969 | 2.92 | 2.06 | 0.34 | -4.13 | -0.76
4974 | 00:01:22:50 | 82833 | 4970 | 2.96 | 2.06 | 0.34 | -4.13 | -0.75
4975 | 00:01:22:51 | 82850 | 4971 | 3.01 | 2.05 | 0.34 | -4.13 | -0.75
4976 | 00:01:22:52 | 82867 | 4972 | 3.01 | 2.05 | 0.34 | -4.13 | -0.75
4977 | 00:01:22:53 | 82883 | 4973 | 3.01 | 2.05 | 0.34 | -4.13 | -0.75
4978 | 00:01:22:54 | 82900 | 4974 | 2.99 | 2.05 | 0.34 | -4.13 | -0.75
4979 | 00:01:22:55 | 82917 | 4975 | 2.97 | 2.06 | 0.34 | -4.13 | -0.75
4980 | 00:01:22:56 | 82933 | 4976 | 2.97 | 2.06 | 0.34 | -4.13 | -0.75
4981 | 00:01:22:57 | 82950 | 4977 | 3.01 | 2.05 | 0.34 | -4.13 | -0.76
4982 | 00:01:22:58 | 82967 | 4978 | 3.01 | 2.05 | 0.34 | -4.13 | -0.76
4983 | 00:01:22:59 | 82983 | 4979 | 2.97 | 2.05 | 0.34 | -4.13 | -0.76
4984 | 00:01:23:00 | 83000 | 4980 | 2.96 | 2.05 | 0.34 | -4.13 | -0.76
4985 | 00:01:23:01 | 83017 | 4981 | 2.96 | 2.05 | 0.34 | -4.13 | -0.76
4986 | 00:01:23:02 | 83033 | 4982 | 2.99 | 2.05 | 0.34 | -4.13 | -0.76
4987 | 00:01:23:03 | 83050 | 4983 | 3.01 | 2.06 | 0.34 | -4.13 | -0.76
4988 | 00:01:23:04 | 83067 | 4984 | 3.01 | 2.06 | 0.34 | -4.13 | -0.76
4989 | 00:01:23:05 | 83083 | 4985 | 2.99 | 2.05 | 0.34 | -4.13 | -0.76
4990 | 00:01:23:06 | 83100 | 4986 | 2.96 | 2.06 | 0.34 | -4.13 | -0.76
4991 | 00:01:23:07 | 83117 | 4987 | 2.96 | 2.06 | 0.34 | -4.13 | -0.76
4992 | 00:01:23:08 | 83133 | 4988 | 2.96 | 2.06 | 0.34 | -4.13 | -0.75
4993 | 00:01:23:09 | 83150 | 4989 | 2.99 | 2.06 | 0.34 | -4.13 | -0.76
4994 | 00:01:23:10 | 83167 | 4990 | 3.01 | 2.05 | 0.34 | -4.13 | -0.75
4995 | 00:01:23:11 | 83183 | 4991 | 2.97 | 2.05 | 0.34 | -4.13 | -0.76
4996 | 00:01:23:12 | 83200 | 4992 | 2.96 | 2.05 | 0.34 | -4.13 | -0.76
4997 | 00:01:23:13 | 83217 | 4993 | 2.96 | 2.06 | 0.34 | -4.13 | -0.76
4998 | 00:01:23:14 | 83233 | 4994 | 2.97 | 2.06 | 0.34 | -4.13 | -0.76
4999 | 00:01:23:15 | 83250 | 4995 | 2.99 | 2.05 | 0.34 | -4.13 | -0.75
5000 | 00:01:23:16 | 83267 | 4996 | 3.01 | 2.06 | 0.34 | -4.13 | -0.75
5001 | 00:01:23:17 | 83283 | 4997 | 2.97 | 2.05 | 0.34 | -4.13 | -0.76
5002 | 00:01:23:18 | 83300 | 4998 | 2.92 | 2.06 | 0.34 | -4.13 | -0.75
5003 | 00:01:23:19 | 83317 | 4999 | 2.9 | 2.05 | 0.34 | -4.13 | -0.76
5004 | 00:01:23:20 | 83333 | 5000 | 2.99 | 2.06 | 0.34 | -4.13 | -0.76
5005 | 00:01:23:21 | 83350 | 5001 | 3.02 | 2.06 | 0.34 | -4.13 | -0.76
5006 | 00:01:23:22 | 83367 | 5002 | 3.04 | 2.06 | 0.34 | -4.13 | -0.76
5007 | 00:01:23:23 | 83383 | 5003 | 2.94 | 2.06 | 0.34 | -4.13 | -0.75
5008 | 00:01:23:24 | 83400 | 5004 | 2.92 | 2.06 | 0.34 | -4.13 | -0.75
5009 | 00:01:23:25 | 83417 | 5005 | 2.97 | 2.06 | 0.34 | -4.13 | -0.76
5010 | 00:01:23:26 | 83433 | 5006 | 2.99 | 2.05 | 0.34 | -4.13 | -0.76
5011 | 00:01:23:27 | 83450 | 5007 | 2.96 | 2.05 | 0.34 | -4.13 | -0.76
5012 | 00:01:23:28 | 83467 | 5008 | 2.94 | 2.05 | 0.34 | -4.13 | -0.76
5013 | 00:01:23:29 | 83483 | 5009 | 2.94 | 2.06 | 0.34 | -4.13 | -0.76
5014 | 00:01:23:30 | 83500 | 5010 | 2.96 | 2.05 | 0.34 | -4.13 | -0.75
5015 | 00:01:23:31 | 83517 | 5011 | 2.97 | 2.05 | 0.34 | -4.13 | -0.76
5016 | 00:01:23:32 | 83533 | 5012 | 2.99 | 2.06 | 0.34 | -4.13 | -0.76
5017 | 00:01:23:33 | 83550 | 5013 | 2.99 | 2.05 | 0.34 | -4.13 | -0.75
5018 | 00:01:23:34 | 83567 | 5014 | 2.96 | 2.05 | 0.34 | -4.13 | -0.75
5019 | 00:01:23:35 | 83583 | 5015 | 2.94 | 2.05 | 0.34 | -4.13 | -0.75
5020 | 00:01:23:36 | 83600 | 5016 | 2.94 | 2.05 | 0.34 | -4.13 | -0.75
5021 | 00:01:23:37 | 83617 | 5017 | 2.96 | 2.06 | 0.34 | -4.13 | -0.76
5022 | 00:01:23:38 | 83633 | 5018 | 2.96 | 2.06 | 0.34 | -4.13 | -0.75
5023 | 00:01:23:39 | 83650 | 5019 | 2.99 | 2.06 | 0.34 | -4.13 | -0.75
5024 | 00:01:23:40 | 83667 | 5020 | 2.99 | 2.06 | 0.34 | -4.13 | -0.76
5025 | 00:01:23:41 | 83683 | 5021 | 2.96 | 2.06 | 0.34 | -4.13 | -0.76
5026 | 00:01:23:42 | 83700 | 5022 | 2.96 | 2.05 | 0.34 | -4.13 | -0.75
5027 | 00:01:23:43 | 83717 | 5023 | 2.94 | 2.05 | 0.34 | -4.13 | -0.76
5028 | 00:01:23:44 | 83733 | 5024 | 2.94 | 2.06 | 0.34 | -4.13 | -0.76
5029 | 00:01:23:45 | 83750 | 5025 | 2.96 | 2.05 | 0.34 | -4.13 | -0.75
5030 | 00:01:23:46 | 83767 | 5026 | 2.99 | 2.05 | 0.34 | -4.13 | -0.75
5031 | 00:01:23:47 | 83783 | 5027 | 2.97 | 2.06 | 0.34 | -4.13 | -0.76
5032 | 00:01:23:48 | 83800 | 5028 | 2.94 | 2.05 | 0.34 | -4.13 | -0.76
5033 | 00:01:23:49 | 83817 | 5029 | 2.92 | 2.05 | 0.34 | -4.13 | -0.75
5034 | 00:01:23:50 | 83833 | 5030 | 2.9 | 2.06 | 0.34 | -4.13 | -0.76
5035 | 00:01:23:51 | 83850 | 5031 | 2.92 | 2.05 | 0.34 | -4.13 | -0.76
5036 | 00:01:23:52 | 83867 | 5032 | 2.96 | 2.06 | 0.34 | -4.13 | -0.75
5037 | 00:01:23:53 | 83883 | 5033 | 3.02 | 2.06 | 0.34 | -4.13 | -0.75
5038 | 00:01:23:54 | 83900 | 5034 | 3.01 | 2.06 | 0.34 | -4.13 | -0.75
5039 | 00:01:23:55 | 83917 | 5035 | 2.94 | 2.05 | 0.34 | -4.13 | -0.76
5040 | 00:01:23:56 | 83933 | 5036 | 2.9 | 2.06 | 0.34 | -4.13 | -0.75
5041 | 00:01:23:57 | 83950 | 5037 | 2.9 | 2.05 | 0.34 | -4.13 | -0.75
5042 | 00:01:23:58 | 83967 | 5038 | 2.97 | 2.05 | 0.33 | -4.13 | -0.76
5043 | 00:01:23:59 | 83983 | 5039 | 2.97 | 2.05 | 0.34 | -4.13 | -0.76
5044 | 00:01:24:00 | 84000 | 5040 | 2.92 | 2.05 | 0.34 | -4.13 | -0.76
5045 | 00:01:24:01 | 84017 | 5041 | 2.94 | 2.06 | 0.34 | -4.13 | -0.76
5046 | 00:01:24:02 | 84033 | 5042 | 2.97 | 2.05 | 0.34 | -4.13 | -0.76
5047 | 00:01:24:03 | 84050 | 5043 | 2.97 | 2.05 | 0.34 | -4.13 | -0.76
5048 | 00:01:24:04 | 84067 | 5044 | 2.97 | 2.05 | 0.34 | -4.13 | -0.76
5049 | 00:01:24:05 | 84083 | 5045 | 2.94 | 2.05 | 0.34 | -4.13 | -0.75
5050 | 00:01:24:06 | 84100 | 5046 | 2.92 | 2.06 | 0.34 | -4.13 | -0.76
5051 | 00:01:24:07 | 84117 | 5047 | 2.96 | 2.05 | 0.34 | -4.13 | -0.76
5052 | 00:01:24:08 | 84133 | 5048 | 2.96 | 2.06 | 0.34 | -4.13 | -0.76
5053 | 00:01:24:09 | 84150 | 5049 | 2.99 | 2.05 | 0.34 | -4.13 | -0.76
5054 | 00:01:24:10 | 84167 | 5050 | 2.96 | 2.05 | 0.33 | -4.13 | -0.76
5055 | 00:01:24:11 | 84183 | 5051 | 2.94 | 2.06 | 0.34 | -4.13 | -0.76
5056 | 00:01:24:12 | 84200 | 5052 | 2.92 | 2.05 | 0.34 | -4.13 | -0.75
5057 | 00:01:24:13 | 84217 | 5053 | 2.92 | 2.06 | 0.34 | -4.13 | -0.76
5058 | 00:01:24:14 | 84233 | 5054 | 2.97 | 2.05 | 0.34 | -4.13 | -0.76
5059 | 00:01:24:15 | 84250 | 5055 | 2.97 | 2.06 | 0.34 | -4.13 | -0.76
5060 | 00:01:24:16 | 84267 | 5056 | 2.94 | 2.05 | 0.34 | -4.13 | -0.76
5061 | 00:01:24:17 | 84283 | 5057 | 2.94 | 2.06 | 0.34 | -4.13 | -0.75
5062 | 00:01:24:18 | 84300 | 5058 | 2.94 | 2.05 | 0.34 | -4.13 | -0.76
5063 | 00:01:24:19 | 84317 | 5059 | 2.94 | 2.05 | 0.34 | -4.13 | -0.76
5064 | 00:01:24:20 | 84333 | 5060 | 2.94 | 2.06 | 0.34 | -4.13 | -0.76
5065 | 00:01:24:21 | 84350 | 5061 | 2.99 | 2.06 | 0.34 | -4.13 | -0.76
5066 | 00:01:24:22 | 84367 | 5062 | 2.99 | 2.06 | 0.34 | -4.13 | -0.76
5067 | 00:01:24:23 | 84383 | 5063 | 2.96 | 2.06 | 0.34 | -4.13 | -0.75
5068 | 00:01:24:24 | 84400 | 5064 | 2.92 | 2.06 | 0.34 | -4.13 | -0.76
5069 | 00:01:24:25 | 84417 | 5065 | 2.89 | 2.05 | 0.34 | -4.13 | -0.76
5070 | 00:01:24:26 | 84433 | 5066 | 2.85 | 2.06 | 0.34 | -4.13 | -0.76
5071 | 00:01:24:27 | 84450 | 5067 | 2.89 | 2.05 | 0.34 | -4.13 | -0.76
5072 | 00:01:24:28 | 84467 | 5068 | 2.96 | 2.06 | 0.34 | -4.13 | -0.76
5073 | 00:01:24:29 | 84483 | 5069 | 2.96 | 2.06 | 0.34 | -4.13 | -0.75
5074 | 00:01:24:30 | 84500 | 5070 | 2.96 | 2.05 | 0.34 | -4.13 | -0.76
5075 | 00:01:24:31 | 84517 | 5071 | 2.96 | 2.06 | 0.34 | -4.13 | -0.76
5076 | 00:01:24:32 | 84533 | 5072 | 2.94 | 2.06 | 0.34 | -4.13 | -0.76
5077 | 00:01:24:33 | 84550 | 5073 | 2.9 | 2.06 | 0.34 | -4.13 | -0.76
5078 | 00:01:24:34 | 84567 | 5074 | 2.92 | 2.06 | 0.34 | -4.13 | -0.76
5079 | 00:01:24:35 | 84583 | 5075 | 2.94 | 2.06 | 0.34 | -4.13 | -0.76
5080 | 00:01:24:36 | 84600 | 5076 | 2.96 | 2.06 | 0.34 | -4.13 | -0.76
5081 | 00:01:24:37 | 84617 | 5077 | 2.96 | 2.06 | 0.34 | -4.13 | -0.75
5082 | 00:01:24:38 | 84633 | 5078 | 2.97 | 2.05 | 0.34 | -4.13 | -0.76
5083 | 00:01:24:39 | 84650 | 5079 | 2.96 | 2.05 | 0.34 | -4.13 | -0.76
5084 | 00:01:24:40 | 84667 | 5080 | 2.9 | 2.06 | 0.34 | -4.13 | -0.76
5085 | 00:01:24:41 | 84683 | 5081 | 2.9 | 2.06 | 0.34 | -4.13 | -0.76
5086 | 00:01:24:42 | 84700 | 5082 | 2.92 | 2.06 | 0.34 | -4.13 | -0.76
5087 | 00:01:24:43 | 84717 | 5083 | 2.92 | 2.05 | 0.34 | -4.13 | -0.76
5088 | 00:01:24:44 | 84733 | 5084 | 2.94 | 2.05 | 0.34 | -4.13 | -0.76
5089 | 00:01:24:45 | 84750 | 5085 | 2.97 | 2.05 | 0.34 | -4.13 | -0.76
5090 | 00:01:24:46 | 84767 | 5086 | 2.96 | 2.05 | 0.34 | -4.13 | -0.76
5091 | 00:01:24:47 | 84783 | 5087 | 2.92 | 2.06 | 0.34 | -4.13 | -0.76
5092 | 00:01:24:48 | 84800 | 5088 | 2.92 | 2.06 | 0.34 | -4.13 | -0.76
5093 | 00:01:24:49 | 84817 | 5089 | 2.92 | 2.06 | 0.34 | -4.13 | -0.76
5094 | 00:01:24:50 | 84833 | 5090 | 2.92 | 2.06 | 0.34 | -4.13 | -0.76
5095 | 00:01:24:51 | 84850 | 5091 | 2.94 | 2.06 | 0.34 | -4.13 | -0.76
5096 | 00:01:24:52 | 84867 | 5092 | 2.96 | 2.05 | 0.34 | -4.13 | -0.76
5097 | 00:01:24:53 | 84883 | 5093 | 2.94 | 2.05 | 0.34 | -4.13 | -0.76
5098 | 00:01:24:54 | 84900 | 5094 | 2.89 | 2.05 | 0.34 | -4.13 | -0.76
5099 | 00:01:24:55 | 84917 | 5095 | 2.89 | 2.06 | 0.34 | -4.13 | -0.76
5100 | 00:01:24:56 | 84933 | 5096 | 2.92 | 2.06 | 0.34 | -4.13 | -0.76
5101 | 00:01:24:57 | 84950 | 5097 | 2.94 | 2.05 | 0.33 | -4.13 | -0.76
5102 | 00:01:24:58 | 84967 | 5098 | 2.99 | 2.06 | 0.34 | -4.13 | -0.76
5103 | 00:01:24:59 | 84983 | 5099 | 2.97 | 2.05 | 0.34 | -4.13 | -0.76
5104 | 00:01:25:00 | 85000 | 5100 | 2.96 | 2.06 | 0.34 | -4.13 | -0.75
5105 | 00:01:25:01 | 85017 | 5101 | 2.89 | 2.06 | 0.34 | -4.13 | -0.76
5106 | 00:01:25:02 | 85033 | 5102 | 2.89 | 2.06 | 0.34 | -4.13 | -0.76
5107 | 00:01:25:03 | 85050 | 5103 | 2.94 | 2.05 | 0.34 | -4.13 | -0.76
5108 | 00:01:25:04 | 85067 | 5104 | 2.96 | 2.06 | 0.34 | -4.13 | -0.76
5109 | 00:01:25:05 | 85083 | 5105 | 2.96 | 2.06 | 0.34 | -4.13 | -0.76
5110 | 00:01:25:06 | 85100 | 5106 | 2.9 | 2.06 | 0.34 | -4.13 | -0.76
5111 | 00:01:25:07 | 85117 | 5107 | 2.9 | 2.06 | 0.34 | -4.13 | -0.76
5112 | 00:01:25:08 | 85133 | 5108 | 2.96 | 2.06 | 0.34 | -4.13 | -0.76
5113 | 00:01:25:09 | 85150 | 5109 | 2.96 | 2.05 | 0.34 | -4.13 | -0.76
5114 | 00:01:25:10 | 85167 | 5110 | 2.92 | 2.06 | 0.34 | -4.13 | -0.76
5115 | 00:01:25:11 | 85183 | 5111 | 2.9 | 2.06 | 0.34 | -4.13 | -0.76
5116 | 00:01:25:12 | 85200 | 5112 | 2.89 | 2.06 | 0.34 | -4.13 | -0.76
5117 | 00:01:25:13 | 85217 | 5113 | 2.94 | 2.06 | 0.34 | -4.13 | -0.76
5118 | 00:01:25:14 | 85233 | 5114 | 2.94 | 2.06 | 0.34 | -4.13 | -0.76
5119 | 00:01:25:15 | 85250 | 5115 | 2.94 | 2.06 | 0.34 | -4.13 | -0.76
5120 | 00:01:25:16 | 85267 | 5116 | 2.92 | 2.06 | 0.34 | -4.13 | -0.76
5121 | 00:01:25:17 | 85283 | 5117 | 2.9 | 2.05 | 0.34 | -4.13 | -0.76
5122 | 00:01:25:18 | 85300 | 5118 | 2.9 | 2.06 | 0.34 | -4.13 | -0.76
5123 | 00:01:25:19 | 85317 | 5119 | 2.92 | 2.05 | 0.34 | -4.13 | -0.76
5124 | 00:01:25:20 | 85333 | 5120 | 2.94 | 2.06 | 0.34 | -4.13 | -0.76
5125 | 00:01:25:21 | 85350 | 5121 | 2.94 | 2.06 | 0.34 | -4.13 | -0.76
5126 | 00:01:25:22 | 85367 | 5122 | 2.9 | 2.06 | 0.34 | -4.13 | -0.76
5127 | 00:01:25:23 | 85383 | 5123 | 2.9 | 2.06 | 0.34 | -4.13 | -0.76
5128 | 00:01:25:24 | 85400 | 5124 | 2.94 | 2.06 | 0.34 | -4.13 | -0.76
5129 | 00:01:25:25 | 85417 | 5125 | 2.96 | 2.06 | 0.34 | -4.13 | -0.76
5130 | 00:01:25:26 | 85433 | 5126 | 2.96 | 2.05 | 0.34 | -4.13 | -0.76
5131 | 00:01:25:27 | 85450 | 5127 | 2.92 | 2.05 | 0.34 | -4.13 | -0.76
5132 | 00:01:25:28 | 85467 | 5128 | 2.9 | 2.06 | 0.34 | -4.13 | -0.76
5133 | 00:01:25:29 | 85483 | 5129 | 2.85 | 2.06 | 0.34 | -4.13 | -0.76
5134 | 00:01:25:30 | 85500 | 5130 | 2.85 | 2.06 | 0.34 | -4.13 | -0.76
5135 | 00:01:25:31 | 85517 | 5131 | 2.92 | 2.06 | 0.34 | -4.13 | -0.76
5136 | 00:01:25:32 | 85533 | 5132 | 2.96 | 2.06 | 0.34 | -4.13 | -0.76
5137 | 00:01:25:33 | 85550 | 5133 | 2.96 | 2.05 | 0.34 | -4.13 | -0.76
5138 | 00:01:25:34 | 85567 | 5134 | 2.96 | 2.06 | 0.34 | -4.13 | -0.75
5139 | 00:01:25:35 | 85583 | 5135 | 2.96 | 2.05 | 0.34 | -4.13 | -0.76
5140 | 00:01:25:36 | 85600 | 5136 | 2.9 | 2.05 | 0.34 | -4.13 | -0.76
5141 | 00:01:25:37 | 85617 | 5137 | 2.9 | 2.06 | 0.34 | -4.13 | -0.76
5142 | 00:01:25:38 | 85633 | 5138 | 2.9 | 2.06 | 0.34 | -4.13 | -0.76
5143 | 00:01:25:39 | 85650 | 5139 | 2.92 | 2.06 | 0.34 | -4.13 | -0.76
5144 | 00:01:25:40 | 85667 | 5140 | 2.92 | 2.05 | 0.34 | -4.13 | -0.76
5145 | 00:01:25:41 | 85683 | 5141 | 2.94 | 2.05 | 0.34 | -4.13 | -0.76
5146 | 00:01:25:42 | 85700 | 5142 | 2.94 | 2.06 | 0.34 | -4.13 | -0.76
5147 | 00:01:25:43 | 85717 | 5143 | 2.9 | 2.06 | 0.33 | -4.13 | -0.76
5148 | 00:01:25:44 | 85733 | 5144 | 2.89 | 2.05 | 0.34 | -4.13 | -0.76
5149 | 00:01:25:45 | 85750 | 5145 | 2.89 | 2.06 | 0.34 | -4.13 | -0.76
5150 | 00:01:25:46 | 85767 | 5146 | 2.9 | 2.05 | 0.34 | -4.13 | -0.76
5151 | 00:01:25:47 | 85783 | 5147 | 2.92 | 2.06 | 0.34 | -4.13 | -0.76
5152 | 00:01:25:48 | 85800 | 5148 | 2.94 | 2.06 | 0.34 | -4.13 | -0.76
5153 | 00:01:25:49 | 85817 | 5149 | 2.92 | 2.06 | 0.34 | -4.13 | -0.76
5154 | 00:01:25:50 | 85833 | 5150 | 2.89 | 2.06 | 0.34 | -4.13 | -0.76
5155 | 00:01:25:51 | 85850 | 5151 | 2.89 | 2.06 | 0.34 | -4.13 | -0.76
5156 | 00:01:25:52 | 85867 | 5152 | 2.92 | 2.06 | 0.34 | -4.13 | -0.76
5157 | 00:01:25:53 | 85883 | 5153 | 2.94 | 2.06 | 0.34 | -4.13 | -0.76
5158 | 00:01:25:54 | 85900 | 5154 | 2.94 | 2.06 | 0.34 | -4.13 | -0.76
5159 | 00:01:25:55 | 85917 | 5155 | 2.9 | 2.06 | 0.34 | -4.13 | -0.76
5160 | 00:01:25:56 | 85933 | 5156 | 2.89 | 2.06 | 0.34 | -4.13 | -0.76
5161 | 00:01:25:57 | 85950 | 5157 | 2.92 | 2.05 | 0.34 | -4.13 | -0.76
5162 | 00:01:25:58 | 85967 | 5158 | 2.92 | 2.05 | 0.34 | -4.13 | -0.76
5163 | 00:01:25:59 | 85983 | 5159 | 2.92 | 2.06 | 0.34 | -4.13 | -0.76
5164 | 00:01:26:00 | 86000 | 5160 | 2.89 | 2.06 | 0.34 | -4.13 | -0.76
5165 | 00:01:26:01 | 86017 | 5161 | 2.87 | 2.06 | 0.34 | -4.13 | -0.76
5166 | 00:01:26:02 | 86033 | 5162 | 2.85 | 2.06 | 0.34 | -4.13 | -0.76
5167 | 00:01:26:03 | 86050 | 5163 | 2.89 | 2.06 | 0.34 | -4.13 | -0.76
5168 | 00:01:26:04 | 86067 | 5164 | 2.97 | 2.05 | 0.34 | -4.13 | -0.76
5169 | 00:01:26:05 | 86083 | 5165 | 2.97 | 2.05 | 0.34 | -4.13 | -0.76
5170 | 00:01:26:06 | 86100 | 5166 | 2.89 | 2.06 | 0.34 | -4.13 | -0.76
5171 | 00:01:26:07 | 86117 | 5167 | 2.87 | 2.06 | 0.34 | -4.13 | -0.76
5172 | 00:01:26:08 | 86133 | 5168 | 2.87 | 2.06 | 0.34 | -4.13 | -0.76
5173 | 00:01:26:09 | 86150 | 5169 | 2.92 | 2.05 | 0.34 | -4.13 | -0.76
5174 | 00:01:26:10 | 86167 | 5170 | 2.94 | 2.06 | 0.34 | -4.13 | -0.76
5175 | 00:01:26:11 | 86183 | 5171 | 2.9 | 2.06 | 0.34 | -4.13 | -0.76
5176 | 00:01:26:12 | 86200 | 5172 | 2.87 | 2.06 | 0.34 | -4.13 | -0.76
5177 | 00:01:26:13 | 86217 | 5173 | 2.89 | 2.06 | 0.34 | -4.13 | -0.76
5178 | 00:01:26:14 | 86233 | 5174 | 2.9 | 2.06 | 0.34 | -4.13 | -0.76
5179 | 00:01:26:15 | 86250 | 5175 | 2.92 | 2.06 | 0.34 | -4.13 | -0.76
5180 | 00:01:26:16 | 86267 | 5176 | 2.92 | 2.06 | 0.34 | -4.13 | -0.76
5181 | 00:01:26:17 | 86283 | 5177 | 2.9 | 2.06 | 0.34 | -4.13 | -0.76
5182 | 00:01:26:18 | 86300 | 5178 | 2.89 | 2.06 | 0.34 | -4.13 | -0.76
5183 | 00:01:26:19 | 86317 | 5179 | 2.89 | 2.05 | 0.34 | -4.13 | -0.76
5184 | 00:01:26:20 | 86333 | 5180 | 2.9 | 2.05 | 0.34 | -4.13 | -0.76
5185 | 00:01:26:21 | 86350 | 5181 | 2.92 | 2.05 | 0.34 | -4.13 | -0.76
5186 | 00:01:26:22 | 86367 | 5182 | 2.92 | 2.05 | 0.33 | -4.13 | -0.76
5187 | 00:01:26:23 | 86383 | 5183 | 2.87 | 2.06 | 0.33 | -4.13 | -0.76
5188 | 00:01:26:24 | 86400 | 5184 | 2.87 | 2.06 | 0.34 | -4.13 | -0.76
5189 | 00:01:26:25 | 86417 | 5185 | 2.9 | 2.06 | 0.33 | -4.13 | -0.76
5190 | 00:01:26:26 | 86433 | 5186 | 2.92 | 2.06 | 0.34 | -4.13 | -0.76
5191 | 00:01:26:27 | 86450 | 5187 | 2.92 | 2.06 | 0.33 | -4.13 | -0.76
5192 | 00:01:26:28 | 86467 | 5188 | 2.9 | 2.06 | 0.34 | -4.13 | -0.76
5193 | 00:01:26:29 | 86483 | 5189 | 2.89 | 2.06 | 0.34 | -4.13 | -0.76
5194 | 00:01:26:30 | 86500 | 5190 | 2.89 | 2.06 | 0.34 | -4.13 | -0.76
5195 | 00:01:26:31 | 86517 | 5191 | 2.9 | 2.06 | 0.34 | -4.13 | -0.76
5196 | 00:01:26:32 | 86533 | 5192 | 2.96 | 2.05 | 0.34 | -4.13 | -0.76
5197 | 00:01:26:33 | 86550 | 5193 | 2.94 | 2.05 | 0.34 | -4.13 | -0.76
5198 | 00:01:26:34 | 86567 | 5194 | 2.9 | 2.05 | 0.34 | -4.13 | -0.76
5199 | 00:01:26:35 | 86583 | 5195 | 2.84 | 2.06 | 0.34 | -4.13 | -0.76
5200 | 00:01:26:36 | 86600 | 5196 | 2.84 | 2.06 | 0.34 | -4.13 | -0.76
5201 | 00:01:26:37 | 86617 | 5197 | 2.87 | 2.06 | 0.34 | -4.13 | -0.76
5202 | 00:01:26:38 | 86633 | 5198 | 2.92 | 2.06 | 0.34 | -4.13 | -0.76
5203 | 00:01:26:39 | 86650 | 5199 | 2.94 | 2.05 | 0.33 | -4.13 | -0.76
5204 | 00:01:26:40 | 86667 | 5200 | 2.96 | 2.06 | 0.33 | -4.13 | -0.76
5205 | 00:01:26:41 | 86683 | 5201 | 2.92 | 2.06 | 0.34 | -4.13 | -0.76
5206 | 00:01:26:42 | 86700 | 5202 | 2.87 | 2.06 | 0.34 | -4.13 | -0.76
5207 | 00:01:26:43 | 86717 | 5203 | 2.87 | 2.05 | 0.34 | -4.13 | -0.76
5208 | 00:01:26:44 | 86733 | 5204 | 2.92 | 2.05 | 0.34 | -4.13 | -0.76
5209 | 00:01:26:45 | 86750 | 5205 | 2.92 | 2.06 | 0.34 | -4.13 | -0.76
5210 | 00:01:26:46 | 86767 | 5206 | 2.87 | 2.06 | 0.34 | -4.13 | -0.76
5211 | 00:01:26:47 | 86783 | 5207 | 2.87 | 2.06 | 0.34 | -4.13 | -0.76
5212 | 00:01:26:48 | 86800 | 5208 | 2.9 | 2.06 | 0.34 | -4.13 | -0.76
5213 | 00:01:26:49 | 86817 | 5209 | 2.92 | 2.05 | 0.33 | -4.13 | -0.76
5214 | 00:01:26:50 | 86833 | 5210 | 2.9 | 2.06 | 0.34 | -4.13 | -0.76
5215 | 00:01:26:51 | 86850 | 5211 | 2.87 | 2.06 | 0.34 | -4.13 | -0.76
5216 | 00:01:26:52 | 86867 | 5212 | 2.87 | 2.06 | 0.34 | -4.13 | -0.76
5217 | 00:01:26:53 | 86883 | 5213 | 2.9 | 2.06 | 0.33 | -4.13 | -0.76
5218 | 00:01:26:54 | 86900 | 5214 | 2.92 | 2.06 | 0.33 | -4.13 | -0.76
5219 | 00:01:26:55 | 86917 | 5215 | 2.92 | 2.05 | 0.34 | -4.13 | -0.76
5220 | 00:01:26:56 | 86933 | 5216 | 2.9 | 2.05 | 0.34 | -4.13 | -0.76
5221 | 00:01:26:57 | 86950 | 5217 | 2.89 | 2.06 | 0.34 | -4.13 | -0.76
5222 | 00:01:26:58 | 86967 | 5218 | 2.85 | 2.05 | 0.34 | -4.13 | -0.76
5223 | 00:01:26:59 | 86983 | 5219 | 2.87 | 2.05 | 0.33 | -4.13 | -0.76
5224 | 00:01:27:00 | 87000 | 5220 | 2.89 | 2.06 | 0.34 | -4.13 | -0.76
5225 | 00:01:27:01 | 87017 | 5221 | 2.9 | 2.05 | 0.33 | -4.13 | -0.76
5226 | 00:01:27:02 | 87033 | 5222 | 2.89 | 2.06 | 0.34 | -4.13 | -0.76
5227 | 00:01:27:03 | 87050 | 5223 | 2.9 | 2.06 | 0.34 | -4.13 | -0.76
5228 | 00:01:27:04 | 87067 | 5224 | 2.9 | 2.06 | 0.34 | -4.13 | -0.76
5229 | 00:01:27:05 | 87083 | 5225 | 2.85 | 2.06 | 0.34 | -4.13 | -0.76
5230 | 00:01:27:06 | 87100 | 5226 | 2.85 | 2.05 | 0.34 | -4.13 | -0.76
5231 | 00:01:27:07 | 87117 | 5227 | 2.85 | 2.06 | 0.33 | -4.13 | -0.76
5232 | 00:01:27:08 | 87133 | 5228 | 2.89 | 2.05 | 0.34 | -4.13 | -0.76
5233 | 00:01:27:09 | 87150 | 5229 | 2.89 | 2.06 | 0.34 | -4.13 | -0.76
5234 | 00:01:27:10 | 87167 | 5230 | 2.94 | 2.06 | 0.34 | -4.13 | -0.76
5235 | 00:01:27:11 | 87183 | 5231 | 2.97 | 2.06 | 0.34 | -4.13 | -0.76
5236 | 00:01:27:12 | 87200 | 5232 | 2.92 | 2.06 | 0.34 | -4.13 | -0.76
5237 | 00:01:27:13 | 87217 | 5233 | 2.9 | 2.05 | 0.34 | -4.13 | -0.76
5238 | 00:01:27:14 | 87233 | 5234 | 2.87 | 2.06 | 0.34 | -4.13 | -0.76
5239 | 00:01:27:15 | 87250 | 5235 | 2.85 | 2.06 | 0.34 | -4.13 | -0.76
5240 | 00:01:27:16 | 87267 | 5236 | 2.87 | 2.06 | 0.33 | -4.13 | -0.76
5241 | 00:01:27:17 | 87283 | 5237 | 2.92 | 2.05 | 0.34 | -4.13 | -0.76
5242 | 00:01:27:18 | 87300 | 5238 | 2.92 | 2.05 | 0.34 | -4.13 | -0.76
5243 | 00:01:27:19 | 87317 | 5239 | 2.89 | 2.05 | 0.34 | -4.13 | -0.76
5244 | 00:01:27:20 | 87333 | 5240 | 2.89 | 2.06 | 0.33 | -4.13 | -0.76
5245 | 00:01:27:21 | 87350 | 5241 | 2.87 | 2.06 | 0.34 | -4.13 | -0.76
5246 | 00:01:27:22 | 87367 | 5242 | 2.89 | 2.06 | 0.34 | -4.13 | -0.76
5247 | 00:01:27:23 | 87383 | 5243 | 2.89 | 2.05 | 0.34 | -4.13 | -0.76
5248 | 00:01:27:24 | 87400 | 5244 | 2.92 | 2.06 | 0.34 | -4.13 | -0.76
5249 | 00:01:27:25 | 87417 | 5245 | 2.9 | 2.06 | 0.34 | -4.13 | -0.76
5250 | 00:01:27:26 | 87433 | 5246 | 2.85 | 2.05 | 0.33 | -4.13 | -0.76
5251 | 00:01:27:27 | 87450 | 5247 | 2.87 | 2.06 | 0.34 | -4.13 | -0.76
5252 | 00:01:27:28 | 87467 | 5248 | 2.9 | 2.05 | 0.34 | -4.13 | -0.76
5253 | 00:01:27:29 | 87483 | 5249 | 2.92 | 2.06 | 0.34 | -4.13 | -0.76
5254 | 00:01:27:30 | 87500 | 5250 | 2.92 | 2.06 | 0.34 | -4.13 | -0.76
5255 | 00:01:27:31 | 87517 | 5251 | 2.87 | 2.06 | 0.33 | -4.13 | -0.76
5256 | 00:01:27:32 | 87533 | 5252 | 2.85 | 2.06 | 0.34 | -4.13 | -0.76
5257 | 00:01:27:33 | 87550 | 5253 | 2.9 | 2.05 | 0.34 | -4.13 | -0.76
5258 | 00:01:27:34 | 87567 | 5254 | 2.9 | 2.06 | 0.34 | -4.13 | -0.76
5259 | 00:01:27:35 | 87583 | 5255 | 2.92 | 2.05 | 0.33 | -4.13 | -0.76
5260 | 00:01:27:36 | 87600 | 5256 | 2.87 | 2.06 | 0.34 | -4.13 | -0.76
5261 | 00:01:27:37 | 87617 | 5257 | 2.85 | 2.05 | 0.34 | -4.13 | -0.76
5262 | 00:01:27:38 | 87633 | 5258 | 2.89 | 2.06 | 0.34 | -4.13 | -0.76
5263 | 00:01:27:39 | 87650 | 5259 | 2.9 | 2.06 | 0.34 | -4.13 | -0.76
5264 | 00:01:27:40 | 87667 | 5260 | 2.96 | 2.05 | 0.33 | -4.13 | -0.76
5265 | 00:01:27:41 | 87683 | 5261 | 2.92 | 2.06 | 0.34 | -4.13 | -0.76
5266 | 00:01:27:42 | 87700 | 5262 | 2.9 | 2.06 | 0.34 | -4.13 | -0.76
5267 | 00:01:27:43 | 87717 | 5263 | 2.85 | 2.05 | 0.33 | -4.13 | -0.76
5268 | 00:01:27:44 | 87733 | 5264 | 2.82 | 2.06 | 0.34 | -4.13 | -0.76
5269 | 00:01:27:45 | 87750 | 5265 | 2.85 | 2.06 | 0.33 | -4.13 | -0.76
5270 | 00:01:27:46 | 87767 | 5266 | 2.87 | 2.06 | 0.34 | -4.13 | -0.76
5271 | 00:01:27:47 | 87783 | 5267 | 2.92 | 2.06 | 0.34 | -4.13 | -0.76
5272 | 00:01:27:48 | 87800 | 5268 | 2.9 | 2.05 | 0.34 | -4.13 | -0.76
5273 | 00:01:27:49 | 87817 | 5269 | 2.87 | 2.05 | 0.34 | -4.13 | -0.76
5274 | 00:01:27:50 | 87833 | 5270 | 2.85 | 2.06 | 0.34 | -4.13 | -0.76
5275 | 00:01:27:51 | 87850 | 5271 | 2.85 | 2.06 | 0.34 | -4.13 | -0.76
5276 | 00:01:27:52 | 87867 | 5272 | 2.89 | 2.06 | 0.34 | -4.13 | -0.76
5277 | 00:01:27:53 | 87883 | 5273 | 2.89 | 2.06 | 0.34 | -4.13 | -0.76
5278 | 00:01:27:54 | 87900 | 5274 | 2.9 | 2.05 | 0.34 | -4.13 | -0.76
5279 | 00:01:27:55 | 87917 | 5275 | 2.89 | 2.06 | 0.34 | -4.13 | -0.76
5280 | 00:01:27:56 | 87933 | 5276 | 2.89 | 2.05 | 0.34 | -4.13 | -0.76
5281 | 00:01:27:57 | 87950 | 5277 | 2.85 | 2.06 | 0.34 | -4.13 | -0.76
5282 | 00:01:27:58 | 87967 | 5278 | 2.87 | 2.06 | 0.34 | -4.13 | -0.76
5283 | 00:01:27:59 | 87983 | 5279 | 2.9 | 2.05 | 0.33 | -4.13 | -0.76
5284 | 00:01:28:00 | 88000 | 5280 | 2.9 | 2.05 | 0.34 | -4.13 | -0.76
5285 | 00:01:28:01 | 88017 | 5281 | 2.87 | 2.05 | 0.34 | -4.13 | -0.76
5286 | 00:01:28:02 | 88033 | 5282 | 2.87 | 2.06 | 0.34 | -4.13 | -0.76
5287 | 00:01:28:03 | 88050 | 5283 | 2.85 | 2.05 | 0.34 | -4.13 | -0.76
5288 | 00:01:28:04 | 88067 | 5284 | 2.87 | 2.06 | 0.34 | -4.13 | -0.76
5289 | 00:01:28:05 | 88083 | 5285 | 2.89 | 2.05 | 0.34 | -4.13 | -0.76
5290 | 00:01:28:06 | 88100 | 5286 | 2.9 | 2.06 | 0.34 | -4.13 | -0.76
5291 | 00:01:28:07 | 88117 | 5287 | 2.9 | 2.06 | 0.34 | -4.13 | -0.76
5292 | 00:01:28:08 | 88133 | 5288 | 2.85 | 2.06 | 0.33 | -4.13 | -0.76
5293 | 00:01:28:09 | 88150 | 5289 | 2.85 | 2.06 | 0.34 | -4.13 | -0.76
5294 | 00:01:28:10 | 88167 | 5290 | 2.87 | 2.06 | 0.34 | -4.13 | -0.76
5295 | 00:01:28:11 | 88183 | 5291 | 2.92 | 2.06 | 0.34 | -4.13 | -0.76
5296 | 00:01:28:12 | 88200 | 5292 | 2.92 | 2.06 | 0.34 | -4.13 | -0.76
5297 | 00:01:28:13 | 88217 | 5293 | 2.89 | 2.05 | 0.34 | -4.13 | -0.76
5298 | 00:01:28:14 | 88233 | 5294 | 2.87 | 2.06 | 0.33 | -4.13 | -0.76
5299 | 00:01:28:15 | 88250 | 5295 | 2.82 | 2.06 | 0.34 | -4.13 | -0.76
5300 | 00:01:28:16 | 88267 | 5296 | 2.8 | 2.06 | 0.34 | -4.13 | -0.76
5301 | 00:01:28:17 | 88283 | 5297 | 2.84 | 2.06 | 0.34 | -4.13 | -0.76
5302 | 00:01:28:18 | 88300 | 5298 | 2.89 | 2.06 | 0.34 | -4.13 | -0.76
5303 | 00:01:28:19 | 88317 | 5299 | 2.89 | 2.06 | 0.33 | -4.13 | -0.76
5304 | 00:01:28:20 | 88333 | 5300 | 2.9 | 2.06 | 0.34 | -4.13 | -0.76
5305 | 00:01:28:21 | 88350 | 5301 | 2.9 | 2.05 | 0.34 | -4.13 | -0.76
5306 | 00:01:28:22 | 88367 | 5302 | 2.85 | 2.06 | 0.34 | -4.13 | -0.76
5307 | 00:01:28:23 | 88383 | 5303 | 2.84 | 2.06 | 0.34 | -4.13 | -0.76
5308 | 00:01:28:24 | 88400 | 5304 | 2.85 | 2.06 | 0.34 | -4.13 | -0.76
5309 | 00:01:28:25 | 88417 | 5305 | 2.87 | 2.06 | 0.34 | -4.13 | -0.76
5310 | 00:01:28:26 | 88433 | 5306 | 2.89 | 2.06 | 0.33 | -4.13 | -0.76
5311 | 00:01:28:27 | 88450 | 5307 | 2.9 | 2.06 | 0.34 | -4.13 | -0.76
5312 | 00:01:28:28 | 88467 | 5308 | 2.89 | 2.05 | 0.34 | -4.13 | -0.76
5313 | 00:01:28:29 | 88483 | 5309 | 2.87 | 2.06 | 0.34 | -4.13 | -0.76
5314 | 00:01:28:30 | 88500 | 5310 | 2.87 | 2.06 | 0.33 | -4.13 | -0.76
5315 | 00:01:28:31 | 88517 | 5311 | 2.85 | 2.05 | 0.34 | -4.13 | -0.76
5316 | 00:01:28:32 | 88533 | 5312 | 2.85 | 2.06 | 0.34 | -4.13 | -0.76
5317 | 00:01:28:33 | 88550 | 5313 | 2.85 | 2.05 | 0.34 | -4.13 | -0.76
5318 | 00:01:28:34 | 88567 | 5314 | 2.87 | 2.06 | 0.34 | -4.13 | -0.76
5319 | 00:01:28:35 | 88583 | 5315 | 2.89 | 2.06 | 0.34 | -4.13 | -0.76
5320 | 00:01:28:36 | 88600 | 5316 | 2.89 | 2.05 | 0.33 | -4.13 | -0.76
5321 | 00:01:28:37 | 88617 | 5317 | 2.89 | 2.06 | 0.34 | -4.13 | -0.76
5322 | 00:01:28:38 | 88633 | 5318 | 2.87 | 2.06 | 0.34 | -4.13 | -0.76
5323 | 00:01:28:39 | 88650 | 5319 | 2.84 | 2.06 | 0.33 | -4.13 | -0.76
5324 | 00:01:28:40 | 88667 | 5320 | 2.85 | 2.05 | 0.34 | -4.13 | -0.76
5325 | 00:01:28:41 | 88683 | 5321 | 2.9 | 2.05 | 0.34 | -4.13 | -0.76
5326 | 00:01:28:42 | 88700 | 5322 | 2.89 | 2.06 | 0.34 | -4.13 | -0.76
5327 | 00:01:28:43 | 88717 | 5323 | 2.85 | 2.06 | 0.34 | -4.13 | -0.76
5328 | 00:01:28:44 | 88733 | 5324 | 2.82 | 2.05 | 0.34 | -4.13 | -0.76
5329 | 00:01:28:45 | 88750 | 5325 | 2.82 | 2.05 | 0.34 | -4.13 | -0.76
5330 | 00:01:28:46 | 88767 | 5326 | 2.85 | 2.06 | 0.34 | -4.13 | -0.76
5331 | 00:01:28:47 | 88783 | 5327 | 2.87 | 2.06 | 0.34 | -4.13 | -0.76
5332 | 00:01:28:48 | 88800 | 5328 | 2.92 | 2.05 | 0.34 | -4.13 | -0.76
5333 | 00:01:28:49 | 88817 | 5329 | 2.94 | 2.06 | 0.33 | -4.13 | -0.76
5334 | 00:01:28:50 | 88833 | 5330 | 2.9 | 2.05 | 0.34 | -4.13 | -0.76
5335 | 00:01:28:51 | 88850 | 5331 | 2.89 | 2.05 | 0.34 | -4.13 | -0.76
5336 | 00:01:28:52 | 88867 | 5332 | 2.87 | 2.05 | 0.33 | -4.13 | -0.76
5337 | 00:01:28:53 | 88883 | 5333 | 2.84 | 2.05 | 0.33 | -4.13 | -0.76
5338 | 00:01:28:54 | 88900 | 5334 | 2.84 | 2.06 | 0.34 | -4.13 | -0.76
5339 | 00:01:28:55 | 88917 | 5335 | 2.87 | 2.05 | 0.34 | -4.13 | -0.76
5340 | 00:01:28:56 | 88933 | 5336 | 2.89 | 2.06 | 0.34 | -4.13 | -0.76
5341 | 00:01:28:57 | 88950 | 5337 | 2.89 | 2.06 | 0.34 | -4.13 | -0.76
5342 | 00:01:28:58 | 88967 | 5338 | 2.89 | 2.06 | 0.33 | -4.13 | -0.76
5343 | 00:01:28:59 | 88983 | 5339 | 2.89 | 2.05 | 0.33 | -4.13 | -0.76
5344 | 00:01:29:00 | 89000 | 5340 | 2.84 | 2.06 | 0.34 | -4.13 | -0.76
5345 | 00:01:29:01 | 89017 | 5341 | 2.84 | 2.06 | 0.33 | -4.13 | -0.76
5346 | 00:01:29:02 | 89033 | 5342 | 2.87 | 2.05 | 0.34 | -4.13 | -0.76
5347 | 00:01:29:03 | 89050 | 5343 | 2.87 | 2.05 | 0.34 | -4.13 | -0.76
5348 | 00:01:29:04 | 89067 | 5344 | 2.89 | 2.06 | 0.34 | -4.13 | -0.76
5349 | 00:01:29:05 | 89083 | 5345 | 2.87 | 2.05 | 0.34 | -4.13 | -0.76
5350 | 00:01:29:06 | 89100 | 5346 | 2.85 | 2.06 | 0.34 | -4.13 | -0.76
5351 | 00:01:29:07 | 89117 | 5347 | 2.84 | 2.06 | 0.34 | -4.13 | -0.76
5352 | 00:01:29:08 | 89133 | 5348 | 2.87 | 2.06 | 0.34 | -4.13 | -0.76
5353 | 00:01:29:09 | 89150 | 5349 | 2.89 | 2.05 | 0.34 | -4.13 | -0.76
5354 | 00:01:29:10 | 89167 | 5350 | 2.89 | 2.05 | 0.34 | -4.13 | -0.76
5355 | 00:01:29:11 | 89183 | 5351 | 2.85 | 2.06 | 0.34 | -4.13 | -0.76
5356 | 00:01:29:12 | 89200 | 5352 | 2.84 | 2.06 | 0.34 | -4.13 | -0.76
5357 | 00:01:29:13 | 89217 | 5353 | 2.84 | 2.06 | 0.34 | -4.13 | -0.76
5358 | 00:01:29:14 | 89233 | 5354 | 2.87 | 2.06 | 0.34 | -4.13 | -0.76
5359 | 00:01:29:15 | 89250 | 5355 | 2.89 | 2.05 | 0.33 | -4.13 | -0.76
5360 | 00:01:29:16 | 89267 | 5356 | 2.87 | 2.05 | 0.33 | -4.13 | -0.76
5361 | 00:01:29:17 | 89283 | 5357 | 2.85 | 2.05 | 0.33 | -4.13 | -0.76
5362 | 00:01:29:18 | 89300 | 5358 | 2.84 | 2.06 | 0.33 | -4.13 | -0.76
5363 | 00:01:29:19 | 89317 | 5359 | 2.8 | 2.05 | 0.33 | -4.13 | -0.76
5364 | 00:01:29:20 | 89333 | 5360 | 2.8 | 2.06 | 0.33 | -4.13 | -0.76
5365 | 00:01:29:21 | 89350 | 5361 | 2.84 | 2.06 | 0.33 | -4.13 | -0.76
5366 | 00:01:29:22 | 89367 | 5362 | 2.85 | 2.06 | 0.34 | -4.13 | -0.76
5367 | 00:01:29:23 | 89383 | 5363 | 2.9 | 2.05 | 0.33 | -4.13 | -0.76
5368 | 00:01:29:24 | 89400 | 5364 | 2.9 | 2.05 | 0.33 | -4.13 | -0.76
5369 | 00:01:29:25 | 89417 | 5365 | 2.89 | 2.05 | 0.33 | -4.13 | -0.76
5370 | 00:01:29:26 | 89433 | 5366 | 2.87 | 2.05 | 0.33 | -4.13 | -0.76
5371 | 00:01:29:27 | 89450 | 5367 | 2.85 | 2.05 | 0.34 | -4.13 | -0.76
5372 | 00:01:29:28 | 89467 | 5368 | 2.84 | 2.05 | 0.34 | -4.13 | -0.76
5373 | 00:01:29:29 | 89483 | 5369 | 2.84 | 2.06 | 0.34 | -4.13 | -0.76
5374 | 00:01:29:30 | 89500 | 5370 | 2.89 | 2.05 | 0.34 | -4.13 | -0.76
5375 | 00:01:29:31 | 89517 | 5371 | 2.89 | 2.06 | 0.34 | -4.13 | -0.76
5376 | 00:01:29:32 | 89533 | 5372 | 2.89 | 2.05 | 0.34 | -4.13 | -0.76
5377 | 00:01:29:33 | 89550 | 5373 | 2.87 | 2.05 | 0.33 | -4.13 | -0.76
5378 | 00:01:29:34 | 89567 | 5374 | 2.87 | 2.05 | 0.33 | -4.13 | -0.76
5379 | 00:01:29:35 | 89583 | 5375 | 2.82 | 2.05 | 0.33 | -4.13 | -0.76
5380 | 00:01:29:36 | 89600 | 5376 | 2.82 | 2.05 | 0.33 | -4.13 | -0.76
5381 | 00:01:29:37 | 89617 | 5377 | 2.85 | 2.05 | 0.34 | -4.13 | -0.76
5382 | 00:01:29:38 | 89633 | 5378 | 2.85 | 2.06 | 0.34 | -4.13 | -0.76
5383 | 00:01:29:39 | 89650 | 5379 | 2.87 | 2.05 | 0.33 | -4.13 | -0.76
5384 | 00:01:29:40 | 89667 | 5380 | 2.89 | 2.05 | 0.33 | -4.13 | -0.76
5385 | 00:01:29:41 | 89683 | 5381 | 2.89 | 2.05 | 0.34 | -4.13 | -0.76
5386 | 00:01:29:42 | 89700 | 5382 | 2.85 | 2.05 | 0.33 | -4.13 | -0.76
5387 | 00:01:29:43 | 89717 | 5383 | 2.84 | 2.06 | 0.34 | -4.13 | -0.76
5388 | 00:01:29:44 | 89733 | 5384 | 2.84 | 2.06 | 0.34 | -4.13 | -0.76
5389 | 00:01:29:45 | 89750 | 5385 | 2.84 | 2.06 | 0.34 | -4.13 | -0.76
5390 | 00:01:29:46 | 89767 | 5386 | 2.85 | 2.05 | 0.33 | -4.13 | -0.76
5391 | 00:01:29:47 | 89783 | 5387 | 2.87 | 2.06 | 0.34 | -4.13 | -0.76
5392 | 00:01:29:48 | 89800 | 5388 | 2.85 | 2.05 | 0.33 | -4.13 | -0.76
5393 | 00:01:29:49 | 89817 | 5389 | 2.8 | 2.05 | 0.34 | -4.13 | -0.76
5394 | 00:01:29:50 | 89833 | 5390 | 2.82 | 2.05 | 0.34 | -4.13 | -0.76
5395 | 00:01:29:51 | 89850 | 5391 | 2.85 | 2.06 | 0.34 | -4.13 | -0.76
5396 | 00:01:29:52 | 89867 | 5392 | 2.9 | 2.05 | 0.33 | -4.13 | -0.76
5397 | 00:01:29:53 | 89883 | 5393 | 2.9 | 2.05 | 0.34 | -4.13 | -0.76
5398 | 00:01:29:54 | 89900 | 5394 | 2.89 | 2.05 | 0.33 | -4.13 | -0.76
5399 | 00:01:29:55 | 89917 | 5395 | 2.85 | 2.05 | 0.33 | -4.13 | -0.76
5400 | 00:01:29:56 | 89933 | 5396 | 2.8 | 2.05 | 0.34 | -4.13 | -0.76
5401 | 00:01:29:57 | 89950 | 5397 | 2.8 | 2.05 | 0.33 | -4.13 | -0.76
5402 | 00:01:29:58 | 89967 | 5398 | 2.85 | 2.06 | 0.34 | -4.13 | -0.76
5403 | 00:01:29:59 | 89983 | 5399 | 2.87 | 2.05 | 0.34 | -4.13 | -0.76
5404 | 00:01:30:00 | 90000 | 5400 | 2.87 | 2.05 | 0.34 | -4.13 | -0.76
5405 | 00:01:30:01 | 90017 | 5401 | 2.85 | 2.06 | 0.34 | -4.13 | -0.76
5406 | 00:01:30:02 | 90033 | 5402 | 2.84 | 2.05 | 0.33 | -4.13 | -0.76
5407 | 00:01:30:03 | 90050 | 5403 | 2.8 | 2.06 | 0.34 | -4.13 | -0.76
5408 | 00:01:30:04 | 90067 | 5404 | 2.84 | 2.06 | 0.34 | -4.13 | -0.76
5409 | 00:01:30:05 | 90083 | 5405 | 2.84 | 2.06 | 0.34 | -4.13 | -0.76
5410 | 00:01:30:06 | 90100 | 5406 | 2.87 | 2.06 | 0.33 | -4.13 | -0.76
5411 | 00:01:30:07 | 90117 | 5407 | 2.87 | 2.05 | 0.33 | -4.13 | -0.76
5412 | 00:01:30:08 | 90133 | 5408 | 2.85 | 2.06 | 0.33 | -4.13 | -0.76
5413 | 00:01:30:09 | 90150 | 5409 | 2.85 | 2.06 | 0.33 | -4.13 | -0.76
5414 | 00:01:30:10 | 90167 | 5410 | 2.82 | 2.06 | 0.34 | -4.13 | -0.76
5415 | 00:01:30:11 | 90183 | 5411 | 2.82 | 2.05 | 0.34 | -4.13 | -0.76
5416 | 00:01:30:12 | 90200 | 5412 | 2.84 | 2.06 | 0.34 | -4.13 | -0.76
5417 | 00:01:30:13 | 90217 | 5413 | 2.85 | 2.06 | 0.34 | -4.13 | -0.76
5418 | 00:01:30:14 | 90233 | 5414 | 2.85 | 2.05 | 0.34 | -4.13 | -0.76
5419 | 00:01:30:15 | 90250 | 5415 | 2.87 | 2.05 | 0.34 | -4.13 | -0.76
5420 | 00:01:30:16 | 90267 | 5416 | 2.87 | 2.05 | 0.33 | -4.13 | -0.76
5421 | 00:01:30:17 | 90283 | 5417 | 2.84 | 2.05 | 0.34 | -4.13 | -0.76
5422 | 00:01:30:18 | 90300 | 5418 | 2.82 | 2.05 | 0.34 | -4.13 | -0.76
5423 | 00:01:30:19 | 90317 | 5419 | 2.84 | 2.05 | 0.34 | -4.13 | -0.76
5424 | 00:01:30:20 | 90333 | 5420 | 2.84 | 2.06 | 0.33 | -4.13 | -0.76
5425 | 00:01:30:21 | 90350 | 5421 | 2.87 | 2.05 | 0.33 | -4.13 | -0.76
5426 | 00:01:30:22 | 90367 | 5422 | 2.89 | 2.05 | 0.33 | -4.13 | -0.76
5427 | 00:01:30:23 | 90383 | 5423 | 2.89 | 2.06 | 0.34 | -4.13 | -0.76
5428 | 00:01:30:24 | 90400 | 5424 | 2.82 | 2.06 | 0.34 | -4.13 | -0.76
5429 | 00:01:30:25 | 90417 | 5425 | 2.8 | 2.05 | 0.33 | -4.13 | -0.76
5430 | 00:01:30:26 | 90433 | 5426 | 2.77 | 2.05 | 0.33 | -4.13 | -0.76
5431 | 00:01:30:27 | 90450 | 5427 | 2.77 | 2.05 | 0.34 | -4.13 | -0.76
5432 | 00:01:30:28 | 90467 | 5428 | 2.79 | 2.06 | 0.34 | -4.13 | -0.76
5433 | 00:01:30:29 | 90483 | 5429 | 2.85 | 2.06 | 0.34 | -4.13 | -0.76
5434 | 00:01:30:30 | 90500 | 5430 | 2.85 | 2.05 | 0.33 | -4.13 | -0.76
5435 | 00:01:30:31 | 90517 | 5431 | 2.85 | 2.05 | 0.33 | -4.13 | -0.76
5436 | 00:01:30:32 | 90533 | 5432 | 2.87 | 2.05 | 0.33 | -4.13 | -0.76
5437 | 00:01:30:33 | 90550 | 5433 | 2.82 | 2.05 | 0.33 | -4.13 | -0.76
5438 | 00:01:30:34 | 90567 | 5434 | 2.82 | 2.05 | 0.34 | -4.13 | -0.76
5439 | 00:01:30:35 | 90583 | 5435 | 2.82 | 2.06 | 0.34 | -4.13 | -0.76
5440 | 00:01:30:36 | 90600 | 5436 | 2.85 | 2.05 | 0.33 | -4.13 | -0.76
5441 | 00:01:30:37 | 90617 | 5437 | 2.85 | 2.05 | 0.33 | -4.13 | -0.76
5442 | 00:01:30:38 | 90633 | 5438 | 2.87 | 2.05 | 0.33 | -4.13 | -0.76
5443 | 00:01:30:39 | 90650 | 5439 | 2.85 | 2.05 | 0.33 | -4.13 | -0.76
5444 | 00:01:30:40 | 90667 | 5440 | 2.82 | 2.05 | 0.34 | -4.13 | -0.76
5445 | 00:01:30:41 | 90683 | 5441 | 2.8 | 2.06 | 0.34 | -4.13 | -0.76
5446 | 00:01:30:42 | 90700 | 5442 | 2.82 | 2.05 | 0.33 | -4.14 | -0.76
5447 | 00:01:30:43 | 90717 | 5443 | 2.84 | 2.05 | 0.33 | -4.14 | -0.76
5448 | 00:01:30:44 | 90733 | 5444 | 2.85 | 2.06 | 0.34 | -4.13 | -0.76
5449 | 00:01:30:45 | 90750 | 5445 | 2.87 | 2.05 | 0.34 | -4.13 | -0.76
5450 | 00:01:30:46 | 90767 | 5446 | 2.87 | 2.05 | 0.34 | -4.13 | -0.76
5451 | 00:01:30:47 | 90783 | 5447 | 2.85 | 2.06 | 0.34 | -4.13 | -0.76
5452 | 00:01:30:48 | 90800 | 5448 | 2.84 | 2.05 | 0.34 | -4.13 | -0.76
5453 | 00:01:30:49 | 90817 | 5449 | 2.82 | 2.05 | 0.33 | -4.14 | -0.76
5454 | 00:01:30:50 | 90833 | 5450 | 2.82 | 2.05 | 0.34 | -4.13 | -0.76
5455 | 00:01:30:51 | 90850 | 5451 | 2.84 | 2.05 | 0.33 | -4.13 | -0.76
5456 | 00:01:30:52 | 90867 | 5452 | 2.87 | 2.05 | 0.33 | -4.13 | -0.76
5457 | 00:01:30:53 | 90883 | 5453 | 2.85 | 2.05 | 0.33 | -4.13 | -0.76
5458 | 00:01:30:54 | 90900 | 5454 | 2.85 | 2.05 | 0.33 | -4.13 | -0.76
5459 | 00:01:30:55 | 90917 | 5455 | 2.79 | 2.06 | 0.33 | -4.13 | -0.76
5460 | 00:01:30:56 | 90933 | 5456 | 2.8 | 2.05 | 0.34 | -4.13 | -0.76
5461 | 00:01:30:57 | 90950 | 5457 | 2.85 | 2.05 | 0.34 | -4.13 | -0.76
5462 | 00:01:30:58 | 90967 | 5458 | 2.89 | 2.05 | 0.33 | -4.13 | -0.76
5463 | 00:01:30:59 | 90983 | 5459 | 2.9 | 2.05 | 0.34 | -4.13 | -0.76
5464 | 00:01:31:00 | 91000 | 5460 | 2.89 | 2.05 | 0.33 | -4.13 | -0.76
5465 | 00:01:31:01 | 91017 | 5461 | 2.85 | 2.05 | 0.33 | -4.13 | -0.76
5466 | 00:01:31:02 | 91033 | 5462 | 2.8 | 2.05 | 0.33 | -4.14 | -0.76
5467 | 00:01:31:03 | 91050 | 5463 | 2.79 | 2.05 | 0.34 | -4.13 | -0.76
5468 | 00:01:31:04 | 91067 | 5464 | 2.84 | 2.05 | 0.34 | -4.13 | -0.76
5469 | 00:01:31:05 | 91083 | 5465 | 2.85 | 2.05 | 0.34 | -4.13 | -0.76
5470 | 00:01:31:06 | 91100 | 5466 | 2.87 | 2.05 | 0.33 | -4.14 | -0.76
5471 | 00:01:31:07 | 91117 | 5467 | 2.85 | 2.05 | 0.33 | -4.13 | -0.76
5472 | 00:01:31:08 | 91133 | 5468 | 2.84 | 2.06 | 0.33 | -4.13 | -0.76
5473 | 00:01:31:09 | 91150 | 5469 | 2.82 | 2.05 | 0.33 | -4.13 | -0.76
5474 | 00:01:31:10 | 91167 | 5470 | 2.82 | 2.05 | 0.34 | -4.14 | -0.76
5475 | 00:01:31:11 | 91183 | 5471 | 2.84 | 2.06 | 0.33 | -4.13 | -0.76
5476 | 00:01:31:12 | 91200 | 5472 | 2.84 | 2.06 | 0.33 | -4.13 | -0.76
5477 | 00:01:31:13 | 91217 | 5473 | 2.87 | 2.05 | 0.34 | -4.14 | -0.76
5478 | 00:01:31:14 | 91233 | 5474 | 2.87 | 2.05 | 0.33 | -4.13 | -0.76
5479 | 00:01:31:15 | 91250 | 5475 | 2.87 | 2.05 | 0.33 | -4.13 | -0.76
5480 | 00:01:31:16 | 91267 | 5476 | 2.84 | 2.06 | 0.33 | -4.13 | -0.76
5481 | 00:01:31:17 | 91283 | 5477 | 2.84 | 2.06 | 0.34 | -4.13 | -0.76
5482 | 00:01:31:18 | 91300 | 5478 | 2.82 | 2.05 | 0.34 | -4.13 | -0.76
5483 | 00:01:31:19 | 91317 | 5479 | 2.8 | 2.05 | 0.34 | -4.13 | -0.76
5484 | 00:01:31:20 | 91333 | 5480 | 2.84 | 2.05 | 0.33 | -4.13 | -0.76
5485 | 00:01:31:21 | 91350 | 5481 | 2.85 | 2.05 | 0.34 | -4.13 | -0.76
5486 | 00:01:31:22 | 91367 | 5482 | 2.85 | 2.06 | 0.34 | -4.13 | -0.76
5487 | 00:01:31:23 | 91383 | 5483 | 2.87 | 2.06 | 0.34 | -4.13 | -0.76
5488 | 00:01:31:24 | 91400 | 5484 | 2.87 | 2.05 | 0.33 | -4.13 | -0.76
5489 | 00:01:31:25 | 91417 | 5485 | 2.8 | 2.05 | 0.33 | -4.13 | -0.76
5490 | 00:01:31:26 | 91433 | 5486 | 2.8 | 2.05 | 0.33 | -4.13 | -0.76
5491 | 00:01:31:27 | 91450 | 5487 | 2.82 | 2.05 | 0.34 | -4.13 | -0.76
5492 | 00:01:31:28 | 91467 | 5488 | 2.85 | 2.06 | 0.34 | -4.13 | -0.76
5493 | 00:01:31:29 | 91483 | 5489 | 2.85 | 2.06 | 0.33 | -4.13 | -0.76
5494 | 00:01:31:30 | 91500 | 5490 | 2.89 | 2.05 | 0.34 | -4.13 | -0.76
5495 | 00:01:31:31 | 91517 | 5491 | 2.9 | 2.06 | 0.33 | -4.13 | -0.76
5496 | 00:01:31:32 | 91533 | 5492 | 2.85 | 2.05 | 0.33 | -4.13 | -0.76
5497 | 00:01:31:33 | 91550 | 5493 | 2.82 | 2.05 | 0.34 | -4.13 | -0.76
5498 | 00:01:31:34 | 91567 | 5494 | 2.79 | 2.06 | 0.33 | -4.13 | -0.76
5499 | 00:01:31:35 | 91583 | 5495 | 2.79 | 2.05 | 0.33 | -4.13 | -0.76
5500 | 00:01:31:36 | 91600 | 5496 | 2.8 | 2.06 | 0.33 | -4.13 | -0.76
5501 | 00:01:31:37 | 91617 | 5497 | 2.87 | 2.06 | 0.33 | -4.14 | -0.76
5502 | 00:01:31:38 | 91633 | 5498 | 2.87 | 2.06 | 0.33 | -4.13 | -0.76
5503 | 00:01:31:39 | 91650 | 5499 | 2.82 | 2.06 | 0.33 | -4.13 | -0.76
5504 | 00:01:31:40 | 91667 | 5500 | 2.8 | 2.05 | 0.33 | -4.13 | -0.76
5505 | 00:01:31:41 | 91683 | 5501 | 2.82 | 2.06 | 0.34 | -4.13 | -0.76
5506 | 00:01:31:42 | 91700 | 5502 | 2.84 | 2.06 | 0.34 | -4.13 | -0.76
5507 | 00:01:31:43 | 91717 | 5503 | 2.85 | 2.05 | 0.33 | -4.13 | -0.76
5508 | 00:01:31:44 | 91733 | 5504 | 2.84 | 2.05 | 0.33 | -4.13 | -0.76
5509 | 00:01:31:45 | 91750 | 5505 | 2.82 | 2.05 | 0.33 | -4.13 | -0.76
5510 | 00:01:31:46 | 91767 | 5506 | 2.8 | 2.06 | 0.34 | -4.13 | -0.76
5511 | 00:01:31:47 | 91783 | 5507 | 2.82 | 2.06 | 0.34 | -4.13 | -0.76
5512 | 00:01:31:48 | 91800 | 5508 | 2.84 | 2.05 | 0.34 | -4.13 | -0.76
5513 | 00:01:31:49 | 91817 | 5509 | 2.85 | 2.06 | 0.33 | -4.13 | -0.76
5514 | 00:01:31:50 | 91833 | 5510 | 2.85 | 2.05 | 0.34 | -4.13 | -0.76
5515 | 00:01:31:51 | 91850 | 5511 | 2.8 | 2.05 | 0.33 | -4.13 | -0.76
5516 | 00:01:31:52 | 91867 | 5512 | 2.8 | 2.06 | 0.34 | -4.13 | -0.76
5517 | 00:01:31:53 | 91883 | 5513 | 2.84 | 2.05 | 0.33 | -4.13 | -0.76
5518 | 00:01:31:54 | 91900 | 5514 | 2.85 | 2.05 | 0.34 | -4.13 | -0.76
5519 | 00:01:31:55 | 91917 | 5515 | 2.84 | 2.05 | 0.34 | -4.13 | -0.76
5520 | 00:01:31:56 | 91933 | 5516 | 2.82 | 2.06 | 0.33 | -4.13 | -0.76
5521 | 00:01:31:57 | 91950 | 5517 | 2.82 | 2.05 | 0.34 | -4.13 | -0.76
5522 | 00:01:31:58 | 91967 | 5518 | 2.82 | 2.06 | 0.34 | -4.13 | -0.76
5523 | 00:01:31:59 | 91983 | 5519 | 2.84 | 2.06 | 0.34 | -4.13 | -0.76
5524 | 00:01:32:00 | 92000 | 5520 | 2.87 | 2.05 | 0.34 | -4.13 | -0.76
5525 | 00:01:32:01 | 92017 | 5521 | 2.87 | 2.05 | 0.34 | -4.13 | -0.76
5526 | 00:01:32:02 | 92033 | 5522 | 2.79 | 2.05 | 0.34 | -4.13 | -0.76
5527 | 00:01:32:03 | 92050 | 5523 | 2.77 | 2.06 | 0.33 | -4.13 | -0.76
5528 | 00:01:32:04 | 92067 | 5524 | 2.77 | 2.06 | 0.34 | -4.13 | -0.76
5529 | 00:01:32:05 | 92083 | 5525 | 2.82 | 2.06 | 0.34 | -4.13 | -0.76
5530 | 00:01:32:06 | 92100 | 5526 | 2.85 | 2.06 | 0.34 | -4.13 | -0.76
5531 | 00:01:32:07 | 92117 | 5527 | 2.87 | 2.05 | 0.33 | -4.13 | -0.76
5532 | 00:01:32:08 | 92133 | 5528 | 2.87 | 2.05 | 0.34 | -4.13 | -0.76
5533 | 00:01:32:09 | 92150 | 5529 | 2.84 | 2.06 | 0.34 | -4.13 | -0.76
5534 | 00:01:32:10 | 92167 | 5530 | 2.8 | 2.06 | 0.33 | -4.13 | -0.76
5535 | 00:01:32:11 | 92183 | 5531 | 2.8 | 2.06 | 0.34 | -4.13 | -0.76
5536 | 00:01:32:12 | 92200 | 5532 | 2.85 | 2.06 | 0.33 | -4.13 | -0.76
5537 | 00:01:32:13 | 92217 | 5533 | 2.85 | 2.05 | 0.33 | -4.13 | -0.76
5538 | 00:01:32:14 | 92233 | 5534 | 2.82 | 2.05 | 0.34 | -4.14 | -0.76
5539 | 00:01:32:15 | 92250 | 5535 | 2.8 | 2.06 | 0.33 | -4.13 | -0.76
5540 | 00:01:32:16 | 92267 | 5536 | 2.8 | 2.06 | 0.34 | -4.13 | -0.76
5541 | 00:01:32:17 | 92283 | 5537 | 2.82 | 2.06 | 0.34 | -4.13 | -0.76
5542 | 00:01:32:18 | 92300 | 5538 | 2.85 | 2.05 | 0.33 | -4.13 | -0.76
5543 | 00:01:32:19 | 92317 | 5539 | 2.85 | 2.05 | 0.33 | -4.13 | -0.76
5544 | 00:01:32:20 | 92333 | 5540 | 2.84 | 2.05 | 0.33 | -4.13 | -0.76
5545 | 00:01:32:21 | 92350 | 5541 | 2.79 | 2.05 | 0.33 | -4.13 | -0.76
5546 | 00:01:32:22 | 92367 | 5542 | 2.8 | 2.05 | 0.33 | -4.13 | -0.76
5547 | 00:01:32:23 | 92383 | 5543 | 2.82 | 2.05 | 0.33 | -4.13 | -0.76
5548 | 00:01:32:24 | 92400 | 5544 | 2.85 | 2.05 | 0.33 | -4.13 | -0.76
5549 | 00:01:32:25 | 92417 | 5545 | 2.85 | 2.05 | 0.33 | -4.13 | -0.76
5550 | 00:01:32:26 | 92433 | 5546 | 2.84 | 2.05 | 0.34 | -4.13 | -0.76
5551 | 00:01:32:27 | 92450 | 5547 | 2.82 | 2.05 | 0.34 | -4.13 | -0.76
5552 | 00:01:32:28 | 92467 | 5548 | 2.8 | 2.06 | 0.34 | -4.13 | -0.76
5553 | 00:01:32:29 | 92483 | 5549 | 2.8 | 2.06 | 0.34 | -4.13 | -0.76
5554 | 00:01:32:30 | 92500 | 5550 | 2.82 | 2.05 | 0.33 | -4.13 | -0.76
5555 | 00:01:32:31 | 92517 | 5551 | 2.84 | 2.05 | 0.34 | -4.13 | -0.76
5556 | 00:01:32:32 | 92533 | 5552 | 2.84 | 2.05 | 0.33 | -4.13 | -0.76
5557 | 00:01:32:33 | 92550 | 5553 | 2.77 | 2.06 | 0.33 | -4.13 | -0.76
5558 | 00:01:32:34 | 92567 | 5554 | 2.77 | 2.05 | 0.33 | -4.13 | -0.76
5559 | 00:01:32:35 | 92583 | 5555 | 2.84 | 2.06 | 0.34 | -4.13 | -0.76
5560 | 00:01:32:36 | 92600 | 5556 | 2.89 | 2.05 | 0.34 | -4.13 | -0.76
5561 | 00:01:32:37 | 92617 | 5557 | 2.89 | 2.06 | 0.34 | -4.13 | -0.76
5562 | 00:01:32:38 | 92633 | 5558 | 2.82 | 2.06 | 0.33 | -4.13 | -0.76
5563 | 00:01:32:39 | 92650 | 5559 | 2.79 | 2.05 | 0.33 | -4.13 | -0.76
5564 | 00:01:32:40 | 92667 | 5560 | 2.79 | 2.06 | 0.34 | -4.13 | -0.76
5565 | 00:01:32:41 | 92683 | 5561 | 2.8 | 2.06 | 0.34 | -4.13 | -0.76
5566 | 00:01:32:42 | 92700 | 5562 | 2.85 | 2.06 | 0.34 | -4.13 | -0.76
5567 | 00:01:32:43 | 92717 | 5563 | 2.84 | 2.05 | 0.33 | -4.14 | -0.76
5568 | 00:01:32:44 | 92733 | 5564 | 2.84 | 2.05 | 0.33 | -4.13 | -0.76
5569 | 00:01:32:45 | 92750 | 5565 | 2.79 | 2.06 | 0.33 | -4.13 | -0.76
5570 | 00:01:32:46 | 92767 | 5566 | 2.82 | 2.06 | 0.33 | -4.13 | -0.76
5571 | 00:01:32:47 | 92783 | 5567 | 2.85 | 2.05 | 0.34 | -4.13 | -0.76
5572 | 00:01:32:48 | 92800 | 5568 | 2.84 | 2.05 | 0.33 | -4.13 | -0.76
5573 | 00:01:32:49 | 92817 | 5569 | 2.8 | 2.06 | 0.33 | -4.13 | -0.76
5574 | 00:01:32:50 | 92833 | 5570 | 2.79 | 2.05 | 0.33 | -4.13 | -0.76
5575 | 00:01:32:51 | 92850 | 5571 | 2.79 | 2.06 | 0.34 | -4.13 | -0.76
5576 | 00:01:32:52 | 92867 | 5572 | 2.84 | 2.05 | 0.33 | -4.13 | -0.76
5577 | 00:01:32:53 | 92883 | 5573 | 2.85 | 2.05 | 0.33 | -4.13 | -0.76
5578 | 00:01:32:54 | 92900 | 5574 | 2.82 | 2.05 | 0.33 | -4.13 | -0.76
5579 | 00:01:32:55 | 92917 | 5575 | 2.82 | 2.05 | 0.33 | -4.13 | -0.76
5580 | 00:01:32:56 | 92933 | 5576 | 2.8 | 2.06 | 0.34 | -4.13 | -0.76
5581 | 00:01:32:57 | 92950 | 5577 | 2.8 | 2.05 | 0.33 | -4.13 | -0.76
5582 | 00:01:32:58 | 92967 | 5578 | 2.8 | 2.05 | 0.33 | -4.14 | -0.76
5583 | 00:01:32:59 | 92983 | 5579 | 2.85 | 2.05 | 0.34 | -4.13 | -0.76
5584 | 00:01:33:00 | 93000 | 5580 | 2.84 | 2.06 | 0.34 | -4.13 | -0.76
5585 | 00:01:33:01 | 93017 | 5581 | 2.82 | 2.06 | 0.33 | -4.13 | -0.76
5586 | 00:01:33:02 | 93033 | 5582 | 2.82 | 2.05 | 0.33 | -4.13 | -0.76
5587 | 00:01:33:03 | 93050 | 5583 | 2.8 | 2.06 | 0.33 | -4.13 | -0.76
5588 | 00:01:33:04 | 93067 | 5584 | 2.8 | 2.05 | 0.33 | -4.14 | -0.76
5589 | 00:01:33:05 | 93083 | 5585 | 2.82 | 2.06 | 0.33 | -4.14 | -0.76
5590 | 00:01:33:06 | 93100 | 5586 | 2.87 | 2.05 | 0.34 | -4.14 | -0.76
5591 | 00:01:33:07 | 93117 | 5587 | 2.87 | 2.06 | 0.33 | -4.14 | -0.76
5592 | 00:01:33:08 | 93133 | 5588 | 2.84 | 2.05 | 0.34 | -4.13 | -0.76
5593 | 00:01:33:09 | 93150 | 5589 | 2.82 | 2.05 | 0.33 | -4.13 | -0.76
5594 | 00:01:33:10 | 93167 | 5590 | 2.75 | 2.06 | 0.34 | -4.13 | -0.76
5595 | 00:01:33:11 | 93183 | 5591 | 2.75 | 2.06 | 0.33 | -4.13 | -0.76
5596 | 00:01:33:12 | 93200 | 5592 | 2.75 | 2.06 | 0.33 | -4.13 | -0.76
5597 | 00:01:33:13 | 93217 | 5593 | 2.82 | 2.06 | 0.33 | -4.13 | -0.76
5598 | 00:01:33:14 | 93233 | 5594 | 2.84 | 2.05 | 0.33 | -4.13 | -0.76
5599 | 00:01:33:15 | 93250 | 5595 | 2.84 | 2.06 | 0.33 | -4.13 | -0.76
5600 | 00:01:33:16 | 93267 | 5596 | 2.84 | 2.05 | 0.33 | -4.13 | -0.76
5601 | 00:01:33:17 | 93283 | 5597 | 2.79 | 2.06 | 0.34 | -4.13 | -0.76
5602 | 00:01:33:18 | 93300 | 5598 | 2.79 | 2.06 | 0.34 | -4.13 | -0.76
5603 | 00:01:33:19 | 93317 | 5599 | 2.79 | 2.06 | 0.34 | -4.13 | -0.76
5604 | 00:01:33:20 | 93333 | 5600 | 2.82 | 2.05 | 0.33 | -4.13 | -0.76
5605 | 00:01:33:21 | 93350 | 5601 | 2.82 | 2.06 | 0.34 | -4.13 | -0.76
5606 | 00:01:33:22 | 93367 | 5602 | 2.85 | 2.05 | 0.33 | -4.13 | -0.76
5607 | 00:01:33:23 | 93383 | 5603 | 2.84 | 2.06 | 0.34 | -4.14 | -0.76
5608 | 00:01:33:24 | 93400 | 5604 | 2.8 | 2.06 | 0.33 | -4.13 | -0.76
5609 | 00:01:33:25 | 93417 | 5605 | 2.79 | 2.06 | 0.34 | -4.13 | -0.76
5610 | 00:01:33:26 | 93433 | 5606 | 2.79 | 2.06 | 0.34 | -4.13 | -0.76
5611 | 00:01:33:27 | 93450 | 5607 | 2.8 | 2.06 | 0.34 | -4.14 | -0.76
5612 | 00:01:33:28 | 93467 | 5608 | 2.82 | 2.06 | 0.34 | -4.13 | -0.76
5613 | 00:01:33:29 | 93483 | 5609 | 2.84 | 2.05 | 0.33 | -4.14 | -0.76
5614 | 00:01:33:30 | 93500 | 5610 | 2.84 | 2.05 | 0.33 | -4.13 | -0.76
5615 | 00:01:33:31 | 93517 | 5611 | 2.82 | 2.06 | 0.34 | -4.13 | -0.76
5616 | 00:01:33:32 | 93533 | 5612 | 2.79 | 2.06 | 0.34 | -4.14 | -0.76
5617 | 00:01:33:33 | 93550 | 5613 | 2.79 | 2.05 | 0.33 | -4.14 | -0.76
5618 | 00:01:33:34 | 93567 | 5614 | 2.82 | 2.05 | 0.33 | -4.13 | -0.76
5619 | 00:01:33:35 | 93583 | 5615 | 2.82 | 2.05 | 0.34 | -4.13 | -0.76
5620 | 00:01:33:36 | 93600 | 5616 | 2.84 | 2.06 | 0.34 | -4.13 | -0.76
5621 | 00:01:33:37 | 93617 | 5617 | 2.8 | 2.06 | 0.33 | -4.14 | -0.76
5622 | 00:01:33:38 | 93633 | 5618 | 2.8 | 2.05 | 0.33 | -4.13 | -0.76
5623 | 00:01:33:39 | 93650 | 5619 | 2.77 | 2.05 | 0.33 | -4.13 | -0.76
5624 | 00:01:33:40 | 93667 | 5620 | 2.79 | 2.05 | 0.34 | -4.14 | -0.76
5625 | 00:01:33:41 | 93683 | 5621 | 2.85 | 2.06 | 0.34 | -4.13 | -0.76
5626 | 00:01:33:42 | 93700 | 5622 | 2.87 | 2.06 | 0.34 | -4.13 | -0.76
5627 | 00:01:33:43 | 93717 | 5623 | 2.84 | 2.05 | 0.34 | -4.14 | -0.76
5628 | 00:01:33:44 | 93733 | 5624 | 2.84 | 2.06 | 0.34 | -4.13 | -0.76
5629 | 00:01:33:45 | 93750 | 5625 | 2.77 | 2.05 | 0.34 | -4.14 | -0.76
5630 | 00:01:33:46 | 93767 | 5626 | 2.75 | 2.06 | 0.34 | -4.13 | -0.76
5631 | 00:01:33:47 | 93783 | 5627 | 2.77 | 2.06 | 0.33 | -4.13 | -0.76
5632 | 00:01:33:48 | 93800 | 5628 | 2.82 | 2.06 | 0.34 | -4.14 | -0.76
5633 | 00:01:33:49 | 93817 | 5629 | 2.84 | 2.05 | 0.34 | -4.13 | -0.76
5634 | 00:01:33:50 | 93833 | 5630 | 2.8 | 2.06 | 0.34 | -4.13 | -0.76
5635 | 00:01:33:51 | 93850 | 5631 | 2.79 | 2.06 | 0.33 | -4.13 | -0.76
5636 | 00:01:33:52 | 93867 | 5632 | 2.79 | 2.06 | 0.34 | -4.14 | -0.76
5637 | 00:01:33:53 | 93883 | 5633 | 2.8 | 2.05 | 0.34 | -4.13 | -0.76
5638 | 00:01:33:54 | 93900 | 5634 | 2.82 | 2.05 | 0.33 | -4.13 | -0.76
5639 | 00:01:33:55 | 93917 | 5635 | 2.82 | 2.05 | 0.33 | -4.13 | -0.76
5640 | 00:01:33:56 | 93933 | 5636 | 2.82 | 2.05 | 0.33 | -4.13 | -0.76
5641 | 00:01:33:57 | 93950 | 5637 | 2.79 | 2.06 | 0.34 | -4.13 | -0.76
5642 | 00:01:33:58 | 93967 | 5638 | 2.79 | 2.06 | 0.33 | -4.14 | -0.76
5643 | 00:01:33:59 | 93983 | 5639 | 2.79 | 2.06 | 0.34 | -4.14 | -0.76
5644 | 00:01:34:00 | 94000 | 5640 | 2.85 | 2.06 | 0.34 | -4.13 | -0.76
5645 | 00:01:34:01 | 94017 | 5641 | 2.84 | 2.05 | 0.33 | -4.13 | -0.76
5646 | 00:01:34:02 | 94033 | 5642 | 2.8 | 2.06 | 0.33 | -4.14 | -0.76
5647 | 00:01:34:03 | 94050 | 5643 | 2.79 | 2.06 | 0.34 | -4.13 | -0.76
5648 | 00:01:34:04 | 94067 | 5644 | 2.8 | 2.06 | 0.34 | -4.13 | -0.76
5649 | 00:01:34:05 | 94083 | 5645 | 2.82 | 2.06 | 0.34 | -4.13 | -0.76
5650 | 00:01:34:06 | 94100 | 5646 | 2.82 | 2.06 | 0.34 | -4.14 | -0.76
5651 | 00:01:34:07 | 94117 | 5647 | 2.82 | 2.05 | 0.33 | -4.13 | -0.76
5652 | 00:01:34:08 | 94133 | 5648 | 2.8 | 2.05 | 0.33 | -4.14 | -0.76
5653 | 00:01:34:09 | 94150 | 5649 | 2.79 | 2.06 | 0.34 | -4.14 | -0.76
5654 | 00:01:34:10 | 94167 | 5650 | 2.8 | 2.06 | 0.34 | -4.13 | -0.76
5655 | 00:01:34:11 | 94183 | 5651 | 2.85 | 2.06 | 0.34 | -4.13 | -0.76
5656 | 00:01:34:12 | 94200 | 5652 | 2.84 | 2.06 | 0.33 | -4.14 | -0.76
5657 | 00:01:34:13 | 94217 | 5653 | 2.84 | 2.06 | 0.34 | -4.13 | -0.76
5658 | 00:01:34:14 | 94233 | 5654 | 2.77 | 2.05 | 0.34 | -4.14 | -0.76
5659 | 00:01:34:15 | 94250 | 5655 | 2.75 | 2.05 | 0.34 | -4.14 | -0.76
5660 | 00:01:34:16 | 94267 | 5656 | 2.77 | 2.06 | 0.34 | -4.13 | -0.76
5661 | 00:01:34:17 | 94283 | 5657 | 2.79 | 2.06 | 0.34 | -4.14 | -0.76
5662 | 00:01:34:18 | 94300 | 5658 | 2.85 | 2.06 | 0.34 | -4.14 | -0.76
5663 | 00:01:34:19 | 94317 | 5659 | 2.85 | 2.06 | 0.33 | -4.13 | -0.76
5664 | 00:01:34:20 | 94333 | 5660 | 2.84 | 2.05 | 0.33 | -4.13 | -0.76
5665 | 00:01:34:21 | 94350 | 5661 | 2.79 | 2.05 | 0.34 | -4.14 | -0.76
5666 | 00:01:34:22 | 94367 | 5662 | 2.77 | 2.05 | 0.34 | -4.13 | -0.76
5667 | 00:01:34:23 | 94383 | 5663 | 2.82 | 2.05 | 0.34 | -4.14 | -0.76
5668 | 00:01:34:24 | 94400 | 5664 | 2.82 | 2.06 | 0.34 | -4.14 | -0.76
5669 | 00:01:34:25 | 94417 | 5665 | 2.84 | 2.05 | 0.34 | -4.14 | -0.76
5670 | 00:01:34:26 | 94433 | 5666 | 2.82 | 2.06 | 0.34 | -4.14 | -0.76
5671 | 00:01:34:27 | 94450 | 5667 | 2.82 | 2.05 | 0.33 | -4.14 | -0.76
5672 | 00:01:34:28 | 94467 | 5668 | 2.79 | 2.06 | 0.33 | -4.14 | -0.76
5673 | 00:01:34:29 | 94483 | 5669 | 2.77 | 2.05 | 0.34 | -4.13 | -0.76
5674 | 00:01:34:30 | 94500 | 5670 | 2.79 | 2.06 | 0.34 | -4.13 | -0.76
5675 | 00:01:34:31 | 94517 | 5671 | 2.77 | 2.06 | 0.34 | -4.13 | -0.76
5676 | 00:01:34:32 | 94533 | 5672 | 2.8 | 2.05 | 0.34 | -4.14 | -0.76
5677 | 00:01:34:33 | 94550 | 5673 | 2.8 | 2.05 | 0.33 | -4.14 | -0.76
5678 | 00:01:34:34 | 94567 | 5674 | 2.82 | 2.05 | 0.34 | -4.13 | -0.76
5679 | 00:01:34:35 | 94583 | 5675 | 2.84 | 2.05 | 0.33 | -4.14 | -0.76
5680 | 00:01:34:36 | 94600 | 5676 | 2.82 | 2.05 | 0.34 | -4.14 | -0.76
5681 | 00:01:34:37 | 94617 | 5677 | 2.79 | 2.06 | 0.33 | -4.14 | -0.76
5682 | 00:01:34:38 | 94633 | 5678 | 2.79 | 2.06 | 0.34 | -4.13 | -0.76
5683 | 00:01:34:39 | 94650 | 5679 | 2.77 | 2.05 | 0.33 | -4.14 | -0.76
5684 | 00:01:34:40 | 94667 | 5680 | 2.77 | 2.05 | 0.34 | -4.13 | -0.76
5685 | 00:01:34:41 | 94683 | 5681 | 2.77 | 2.05 | 0.34 | -4.13 | -0.76
5686 | 00:01:34:42 | 94700 | 5682 | 2.84 | 2.05 | 0.33 | -4.13 | -0.76
5687 | 00:01:34:43 | 94717 | 5683 | 2.84 | 2.06 | 0.33 | -4.13 | -0.76
5688 | 00:01:34:44 | 94733 | 5684 | 2.82 | 2.05 | 0.33 | -4.13 | -0.76
5689 | 00:01:34:45 | 94750 | 5685 | 2.8 | 2.05 | 0.34 | -4.13 | -0.76
5690 | 00:01:34:46 | 94767 | 5686 | 2.73 | 2.06 | 0.34 | -4.13 | -0.76
5691 | 00:01:34:47 | 94783 | 5687 | 2.73 | 2.05 | 0.33 | -4.13 | -0.76
5692 | 00:01:34:48 | 94800 | 5688 | 2.73 | 2.05 | 0.33 | -4.13 | -0.76
5693 | 00:01:34:49 | 94817 | 5689 | 2.77 | 2.06 | 0.34 | -4.14 | -0.76
5694 | 00:01:34:50 | 94833 | 5690 | 2.77 | 2.05 | 0.34 | -4.13 | -0.76
5695 | 00:01:34:51 | 94850 | 5691 | 2.84 | 2.06 | 0.34 | -4.13 | -0.76
5696 | 00:01:34:52 | 94867 | 5692 | 2.84 | 2.06 | 0.34 | -4.13 | -0.76
5697 | 00:01:34:53 | 94883 | 5693 | 2.82 | 2.06 | 0.33 | -4.13 | -0.76
5698 | 00:01:34:54 | 94900 | 5694 | 2.8 | 2.06 | 0.34 | -4.14 | -0.76
5699 | 00:01:34:55 | 94917 | 5695 | 2.8 | 2.06 | 0.34 | -4.13 | -0.76
5700 | 00:01:34:56 | 94933 | 5696 | 2.77 | 2.06 | 0.34 | -4.14 | -0.76
5701 | 00:01:34:57 | 94950 | 5697 | 2.77 | 2.05 | 0.34 | -4.13 | -0.76
5702 | 00:01:34:58 | 94967 | 5698 | 2.82 | 2.06 | 0.33 | -4.14 | -0.76
5703 | 00:01:34:59 | 94983 | 5699 | 2.82 | 2.05 | 0.34 | -4.13 | -0.76
5704 | 00:01:35:00 | 95000 | 5700 | 2.82 | 2.05 | 0.33 | -4.13 | -0.76
5705 | 00:01:35:01 | 95017 | 5701 | 2.8 | 2.06 | 0.33 | -4.13 | -0.76
5706 | 00:01:35:02 | 95033 | 5702 | 2.8 | 2.05 | 0.33 | -4.13 | -0.76
5707 | 00:01:35:03 | 95050 | 5703 | 2.77 | 2.05 | 0.33 | -4.14 | -0.76
5708 | 00:01:35:04 | 95067 | 5704 | 2.77 | 2.06 | 0.33 | -4.13 | -0.76
5709 | 00:01:35:05 | 95083 | 5705 | 2.8 | 2.06 | 0.34 | -4.13 | -0.76
5710 | 00:01:35:06 | 95100 | 5706 | 2.8 | 2.05 | 0.34 | -4.13 | -0.76
5711 | 00:01:35:07 | 95117 | 5707 | 2.8 | 2.06 | 0.34 | -4.13 | -0.76
5712 | 00:01:35:08 | 95133 | 5708 | 2.82 | 2.06 | 0.33 | -4.13 | -0.76
5713 | 00:01:35:09 | 95150 | 5709 | 2.8 | 2.06 | 0.33 | -4.13 | -0.76
5714 | 00:01:35:10 | 95167 | 5710 | 2.77 | 2.06 | 0.33 | -4.13 | -0.76
5715 | 00:01:35:11 | 95183 | 5711 | 2.77 | 2.06 | 0.34 | -4.14 | -0.76
5716 | 00:01:35:12 | 95200 | 5712 | 2.79 | 2.06 | 0.34 | -4.13 | -0.76
5717 | 00:01:35:13 | 95217 | 5713 | 2.8 | 2.05 | 0.34 | -4.13 | -0.76
5718 | 00:01:35:14 | 95233 | 5714 | 2.82 | 2.06 | 0.34 | -4.13 | -0.76
5719 | 00:01:35:15 | 95250 | 5715 | 2.8 | 2.05 | 0.33 | -4.13 | -0.76
5720 | 00:01:35:16 | 95267 | 5716 | 2.79 | 2.05 | 0.33 | -4.14 | -0.76
5721 | 00:01:35:17 | 95283 | 5717 | 2.75 | 2.05 | 0.33 | -4.13 | -0.76
5722 | 00:01:35:18 | 95300 | 5718 | 2.77 | 2.06 | 0.33 | -4.13 | -0.76
5723 | 00:01:35:19 | 95317 | 5719 | 2.84 | 2.06 | 0.33 | -4.13 | -0.76
5724 | 00:01:35:20 | 95333 | 5720 | 2.85 | 2.06 | 0.34 | -4.13 | -0.76
5725 | 00:01:35:21 | 95350 | 5721 | 2.82 | 2.05 | 0.34 | -4.13 | -0.76
5726 | 00:01:35:22 | 95367 | 5722 | 2.79 | 2.06 | 0.34 | -4.14 | -0.76
5727 | 00:01:35:23 | 95383 | 5723 | 2.75 | 2.05 | 0.33 | -4.14 | -0.76
5728 | 00:01:35:24 | 95400 | 5724 | 2.75 | 2.06 | 0.34 | -4.13 | -0.76
5729 | 00:01:35:25 | 95417 | 5725 | 2.75 | 2.06 | 0.34 | -4.13 | -0.76
5730 | 00:01:35:26 | 95433 | 5726 | 2.82 | 2.05 | 0.33 | -4.14 | -0.76
5731 | 00:01:35:27 | 95450 | 5727 | 2.82 | 2.06 | 0.33 | -4.13 | -0.76
5732 | 00:01:35:28 | 95467 | 5728 | 2.82 | 2.05 | 0.34 | -4.14 | -0.76
5733 | 00:01:35:29 | 95483 | 5729 | 2.77 | 2.05 | 0.33 | -4.13 | -0.76
5734 | 00:01:35:30 | 95500 | 5730 | 2.77 | 2.05 | 0.33 | -4.14 | -0.76
5735 | 00:01:35:31 | 95517 | 5731 | 2.8 | 2.05 | 0.33 | -4.13 | -0.76
5736 | 00:01:35:32 | 95533 | 5732 | 2.82 | 2.05 | 0.33 | -4.14 | -0.76
5737 | 00:01:35:33 | 95550 | 5733 | 2.8 | 2.05 | 0.33 | -4.14 | -0.76
5738 | 00:01:35:34 | 95567 | 5734 | 2.79 | 2.05 | 0.33 | -4.14 | -0.76
5739 | 00:01:35:35 | 95583 | 5735 | 2.77 | 2.06 | 0.33 | -4.13 | -0.76
5740 | 00:01:35:36 | 95600 | 5736 | 2.77 | 2.05 | 0.33 | -4.13 | -0.76
5741 | 00:01:35:37 | 95617 | 5737 | 2.79 | 2.05 | 0.33 | -4.13 | -0.76
5742 | 00:01:35:38 | 95633 | 5738 | 2.82 | 2.05 | 0.33 | -4.13 | -0.76
5743 | 00:01:35:39 | 95650 | 5739 | 2.82 | 2.05 | 0.33 | -4.13 | -0.76
5744 | 00:01:35:40 | 95667 | 5740 | 2.79 | 2.06 | 0.33 | -4.14 | -0.76
5745 | 00:01:35:41 | 95683 | 5741 | 2.79 | 2.06 | 0.34 | -4.14 | -0.76
5746 | 00:01:35:42 | 95700 | 5742 | 2.77 | 2.06 | 0.34 | -4.14 | -0.76
5747 | 00:01:35:43 | 95717 | 5743 | 2.79 | 2.06 | 0.33 | -4.14 | -0.76
5748 | 00:01:35:44 | 95733 | 5744 | 2.8 | 2.05 | 0.33 | -4.14 | -0.76
5749 | 00:01:35:45 | 95750 | 5745 | 2.82 | 2.05 | 0.33 | -4.14 | -0.76
5750 | 00:01:35:46 | 95767 | 5746 | 2.82 | 2.05 | 0.33 | -4.14 | -0.76
5751 | 00:01:35:47 | 95783 | 5747 | 2.77 | 2.05 | 0.33 | -4.14 | -0.76
5752 | 00:01:35:48 | 95800 | 5748 | 2.77 | 2.06 | 0.34 | -4.14 | -0.76
5753 | 00:01:35:49 | 95817 | 5749 | 2.77 | 2.06 | 0.34 | -4.13 | -0.76
5754 | 00:01:35:50 | 95833 | 5750 | 2.8 | 2.05 | 0.34 | -4.13 | -0.76
5755 | 00:01:35:51 | 95850 | 5751 | 2.82 | 2.06 | 0.34 | -4.14 | -0.76
5756 | 00:01:35:52 | 95867 | 5752 | 2.85 | 2.05 | 0.34 | -4.14 | -0.76
5757 | 00:01:35:53 | 95883 | 5753 | 2.85 | 2.05 | 0.33 | -4.14 | -0.76
5758 | 00:01:35:54 | 95900 | 5754 | 2.79 | 2.05 | 0.33 | -4.13 | -0.76
5759 | 00:01:35:55 | 95917 | 5755 | 2.75 | 2.05 | 0.33 | -4.14 | -0.76
5760 | 00:01:35:56 | 95933 | 5756 | 2.73 | 2.05 | 0.34 | -4.14 | -0.76
5761 | 00:01:35:57 | 95950 | 5757 | 2.75 | 2.05 | 0.33 | -4.14 | -0.76
5762 | 00:01:35:58 | 95967 | 5758 | 2.75 | 2.06 | 0.34 | -4.14 | -0.76
5763 | 00:01:35:59 | 95983 | 5759 | 2.8 | 2.05 | 0.33 | -4.13 | -0.76
5764 | 00:01:36:00 | 96000 | 5760 | 2.82 | 2.05 | 0.33 | -4.14 | -0.76
5765 | 00:01:36:01 | 96017 | 5761 | 2.79 | 2.05 | 0.33 | -4.14 | -0.76
5766 | 00:01:36:02 | 96033 | 5762 | 2.75 | 2.06 | 0.33 | -4.14 | -0.76
5767 | 00:01:36:03 | 96050 | 5763 | 2.77 | 2.05 | 0.34 | -4.14 | -0.76
5768 | 00:01:36:04 | 96067 | 5764 | 2.79 | 2.05 | 0.34 | -4.14 | -0.76
5769 | 00:01:36:05 | 96083 | 5765 | 2.8 | 2.06 | 0.33 | -4.13 | -0.76
5770 | 00:01:36:06 | 96100 | 5766 | 2.8 | 2.06 | 0.33 | -4.13 | -0.76
5771 | 00:01:36:07 | 96117 | 5767 | 2.8 | 2.05 | 0.34 | -4.14 | -0.76
5772 | 00:01:36:08 | 96133 | 5768 | 2.77 | 2.05 | 0.33 | -4.13 | -0.76
5773 | 00:01:36:09 | 96150 | 5769 | 2.77 | 2.05 | 0.33 | -4.13 | -0.76
5774 | 00:01:36:10 | 96167 | 5770 | 2.79 | 2.05 | 0.34 | -4.14 | -0.76
5775 | 00:01:36:11 | 96183 | 5771 | 2.82 | 2.06 | 0.34 | -4.14 | -0.76
5776 | 00:01:36:12 | 96200 | 5772 | 2.8 | 2.05 | 0.33 | -4.13 | -0.76
5777 | 00:01:36:13 | 96217 | 5773 | 2.77 | 2.05 | 0.34 | -4.13 | -0.76
5778 | 00:01:36:14 | 96233 | 5774 | 2.75 | 2.05 | 0.33 | -4.13 | -0.76
5779 | 00:01:36:15 | 96250 | 5775 | 2.75 | 2.05 | 0.33 | -4.14 | -0.76
5780 | 00:01:36:16 | 96267 | 5776 | 2.8 | 2.05 | 0.33 | -4.14 | -0.76
5781 | 00:01:36:17 | 96283 | 5777 | 2.8 | 2.05 | 0.33 | -4.14 | -0.76
5782 | 00:01:36:18 | 96300 | 5778 | 2.79 | 2.05 | 0.33 | -4.14 | -0.76
5783 | 00:01:36:19 | 96317 | 5779 | 2.79 | 2.05 | 0.33 | -4.13 | -0.76
5784 | 00:01:36:20 | 96333 | 5780 | 2.77 | 2.05 | 0.34 | -4.13 | -0.76
5785 | 00:01:36:21 | 96350 | 5781 | 2.79 | 2.05 | 0.33 | -4.14 | -0.76
5786 | 00:01:36:22 | 96367 | 5782 | 2.84 | 2.06 | 0.34 | -4.14 | -0.76
5787 | 00:01:36:23 | 96383 | 5783 | 2.84 | 2.06 | 0.34 | -4.14 | -0.76
5788 | 00:01:36:24 | 96400 | 5784 | 2.82 | 2.05 | 0.33 | -4.14 | -0.76
5789 | 00:01:36:25 | 96417 | 5785 | 2.75 | 2.05 | 0.33 | -4.13 | -0.76
5790 | 00:01:36:26 | 96433 | 5786 | 2.72 | 2.05 | 0.33 | -4.14 | -0.76
5791 | 00:01:36:27 | 96450 | 5787 | 2.72 | 2.06 | 0.33 | -4.13 | -0.76
5792 | 00:01:36:28 | 96467 | 5788 | 2.73 | 2.05 | 0.34 | -4.14 | -0.76
5793 | 00:01:36:29 | 96483 | 5789 | 2.75 | 2.05 | 0.34 | -4.13 | -0.76
5794 | 00:01:36:30 | 96500 | 5790 | 2.8 | 2.06 | 0.33 | -4.14 | -0.76
5795 | 00:01:36:31 | 96517 | 5791 | 2.82 | 2.05 | 0.33 | -4.14 | -0.76
5796 | 00:01:36:32 | 96533 | 5792 | 2.8 | 2.06 | 0.33 | -4.14 | -0.76
5797 | 00:01:36:33 | 96550 | 5793 | 2.79 | 2.05 | 0.34 | -4.13 | -0.76
5798 | 00:01:36:34 | 96567 | 5794 | 2.75 | 2.06 | 0.33 | -4.14 | -0.76
5799 | 00:01:36:35 | 96583 | 5795 | 2.75 | 2.05 | 0.33 | -4.14 | -0.76
5800 | 00:01:36:36 | 96600 | 5796 | 2.75 | 2.05 | 0.34 | -4.14 | -0.76
5801 | 00:01:36:37 | 96617 | 5797 | 2.79 | 2.05 | 0.33 | -4.14 | -0.76
5802 | 00:01:36:38 | 96633 | 5798 | 2.79 | 2.05 | 0.33 | -4.14 | -0.76
5803 | 00:01:36:39 | 96650 | 5799 | 2.82 | 2.05 | 0.34 | -4.14 | -0.76
5804 | 00:01:36:40 | 96667 | 5800 | 2.82 | 2.05 | 0.33 | -4.13 | -0.76
5805 | 00:01:36:41 | 96683 | 5801 | 2.79 | 2.05 | 0.34 | -4.13 | -0.76
5806 | 00:01:36:42 | 96700 | 5802 | 2.79 | 2.05 | 0.34 | -4.13 | -0.76
5807 | 00:01:36:43 | 96717 | 5803 | 2.77 | 2.06 | 0.33 | -4.14 | -0.76
5808 | 00:01:36:44 | 96733 | 5804 | 2.77 | 2.06 | 0.33 | -4.14 | -0.76
5809 | 00:01:36:45 | 96750 | 5805 | 2.77 | 2.06 | 0.34 | -4.13 | -0.76
5810 | 00:01:36:46 | 96767 | 5806 | 2.8 | 2.05 | 0.33 | -4.13 | -0.76
5811 | 00:01:36:47 | 96783 | 5807 | 2.8 | 2.05 | 0.34 | -4.14 | -0.76
5812 | 00:01:36:48 | 96800 | 5808 | 2.8 | 2.05 | 0.33 | -4.14 | -0.76
5813 | 00:01:36:49 | 96817 | 5809 | 2.79 | 2.05 | 0.33 | -4.14 | -0.76
5814 | 00:01:36:50 | 96833 | 5810 | 2.79 | 2.05 | 0.34 | -4.14 | -0.76
5815 | 00:01:36:51 | 96850 | 5811 | 2.75 | 2.06 | 0.34 | -4.14 | -0.76
5816 | 00:01:36:52 | 96867 | 5812 | 2.75 | 2.05 | 0.33 | -4.14 | -0.76
5817 | 00:01:36:53 | 96883 | 5813 | 2.8 | 2.06 | 0.34 | -4.14 | -0.76
5818 | 00:01:36:54 | 96900 | 5814 | 2.8 | 2.05 | 0.33 | -4.14 | -0.76
5819 | 00:01:36:55 | 96917 | 5815 | 2.82 | 2.05 | 0.33 | -4.14 | -0.76
5820 | 00:01:36:56 | 96933 | 5816 | 2.82 | 2.05 | 0.33 | -4.14 | -0.76
5821 | 00:01:36:57 | 96950 | 5817 | 2.79 | 2.05 | 0.33 | -4.14 | -0.76
5822 | 00:01:36:58 | 96967 | 5818 | 2.72 | 2.06 | 0.33 | -4.14 | -0.76
5823 | 00:01:36:59 | 96983 | 5819 | 2.72 | 2.06 | 0.33 | -4.14 | -0.76
5824 | 00:01:37:00 | 97000 | 5820 | 2.75 | 2.06 | 0.33 | -4.14 | -0.76
5825 | 00:01:37:01 | 97017 | 5821 | 2.75 | 2.06 | 0.34 | -4.14 | -0.76
5826 | 00:01:37:02 | 97033 | 5822 | 2.82 | 2.06 | 0.34 | -4.14 | -0.76
5827 | 00:01:37:03 | 97050 | 5823 | 2.82 | 2.06 | 0.33 | -4.14 | -0.76
5828 | 00:01:37:04 | 97067 | 5824 | 2.84 | 2.05 | 0.33 | -4.13 | -0.76
5829 | 00:01:37:05 | 97083 | 5825 | 2.8 | 2.06 | 0.34 | -4.14 | -0.76
5830 | 00:01:37:06 | 97100 | 5826 | 2.79 | 2.06 | 0.33 | -4.14 | -0.76
5831 | 00:01:37:07 | 97117 | 5827 | 2.75 | 2.06 | 0.33 | -4.14 | -0.76
5832 | 00:01:37:08 | 97133 | 5828 | 2.77 | 2.06 | 0.34 | -4.14 | -0.76
5833 | 00:01:37:09 | 97150 | 5829 | 2.8 | 2.06 | 0.34 | -4.14 | -0.76
5834 | 00:01:37:10 | 97167 | 5830 | 2.8 | 2.06 | 0.34 | -4.14 | -0.76
5835 | 00:01:37:11 | 97183 | 5831 | 2.82 | 2.06 | 0.33 | -4.14 | -0.76
5836 | 00:01:37:12 | 97200 | 5832 | 2.79 | 2.05 | 0.33 | -4.14 | -0.76
5837 | 00:01:37:13 | 97217 | 5833 | 2.79 | 2.05 | 0.33 | -4.13 | -0.76
5838 | 00:01:37:14 | 97233 | 5834 | 2.75 | 2.05 | 0.34 | -4.14 | -0.76
5839 | 00:01:37:15 | 97250 | 5835 | 2.77 | 2.05 | 0.33 | -4.14 | -0.76
5840 | 00:01:37:16 | 97267 | 5836 | 2.77 | 2.05 | 0.33 | -4.14 | -0.76
5841 | 00:01:37:17 | 97283 | 5837 | 2.8 | 2.05 | 0.33 | -4.14 | -0.76
5842 | 00:01:37:18 | 97300 | 5838 | 2.8 | 2.05 | 0.33 | -4.14 | -0.76
5843 | 00:01:37:19 | 97317 | 5839 | 2.8 | 2.05 | 0.33 | -4.14 | -0.76
5844 | 00:01:37:20 | 97333 | 5840 | 2.79 | 2.05 | 0.33 | -4.14 | -0.76
5845 | 00:01:37:21 | 97350 | 5841 | 2.75 | 2.06 | 0.34 | -4.14 | -0.76
5846 | 00:01:37:22 | 97367 | 5842 | 2.75 | 2.05 | 0.33 | -4.14 | -0.76
5847 | 00:01:37:23 | 97383 | 5843 | 2.79 | 2.05 | 0.33 | -4.14 | -0.76
5848 | 00:01:37:24 | 97400 | 5844 | 2.8 | 2.05 | 0.33 | -4.14 | -0.76
5849 | 00:01:37:25 | 97417 | 5845 | 2.82 | 2.06 | 0.33 | -4.14 | -0.76
5850 | 00:01:37:26 | 97433 | 5846 | 2.75 | 2.05 | 0.33 | -4.14 | -0.76
5851 | 00:01:37:27 | 97450 | 5847 | 2.77 | 2.05 | 0.33 | -4.14 | -0.76
5852 | 00:01:37:28 | 97467 | 5848 | 2.79 | 2.06 | 0.33 | -4.14 | -0.76
5853 | 00:01:37:29 | 97483 | 5849 | 2.8 | 2.06 | 0.33 | -4.14 | -0.76
5854 | 00:01:37:30 | 97500 | 5850 | 2.85 | 2.05 | 0.33 | -4.14 | -0.76
5855 | 00:01:37:31 | 97517 | 5851 | 2.8 | 2.05 | 0.33 | -4.14 | -0.76
5856 | 00:01:37:32 | 97533 | 5852 | 2.75 | 2.05 | 0.33 | -4.14 | -0.76
5857 | 00:01:37:33 | 97550 | 5853 | 2.7 | 2.05 | 0.33 | -4.13 | -0.76
5858 | 00:01:37:34 | 97567 | 5854 | 2.75 | 2.05 | 0.34 | -4.14 | -0.76
5859 | 00:01:37:35 | 97583 | 5855 | 2.8 | 2.05 | 0.33 | -4.14 | -0.76
5860 | 00:01:37:36 | 97600 | 5856 | 2.82 | 2.06 | 0.33 | -4.14 | -0.76
5861 | 00:01:37:37 | 97617 | 5857 | 2.79 | 2.06 | 0.33 | -4.14 | -0.76
5862 | 00:01:37:38 | 97633 | 5858 | 2.77 | 2.05 | 0.34 | -4.14 | -0.76
5863 | 00:01:37:39 | 97650 | 5859 | 2.77 | 2.06 | 0.33 | -4.13 | -0.76
5864 | 00:01:37:40 | 97667 | 5860 | 2.77 | 2.06 | 0.33 | -4.14 | -0.76
5865 | 00:01:37:41 | 97683 | 5861 | 2.79 | 2.06 | 0.34 | -4.14 | -0.76
5866 | 00:01:37:42 | 97700 | 5862 | 2.8 | 2.05 | 0.33 | -4.14 | -0.76
5867 | 00:01:37:43 | 97717 | 5863 | 2.8 | 2.05 | 0.33 | -4.14 | -0.76
5868 | 00:01:37:44 | 97733 | 5864 | 2.79 | 2.05 | 0.34 | -4.14 | -0.76
5869 | 00:01:37:45 | 97750 | 5865 | 2.73 | 2.06 | 0.34 | -4.14 | -0.76
5870 | 00:01:37:46 | 97767 | 5866 | 2.75 | 2.05 | 0.33 | -4.14 | -0.76
5871 | 00:01:37:47 | 97783 | 5867 | 2.77 | 2.06 | 0.33 | -4.14 | -0.76
5872 | 00:01:37:48 | 97800 | 5868 | 2.79 | 2.06 | 0.33 | -4.14 | -0.76
5873 | 00:01:37:49 | 97817 | 5869 | 2.82 | 2.05 | 0.33 | -4.14 | -0.76
5874 | 00:01:37:50 | 97833 | 5870 | 2.8 | 2.05 | 0.33 | -4.14 | -0.76
5875 | 00:01:37:51 | 97850 | 5871 | 2.77 | 2.06 | 0.33 | -4.14 | -0.76
5876 | 00:01:37:52 | 97867 | 5872 | 2.75 | 2.06 | 0.34 | -4.14 | -0.76
5877 | 00:01:37:53 | 97883 | 5873 | 2.75 | 2.06 | 0.33 | -4.14 | -0.76
5878 | 00:01:37:54 | 97900 | 5874 | 2.75 | 2.06 | 0.33 | -4.14 | -0.76
5879 | 00:01:37:55 | 97917 | 5875 | 2.77 | 2.06 | 0.34 | -4.14 | -0.76
5880 | 00:01:37:56 | 97933 | 5876 | 2.8 | 2.06 | 0.33 | -4.13 | -0.76
5881 | 00:01:37:57 | 97950 | 5877 | 2.8 | 2.05 | 0.33 | -4.14 | -0.76
5882 | 00:01:37:58 | 97967 | 5878 | 2.79 | 2.06 | 0.33 | -4.14 | -0.76
5883 | 00:01:37:59 | 97983 | 5879 | 2.75 | 2.06 | 0.33 | -4.14 | -0.76
5884 | 00:01:38:00 | 98000 | 5880 | 2.75 | 2.05 | 0.33 | -4.14 | -0.76
5885 | 00:01:38:01 | 98017 | 5881 | 2.8 | 2.06 | 0.33 | -4.14 | -0.76
5886 | 00:01:38:02 | 98033 | 5882 | 2.82 | 2.06 | 0.34 | -4.14 | -0.76
5887 | 00:01:38:03 | 98050 | 5883 | 2.82 | 2.05 | 0.33 | -4.14 | -0.76
5888 | 00:01:38:04 | 98067 | 5884 | 2.79 | 2.06 | 0.33 | -4.13 | -0.76
5889 | 00:01:38:05 | 98083 | 5885 | 2.72 | 2.05 | 0.33 | -4.14 | -0.76
5890 | 00:01:38:06 | 98100 | 5886 | 2.72 | 2.06 | 0.33 | -4.14 | -0.76
5891 | 00:01:38:07 | 98117 | 5887 | 2.73 | 2.05 | 0.33 | -4.13 | -0.76
5892 | 00:01:38:08 | 98133 | 5888 | 2.8 | 2.05 | 0.33 | -4.13 | -0.76
5893 | 00:01:38:09 | 98150 | 5889 | 2.82 | 2.05 | 0.33 | -4.14 | -0.76
5894 | 00:01:38:10 | 98167 | 5890 | 2.79 | 2.05 | 0.34 | -4.14 | -0.76
5895 | 00:01:38:11 | 98183 | 5891 | 2.77 | 2.05 | 0.33 | -4.14 | -0.76
5896 | 00:01:38:12 | 98200 | 5892 | 2.77 | 2.06 | 0.33 | -4.14 | -0.76
5897 | 00:01:38:13 | 98217 | 5893 | 2.79 | 2.06 | 0.33 | -4.14 | -0.76
5898 | 00:01:38:14 | 98233 | 5894 | 2.8 | 2.06 | 0.33 | -4.14 | -0.76
5899 | 00:01:38:15 | 98250 | 5895 | 2.79 | 2.05 | 0.33 | -4.14 | -0.76
5900 | 00:01:38:16 | 98267 | 5896 | 2.77 | 2.05 | 0.33 | -4.14 | -0.76
5901 | 00:01:38:17 | 98283 | 5897 | 2.75 | 2.06 | 0.33 | -4.14 | -0.76
5902 | 00:01:38:18 | 98300 | 5898 | 2.75 | 2.06 | 0.33 | -4.14 | -0.76
5903 | 00:01:38:19 | 98317 | 5899 | 2.77 | 2.05 | 0.33 | -4.14 | -0.76
5904 | 00:01:38:20 | 98333 | 5900 | 2.8 | 2.06 | 0.33 | -4.14 | -0.76
5905 | 00:01:38:21 | 98350 | 5901 | 2.79 | 2.06 | 0.33 | -4.14 | -0.76
5906 | 00:01:38:22 | 98367 | 5902 | 2.73 | 2.05 | 0.33 | -4.14 | -0.76
5907 | 00:01:38:23 | 98383 | 5903 | 2.75 | 2.06 | 0.34 | -4.14 | -0.76
5908 | 00:01:38:24 | 98400 | 5904 | 2.8 | 2.05 | 0.33 | -4.14 | -0.76
5909 | 00:01:38:25 | 98417 | 5905 | 2.8 | 2.05 | 0.33 | -4.14 | -0.76
5910 | 00:01:38:26 | 98433 | 5906 | 2.8 | 2.06 | 0.33 | -4.13 | -0.76
5911 | 00:01:38:27 | 98450 | 5907 | 2.75 | 2.05 | 0.33 | -4.14 | -0.76
5912 | 00:01:38:28 | 98467 | 5908 | 2.75 | 2.06 | 0.33 | -4.14 | -0.76
5913 | 00:01:38:29 | 98483 | 5909 | 2.79 | 2.05 | 0.33 | -4.14 | -0.76
5914 | 00:01:38:30 | 98500 | 5910 | 2.8 | 2.05 | 0.33 | -4.14 | -0.76
5915 | 00:01:38:31 | 98517 | 5911 | 2.77 | 2.05 | 0.33 | -4.14 | -0.76
5916 | 00:01:38:32 | 98533 | 5912 | 2.75 | 2.05 | 0.33 | -4.14 | -0.76
5917 | 00:01:38:33 | 98550 | 5913 | 2.75 | 2.05 | 0.33 | -4.14 | -0.76
5918 | 00:01:38:34 | 98567 | 5914 | 2.79 | 2.06 | 0.33 | -4.14 | -0.76
5919 | 00:01:38:35 | 98583 | 5915 | 2.8 | 2.05 | 0.34 | -4.14 | -0.76
5920 | 00:01:38:36 | 98600 | 5916 | 2.84 | 2.06 | 0.33 | -4.14 | -0.76
5921 | 00:01:38:37 | 98617 | 5917 | 2.84 | 2.06 | 0.33 | -4.14 | -0.76
5922 | 00:01:38:38 | 98633 | 5918 | 2.75 | 2.06 | 0.34 | -4.14 | -0.76
5923 | 00:01:38:39 | 98650 | 5919 | 2.73 | 2.05 | 0.33 | -4.14 | -0.76
5924 | 00:01:38:40 | 98667 | 5920 | 2.7 | 2.05 | 0.34 | -4.13 | -0.76
5925 | 00:01:38:41 | 98683 | 5921 | 2.73 | 2.05 | 0.34 | -4.14 | -0.76
5926 | 00:01:38:42 | 98700 | 5922 | 2.75 | 2.06 | 0.33 | -4.14 | -0.76
5927 | 00:01:38:43 | 98717 | 5923 | 2.8 | 2.05 | 0.33 | -4.14 | -0.76
5928 | 00:01:38:44 | 98733 | 5924 | 2.8 | 2.05 | 0.33 | -4.14 | -0.76
5929 | 00:01:38:45 | 98750 | 5925 | 2.75 | 2.05 | 0.33 | -4.14 | -0.76
5930 | 00:01:38:46 | 98767 | 5926 | 2.73 | 2.06 | 0.33 | -4.14 | -0.76
5931 | 00:01:38:47 | 98783 | 5927 | 2.75 | 2.06 | 0.33 | -4.14 | -0.76
5932 | 00:01:38:48 | 98800 | 5928 | 2.77 | 2.06 | 0.33 | -4.14 | -0.76
5933 | 00:01:38:49 | 98817 | 5929 | 2.77 | 2.06 | 0.33 | -4.14 | -0.76
5934 | 00:01:38:50 | 98833 | 5930 | 2.8 | 2.05 | 0.33 | -4.14 | -0.76
5935 | 00:01:38:51 | 98850 | 5931 | 2.8 | 2.05 | 0.33 | -4.13 | -0.76
5936 | 00:01:38:52 | 98867 | 5932 | 2.77 | 2.05 | 0.33 | -4.13 | -0.76
5937 | 00:01:38:53 | 98883 | 5933 | 2.75 | 2.05 | 0.33 | -4.13 | -0.76
5938 | 00:01:38:54 | 98900 | 5934 | 2.73 | 2.05 | 0.33 | -4.14 | -0.76
5939 | 00:01:38:55 | 98917 | 5935 | 2.77 | 2.06 | 0.33 | -4.14 | -0.76
5940 | 00:01:38:56 | 98933 | 5936 | 2.77 | 2.05 | 0.33 | -4.14 | -0.76
5941 | 00:01:38:57 | 98950 | 5937 | 2.8 | 2.06 | 0.33 | -4.14 | -0.76
5942 | 00:01:38:58 | 98967 | 5938 | 2.8 | 2.05 | 0.33 | -4.14 | -0.76
5943 | 00:01:38:59 | 98983 | 5939 | 2.79 | 2.05 | 0.33 | -4.14 | -0.76
5944 | 00:01:39:00 | 99000 | 5940 | 2.75 | 2.06 | 0.33 | -4.14 | -0.76
5945 | 00:01:39:01 | 99017 | 5941 | 2.73 | 2.05 | 0.33 | -4.14 | -0.76
5946 | 00:01:39:02 | 99033 | 5942 | 2.77 | 2.05 | 0.33 | -4.14 | -0.76
5947 | 00:01:39:03 | 99050 | 5943 | 2.79 | 2.06 | 0.33 | -4.14 | -0.76
5948 | 00:01:39:04 | 99067 | 5944 | 2.79 | 2.05 | 0.33 | -4.13 | -0.76
5949 | 00:01:39:05 | 99083 | 5945 | 2.75 | 2.06 | 0.33 | -4.14 | -0.76
5950 | 00:01:39:06 | 99100 | 5946 | 2.75 | 2.05 | 0.34 | -4.14 | -0.76
5951 | 00:01:39:07 | 99117 | 5947 | 2.73 | 2.05 | 0.33 | -4.14 | -0.76
5952 | 00:01:39:08 | 99133 | 5948 | 2.72 | 2.05 | 0.33 | -4.14 | -0.76
5953 | 00:01:39:09 | 99150 | 5949 | 2.79 | 2.06 | 0.33 | -4.13 | -0.76
5954 | 00:01:39:10 | 99167 | 5950 | 2.8 | 2.06 | 0.33 | -4.14 | -0.76
5955 | 00:01:39:11 | 99183 | 5951 | 2.84 | 2.05 | 0.33 | -4.14 | -0.76
5956 | 00:01:39:12 | 99200 | 5952 | 2.84 | 2.05 | 0.34 | -4.14 | -0.76
5957 | 00:01:39:13 | 99217 | 5953 | 2.77 | 2.05 | 0.33 | -4.14 | -0.76
5958 | 00:01:39:14 | 99233 | 5954 | 2.75 | 2.05 | 0.33 | -4.14 | -0.76
5959 | 00:01:39:15 | 99250 | 5955 | 2.75 | 2.06 | 0.33 | -4.14 | -0.76
5960 | 00:01:39:16 | 99267 | 5956 | 2.73 | 2.05 | 0.33 | -4.14 | -0.76
5961 | 00:01:39:17 | 99283 | 5957 | 2.73 | 2.06 | 0.33 | -4.14 | -0.76
5962 | 00:01:39:18 | 99300 | 5958 | 2.79 | 2.05 | 0.33 | -4.14 | -0.76
5963 | 00:01:39:19 | 99317 | 5959 | 2.84 | 2.06 | 0.33 | -4.14 | -0.76
5964 | 00:01:39:20 | 99333 | 5960 | 2.79 | 2.05 | 0.33 | -4.14 | -0.76
5965 | 00:01:39:21 | 99350 | 5961 | 2.72 | 2.05 | 0.33 | -4.13 | -0.76
5966 | 00:01:39:22 | 99367 | 5962 | 2.65 | 2.05 | 0.33 | -4.14 | -0.76
5967 | 00:01:39:23 | 99383 | 5963 | 2.55 | 2.06 | 0.33 | -4.14 | -0.77
5968 | 00:01:39:24 | 99400 | 5964 | 2.38 | 2.08 | 0.33 | -4.14 | -0.77
5969 | 00:01:39:25 | 99417 | 5965 | 2.22 | 2.11 | 0.34 | -4.14 | -0.77
5970 | 00:01:39:26 | 99433 | 5966 | 2.06 | 2.12 | 0.33 | -4.14 | -0.78
5971 | 00:01:39:27 | 99450 | 5967 | 1.92 | 2.13 | 0.33 | -4.14 | -0.78
5972 | 00:01:39:28 | 99467 | 5968 | 1.75 | 2.14 | 0.33 | -4.08 | -0.79
5973 | 00:01:39:29 | 99483 | 5969 | 1.61 | 2.15 | 0.33 | -4 | -0.79
5974 | 00:01:39:30 | 99500 | 5970 | 1.53 | 2.19 | 0.33 | -3.92 | -0.79
5975 | 00:01:39:31 | 99517 | 5971 | 1.48 | 2.23 | 0.33 | -3.84 | -0.79
5976 | 00:01:39:32 | 99533 | 5972 | 1.43 | 2.27 | 0.33 | -3.76 | -0.8
5977 | 00:01:39:33 | 99550 | 5973 | 1.31 | 2.3 | 0.33 | -3.67 | -0.8
5978 | 00:01:39:34 | 99567 | 5974 | 1.21 | 2.33 | 0.33 | -3.58 | -0.8
5979 | 00:01:39:35 | 99583 | 5975 | 1.14 | 2.34 | 0.33 | -3.5 | -0.8
5980 | 00:01:39:36 | 99600 | 5976 | 1.05 | 2.36 | 0.33 | -3.42 | -0.8
5981 | 00:01:39:37 | 99617 | 5977 | 1.02 | 2.38 | 0.33 | -3.33 | -0.8
5982 | 00:01:39:38 | 99633 | 5978 | 0.9 | 2.38 | 0.33 | -3.26 | -0.81
5983 | 00:01:39:39 | 99650 | 5979 | 0.78 | 2.38 | 0.33 | -3.18 | -0.81
5984 | 00:01:39:40 | 99667 | 5980 | 0.7 | 2.38 | 0.33 | -3.08 | -0.81
5985 | 00:01:39:41 | 99683 | 5981 | 0.65 | 2.36 | 0.33 | -2.97 | -0.81
5986 | 00:01:39:42 | 99700 | 5982 | 0.61 | 2.32 | 0.33 | -2.86 | -0.81
5987 | 00:01:39:43 | 99717 | 5983 | 0.58 | 2.31 | 0.34 | -2.76 | -0.81
5988 | 00:01:39:44 | 99733 | 5984 | 0.54 | 2.31 | 0.34 | -2.66 | -0.81
5989 | 00:01:39:45 | 99750 | 5985 | 0.46 | 2.32 | 0.34 | -2.55 | -0.81
5990 | 00:01:39:46 | 99767 | 5986 | 0.34 | 2.31 | 0.33 | -2.45 | -0.81
5991 | 00:01:39:47 | 99783 | 5987 | 0.25 | 2.31 | 0.33 | -2.33 | -0.81
5992 | 00:01:39:48 | 99800 | 5988 | 0.2 | 2.29 | 0.34 | -2.23 | -0.81
5993 | 00:01:39:49 | 99817 | 5989 | 0.2 | 2.28 | 0.33 | -2.12 | -0.81
5994 | 00:01:39:50 | 99833 | 5990 | 0.14 | 2.28 | 0.33 | -2.01 | -0.82
5995 | 00:01:39:51 | 99850 | 5991 | 0.02 | 2.28 | 0.33 | -1.91 | -0.82
5996 | 00:01:39:52 | 99867 | 5992 | -0.03 | 2.28 | 0.33 | -1.8 | -0.83
5997 | 00:01:39:53 | 99883 | 5993 | -0.1 | 2.28 | 0.33 | -1.7 | -0.83
5998 | 00:01:39:54 | 99900 | 5994 | -0.08 | 2.28 | 0.33 | -1.6 | -0.83
5999 | 00:01:39:55 | 99917 | 5995 | -0.14 | 2.28 | 0.33 | -1.49 | -0.84
6000 | 00:01:39:56 | 99933 | 5996 | -0.19 | 2.32 | 0.33 | -1.4 | -0.84
6001 | 00:01:39:57 | 99950 | 5997 | -0.24 | 2.32 | 0.33 | -1.29 | -0.85
6002 | 00:01:39:58 | 99967 | 5998 | -0.29 | 2.32 | 0.34 | -1.19 | -0.85
6003 | 00:01:39:59 | 99983 | 5999 | -0.32 | 2.32 | 0.33 | -1.09 | -0.85
6004 | 00:01:40:00 | 100000 | 6000 | -0.31 | 2.32 | 0.33 | -0.99 | -0.85
6005 | 00:01:40:01 | 100017 | 6001 | -0.34 | 2.32 | 0.33 | -0.88 | -0.85
6006 | 00:01:40:02 | 100033 | 6002 | -0.39 | 2.3 | 0.33 | -0.78 | -0.85
6007 | 00:01:40:03 | 100050 | 6003 | -0.44 | 2.28 | 0.33 | -0.68 | -0.85
6008 | 00:01:40:04 | 100067 | 6004 | -0.49 | 2.27 | 0.33 | -0.58 | -0.85
6009 | 00:01:40:05 | 100083 | 6005 | -0.54 | 2.26 | 0.34 | -0.49 | -0.85
6010 | 00:01:40:06 | 100100 | 6006 | -0.58 | 2.26 | 0.33 | -0.39 | -0.85
6011 | 00:01:40:07 | 100117 | 6007 | -0.54 | 2.26 | 0.34 | -0.33 | -0.85
6012 | 00:01:40:08 | 100133 | 6008 | -0.59 | 2.25 | 0.34 | -0.25 | -0.86
6013 | 00:01:40:09 | 100150 | 6009 | -0.63 | 2.25 | 0.33 | -0.16 | -0.85
6014 | 00:01:40:10 | 100167 | 6010 | -0.7 | 2.25 | 0.33 | -0.08 | -0.85
6015 | 00:01:40:11 | 100183 | 6011 | -0.73 | 2.25 | 0.33 | -0.01 | -0.86
6016 | 00:01:40:12 | 100200 | 6012 | -0.8 | 2.25 | 0.33 | 0.06 | -0.86
6017 | 00:01:40:13 | 100217 | 6013 | -0.83 | 2.26 | 0.33 | 0.15 | -0.85
6018 | 00:01:40:14 | 100233 | 6014 | -0.82 | 2.25 | 0.34 | 0.26 | -0.85
6019 | 00:01:40:15 | 100250 | 6015 | -0.83 | 2.25 | 0.33 | 0.37 | -0.86
6020 | 00:01:40:16 | 100267 | 6016 | -0.85 | 2.25 | 0.33 | 0.45 | -0.86
6021 | 00:01:40:17 | 100283 | 6017 | -0.92 | 2.24 | 0.33 | 0.54 | -0.85
6022 | 00:01:40:18 | 100300 | 6018 | -0.97 | 2.23 | 0.33 | 0.65 | -0.86
6023 | 00:01:40:19 | 100317 | 6019 | -1.09 | 2.22 | 0.33 | 0.76 | -0.86
6024 | 00:01:40:20 | 100333 | 6020 | -1.15 | 2.21 | 0.34 | 0.87 | -0.86
6025 | 00:01:40:21 | 100350 | 6021 | -1.12 | 2.21 | 0.34 | 0.95 | -0.86
6026 | 00:01:40:22 | 100367 | 6022 | -1.12 | 2.2 | 0.33 | 1.02 | -0.86
6027 | 00:01:40:23 | 100383 | 6023 | -1.14 | 2.19 | 0.33 | 1.08 | -0.86
6028 | 00:01:40:24 | 100400 | 6024 | -1.22 | 2.19 | 0.33 | 1.15 | -0.86
6029 | 00:01:40:25 | 100417 | 6025 | -1.27 | 2.17 | 0.34 | 1.24 | -0.86
6030 | 00:01:40:26 | 100433 | 6026 | -1.26 | 2.17 | 0.33 | 1.32 | -0.87
6031 | 00:01:40:27 | 100450 | 6027 | -1.27 | 2.16 | 0.33 | 1.39 | -0.87
6032 | 00:01:40:28 | 100467 | 6028 | -1.29 | 2.16 | 0.33 | 1.45 | -0.87
6033 | 00:01:40:29 | 100483 | 6029 | -1.38 | 2.16 | 0.33 | 1.55 | -0.87
6034 | 00:01:40:30 | 100500 | 6030 | -1.44 | 2.16 | 0.33 | 1.66 | -0.87
6035 | 00:01:40:31 | 100517 | 6031 | -1.46 | 2.15 | 0.34 | 1.77 | -0.87
6036 | 00:01:40:32 | 100533 | 6032 | -1.48 | 2.15 | 0.33 | 1.84 | -0.87
6037 | 00:01:40:33 | 100550 | 6033 | -1.53 | 2.15 | 0.33 | 1.93 | -0.87
6038 | 00:01:40:34 | 100567 | 6034 | -1.58 | 2.15 | 0.33 | 2.03 | -0.87
6039 | 00:01:40:35 | 100583 | 6035 | -1.65 | 2.16 | 0.33 | 2.12 | -0.87
6040 | 00:01:40:36 | 100600 | 6036 | -1.68 | 2.16 | 0.34 | 2.21 | -0.87
6041 | 00:01:40:37 | 100617 | 6037 | -1.7 | 2.15 | 0.33 | 2.29 | -0.87
6042 | 00:01:40:38 | 100633 | 6038 | -1.73 | 2.15 | 0.33 | 2.37 | -0.87
6043 | 00:01:40:39 | 100650 | 6039 | -1.77 | 2.15 | 0.33 | 2.46 | -0.87
6044 | 00:01:40:40 | 100667 | 6040 | -1.85 | 2.15 | 0.34 | 2.56 | -0.87
6045 | 00:01:40:41 | 100683 | 6041 | -1.9 | 2.16 | 0.33 | 2.66 | -0.87
6046 | 00:01:40:42 | 100700 | 6042 | -1.94 | 2.16 | 0.34 | 2.76 | -0.87
6047 | 00:01:40:43 | 100717 | 6043 | -1.92 | 2.16 | 0.34 | 2.86 | -0.87
6048 | 00:01:40:44 | 100733 | 6044 | -1.97 | 2.15 | 0.34 | 2.96 | -0.88
6049 | 00:01:40:45 | 100750 | 6045 | -2.04 | 2.15 | 0.33 | 3.06 | -0.88
6050 | 00:01:40:46 | 100767 | 6046 | -2.11 | 2.16 | 0.34 | 3.15 | -0.87
6051 | 00:01:40:47 | 100783 | 6047 | -2.17 | 2.16 | 0.34 | 3.24 | -0.88
6052 | 00:01:40:48 | 100800 | 6048 | -2.24 | 2.16 | 0.33 | 3.34 | -0.88
6053 | 00:01:40:49 | 100817 | 6049 | -2.31 | 2.15 | 0.33 | 3.44 | -0.88
6054 | 00:01:40:50 | 100833 | 6050 | -2.36 | 2.16 | 0.33 | 3.54 | -0.87
6055 | 00:01:40:51 | 100850 | 6051 | -2.38 | 2.16 | 0.34 | 3.63 | -0.88
6056 | 00:01:40:52 | 100867 | 6052 | -2.36 | 2.16 | 0.33 | 3.72 | -0.88
6057 | 00:01:40:53 | 100883 | 6053 | -2.43 | 2.15 | 0.34 | 3.82 | -0.88
6058 | 00:01:40:54 | 100900 | 6054 | -2.53 | 2.16 | 0.34 | 3.96 | -0.88
6059 | 00:01:40:55 | 100917 | 6055 | -2.58 | 2.15 | 0.34 | 4.1 | -0.88
6060 | 00:01:40:56 | 100933 | 6056 | -2.63 | 2.16 | 0.33 | 4.25 | -0.88
6061 | 00:01:40:57 | 100950 | 6057 | -2.63 | 2.16 | 0.34 | 4.38 | -0.88
6062 | 00:01:40:58 | 100967 | 6058 | -2.65 | 2.16 | 0.33 | 4.55 | -0.88
6063 | 00:01:40:59 | 100983 | 6059 | -2.68 | 2.15 | 0.33 | 4.76 | -0.88
6064 | 00:01:41:00 | 101000 | 6060 | -2.8 | 2.16 | 0.34 | 5 | -0.88
6065 | 00:01:41:01 | 101017 | 6061 | -2.87 | 2.16 | 0.34 | 5.14 | -0.88
6066 | 00:01:41:02 | 101033 | 6062 | -2.94 | 2.16 | 0.33 | 5.35 | -0.88
6067 | 00:01:41:03 | 101050 | 6063 | -2.99 | 2.16 | 0.33 | 5.57 | -0.88
6068 | 00:01:41:04 | 101067 | 6064 | -3.02 | 2.16 | 0.33 | 5.78 | -0.88
6069 | 00:01:41:05 | 101083 | 6065 | -3.06 | 2.15 | 0.33 | 5.98 | -0.88
6070 | 00:01:41:06 | 101100 | 6066 | -3.07 | 2.16 | 0.33 | 6.1 | -0.88
6071 | 00:01:41:07 | 101117 | 6067 | -3.28 | 2.16 | 0.34 | 6.29 | -0.88
6072 | 00:01:41:08 | 101133 | 6068 | -3.33 | 2.16 | 0.34 | 6.39 | -0.88
6073 | 00:01:41:09 | 101150 | 6069 | -3.58 | 2.16 | 0.34 | 6.57 | -0.88
6074 | 00:01:41:10 | 101167 | 6070 | -3.48 | 2.16 | 0.34 | 6.69 | -0.88
6075 | 00:01:41:11 | 101183 | 6071 | -3.68 | 2.16 | 0.34 | 6.85 | -0.88
6076 | 00:01:41:12 | 101200 | 6072 | -3.75 | 2.16 | 0.34 | 6.97 | -0.88
6077 | 00:01:41:13 | 101217 | 6073 | -3.92 | 2.16 | 0.34 | 7.13 | -0.88
6078 | 00:01:41:14 | 101233 | 6074 | -3.99 | 2.15 | 0.34 | 7.25 | -0.88
6079 | 00:01:41:15 | 101250 | 6075 | -3.94 | 2.16 | 0.34 | 7.35 | -0.88
6080 | 00:01:41:16 | 101267 | 6076 | -3.91 | 2.16 | 0.33 | 7.54 | -0.88
6081 | 00:01:41:17 | 101283 | 6077 | -4.11 | 2.16 | 0.34 | 7.72 | -0.88
6082 | 00:01:41:18 | 101300 | 6078 | -4.14 | 2.15 | 0.34 | 7.81 | -0.88
6083 | 00:01:41:19 | 101317 | 6079 | -4.41 | 2.15 | 0.34 | 7.94 | -0.88
6084 | 00:01:41:20 | 101333 | 6080 | -4.41 | 2.16 | 0.34 | 8 | -0.88
6085 | 00:01:41:21 | 101350 | 6081 | -4.35 | 2.16 | 0.34 | 8.09 | -0.88
6086 | 00:01:41:22 | 101367 | 6082 | -4.38 | 2.16 | 0.34 | 8.23 | -0.88
6087 | 00:01:41:23 | 101383 | 6083 | -4.57 | 2.16 | 0.33 | 8.35 | -0.88
6088 | 00:01:41:24 | 101400 | 6084 | -4.58 | 2.16 | 0.34 | 8.41 | -0.88
6089 | 00:01:41:25 | 101417 | 6085 | -4.75 | 2.15 | 0.34 | 8.58 | -0.88
6090 | 00:01:41:26 | 101433 | 6086 | -4.74 | 2.15 | 0.33 | 8.66 | -0.88
6091 | 00:01:41:27 | 101450 | 6087 | -4.63 | 2.15 | 0.33 | 8.75 | -0.88
6092 | 00:01:41:28 | 101467 | 6088 | -4.6 | 2.15 | 0.34 | 8.86 | -0.88
6093 | 00:01:41:29 | 101483 | 6089 | -4.82 | 2.15 | 0.33 | 8.94 | -0.88
6094 | 00:01:41:30 | 101500 | 6090 | -4.75 | 2.16 | 0.33 | 8.98 | -0.88
6095 | 00:01:41:31 | 101517 | 6091 | -4.77 | 2.16 | 0.34 | 9.01 | -0.88
6096 | 00:01:41:32 | 101533 | 6092 | -4.89 | 2.16 | 0.33 | 9.15 | -0.88
6097 | 00:01:41:33 | 101550 | 6093 | -4.89 | 2.16 | 0.33 | 9.23 | -0.88
6098 | 00:01:41:34 | 101567 | 6094 | -4.77 | 2.16 | 0.33 | 9.32 | -0.88
6099 | 00:01:41:35 | 101583 | 6095 | -4.94 | 2.16 | 0.33 | 9.43 | -0.88
6100 | 00:01:41:36 | 101600 | 6096 | -4.92 | 2.15 | 0.33 | 9.5 | -0.88
6101 | 00:01:41:37 | 101617 | 6097 | -4.79 | 2.16 | 0.34 | 9.54 | -0.88
6102 | 00:01:41:38 | 101633 | 6098 | -4.94 | 2.16 | 0.34 | 9.61 | -0.88
6103 | 00:01:41:39 | 101650 | 6099 | -5.02 | 2.15 | 0.34 | 9.69 | -0.88
6104 | 00:01:41:40 | 101667 | 6100 | -4.89 | 2.15 | 0.34 | 9.81 | -0.88
6105 | 00:01:41:41 | 101683 | 6101 | -5.02 | 2.16 | 0.34 | 9.87 | -0.88
6106 | 00:01:41:42 | 101700 | 6102 | -4.82 | 2.16 | 0.34 | 9.97 | -0.88
6107 | 00:01:41:43 | 101717 | 6103 | -4.94 | 2.15 | 0.34 | 9.98 | -0.88
6108 | 00:01:41:44 | 101733 | 6104 | -5.08 | 2.15 | 0.34 | 10.12 | -0.88
6109 | 00:01:41:45 | 101750 | 6105 | -4.94 | 2.16 | 0.34 | 10.14 | -0.88
6110 | 00:01:41:46 | 101767 | 6106 | -4.99 | 2.16 | 0.33 | 10.2 | -0.88
6111 | 00:01:41:47 | 101783 | 6107 | -5.13 | 2.15 | 0.34 | 10.25 | -0.88
6112 | 00:01:41:48 | 101800 | 6108 | -5.21 | 2.16 | 0.34 | 10.36 | -0.88
6113 | 00:01:41:49 | 101817 | 6109 | -5.16 | 2.15 | 0.34 | 10.45 | -0.88
6114 | 00:01:41:50 | 101833 | 6110 | -4.8 | 2.15 | 0.33 | 10.47 | -0.88
6115 | 00:01:41:51 | 101850 | 6111 | -4.65 | 2.16 | 0.34 | 10.47 | -0.88
6116 | 00:01:41:52 | 101867 | 6112 | -4.6 | 2.16 | 0.34 | 10.47 | -0.88
6117 | 00:01:41:53 | 101883 | 6113 | -4.58 | 2.16 | 0.34 | 10.47 | -0.88
6118 | 00:01:41:54 | 101900 | 6114 | -4.6 | 2.16 | 0.33 | 10.47 | -0.88
6119 | 00:01:41:55 | 101917 | 6115 | -4.65 | 2.16 | 0.33 | 10.47 | -0.88
6120 | 00:01:41:56 | 101933 | 6116 | -4.65 | 2.16 | 16.1 | 10.47 | -0.88
6121 | 00:01:41:57 | 101950 | 6117 | -4.65 | 2.16 | 17.53 | 10.47 | -0.88
6122 | 00:01:41:58 | 101967 | 6118 | -4.62 | 2.16 | 17.99 | 10.47 | -0.88
6123 | 00:01:41:59 | 101983 | 6119 | -4.57 | 2.16 | 17.99 | 10.47 | -0.88
6124 | 00:01:42:00 | 102000 | 6120 | -4.55 | 2.16 | 17.99 | 10.47 | -0.88
6125 | 00:01:42:01 | 102017 | 6121 | -4.53 | 2.16 | 17.99 | 10.47 | -0.88
6126 | 00:01:42:02 | 102033 | 6122 | -4.55 | 2.16 | 18 | 10.47 | -0.88
6127 | 00:01:42:03 | 102050 | 6123 | -4.57 | 2.16 | 18 | 10.47 | -0.88
6128 | 00:01:42:04 | 102067 | 6124 | -4.57 | 2.16 | 18 | 10.47 | -0.88
6129 | 00:01:42:05 | 102083 | 6125 | -4.57 | 2.16 | 18 | 10.47 | -0.88
6130 | 00:01:42:06 | 102100 | 6126 | -4.52 | 2.16 | 18 | 10.47 | -0.88
6131 | 00:01:42:07 | 102117 | 6127 | -4.5 | 2.16 | 18.01 | 10.47 | -0.88
6132 | 00:01:42:08 | 102133 | 6128 | -4.5 | 2.16 | 18 | 10.47 | -0.88
6133 | 00:01:42:09 | 102150 | 6129 | -4.5 | 2.16 | 18 | 10.47 | -0.88
6134 | 00:01:42:10 | 102167 | 6130 | -4.52 | 2.16 | 18.45 | 10.47 | -0.88
6135 | 00:01:42:11 | 102183 | 6131 | -4.52 | 2.16 | 18.64 | 10.47 | -0.88
6136 | 00:01:42:12 | 102200 | 6132 | -4.5 | 2.16 | 18.65 | 10.47 | -0.88
6137 | 00:01:42:13 | 102217 | 6133 | -4.46 | 2.16 | 18.66 | 10.47 | -0.88
6138 | 00:01:42:14 | 102233 | 6134 | -4.45 | 2.16 | 18.66 | 10.47 | -0.88
6139 | 00:01:42:15 | 102250 | 6135 | -4.46 | 2.15 | 18.66 | 10.47 | -0.88
6140 | 00:01:42:16 | 102267 | 6136 | -4.46 | 2.16 | 18.66 | 10.47 | -0.88
6141 | 00:01:42:17 | 102283 | 6137 | -4.48 | 2.15 | 18.66 | 10.47 | -0.88
6142 | 00:01:42:18 | 102300 | 6138 | -4.46 | 2.16 | 18.66 | 10.47 | -0.88
6143 | 00:01:42:19 | 102317 | 6139 | -4.46 | 2.16 | 18.66 | 10.47 | -0.88
6144 | 00:01:42:20 | 102333 | 6140 | -4.43 | 2.16 | 18.66 | 10.47 | -0.88
6145 | 00:01:42:21 | 102350 | 6141 | -4.43 | 2.15 | 18.66 | 10.47 | -0.88
6146 | 00:01:42:22 | 102367 | 6142 | -4.5 | 2.16 | 18.66 | 10.47 | -0.88
6147 | 00:01:42:23 | 102383 | 6143 | -4.5 | 2.16 | 18.66 | 10.47 | -0.88
6148 | 00:01:42:24 | 102400 | 6144 | -4.46 | 2.16 | 18.66 | 10.47 | -0.88
6149 | 00:01:42:25 | 102417 | 6145 | -4.41 | 2.16 | 18.66 | 10.47 | -0.88
6150 | 00:01:42:26 | 102433 | 6146 | -4.38 | 2.16 | 18.66 | 10.47 | -0.88
6151 | 00:01:42:27 | 102450 | 6147 | -4.36 | 2.15 | 18.66 | 10.47 | -0.88
6152 | 00:01:42:28 | 102467 | 6148 | -4.38 | 2.16 | 18.66 | 10.47 | -0.88
6153 | 00:01:42:29 | 102483 | 6149 | -4.45 | 2.15 | 18.66 | 10.47 | -0.88
6154 | 00:01:42:30 | 102500 | 6150 | -4.46 | 2.16 | 18.66 | 10.47 | -0.88
6155 | 00:01:42:31 | 102517 | 6151 | -4.41 | 2.16 | 18.66 | 10.47 | -0.88
6156 | 00:01:42:32 | 102533 | 6152 | -4.38 | 2.16 | 18.66 | 10.47 | -0.88
6157 | 00:01:42:33 | 102550 | 6153 | -4.38 | 2.16 | 18.66 | 10.47 | -0.88
6158 | 00:01:42:34 | 102567 | 6154 | -4.41 | 2.16 | 18.66 | 10.47 | -0.88
6159 | 00:01:42:35 | 102583 | 6155 | -4.41 | 2.16 | 18.66 | 10.47 | -0.88
6160 | 00:01:42:36 | 102600 | 6156 | -4.41 | 2.16 | 18.66 | 10.47 | -0.88
6161 | 00:01:42:37 | 102617 | 6157 | -4.4 | 2.16 | 18.66 | 10.47 | -0.88
6162 | 00:01:42:38 | 102633 | 6158 | -4.36 | 2.16 | 18.66 | 10.47 | -0.88
6163 | 00:01:42:39 | 102650 | 6159 | -4.36 | 2.16 | 18.66 | 10.47 | -0.88
6164 | 00:01:42:40 | 102667 | 6160 | -4.36 | 2.15 | 18.66 | 10.46 | -0.88
6165 | 00:01:42:41 | 102683 | 6161 | -4.41 | 2.16 | 18.66 | 10.47 | -0.88
6166 | 00:01:42:42 | 102700 | 6162 | -4.41 | 2.16 | 18.66 | 10.46 | -0.88
6167 | 00:01:42:43 | 102717 | 6163 | -4.36 | 2.16 | 18.66 | 10.47 | -0.88
6168 | 00:01:42:44 | 102733 | 6164 | -4.36 | 2.16 | 18.66 | 10.47 | -0.88
6169 | 00:01:42:45 | 102750 | 6165 | -4.35 | 2.16 | 18.66 | 10.47 | -0.88
6170 | 00:01:42:46 | 102767 | 6166 | -4.35 | 2.16 | 18.66 | 10.47 | -0.88
6171 | 00:01:42:47 | 102783 | 6167 | -4.36 | 2.16 | 18.66 | 10.47 | -0.88
6172 | 00:01:42:48 | 102800 | 6168 | -4.38 | 2.16 | 18.66 | 10.47 | -0.88
6173 | 00:01:42:49 | 102817 | 6169 | -4.38 | 2.16 | 18.66 | 10.47 | -0.88
6174 | 00:01:42:50 | 102833 | 6170 | -4.35 | 2.16 | 18.66 | 10.47 | -0.88
6175 | 00:01:42:51 | 102850 | 6171 | -4.33 | 2.16 | 18.66 | 10.47 | -0.88
6176 | 00:01:42:52 | 102867 | 6172 | -4.35 | 2.15 | 18.66 | 10.47 | -0.88
6177 | 00:01:42:53 | 102883 | 6173 | -4.36 | 2.15 | 18.66 | 10.47 | -0.88
6178 | 00:01:42:54 | 102900 | 6174 | -4.36 | 2.16 | 18.66 | 10.47 | -0.88
6179 | 00:01:42:55 | 102917 | 6175 | -4.4 | 2.16 | 18.66 | 10.47 | -0.88
6180 | 00:01:42:56 | 102933 | 6176 | -4.38 | 2.16 | 18.67 | 10.47 | -0.88
6181 | 00:01:42:57 | 102950 | 6177 | -4.31 | 2.16 | 18.6 | 10.46 | -0.88
6182 | 00:01:42:58 | 102967 | 6178 | -4.3 | 2.16 | 18.6 | 10.47 | -0.88
6183 | 00:01:42:59 | 102983 | 6179 | -4.26 | 2.16 | 18.59 | 10.47 | -0.88
6184 | 00:01:43:00 | 103000 | 6180 | -4.26 | 2.16 | 16.71 | 10.47 | -0.88
6185 | 00:01:43:01 | 103017 | 6181 | -4.28 | 2.16 | 16.66 | 10.47 | -0.88
6186 | 00:01:43:02 | 103033 | 6182 | -4.35 | 2.15 | 16.26 | 10.47 | -0.88
6187 | 00:01:43:03 | 103050 | 6183 | -4.35 | 2.16 | 16.26 | 10.47 | -0.88
6188 | 00:01:43:04 | 103067 | 6184 | -4.35 | 2.16 | 14.88 | 10.47 | -0.88
6189 | 00:01:43:05 | 103083 | 6185 | -4.36 | 2.16 | 13.18 | 10.47 | -0.88
6190 | 00:01:43:06 | 103100 | 6186 | -4.3 | 2.16 | -5.94 | 10.47 | -0.88
6191 | 00:01:43:07 | 103117 | 6187 | -4.3 | 2.16 | 11.3 | 10.47 | -0.88
6192 | 00:01:43:08 | 103133 | 6188 | -4.31 | 2.16 | 16.53 | 10.47 | -0.88
6193 | 00:01:43:09 | 103150 | 6189 | -4.33 | 2.16 | 27.67 | 10.47 | -0.88
6194 | 00:01:43:10 | 103167 | 6190 | -4.35 | 2.16 | 27.67 | 10.47 | -0.88
6195 | 00:01:43:11 | 103183 | 6191 | -4.31 | 2.16 | 27.69 | 10.47 | -0.88
6196 | 00:01:43:12 | 103200 | 6192 | -4.3 | 2.16 | 27.69 | 10.47 | -0.88
6197 | 00:01:43:13 | 103217 | 6193 | -4.3 | 2.16 | 27.7 | 10.47 | -0.88
6198 | 00:01:43:14 | 103233 | 6194 | -4.31 | 2.16 | 27.7 | 10.47 | -0.88
6199 | 00:01:43:15 | 103250 | 6195 | -4.35 | 2.16 | 27.7 | 10.47 | -0.88
6200 | 00:01:43:16 | 103267 | 6196 | -4.35 | 2.16 | 27.7 | 10.47 | -0.88
6201 | 00:01:43:17 | 103283 | 6197 | -4.31 | 2.16 | 27.7 | 10.47 | -0.88
6202 | 00:01:43:18 | 103300 | 6198 | -4.3 | 2.16 | 27.69 | 10.47 | -0.88
6203 | 00:01:43:19 | 103317 | 6199 | -4.3 | 2.16 | 27.7 | 10.46 | -0.88
6204 | 00:01:43:20 | 103333 | 6200 | -4.31 | 2.15 | 27.69 | 10.47 | -0.88
6205 | 00:01:43:21 | 103350 | 6201 | -4.33 | 2.16 | 27.7 | 10.47 | -0.88
6206 | 00:01:43:22 | 103367 | 6202 | -4.3 | 2.16 | 27.69 | 10.47 | -0.88
6207 | 00:01:43:23 | 103383 | 6203 | -4.3 | 2.16 | 27.7 | 10.47 | -0.88
6208 | 00:01:43:24 | 103400 | 6204 | -4.26 | 2.16 | 27.69 | 10.47 | -0.88
6209 | 00:01:43:25 | 103417 | 6205 | -4.31 | 2.15 | 27.69 | 10.47 | -0.88
6210 | 00:01:43:26 | 103433 | 6206 | -4.33 | 2.16 | 27.69 | 10.47 | -0.88
6211 | 00:01:43:27 | 103450 | 6207 | -4.31 | 2.16 | 27.69 | 10.47 | -0.88
6212 | 00:01:43:28 | 103467 | 6208 | -4.28 | 2.16 | 27.69 | 10.47 | -0.88
6213 | 00:01:43:29 | 103483 | 6209 | -4.23 | 2.16 | 27.69 | 10.47 | -0.88
6214 | 00:01:43:30 | 103500 | 6210 | -4.23 | 2.16 | 27.69 | 10.47 | -0.88
6215 | 00:01:43:31 | 103517 | 6211 | -4.24 | 2.16 | 27.7 | 10.47 | -0.88
6216 | 00:01:43:32 | 103533 | 6212 | -4.31 | 2.16 | 27.69 | 10.47 | -0.88
6217 | 00:01:43:33 | 103550 | 6213 | -4.33 | 2.16 | 27.7 | 10.47 | -0.88
6218 | 00:01:43:34 | 103567 | 6214 | -4.33 | 2.16 | 27.7 | 10.47 | -0.88
6219 | 00:01:43:35 | 103583 | 6215 | -4.31 | 2.16 | 27.7 | 10.47 | -0.88
6220 | 00:01:43:36 | 103600 | 6216 | -4.24 | 2.16 | 27.7 | 10.46 | -0.88
6221 | 00:01:43:37 | 103617 | 6217 | -4.24 | 2.16 | 27.7 | 10.47 | -0.88
6222 | 00:01:43:38 | 103633 | 6218 | -4.24 | 2.15 | 27.7 | 10.46 | -0.88
6223 | 00:01:43:39 | 103650 | 6219 | -4.31 | 2.16 | 27.69 | 10.47 | -0.88
6224 | 00:01:43:40 | 103667 | 6220 | -4.3 | 2.16 | 27.7 | 10.47 | -0.88
6225 | 00:01:43:41 | 103683 | 6221 | -4.28 | 2.16 | 27.69 | 10.47 | -0.88
6226 | 00:01:43:42 | 103700 | 6222 | -4.26 | 2.16 | 27.69 | 10.47 | -0.88
6227 | 00:01:43:43 | 103717 | 6223 | -4.24 | 2.16 | 27.69 | 10.47 | -0.88
6228 | 00:01:43:44 | 103733 | 6224 | -4.24 | 2.16 | 27.7 | 10.47 | -0.88
6229 | 00:01:43:45 | 103750 | 6225 | -4.24 | 2.16 | 27.7 | 10.47 | -0.88
6230 | 00:01:43:46 | 103767 | 6226 | -4.28 | 2.16 | 27.7 | 10.47 | -0.88
6231 | 00:01:43:47 | 103783 | 6227 | -4.28 | 2.16 | 27.7 | 10.47 | -0.88
6232 | 00:01:43:48 | 103800 | 6228 | -4.28 | 2.16 | 27.7 | 10.47 | -0.88
6233 | 00:01:43:49 | 103817 | 6229 | -4.28 | 2.16 | 27.69 | 10.47 | -0.88
6234 | 00:01:43:50 | 103833 | 6230 | -4.23 | 2.16 | 27.7 | 10.47 | -0.88
6235 | 00:01:43:51 | 103850 | 6231 | -4.23 | 2.16 | 27.7 | 10.47 | -0.88
6236 | 00:01:43:52 | 103867 | 6232 | -4.24 | 2.16 | 27.7 | 10.47 | -0.88
6237 | 00:01:43:53 | 103883 | 6233 | -4.23 | 2.16 | 27.7 | 10.47 | -0.88
6238 | 00:01:43:54 | 103900 | 6234 | -4.26 | 2.16 | 27.69 | 10.47 | -0.88
6239 | 00:01:43:55 | 103917 | 6235 | -4.28 | 2.15 | 27.7 | 10.47 | -0.88
6240 | 00:01:43:56 | 103933 | 6236 | -4.28 | 2.16 | 27.7 | 10.47 | -0.88
6241 | 00:01:43:57 | 103950 | 6237 | -4.24 | 2.16 | 27.69 | 10.47 | -0.88
6242 | 00:01:43:58 | 103967 | 6238 | -4.23 | 2.16 | 27.7 | 10.47 | -0.88
6243 | 00:01:43:59 | 103983 | 6239 | -4.19 | 2.16 | 27.7 | 10.47 | -0.88
6244 | 00:01:44:00 | 104000 | 6240 | -4.19 | 2.16 | 27.69 | 10.47 | -0.88
6245 | 00:01:44:01 | 104017 | 6241 | -4.21 | 2.16 | 27.7 | 10.47 | -0.88
6246 | 00:01:44:02 | 104033 | 6242 | -4.26 | 2.16 | 27.7 | 10.47 | -0.88
6247 | 00:01:44:03 | 104050 | 6243 | -4.28 | 2.16 | 27.7 | 10.47 | -0.88
6248 | 00:01:44:04 | 104067 | 6244 | -4.31 | 2.16 | 27.69 | 10.47 | -0.88
6249 | 00:01:44:05 | 104083 | 6245 | -4.31 | 2.16 | 27.7 | 10.47 | -0.88
6250 | 00:01:44:06 | 104100 | 6246 | -4.26 | 2.16 | 27.7 | 10.47 | -0.88
6251 | 00:01:44:07 | 104117 | 6247 | -4.24 | 2.16 | 27.69 | 10.47 | -0.88
6252 | 00:01:44:08 | 104133 | 6248 | -4.23 | 2.16 | 27.7 | 10.47 | -0.88
6253 | 00:01:44:09 | 104150 | 6249 | -4.19 | 2.16 | 27.69 | 10.47 | -0.88
6254 | 00:01:44:10 | 104167 | 6250 | -4.21 | 2.16 | 27.69 | 10.47 | -0.88
6255 | 00:01:44:11 | 104183 | 6251 | -4.24 | 2.16 | 27.7 | 10.47 | -0.88
6256 | 00:01:44:12 | 104200 | 6252 | -4.26 | 2.16 | 27.7 | 10.46 | -0.88
6257 | 00:01:44:13 | 104217 | 6253 | -4.26 | 2.16 | 27.7 | 10.47 | -0.88
6258 | 00:01:44:14 | 104233 | 6254 | -4.24 | 2.16 | 27.69 | 10.47 | -0.88
6259 | 00:01:44:15 | 104250 | 6255 | -4.24 | 2.16 | 27.7 | 10.47 | -0.88
6260 | 00:01:44:16 | 104267 | 6256 | -4.19 | 2.16 | 27.69 | 10.47 | -0.88
6261 | 00:01:44:17 | 104283 | 6257 | -4.19 | 2.16 | 27.69 | 10.47 | -0.88
6262 | 00:01:44:18 | 104300 | 6258 | -4.19 | 2.16 | 27.69 | 10.47 | -0.88
6263 | 00:01:44:19 | 104317 | 6259 | -4.21 | 2.16 | 27.69 | 10.47 | -0.88
6264 | 00:01:44:20 | 104333 | 6260 | -4.24 | 2.16 | 27.7 | 10.47 | -0.88
6265 | 00:01:44:21 | 104350 | 6261 | -4.24 | 2.15 | 27.7 | 10.46 | -0.88
6266 | 00:01:44:22 | 104367 | 6262 | -4.24 | 2.16 | 27.7 | 10.46 | -0.88
6267 | 00:01:44:23 | 104383 | 6263 | -4.21 | 2.16 | 27.7 | 10.46 | -0.88
6268 | 00:01:44:24 | 104400 | 6264 | -4.19 | 2.16 | 27.7 | 10.47 | -0.88
6269 | 00:01:44:25 | 104417 | 6265 | -4.19 | 2.15 | 27.69 | 10.47 | -0.88
6270 | 00:01:44:26 | 104433 | 6266 | -4.18 | 2.16 | 27.69 | 10.47 | -0.88
6271 | 00:01:44:27 | 104450 | 6267 | -4.23 | 2.16 | 27.7 | 10.47 | -0.88
6272 | 00:01:44:28 | 104467 | 6268 | -4.23 | 2.15 | 27.69 | 10.47 | -0.88
6273 | 00:01:44:29 | 104483 | 6269 | -4.23 | 2.16 | 27.69 | 10.47 | -0.88
6274 | 00:01:44:30 | 104500 | 6270 | -4.21 | 2.16 | 27.69 | 10.46 | -0.88
6275 | 00:01:44:31 | 104517 | 6271 | -4.19 | 2.16 | 27.7 | 10.47 | -0.88
6276 | 00:01:44:32 | 104533 | 6272 | -4.14 | 2.16 | 27.69 | 10.47 | -0.88
6277 | 00:01:44:33 | 104550 | 6273 | -4.16 | 2.16 | 27.69 | 10.47 | -0.88
6278 | 00:01:44:34 | 104567 | 6274 | -4.19 | 2.15 | 27.69 | 10.47 | -0.88
6279 | 00:01:44:35 | 104583 | 6275 | -4.19 | 2.16 | 27.69 | 10.47 | -0.88
6280 | 00:01:44:36 | 104600 | 6276 | -4.24 | 2.16 | 27.7 | 10.47 | -0.88
6281 | 00:01:44:37 | 104617 | 6277 | -4.24 | 2.16 | 27.7 | 10.47 | -0.88
6282 | 00:01:44:38 | 104633 | 6278 | -4.26 | 2.16 | 27.7 | 10.47 | -0.88
6283 | 00:01:44:39 | 104650 | 6279 | -4.24 | 2.16 | 27.69 | 10.47 | -0.88
6284 | 00:01:44:40 | 104667 | 6280 | -4.23 | 2.16 | 27.7 | 10.47 | -0.88
6285 | 00:01:44:41 | 104683 | 6281 | -4.18 | 2.16 | 27.69 | 10.47 | -0.88
6286 | 00:01:44:42 | 104700 | 6282 | -4.16 | 2.15 | 27.7 | 10.47 | -0.88
6287 | 00:01:44:43 | 104717 | 6283 | -4.19 | 2.16 | 27.7 | 10.47 | -0.88
6288 | 00:01:44:44 | 104733 | 6284 | -4.21 | 2.16 | 27.69 | 10.47 | -0.88
6289 | 00:01:44:45 | 104750 | 6285 | -4.21 | 2.16 | 27.7 | 10.47 | -0.88
6290 | 00:01:44:46 | 104767 | 6286 | -4.21 | 2.16 | 27.7 | 10.47 | -0.88
6291 | 00:01:44:47 | 104783 | 6287 | -4.21 | 2.16 | 27.69 | 10.47 | -0.88
6292 | 00:01:44:48 | 104800 | 6288 | -4.16 | 2.16 | 27.69 | 10.47 | -0.88
6293 | 00:01:44:49 | 104817 | 6289 | -4.16 | 2.16 | 27.69 | 10.47 | -0.88
6294 | 00:01:44:50 | 104833 | 6290 | -4.18 | 2.16 | 27.7 | 10.47 | -0.88
6295 | 00:01:44:51 | 104850 | 6291 | -4.21 | 2.16 | 27.7 | 10.47 | -0.88
6296 | 00:01:44:52 | 104867 | 6292 | -4.21 | 2.16 | 27.7 | 10.47 | -0.88
6297 | 00:01:44:53 | 104883 | 6293 | -4.23 | 2.16 | 27.7 | 10.47 | -0.88
6298 | 00:01:44:54 | 104900 | 6294 | -4.23 | 2.16 | 27.69 | 10.47 | -0.88
6299 | 00:01:44:55 | 104917 | 6295 | -4.18 | 2.15 | 27.69 | 10.47 | -0.88
6300 | 00:01:44:56 | 104933 | 6296 | -4.16 | 2.16 | 27.7 | 10.47 | -0.88
6301 | 00:01:44:57 | 104950 | 6297 | -4.18 | 2.16 | 27.69 | 10.47 | -0.88
6302 | 00:01:44:58 | 104967 | 6298 | -4.19 | 2.16 | 27.69 | 10.47 | -0.88
6303 | 00:01:44:59 | 104983 | 6299 | -4.23 | 2.16 | 27.7 | 10.47 | -0.88
6304 | 00:01:45:00 | 105000 | 6300 | -4.23 | 2.16 | 27.69 | 10.47 | -0.88
6305 | 00:01:45:01 | 105017 | 6301 | -4.21 | 2.16 | 27.69 | 10.47 | -0.88
6306 | 00:01:45:02 | 105033 | 6302 | -4.16 | 2.16 | 27.69 | 10.47 | -0.88
6307 | 00:01:45:03 | 105050 | 6303 | -4.14 | 2.16 | 27.69 | 10.47 | -0.88
6308 | 00:01:45:04 | 105067 | 6304 | -4.16 | 2.15 | 27.69 | 10.47 | -0.88
6309 | 00:01:45:05 | 105083 | 6305 | -4.19 | 2.15 | 27.69 | 10.47 | -0.88
6310 | 00:01:45:06 | 105100 | 6306 | -4.24 | 2.15 | 27.69 | 10.47 | -0.88
6311 | 00:01:45:07 | 105117 | 6307 | -4.24 | 2.16 | 27.69 | 10.47 | -0.88
6312 | 00:01:45:08 | 105133 | 6308 | -4.24 | 2.16 | 27.69 | 10.47 | -0.88
6313 | 00:01:45:09 | 105150 | 6309 | -4.19 | 2.15 | 27.7 | 10.47 | -0.88
6314 | 00:01:45:10 | 105167 | 6310 | -4.16 | 2.16 | 27.69 | 10.47 | -0.88
6315 | 00:01:45:11 | 105183 | 6311 | -4.13 | 2.15 | 27.69 | 10.47 | -0.88
6316 | 00:01:45:12 | 105200 | 6312 | -4.11 | 2.16 | 27.7 | 10.47 | -0.88
6317 | 00:01:45:13 | 105217 | 6313 | -4.16 | 2.16 | 27.69 | 10.47 | -0.88
6318 | 00:01:45:14 | 105233 | 6314 | -4.18 | 2.16 | 27.69 | 10.47 | -0.88
6319 | 00:01:45:15 | 105250 | 6315 | -4.18 | 2.16 | 27.7 | 10.47 | -0.88
6320 | 00:01:45:16 | 105267 | 6316 | -4.16 | 2.16 | 27.69 | 10.47 | -0.88
6321 | 00:01:45:17 | 105283 | 6317 | -4.16 | 2.16 | 27.7 | 10.47 | -0.88
6322 | 00:01:45:18 | 105300 | 6318 | -4.13 | 2.15 | 27.69 | 10.46 | -0.88
6323 | 00:01:45:19 | 105317 | 6319 | -4.14 | 2.16 | 27.69 | 10.47 | -0.88
6324 | 00:01:45:20 | 105333 | 6320 | -4.16 | 2.15 | 27.69 | 10.47 | -0.88
6325 | 00:01:45:21 | 105350 | 6321 | -4.18 | 2.15 | 27.69 | 10.47 | -0.88
6326 | 00:01:45:22 | 105367 | 6322 | -4.18 | 2.15 | 27.69 | 10.47 | -0.88
6327 | 00:01:45:23 | 105383 | 6323 | -4.19 | 2.16 | 27.7 | 10.46 | -0.88
6328 | 00:01:45:24 | 105400 | 6324 | -4.18 | 2.16 | 27.7 | 10.46 | -0.88
6329 | 00:01:45:25 | 105417 | 6325 | -4.14 | 2.16 | 27.69 | 10.47 | -0.88
6330 | 00:01:45:26 | 105433 | 6326 | -4.14 | 2.16 | 27.69 | 10.47 | -0.88
6331 | 00:01:45:27 | 105450 | 6327 | -4.14 | 2.15 | 27.69 | 10.47 | -0.88
6332 | 00:01:45:28 | 105467 | 6328 | -4.14 | 2.16 | 27.69 | 10.47 | -0.88
6333 | 00:01:45:29 | 105483 | 6329 | -4.14 | 2.15 | 27.69 | 10.47 | -0.88
6334 | 00:01:45:30 | 105500 | 6330 | -4.18 | 2.16 | 27.69 | 10.47 | -0.88
6335 | 00:01:45:31 | 105517 | 6331 | -4.18 | 2.16 | 27.69 | 10.47 | -0.88
6336 | 00:01:45:32 | 105533 | 6332 | -4.18 | 2.16 | 27.7 | 10.47 | -0.88
6337 | 00:01:45:33 | 105550 | 6333 | -4.16 | 2.16 | 27.69 | 10.47 | -0.88
6338 | 00:01:45:34 | 105567 | 6334 | -4.13 | 2.15 | 27.69 | 10.47 | -0.88
6339 | 00:01:45:35 | 105583 | 6335 | -4.13 | 2.16 | 27.7 | 10.47 | -0.88
6340 | 00:01:45:36 | 105600 | 6336 | -4.16 | 2.16 | 27.69 | 10.47 | -0.88
6341 | 00:01:45:37 | 105617 | 6337 | -4.18 | 2.15 | 27.69 | 10.47 | -0.88
6342 | 00:01:45:38 | 105633 | 6338 | -4.19 | 2.15 | 27.7 | 10.47 | -0.88
6343 | 00:01:45:39 | 105650 | 6339 | -4.19 | 2.16 | 27.7 | 10.47 | -0.88
6344 | 00:01:45:40 | 105667 | 6340 | -4.16 | 2.16 | 27.7 | 10.47 | -0.88
6345 | 00:01:45:41 | 105683 | 6341 | -4.11 | 2.16 | 27.69 | 10.47 | -0.88
6346 | 00:01:45:42 | 105700 | 6342 | -4.11 | 2.16 | 27.7 | 10.47 | -0.88
6347 | 00:01:45:43 | 105717 | 6343 | -4.07 | 2.15 | 27.69 | 10.47 | -0.88
6348 | 00:01:45:44 | 105733 | 6344 | -4.09 | 2.16 | 27.7 | 10.47 | -0.88
6349 | 00:01:45:45 | 105750 | 6345 | -4.09 | 2.16 | 27.7 | 10.47 | -0.88
6350 | 00:01:45:46 | 105767 | 6346 | -4.16 | 2.16 | 27.69 | 10.46 | -0.88
6351 | 00:01:45:47 | 105783 | 6347 | -4.16 | 2.16 | 27.69 | 10.47 | -0.88
6352 | 00:01:45:48 | 105800 | 6348 | -4.16 | 2.16 | 27.69 | 10.47 | -0.88
6353 | 00:01:45:49 | 105817 | 6349 | -4.14 | 2.16 | 27.69 | 10.47 | -0.88
6354 | 00:01:45:50 | 105833 | 6350 | -4.14 | 2.16 | 27.7 | 10.46 | -0.88
6355 | 00:01:45:51 | 105850 | 6351 | -4.11 | 2.16 | 27.69 | 10.47 | -0.88
6356 | 00:01:45:52 | 105867 | 6352 | -4.11 | 2.16 | 27.69 | 10.47 | -0.88
6357 | 00:01:45:53 | 105883 | 6353 | -4.13 | 2.16 | 27.69 | 10.47 | -0.88
6358 | 00:01:45:54 | 105900 | 6354 | -4.13 | 2.16 | 27.69 | 10.47 | -0.88
6359 | 00:01:45:55 | 105917 | 6355 | -4.16 | 2.16 | 27.69 | 10.47 | -0.88
6360 | 00:01:45:56 | 105933 | 6356 | -4.16 | 2.16 | 27.69 | 10.47 | -0.88
6361 | 00:01:45:57 | 105950 | 6357 | -4.13 | 2.16 | 27.69 | 10.47 | -0.88
6362 | 00:01:45:58 | 105967 | 6358 | -4.13 | 2.16 | 27.7 | 10.47 | -0.88
6363 | 00:01:45:59 | 105983 | 6359 | -4.11 | 2.16 | 27.69 | 10.47 | -0.88
6364 | 00:01:46:00 | 106000 | 6360 | -4.11 | 2.16 | 27.69 | 10.47 | -0.88
6365 | 00:01:46:01 | 106017 | 6361 | -4.11 | 2.16 | 27.69 | 10.47 | -0.88
6366 | 00:01:46:02 | 106033 | 6362 | -4.16 | 2.16 | 27.69 | 10.46 | -0.88
6367 | 00:01:46:03 | 106050 | 6363 | -4.16 | 2.16 | 27.69 | 10.47 | -0.88
6368 | 00:01:46:04 | 106067 | 6364 | -4.13 | 2.16 | 27.7 | 10.47 | -0.88
6369 | 00:01:46:05 | 106083 | 6365 | -4.13 | 2.16 | 27.69 | 10.47 | -0.88
6370 | 00:01:46:06 | 106100 | 6366 | -4.11 | 2.16 | 27.69 | 10.47 | -0.88
6371 | 00:01:46:07 | 106117 | 6367 | -4.13 | 2.16 | 27.69 | 10.47 | -0.88
6372 | 00:01:46:08 | 106133 | 6368 | -4.14 | 2.16 | 27.69 | 10.47 | -0.88
6373 | 00:01:46:09 | 106150 | 6369 | -4.18 | 2.16 | 27.69 | 10.47 | -0.88
6374 | 00:01:46:10 | 106167 | 6370 | -4.18 | 2.16 | 27.69 | 10.47 | -0.88
6375 | 00:01:46:11 | 106183 | 6371 | -4.13 | 2.16 | 27.69 | 10.47 | -0.88
6376 | 00:01:46:12 | 106200 | 6372 | -4.09 | 2.16 | 27.7 | 10.47 | -0.88
6377 | 00:01:46:13 | 106217 | 6373 | -4.06 | 2.16 | 27.69 | 10.47 | -0.88
6378 | 00:01:46:14 | 106233 | 6374 | -4.04 | 2.16 | 27.69 | 10.47 | -0.88
6379 | 00:01:46:15 | 106250 | 6375 | -4.07 | 2.16 | 27.69 | 10.46 | -0.88
6380 | 00:01:46:16 | 106267 | 6376 | -4.13 | 2.16 | 27.69 | 10.47 | -0.88
6381 | 00:01:46:17 | 106283 | 6377 | -4.14 | 2.16 | 27.7 | 10.47 | -0.88
6382 | 00:01:46:18 | 106300 | 6378 | -4.14 | 2.16 | 27.69 | 10.46 | -0.88
6383 | 00:01:46:19 | 106317 | 6379 | -4.14 | 2.16 | 27.7 | 10.47 | -0.88
6384 | 00:01:46:20 | 106333 | 6380 | -4.13 | 2.16 | 27.69 | 10.47 | -0.88
6385 | 00:01:46:21 | 106350 | 6381 | -4.09 | 2.16 | 27.69 | 10.47 | -0.88
6386 | 00:01:46:22 | 106367 | 6382 | -4.09 | 2.16 | 27.69 | 10.47 | -0.88
6387 | 00:01:46:23 | 106383 | 6383 | -4.11 | 2.16 | 27.69 | 10.47 | -0.88
6388 | 00:01:46:24 | 106400 | 6384 | -4.11 | 2.15 | 27.69 | 10.47 | -0.88
6389 | 00:01:46:25 | 106417 | 6385 | -4.14 | 2.16 | 27.7 | 10.46 | -0.88
6390 | 00:01:46:26 | 106433 | 6386 | -4.14 | 2.16 | 27.69 | 10.47 | -0.88
6391 | 00:01:46:27 | 106450 | 6387 | -4.13 | 2.16 | 27.7 | 10.47 | -0.88
6392 | 00:01:46:28 | 106467 | 6388 | -4.09 | 2.16 | 27.7 | 10.47 | -0.88
6393 | 00:01:46:29 | 106483 | 6389 | -4.09 | 2.16 | 27.69 | 10.47 | -0.88
6394 | 00:01:46:30 | 106500 | 6390 | -4.07 | 2.15 | 27.69 | 10.47 | -0.88
6395 | 00:01:46:31 | 106517 | 6391 | -4.07 | 2.16 | 27.7 | 10.46 | -0.88
6396 | 00:01:46:32 | 106533 | 6392 | -4.11 | 2.16 | 27.69 | 10.47 | -0.88
6397 | 00:01:46:33 | 106550 | 6393 | -4.11 | 2.16 | 27.7 | 10.46 | -0.88
6398 | 00:01:46:34 | 106567 | 6394 | -4.14 | 2.16 | 27.69 | 10.46 | -0.88
6399 | 00:01:46:35 | 106583 | 6395 | -4.13 | 2.16 | 27.7 | 10.46 | -0.88
6400 | 00:01:46:36 | 106600 | 6396 | -4.13 | 2.16 | 27.7 | 10.46 | -0.88
6401 | 00:01:46:37 | 106617 | 6397 | -4.09 | 2.16 | 27.69 | 10.46 | -0.88
6402 | 00:01:46:38 | 106633 | 6398 | -4.07 | 2.16 | 27.69 | 10.46 | -0.88
6403 | 00:01:46:39 | 106650 | 6399 | -4.11 | 2.15 | 27.69 | 10.47 | -0.88
6404 | 00:01:46:40 | 106667 | 6400 | -4.11 | 2.16 | 27.69 | 10.46 | -0.88
6405 | 00:01:46:41 | 106683 | 6401 | -4.14 | 2.16 | 27.7 | 10.46 | -0.88
6406 | 00:01:46:42 | 106700 | 6402 | -4.11 | 2.16 | 27.69 | 10.47 | -0.88
6407 | 00:01:46:43 | 106717 | 6403 | -4.09 | 2.16 | 27.69 | 10.46 | -0.88
6408 | 00:01:46:44 | 106733 | 6404 | -4.04 | 2.16 | 27.7 | 10.46 | -0.88
6409 | 00:01:46:45 | 106750 | 6405 | -4.02 | 2.15 | 27.69 | 10.47 | -0.88
6410 | 00:01:46:46 | 106767 | 6406 | -4.11 | 2.16 | 27.7 | 10.47 | -0.88
6411 | 00:01:46:47 | 106783 | 6407 | -4.14 | 2.16 | 27.69 | 10.46 | -0.88
6412 | 00:01:46:48 | 106800 | 6408 | -4.13 | 2.16 | 27.7 | 10.46 | -0.88
6413 | 00:01:46:49 | 106817 | 6409 | -4.11 | 2.16 | 27.69 | 10.47 | -0.88
6414 | 00:01:46:50 | 106833 | 6410 | -4.07 | 2.16 | 27.69 | 10.46 | -0.88
6415 | 00:01:46:51 | 106850 | 6411 | -4.06 | 2.16 | 27.69 | 10.47 | -0.88
6416 | 00:01:46:52 | 106867 | 6412 | -4.09 | 2.15 | 27.69 | 10.46 | -0.88
6417 | 00:01:46:53 | 106883 | 6413 | -4.11 | 2.16 | 27.69 | 10.46 | -0.88
6418 | 00:01:46:54 | 106900 | 6414 | -4.09 | 2.16 | 27.69 | 10.47 | -0.88
6419 | 00:01:46:55 | 106917 | 6415 | -4.07 | 2.16 | 27.7 | 10.46 | -0.88
6420 | 00:01:46:56 | 106933 | 6416 | -4.06 | 2.16 | 27.69 | 10.47 | -0.88
6421 | 00:01:46:57 | 106950 | 6417 | -4.07 | 2.16 | 27.69 | 10.47 | -0.88
6422 | 00:01:46:58 | 106967 | 6418 | -4.11 | 2.16 | 27.69 | 10.46 | -0.88
6423 | 00:01:46:59 | 106983 | 6419 | -4.11 | 2.16 | 27.7 | 10.47 | -0.88
6424 | 00:01:47:00 | 107000 | 6420 | -4.07 | 2.16 | 27.69 | 10.47 | -0.88
6425 | 00:01:47:01 | 107017 | 6421 | -4.06 | 2.16 | 27.69 | 10.47 | -0.88
6426 | 00:01:47:02 | 107033 | 6422 | -4.06 | 2.16 | 27.69 | 10.46 | -0.88
6427 | 00:01:47:03 | 107050 | 6423 | -4.07 | 2.16 | 27.69 | 10.47 | -0.88
6428 | 00:01:47:04 | 107067 | 6424 | -4.09 | 2.16 | 27.7 | 10.47 | -0.88
6429 | 00:01:47:05 | 107083 | 6425 | -4.11 | 2.16 | 27.69 | 10.46 | -0.88
6430 | 00:01:47:06 | 107100 | 6426 | -4.11 | 2.16 | 27.7 | 10.47 | -0.88
6431 | 00:01:47:07 | 107117 | 6427 | -4.07 | 2.16 | 27.69 | 10.46 | -0.88
6432 | 00:01:47:08 | 107133 | 6428 | -4.04 | 2.16 | 27.69 | 10.47 | -0.88
6433 | 00:01:47:09 | 107150 | 6429 | -4.06 | 2.16 | 27.69 | 10.47 | -0.88
6434 | 00:01:47:10 | 107167 | 6430 | -4.07 | 2.16 | 27.69 | 10.47 | -0.88
6435 | 00:01:47:11 | 107183 | 6431 | -4.11 | 2.16 | 27.69 | 10.47 | -0.88
6436 | 00:01:47:12 | 107200 | 6432 | -4.09 | 2.16 | 27.7 | 10.47 | -0.88
6437 | 00:01:47:13 | 107217 | 6433 | -4.09 | 2.16 | 27.69 | 10.47 | -0.88
6438 | 00:01:47:14 | 107233 | 6434 | -4.02 | 2.16 | 27.7 | 10.46 | -0.88
6439 | 00:01:47:15 | 107250 | 6435 | -4.02 | 2.16 | 27.7 | 10.46 | -0.88
6440 | 00:01:47:16 | 107267 | 6436 | -4.06 | 2.16 | 27.7 | 10.47 | -0.88
6441 | 00:01:47:17 | 107283 | 6437 | -4.07 | 2.16 | 27.69 | 10.47 | -0.88
6442 | 00:01:47:18 | 107300 | 6438 | -4.13 | 2.16 | 27.69 | 10.47 | -0.88
6443 | 00:01:47:19 | 107317 | 6439 | -4.14 | 2.16 | 27.7 | 10.47 | -0.88
6444 | 00:01:47:20 | 107333 | 6440 | -4.16 | 2.16 | 27.69 | 10.47 | -0.88
6445 | 00:01:47:21 | 107350 | 6441 | -4.11 | 2.16 | 27.7 | 10.47 | -0.88
6446 | 00:01:47:22 | 107367 | 6442 | -4.06 | 2.16 | 27.7 | 10.47 | -0.88
6447 | 00:01:47:23 | 107383 | 6443 | -4.04 | 2.16 | 27.69 | 10.46 | -0.88
6448 | 00:01:47:24 | 107400 | 6444 | -4.04 | 2.16 | 27.69 | 10.47 | -0.88
6449 | 00:01:47:25 | 107417 | 6445 | -4.09 | 2.16 | 27.7 | 10.46 | -0.88
6450 | 00:01:47:26 | 107433 | 6446 | -4.09 | 2.15 | 27.69 | 10.47 | -0.88
6451 | 00:01:47:27 | 107450 | 6447 | -4.09 | 2.16 | 27.69 | 10.47 | -0.88
6452 | 00:01:47:28 | 107467 | 6448 | -4.07 | 2.15 | 27.69 | 10.47 | -0.88
6453 | 00:01:47:29 | 107483 | 6449 | -4.07 | 2.16 | 27.69 | 10.46 | -0.88
6454 | 00:01:47:30 | 107500 | 6450 | -4.04 | 2.16 | 27.69 | 10.46 | -0.88
6455 | 00:01:47:31 | 107517 | 6451 | -4.04 | 2.15 | 27.69 | 10.47 | -0.88
6456 | 00:01:47:32 | 107533 | 6452 | -4.07 | 2.15 | 27.69 | 10.47 | -0.88
6457 | 00:01:47:33 | 107550 | 6453 | -4.07 | 2.16 | 27.7 | 10.47 | -0.88
6458 | 00:01:47:34 | 107567 | 6454 | -4.09 | 2.16 | 27.7 | 10.46 | -0.88
6459 | 00:01:47:35 | 107583 | 6455 | -4.09 | 2.16 | 27.7 | 10.47 | -0.88
6460 | 00:01:47:36 | 107600 | 6456 | -4.09 | 2.16 | 27.7 | 10.47 | -0.88
6461 | 00:01:47:37 | 107617 | 6457 | -4.06 | 2.15 | 27.69 | 10.47 | -0.88
6462 | 00:01:47:38 | 107633 | 6458 | -4.04 | 2.16 | 27.69 | 10.47 | -0.88
6463 | 00:01:47:39 | 107650 | 6459 | -4.04 | 2.16 | 27.69 | 10.47 | -0.88
6464 | 00:01:47:40 | 107667 | 6460 | -4.04 | 2.15 | 27.69 | 10.47 | -0.88
6465 | 00:01:47:41 | 107683 | 6461 | -4.06 | 2.16 | 27.7 | 10.47 | -0.88
6466 | 00:01:47:42 | 107700 | 6462 | -4.09 | 2.16 | 27.69 | 10.47 | -0.88
6467 | 00:01:47:43 | 107717 | 6463 | -4.09 | 2.16 | 27.69 | 10.47 | -0.88
6468 | 00:01:47:44 | 107733 | 6464 | -4.04 | 2.16 | 27.69 | 10.46 | -0.88
6469 | 00:01:47:45 | 107750 | 6465 | -4.02 | 2.15 | 27.7 | 10.47 | -0.88
6470 | 00:01:47:46 | 107767 | 6466 | -4.02 | 2.16 | 27.69 | 10.47 | -0.88
6471 | 00:01:47:47 | 107783 | 6467 | -4.06 | 2.16 | 27.7 | 10.46 | -0.88
6472 | 00:01:47:48 | 107800 | 6468 | -4.07 | 2.16 | 27.69 | 10.47 | -0.88
6473 | 00:01:47:49 | 107817 | 6469 | -4.13 | 2.16 | 27.69 | 10.47 | -0.88
6474 | 00:01:47:50 | 107833 | 6470 | -4.11 | 2.16 | 27.69 | 10.47 | -0.88
6475 | 00:01:47:51 | 107850 | 6471 | -4.06 | 2.16 | 27.7 | 10.47 | -0.88
6476 | 00:01:47:52 | 107867 | 6472 | -4.02 | 2.16 | 27.69 | 10.46 | -0.88
6477 | 00:01:47:53 | 107883 | 6473 | -4.01 | 2.16 | 27.69 | 10.47 | -0.88
6478 | 00:01:47:54 | 107900 | 6474 | -4.01 | 2.16 | 27.69 | 10.46 | -0.88
6479 | 00:01:47:55 | 107917 | 6475 | -4.06 | 2.16 | 27.69 | 10.47 | -0.88
6480 | 00:01:47:56 | 107933 | 6476 | -4.06 | 2.16 | 27.69 | 10.47 | -0.88
6481 | 00:01:47:57 | 107950 | 6477 | -4.06 | 2.16 | 27.69 | 10.47 | -0.88
6482 | 00:01:47:58 | 107967 | 6478 | -4.07 | 2.16 | 27.69 | 10.46 | -0.88
6483 | 00:01:47:59 | 107983 | 6479 | -4.06 | 2.16 | 27.7 | 10.46 | -0.88
6484 | 00:01:48:00 | 108000 | 6480 | -4.04 | 2.16 | 27.69 | 10.47 | -0.88
6485 | 00:01:48:01 | 108017 | 6481 | -4.02 | 2.16 | 27.69 | 10.46 | -0.88
6486 | 00:01:48:02 | 108033 | 6482 | -4.02 | 2.16 | 27.69 | 10.47 | -0.88
6487 | 00:01:48:03 | 108050 | 6483 | -4.04 | 2.16 | 27.7 | 10.47 | -0.88
6488 | 00:01:48:04 | 108067 | 6484 | -4.04 | 2.15 | 27.69 | 10.47 | -0.88
6489 | 00:01:48:05 | 108083 | 6485 | -4.07 | 2.16 | 27.7 | 10.47 | -0.88
6490 | 00:01:48:06 | 108100 | 6486 | -4.07 | 2.16 | 27.7 | 10.47 | -0.88
6491 | 00:01:48:07 | 108117 | 6487 | -4.06 | 2.16 | 27.7 | 10.47 | -0.88
6492 | 00:01:48:08 | 108133 | 6488 | -4.04 | 2.16 | 27.69 | 10.47 | -0.88
6493 | 00:01:48:09 | 108150 | 6489 | -4.01 | 2.16 | 27.69 | 10.47 | -0.88
6494 | 00:01:48:10 | 108167 | 6490 | -4.02 | 2.16 | 27.7 | 10.47 | -0.88
6495 | 00:01:48:11 | 108183 | 6491 | -4.02 | 2.16 | 27.69 | 10.47 | -0.88
6496 | 00:01:48:12 | 108200 | 6492 | -4.04 | 2.16 | 27.69 | 10.47 | -0.88
6497 | 00:01:48:13 | 108217 | 6493 | -4.07 | 2.16 | 27.69 | 10.47 | -0.88
6498 | 00:01:48:14 | 108233 | 6494 | -4.06 | 2.16 | 27.69 | 10.47 | -0.88
6499 | 00:01:48:15 | 108250 | 6495 | -4.06 | 2.16 | 27.7 | 10.47 | -0.88
6500 | 00:01:48:16 | 108267 | 6496 | -4.01 | 2.16 | 27.7 | 10.47 | -0.88
6501 | 00:01:48:17 | 108283 | 6497 | -4.01 | 2.16 | 27.69 | 10.46 | -0.88
6502 | 00:01:48:18 | 108300 | 6498 | -4.02 | 2.16 | 27.69 | 10.47 | -0.88
6503 | 00:01:48:19 | 108317 | 6499 | -4.06 | 2.16 | 27.69 | 10.46 | -0.88
6504 | 00:01:48:20 | 108333 | 6500 | -4.06 | 2.16 | 27.69 | 10.46 | -0.88
6505 | 00:01:48:21 | 108350 | 6501 | -4.11 | 2.16 | 27.7 | 10.47 | -0.88
6506 | 00:01:48:22 | 108367 | 6502 | -4.11 | 2.16 | 27.7 | 10.47 | -0.88
6507 | 00:01:48:23 | 108383 | 6503 | -4.07 | 2.16 | 27.7 | 10.47 | -0.88
6508 | 00:01:48:24 | 108400 | 6504 | -4.06 | 2.16 | 27.7 | 10.47 | -0.88
6509 | 00:01:48:25 | 108417 | 6505 | -3.99 | 2.16 | 27.7 | 10.46 | -0.88
6510 | 00:01:48:26 | 108433 | 6506 | -3.99 | 2.16 | 27.69 | 10.46 | -0.88
6511 | 00:01:48:27 | 108450 | 6507 | -3.99 | 2.16 | 27.69 | 10.47 | -0.88
6512 | 00:01:48:28 | 108467 | 6508 | -4.04 | 2.16 | 27.69 | 10.47 | -0.88
6513 | 00:01:48:29 | 108483 | 6509 | -4.06 | 2.16 | 27.69 | 10.47 | -0.88
6514 | 00:01:48:30 | 108500 | 6510 | -4.04 | 2.16 | 27.7 | 10.47 | -0.88
6515 | 00:01:48:31 | 108517 | 6511 | -4.04 | 2.16 | 27.69 | 10.47 | -0.88
6516 | 00:01:48:32 | 108533 | 6512 | -4.01 | 2.16 | 27.69 | 10.46 | -0.88
6517 | 00:01:48:33 | 108550 | 6513 | -4.02 | 2.16 | 27.69 | 10.47 | -0.88
6518 | 00:01:48:34 | 108567 | 6514 | -4.02 | 2.16 | 27.7 | 10.47 | -0.88
6519 | 00:01:48:35 | 108583 | 6515 | -4.06 | 2.16 | 27.69 | 10.47 | -0.88
6520 | 00:01:48:36 | 108600 | 6516 | -4.07 | 2.15 | 27.69 | 10.47 | -0.88
6521 | 00:01:48:37 | 108617 | 6517 | -4.06 | 2.16 | 27.69 | 10.47 | -0.88
6522 | 00:01:48:38 | 108633 | 6518 | -4.04 | 2.16 | 27.69 | 10.47 | -0.88
6523 | 00:01:48:39 | 108650 | 6519 | -4.01 | 2.15 | 27.69 | 10.46 | -0.88
6524 | 00:01:48:40 | 108667 | 6520 | -4.01 | 2.16 | 27.69 | 10.46 | -0.88
6525 | 00:01:48:41 | 108683 | 6521 | -4.01 | 2.16 | 27.69 | 10.47 | -0.88
6526 | 00:01:48:42 | 108700 | 6522 | -4.02 | 2.16 | 27.69 | 10.47 | -0.88
6527 | 00:01:48:43 | 108717 | 6523 | -4.02 | 2.16 | 27.69 | 10.46 | -0.88
6528 | 00:01:48:44 | 108733 | 6524 | -4.06 | 2.16 | 27.69 | 10.47 | -0.88
6529 | 00:01:48:45 | 108750 | 6525 | -4.06 | 2.16 | 27.69 | 10.47 | -0.88
6530 | 00:01:48:46 | 108767 | 6526 | -4.02 | 2.16 | 27.7 | 10.47 | -0.88
6531 | 00:01:48:47 | 108783 | 6527 | -4.01 | 2.16 | 27.69 | 10.46 | -0.88
6532 | 00:01:48:48 | 108800 | 6528 | -3.99 | 2.16 | 27.69 | 10.46 | -0.88
6533 | 00:01:48:49 | 108817 | 6529 | -4.04 | 2.16 | 27.69 | 10.46 | -0.88
6534 | 00:01:48:50 | 108833 | 6530 | -4.06 | 2.16 | 27.69 | 10.47 | -0.88
6535 | 00:01:48:51 | 108850 | 6531 | -4.07 | 2.16 | 27.69 | 10.46 | -0.88
6536 | 00:01:48:52 | 108867 | 6532 | -4.04 | 2.16 | 27.69 | 10.47 | -0.88
6537 | 00:01:48:53 | 108883 | 6533 | -3.97 | 2.16 | 27.7 | 10.46 | -0.88
6538 | 00:01:48:54 | 108900 | 6534 | -3.97 | 2.16 | 27.69 | 10.46 | -0.88
6539 | 00:01:48:55 | 108917 | 6535 | -3.96 | 2.16 | 27.69 | 10.46 | -0.88
6540 | 00:01:48:56 | 108933 | 6536 | -4.02 | 2.16 | 27.69 | 10.46 | -0.88
6541 | 00:01:48:57 | 108950 | 6537 | -4.06 | 2.16 | 27.69 | 10.47 | -0.88
6542 | 00:01:48:58 | 108967 | 6538 | -4.07 | 2.16 | 27.7 | 10.47 | -0.88
6543 | 00:01:48:59 | 108983 | 6539 | -4.07 | 2.16 | 27.7 | 10.47 | -0.88
6544 | 00:01:49:00 | 109000 | 6540 | -3.99 | 2.16 | 27.69 | 10.47 | -0.88
6545 | 00:01:49:01 | 109017 | 6541 | -4.01 | 2.16 | 27.69 | 10.47 | -0.88
6546 | 00:01:49:02 | 109033 | 6542 | -4.04 | 2.16 | 27.69 | 10.47 | -0.88
6547 | 00:01:49:03 | 109050 | 6543 | -4.06 | 2.16 | 27.7 | 10.46 | -0.88
6548 | 00:01:49:04 | 109067 | 6544 | -4.06 | 2.16 | 27.7 | 10.47 | -0.88
6549 | 00:01:49:05 | 109083 | 6545 | -4.01 | 2.16 | 27.7 | 10.47 | -0.88
6550 | 00:01:49:06 | 109100 | 6546 | -3.99 | 2.16 | 27.7 | 10.46 | -0.88
6551 | 00:01:49:07 | 109117 | 6547 | -4.01 | 2.16 | 27.69 | 10.46 | -0.88
6552 | 00:01:49:08 | 109133 | 6548 | -4.02 | 2.16 | 27.7 | 10.47 | -0.88
6553 | 00:01:49:09 | 109150 | 6549 | -4.04 | 2.15 | 27.69 | 10.46 | -0.88
6554 | 00:01:49:10 | 109167 | 6550 | -4.04 | 2.16 | 27.7 | 10.47 | -0.88
6555 | 00:01:49:11 | 109183 | 6551 | -4.02 | 2.15 | 27.69 | 10.47 | -0.88
6556 | 00:01:49:12 | 109200 | 6552 | -3.99 | 2.16 | 27.69 | 10.47 | -0.88
6557 | 00:01:49:13 | 109217 | 6553 | -3.99 | 2.16 | 27.69 | 10.47 | -0.88
6558 | 00:01:49:14 | 109233 | 6554 | -4.01 | 2.16 | 27.69 | 10.47 | -0.88
6559 | 00:01:49:15 | 109250 | 6555 | -4.02 | 2.16 | 27.7 | 10.46 | -0.88
6560 | 00:01:49:16 | 109267 | 6556 | -4.04 | 2.16 | 27.69 | 10.47 | -0.88
6561 | 00:01:49:17 | 109283 | 6557 | -4.04 | 2.16 | 27.69 | 10.46 | -0.88
6562 | 00:01:49:18 | 109300 | 6558 | -4.04 | 2.16 | 27.69 | 10.47 | -0.88
6563 | 00:01:49:19 | 109317 | 6559 | -3.99 | 2.16 | 27.69 | 10.47 | -0.88
6564 | 00:01:49:20 | 109333 | 6560 | -3.99 | 2.15 | 27.69 | 10.46 | -0.88
6565 | 00:01:49:21 | 109350 | 6561 | -4.01 | 2.16 | 27.69 | 10.47 | -0.88
6566 | 00:01:49:22 | 109367 | 6562 | -4.02 | 2.16 | 27.69 | 10.46 | -0.88
6567 | 00:01:49:23 | 109383 | 6563 | -4.06 | 2.15 | 27.7 | 10.46 | -0.88
6568 | 00:01:49:24 | 109400 | 6564 | -4.06 | 2.16 | 27.69 | 10.47 | -0.88
6569 | 00:01:49:25 | 109417 | 6565 | -4.02 | 2.16 | 27.69 | 10.46 | -0.88
6570 | 00:01:49:26 | 109433 | 6566 | -3.97 | 2.16 | 27.69 | 10.47 | -0.88
6571 | 00:01:49:27 | 109450 | 6567 | -3.96 | 2.16 | 27.69 | 10.47 | -0.88
6572 | 00:01:49:28 | 109467 | 6568 | -3.94 | 2.16 | 27.69 | 10.47 | -0.88
6573 | 00:01:49:29 | 109483 | 6569 | -3.96 | 2.15 | 27.69 | 10.46 | -0.88
6574 | 00:01:49:30 | 109500 | 6570 | -4.02 | 2.15 | 27.69 | 10.46 | -0.88
6575 | 00:01:49:31 | 109517 | 6571 | -4.02 | 2.16 | 27.7 | 10.47 | -0.88
6576 | 00:01:49:32 | 109533 | 6572 | -4.02 | 2.16 | 27.7 | 10.46 | -0.88
6577 | 00:01:49:33 | 109550 | 6573 | -4.04 | 2.16 | 27.7 | 10.46 | -0.88
6578 | 00:01:49:34 | 109567 | 6574 | -4.02 | 2.16 | 27.7 | 10.47 | -0.88
6579 | 00:01:49:35 | 109583 | 6575 | -3.97 | 2.16 | 27.7 | 10.47 | -0.88
6580 | 00:01:49:36 | 109600 | 6576 | -3.99 | 2.16 | 27.7 | 10.46 | -0.88
6581 | 00:01:49:37 | 109617 | 6577 | -4.02 | 2.16 | 27.7 | 10.47 | -0.88
6582 | 00:01:49:38 | 109633 | 6578 | -4.02 | 2.16 | 27.7 | 10.46 | -0.88
6583 | 00:01:49:39 | 109650 | 6579 | -4.02 | 2.16 | 27.7 | 10.47 | -0.88
6584 | 00:01:49:40 | 109667 | 6580 | -4.02 | 2.16 | 27.69 | 10.46 | -0.88
6585 | 00:01:49:41 | 109683 | 6581 | -4.01 | 2.16 | 27.69 | 10.46 | -0.88
6586 | 00:01:49:42 | 109700 | 6582 | -3.97 | 2.16 | 27.69 | 10.47 | -0.88
6587 | 00:01:49:43 | 109717 | 6583 | -3.97 | 2.16 | 27.69 | 10.47 | -0.88
6588 | 00:01:49:44 | 109733 | 6584 | -4.01 | 2.16 | 27.69 | 10.47 | -0.88
6589 | 00:01:49:45 | 109750 | 6585 | -4.01 | 2.16 | 27.69 | 10.46 | -0.88
6590 | 00:01:49:46 | 109767 | 6586 | -4.02 | 2.16 | 27.69 | 10.46 | -0.88
6591 | 00:01:49:47 | 109783 | 6587 | -4.02 | 2.16 | 27.69 | 10.46 | -0.88
6592 | 00:01:49:48 | 109800 | 6588 | -4.02 | 2.16 | 27.69 | 10.47 | -0.88
6593 | 00:01:49:49 | 109817 | 6589 | -3.97 | 2.16 | 27.69 | 10.47 | -0.88
6594 | 00:01:49:50 | 109833 | 6590 | -3.97 | 2.15 | 27.69 | 10.47 | -0.88
6595 | 00:01:49:51 | 109850 | 6591 | -4.01 | 2.16 | 27.69 | 10.46 | -0.88
6596 | 00:01:49:52 | 109867 | 6592 | -4.02 | 2.16 | 27.7 | 10.47 | -0.88
6597 | 00:01:49:53 | 109883 | 6593 | -4.01 | 2.16 | 27.69 | 10.46 | -0.88
6598 | 00:01:49:54 | 109900 | 6594 | -3.99 | 2.16 | 27.69 | 10.46 | -0.88
6599 | 00:01:49:55 | 109917 | 6595 | -3.97 | 2.16 | 27.69 | 10.46 | -0.88
6600 | 00:01:49:56 | 109933 | 6596 | -3.96 | 2.15 | 27.69 | 10.47 | -0.88
6601 | 00:01:49:57 | 109950 | 6597 | -3.99 | 2.16 | 27.7 | 10.46 | -0.88
6602 | 00:01:49:58 | 109967 | 6598 | -4.06 | 2.16 | 27.69 | 10.46 | -0.88
6603 | 00:01:49:59 | 109983 | 6599 | -4.06 | 2.16 | 27.69 | 10.46 | -0.88
6604 | 00:01:50:00 | 110000 | 6600 | -4.02 | 2.16 | 27.7 | 10.46 | -0.88
6605 | 00:01:50:01 | 110017 | 6601 | -3.99 | 2.15 | 27.69 | 10.47 | -0.88
6606 | 00:01:50:02 | 110033 | 6602 | -3.96 | 2.16 | 27.69 | 10.46 | -0.88
6607 | 00:01:50:03 | 110050 | 6603 | -3.94 | 2.16 | 27.69 | 10.46 | -0.88
6608 | 00:01:50:04 | 110067 | 6604 | -3.96 | 2.16 | 27.7 | 10.46 | -0.88
6609 | 00:01:50:05 | 110083 | 6605 | -4.01 | 2.16 | 27.69 | 10.47 | -0.88
6610 | 00:01:50:06 | 110100 | 6606 | -4.02 | 2.16 | 27.7 | 10.47 | -0.88
6611 | 00:01:50:07 | 110117 | 6607 | -3.99 | 2.16 | 27.69 | 10.47 | -0.88
6612 | 00:01:50:08 | 110133 | 6608 | -3.99 | 2.16 | 27.7 | 10.46 | -0.88
6613 | 00:01:50:09 | 110150 | 6609 | -3.97 | 2.16 | 27.7 | 10.46 | -0.88
6614 | 00:01:50:10 | 110167 | 6610 | -3.97 | 2.16 | 27.7 | 10.46 | -0.88
6615 | 00:01:50:11 | 110183 | 6611 | -3.99 | 2.16 | 27.69 | 10.46 | -0.88
6616 | 00:01:50:12 | 110200 | 6612 | -4.02 | 2.16 | 27.7 | 10.46 | -0.88
6617 | 00:01:50:13 | 110217 | 6613 | -4.02 | 2.16 | 27.69 | 10.47 | -0.88
6618 | 00:01:50:14 | 110233 | 6614 | -3.99 | 2.16 | 27.7 | 10.46 | -0.88
6619 | 00:01:50:15 | 110250 | 6615 | -3.99 | 2.16 | 27.69 | 10.47 | -0.88
6620 | 00:01:50:16 | 110267 | 6616 | -3.97 | 2.16 | 27.69 | 10.47 | -0.88
6621 | 00:01:50:17 | 110283 | 6617 | -3.96 | 2.16 | 27.69 | 10.46 | -0.88
6622 | 00:01:50:18 | 110300 | 6618 | -3.96 | 2.15 | 27.69 | 10.46 | -0.88
6623 | 00:01:50:19 | 110317 | 6619 | -4.01 | 2.16 | 27.7 | 10.46 | -0.88
6624 | 00:01:50:20 | 110333 | 6620 | -4.01 | 2.16 | 27.7 | 10.47 | -0.88
6625 | 00:01:50:21 | 110350 | 6621 | -4.02 | 2.16 | 27.7 | 10.46 | -0.88
6626 | 00:01:50:22 | 110367 | 6622 | -4.01 | 2.16 | 27.7 | 10.46 | -0.88
6627 | 00:01:50:23 | 110383 | 6623 | -3.97 | 2.16 | 27.69 | 10.46 | -0.88
6628 | 00:01:50:24 | 110400 | 6624 | -3.97 | 2.16 | 27.69 | 10.47 | -0.88
6629 | 00:01:50:25 | 110417 | 6625 | -3.96 | 2.16 | 27.7 | 10.47 | -0.88
6630 | 00:01:50:26 | 110433 | 6626 | -3.99 | 2.16 | 27.7 | 10.46 | -0.88
6631 | 00:01:50:27 | 110450 | 6627 | -4.01 | 2.16 | 27.69 | 10.46 | -0.88
6632 | 00:01:50:28 | 110467 | 6628 | -4.04 | 2.16 | 27.69 | 10.46 | -0.88
6633 | 00:01:50:29 | 110483 | 6629 | -4.04 | 2.16 | 27.69 | 10.46 | -0.88
6634 | 00:01:50:30 | 110500 | 6630 | -3.99 | 2.16 | 27.69 | 10.46 | -0.88
6635 | 00:01:50:31 | 110517 | 6631 | -3.97 | 2.16 | 27.69 | 10.46 | -0.88
6636 | 00:01:50:32 | 110533 | 6632 | -3.96 | 2.16 | 27.69 | 10.46 | -0.88
6637 | 00:01:50:33 | 110550 | 6633 | -3.92 | 2.16 | 27.69 | 10.46 | -0.88
6638 | 00:01:50:34 | 110567 | 6634 | -3.91 | 2.16 | 27.69 | 10.47 | -0.88
6639 | 00:01:50:35 | 110583 | 6635 | -3.96 | 2.16 | 27.69 | 10.47 | -0.88
6640 | 00:01:50:36 | 110600 | 6636 | -3.99 | 2.16 | 27.69 | 10.46 | -0.88
6641 | 00:01:50:37 | 110617 | 6637 | -4.01 | 2.16 | 27.69 | 10.46 | -0.88
6642 | 00:01:50:38 | 110633 | 6638 | -4.01 | 2.16 | 27.69 | 10.47 | -0.88
6643 | 00:01:50:39 | 110650 | 6639 | -3.97 | 2.16 | 27.69 | 10.47 | -0.88
6644 | 00:01:50:40 | 110667 | 6640 | -3.97 | 2.16 | 27.69 | 10.46 | -0.88
6645 | 00:01:50:41 | 110683 | 6641 | -3.96 | 2.16 | 27.69 | 10.46 | -0.88
6646 | 00:01:50:42 | 110700 | 6642 | -3.97 | 2.16 | 27.69 | 10.47 | -0.88
6647 | 00:01:50:43 | 110717 | 6643 | -3.97 | 2.16 | 27.69 | 10.47 | -0.88
6648 | 00:01:50:44 | 110733 | 6644 | -4.01 | 2.15 | 27.69 | 10.46 | -0.88
6649 | 00:01:50:45 | 110750 | 6645 | -4.01 | 2.16 | 27.7 | 10.47 | -0.88
6650 | 00:01:50:46 | 110767 | 6646 | -4.02 | 2.16 | 27.69 | 10.47 | -0.88
6651 | 00:01:50:47 | 110783 | 6647 | -4.01 | 2.16 | 27.69 | 10.47 | -0.88
6652 | 00:01:50:48 | 110800 | 6648 | -3.99 | 2.16 | 27.69 | 10.47 | -0.88
6653 | 00:01:50:49 | 110817 | 6649 | -3.96 | 2.16 | 27.69 | 10.47 | -0.88
6654 | 00:01:50:50 | 110833 | 6650 | -3.96 | 2.16 | 27.69 | 10.46 | -0.88
6655 | 00:01:50:51 | 110850 | 6651 | -3.96 | 2.16 | 27.69 | 10.46 | -0.88
6656 | 00:01:50:52 | 110867 | 6652 | -3.97 | 2.15 | 27.69 | 10.47 | -0.88
6657 | 00:01:50:53 | 110883 | 6653 | -3.97 | 2.16 | 27.7 | 10.46 | -0.88
6658 | 00:01:50:54 | 110900 | 6654 | -4.01 | 2.16 | 27.7 | 10.47 | -0.88
6659 | 00:01:50:55 | 110917 | 6655 | -4.01 | 2.16 | 27.7 | 10.47 | -0.88
6660 | 00:01:50:56 | 110933 | 6656 | -3.99 | 2.16 | 27.69 | 10.46 | -0.88
6661 | 00:01:50:57 | 110950 | 6657 | -3.99 | 2.16 | 27.69 | 10.46 | -0.88
6662 | 00:01:50:58 | 110967 | 6658 | -3.96 | 2.16 | 27.7 | 10.46 | -0.88
6663 | 00:01:50:59 | 110983 | 6659 | -3.96 | 2.16 | 27.69 | 10.47 | -0.88
6664 | 00:01:51:00 | 111000 | 6660 | -3.97 | 2.16 | 27.69 | 10.47 | -0.88
6665 | 00:01:51:00 | 111006 | 6660 | -3.99 | 2.16 | 27.69 | 10.46 | -0.88 | <User Log>
6666 | 00:01:51:01 | 111017 | 6661 | -3.99 | 2.16 | 27.69 | 10.46 | -0.88
6667 | 00:01:51:02 | 111033 | 6662 | -3.99 | 2.16 | 27.69 | 10.47 | -0.88
6668 | 00:01:51:02 | 111037 | 6662 | -3.99 | 2.16 | 27.69 | 10.46 | -0.88
6669 | 00:01:51:03 | 111050 | 6663 | -4.02 | 2.16 | 27.69 | 10.47 | -0.88
6670 | 00:01:51:04 | 111067 | 6664 | -4.02 | 2.16 | 27.69 | 10.47 | -0.88
6671 | 00:01:51:05 | 111083 | 6665 | -4.01 | 2.16 | 27.69 | 10.47 | -0.88
6672 | 00:01:51:05 | 111094 | 6665 | -3.99 | 2.16 | 27.69 | 10.47 | -0.88

## MURO 5 CR (2) UEES
ENSAYOS DE MUROS DE BAHAREQUE
| FECHA : | 14 de octubre 2024
| Proyecto: | UEES - ESPOL
| Dirección: | Guayaquil
| Espécimen: | Con relleno [sin ventana] (5 de 8) / Ensayo Cíclico / Sin refuerzo
[9 empty] | Carga Vertical: | 1500 kg
14/10/2024 12:57 - DATASOIL - CH1: 2019AFB006 CH2: LTD 500mm CH3: LTD 500mm CH4: LTD 300mm CH5: LTD 300mm
Nr. | Time | Time | Time | 1 | 3 | 5 | 11 | 15
| mins | mins | seg | kN | mm | mm | mm | mm
1 | 00:00:00:00 | 0.000 | 0 | 0.02 | 0 | 0 | 0 | 0
2 | 00:00:00:01 | 0.017 | 1 | 0.02 | 0 | 0 | 0 | 0
3 | 00:00:00:02 | 0.033 | 2 | 0 | 0 | 0 | 0 | 0
4 | 00:00:00:03 | 0.050 | 3 | -0.03 | 0.01 | 0 | 0 | 0
5 | 00:00:00:04 | 0.067 | 4 | -0.03 | 0 | 0 | 0 | 0
6 | 00:00:00:05 | 0.083 | 5 | -0.03 | 0 | 0 | 0 | 0
7 | 00:00:00:06 | 0.100 | 6 | 0 | 0 | 0 | 0 | 0
8 | 00:00:00:07 | 0.117 | 7 | 0 | 0 | 0 | 0 | 0
9 | 00:00:00:08 | 0.133 | 8 | 0.02 | 0 | 0 | 0 | 0
10 | 00:00:00:09 | 0.150 | 9 | 0 | 0 | 0 | 0 | 0
11 | 00:00:00:10 | 0.167 | 10 | -0.02 | 0 | 0 | 0 | 0
12 | 00:00:00:11 | 0.183 | 11 | -0.03 | 0 | 0 | 0 | 0
13 | 00:00:00:12 | 0.200 | 12 | -0.03 | 0 | 0 | 0 | 0
14 | 00:00:00:13 | 0.217 | 13 | 0.02 | 0 | 0 | 0 | 0
15 | 00:00:00:14 | 0.233 | 14 | 0.03 | 0 | 0 | 0 | 0
16 | 00:00:00:15 | 0.250 | 15 | 0 | 0 | 0 | 0 | 0
17 | 00:00:00:16 | 0.267 | 16 | -0.02 | 0 | 0 | 0 | 0
18 | 00:00:00:17 | 0.283 | 17 | -0.07 | 0 | 0 | 0 | 0
19 | 00:00:00:18 | 0.300 | 18 | -0.08 | 0 | 0 | 0 | 0
20 | 00:00:00:19 | 0.317 | 19 | -0.07 | 0.01 | 0 | 0 | 0
21 | 00:00:00:20 | 0.333 | 20 | 0.02 | 0 | 0 | 0 | 0
22 | 00:00:00:21 | 0.350 | 21 | 0.03 | 0 | 0 | 0 | 0
23 | 00:00:00:22 | 0.367 | 22 | 0.03 | 0 | 0 | 0 | 0
24 | 00:00:00:23 | 0.383 | 23 | 0.03 | 0 | 0 | 0 | 0
25 | 00:00:00:24 | 0.400 | 24 | 0 | 0 | 0 | 0 | 0
26 | 00:00:00:25 | 0.417 | 25 | -0.02 | 0 | 0 | 0 | 0
27 | 00:00:00:26 | 0.433 | 26 | -0.03 | 0 | 0 | 0 | 0
28 | 00:00:00:27 | 0.450 | 27 | 0 | 0 | 0 | 0 | 0
29 | 00:00:00:28 | 0.467 | 28 | 0.05 | 0 | 0 | 0 | 0
30 | 00:00:00:29 | 0.483 | 29 | 0.27 | 0.01 | 0 | 0 | 0
31 | 00:00:00:30 | 0.500 | 30 | 0.85 | 0.02 | -0.01 | 0 | 0
32 | 00:00:00:31 | 0.517 | 31 | 1.39 | 0.04 | -0.44 | 0 | 0
33 | 00:00:00:32 | 0.533 | 32 | 1.8 | 0.06 | -0.83 | 0 | 0
34 | 00:00:00:33 | 0.550 | 33 | 1.88 | 0.07 | -0.93 | 0 | 0
35 | 00:00:00:34 | 0.567 | 34 | 2 | 0.07 | -1.03 | -0.03 | 0
36 | 00:00:00:35 | 0.583 | 35 | 2.14 | 0.07 | -1.15 | -0.09 | 0
37 | 00:00:00:36 | 0.600 | 36 | 2.22 | 0.07 | -1.24 | -0.12 | 0
38 | 00:00:00:37 | 0.617 | 37 | 2.29 | 0.08 | -1.33 | -0.16 | 0
39 | 00:00:00:38 | 0.633 | 38 | 2.31 | 0.08 | -1.42 | -0.19 | 0
40 | 00:00:00:39 | 0.650 | 39 | 2.39 | 0.09 | -1.5 | -0.23 | 0
41 | 00:00:00:40 | 0.667 | 40 | 2.53 | 0.08 | -1.66 | -0.28 | 0
42 | 00:00:00:41 | 0.683 | 41 | 2.73 | 0.09 | -1.89 | -0.36 | 0
43 | 00:00:00:42 | 0.700 | 42 | 2.9 | 0.09 | -2.08 | -0.42 | 0
44 | 00:00:00:43 | 0.717 | 43 | 2.95 | 0.09 | -2.23 | -0.48 | 0
45 | 00:00:00:44 | 0.733 | 44 | 3.04 | 0.09 | -2.37 | -0.53 | 0
46 | 00:00:00:45 | 0.750 | 45 | 3.11 | 0.09 | -2.49 | -0.57 | 0
47 | 00:00:00:46 | 0.767 | 46 | 3.21 | 0.09 | -2.61 | -0.61 | 0
48 | 00:00:00:47 | 0.783 | 47 | 3.31 | 0.09 | -2.77 | -0.67 | 0
49 | 00:00:00:48 | 0.800 | 48 | 3.41 | 0.1 | -2.89 | -0.72 | 0
50 | 00:00:00:49 | 0.817 | 49 | 3.43 | 0.1 | -3 | -0.76 | 0
51 | 00:00:00:50 | 0.833 | 50 | 3.48 | 0.11 | -3.17 | -0.83 | 0
52 | 00:00:00:51 | 0.850 | 51 | 3.56 | 0.11 | -3.34 | -0.9 | 0
53 | 00:00:00:52 | 0.867 | 52 | 3.75 | 0.12 | -3.52 | -0.98 | 0
54 | 00:00:00:53 | 0.883 | 53 | 3.9 | 0.12 | -3.75 | -1.06 | 0
55 | 00:00:00:54 | 0.900 | 54 | 3.97 | 0.13 | -3.94 | -1.14 | 0
56 | 00:00:00:55 | 0.917 | 55 | 4.02 | 0.13 | -4.15 | -1.22 | 0
57 | 00:00:00:56 | 0.933 | 56 | 4.09 | 0.13 | -4.34 | -1.31 | 0
58 | 00:00:00:57 | 0.950 | 57 | 4.19 | 0.13 | -4.54 | -1.41 | 0
59 | 00:00:00:58 | 0.967 | 58 | 4.28 | 0.13 | -4.82 | -1.53 | 0
60 | 00:00:00:59 | 0.983 | 59 | 4.4 | 0.13 | -5.1 | -1.66 | 0
61 | 00:00:01:00 | 1000 | 60 | 4.48 | 0.13 | -5.38 | -1.79 | 0
62 | 00:00:01:01 | 1017 | 61 | 4.58 | 0.13 | -5.68 | -1.91 | 0
63 | 00:00:01:02 | 1033 | 62 | 4.67 | 0.13 | -5.99 | -2.05 | 0
64 | 00:00:01:03 | 1050 | 63 | 4.77 | 0.13 | -6.31 | -2.18 | 0
65 | 00:00:01:04 | 1067 | 64 | 4.92 | 0.13 | -6.61 | -2.31 | 0
66 | 00:00:01:05 | 1083 | 65 | 5.01 | 0.13 | -6.93 | -2.43 | 0
67 | 00:00:01:06 | 1100 | 66 | 5.06 | 0.13 | -7.23 | -2.57 | 0
68 | 00:00:01:07 | 1117 | 67 | 5.11 | 0.13 | -7.53 | -2.68 | 0
69 | 00:00:01:08 | 1133 | 68 | 5.18 | 0.13 | -7.85 | -2.81 | 0
70 | 00:00:01:09 | 1150 | 69 | 5.3 | 0.13 | -8.14 | -2.93 | 0
71 | 00:00:01:10 | 1167 | 70 | 5.42 | 0.14 | -8.43 | -3.06 | 0
72 | 00:00:01:11 | 1183 | 71 | 5.54 | 0.14 | -8.71 | -3.18 | 0
73 | 00:00:01:12 | 1200 | 72 | 5.6 | 0.15 | -8.97 | -3.29 | 0
74 | 00:00:01:13 | 1217 | 73 | 5.64 | 0.15 | -9.23 | -3.41 | 0
75 | 00:00:01:14 | 1233 | 74 | 5.7 | 0.16 | -9.49 | -3.53 | 0
76 | 00:00:01:15 | 1250 | 75 | 5.79 | 0.17 | -9.75 | -3.65 | 0
77 | 00:00:01:16 | 1267 | 76 | 5.89 | 0.17 | -10.01 | -3.77 | 0
78 | 00:00:01:17 | 1283 | 77 | 5.98 | 0.18 | -10.29 | -3.89 | 0
79 | 00:00:01:18 | 1300 | 78 | 6.01 | 0.19 | -10.56 | -4.03 | 0
80 | 00:00:01:19 | 1317 | 79 | 6.06 | 0.2 | -10.85 | -4.17 | 0
81 | 00:00:01:20 | 1333 | 80 | 6.15 | 0.2 | -11.17 | -4.31 | 0
82 | 00:00:01:21 | 1350 | 81 | 5.09 | -0.01 | -11.44 | -4.51 | 0
83 | 00:00:01:22 | 1367 | 82 | 5.57 | -0.01 | -11.75 | -4.64 | 0
84 | 00:00:01:23 | 1383 | 83 | 5.81 | 0 | -12.08 | -4.79 | 0
85 | 00:00:01:24 | 1400 | 84 | 5.98 | 0.03 | -12.42 | -4.94 | 0
86 | 00:00:01:25 | 1417 | 85 | 6.08 | 0.04 | -12.75 | -5.08 | 0
87 | 00:00:01:26 | 1433 | 86 | 6.27 | 0.06 | -13.11 | -5.23 | 0
88 | 00:00:01:27 | 1450 | 87 | 6.42 | 0.08 | -13.42 | -5.35 | 0
89 | 00:00:01:28 | 1467 | 88 | 6.55 | 0.09 | -13.76 | -5.49 | 0
90 | 00:00:01:29 | 1483 | 89 | 6.59 | 0.1 | -14.09 | -5.59 | 0
91 | 00:00:01:30 | 1500 | 90 | 6.62 | 0.11 | -14.4 | -5.71 | 0
92 | 00:00:01:31 | 1517 | 91 | 6.62 | 0.13 | -14.73 | -5.81 | 0
93 | 00:00:01:32 | 1533 | 92 | 6.77 | 0.14 | -15.04 | -5.93 | 0
94 | 00:00:01:33 | 1550 | 93 | 6.91 | 0.15 | -15.35 | -6.07 | 0
95 | 00:00:01:34 | 1567 | 94 | 6.89 | 0.16 | -15.65 | -6.14 | 0
96 | 00:00:01:35 | 1583 | 95 | 6.93 | 0.18 | -15.92 | -6.24 | 0
97 | 00:00:01:36 | 1600 | 96 | 6.98 | 0.18 | -16.19 | -6.29 | 0
98 | 00:00:01:37 | 1617 | 97 | 7.08 | 0.19 | -16.45 | -6.38 | 0
99 | 00:00:01:38 | 1633 | 98 | 6.93 | 0.2 | -16.7 | -6.48 | 0
100 | 00:00:01:39 | 1650 | 99 | 7.06 | 0.2 | -16.92 | -6.53 | 0
101 | 00:00:01:40 | 1667 | 100 | 7.13 | 0.21 | -17.15 | -6.6 | 0
102 | 00:00:01:41 | 1683 | 101 | 6.98 | 0.22 | -17.38 | -6.69 | 0
103 | 00:00:01:42 | 1700 | 102 | 7.06 | 0.22 | -17.62 | -6.71 | 0
104 | 00:00:01:43 | 1717 | 103 | 7.18 | 0.23 | -17.85 | -6.79 | 0
105 | 00:00:01:44 | 1733 | 104 | 7.1 | 0.23 | -18.1 | -6.81 | 0
106 | 00:00:01:45 | 1750 | 105 | 7.23 | 0.24 | -18.33 | -6.9 | 0
107 | 00:00:01:46 | 1767 | 106 | 7.1 | 0.24 | -18.58 | -6.92 | 0
108 | 00:00:01:47 | 1783 | 107 | 7.05 | 0.24 | -18.83 | -6.95 | 0
109 | 00:00:01:48 | 1800 | 108 | 7.13 | 0.24 | -19.08 | -6.98 | 0
110 | 00:00:01:49 | 1817 | 109 | 7.23 | 0.25 | -19.33 | -7.07 | 0
111 | 00:00:01:50 | 1833 | 110 | 7.17 | 0.26 | -19.48 | -7.07 | 0
112 | 00:00:01:51 | 1850 | 111 | 7.27 | 0.26 | -19.6 | -7.09 | 0
113 | 00:00:01:52 | 1867 | 112 | 7.32 | 0.26 | -19.73 | -7.14 | 0
114 | 00:00:01:53 | 1883 | 113 | 7.18 | 0.27 | -19.92 | -7.17 | 0
115 | 00:00:01:54 | 1900 | 114 | 7.28 | 0.27 | -20.11 | -7.19 | 0
116 | 00:00:01:55 | 1917 | 115 | 7.34 | 0.28 | -20.25 | -7.25 | 0
117 | 00:00:01:56 | 1933 | 116 | 7.3 | 0.28 | -20.27 | -7.26 | 0
118 | 00:00:01:57 | 1950 | 117 | 7.3 | 0.28 | -20.27 | -7.27 | 0
119 | 00:00:01:58 | 1967 | 118 | 7.34 | 0.28 | -20.28 | -7.27 | 0
120 | 00:00:01:59 | 1983 | 119 | 7.32 | 0.28 | -20.27 | -7.27 | 0
121 | 00:00:02:00 | 2000 | 120 | 7.23 | 0.28 | -20.27 | -7.27 | 0
122 | 00:00:02:01 | 2017 | 121 | 7.22 | 0.28 | -20.28 | -7.27 | 0
123 | 00:00:02:02 | 2033 | 122 | 7.18 | 0.28 | -20.27 | -7.27 | 0
124 | 00:00:02:03 | 2050 | 123 | 7.18 | 0.29 | -20.27 | -7.27 | 0
125 | 00:00:02:04 | 2067 | 124 | 7.23 | 0.28 | -20.28 | -7.27 | 0
126 | 00:00:02:05 | 2083 | 125 | 7.22 | 0.29 | -20.28 | -7.28 | 0
127 | 00:00:02:06 | 2100 | 126 | 7.2 | 0.29 | -20.27 | -7.27 | 0
128 | 00:00:02:07 | 2117 | 127 | 7.15 | 0.28 | -20.28 | -7.28 | 0
129 | 00:00:02:08 | 2133 | 128 | 7.13 | 0.28 | -20.27 | -7.28 | 0
130 | 00:00:02:09 | 2150 | 129 | 7.15 | 0.29 | -20.27 | -7.28 | 0
131 | 00:00:02:10 | 2167 | 130 | 7.17 | 0.29 | -20.27 | -7.27 | 0
132 | 00:00:02:11 | 2183 | 131 | 7.15 | 0.28 | -20.27 | -7.28 | 0
133 | 00:00:02:12 | 2200 | 132 | 7.18 | 0.28 | -20.28 | -7.27 | 0
134 | 00:00:02:13 | 2217 | 133 | 7.17 | 0.28 | -20.28 | -7.27 | 0
135 | 00:00:02:14 | 2233 | 134 | 7.11 | 0.28 | -20.27 | -7.27 | 0
136 | 00:00:02:15 | 2250 | 135 | 7.1 | 0.28 | -20.27 | -7.28 | 0
137 | 00:00:02:16 | 2267 | 136 | 7.1 | 0.28 | -20.27 | -7.27 | 0
138 | 00:00:02:17 | 2283 | 137 | 7.11 | 0.28 | -20.28 | -7.27 | 0
139 | 00:00:02:18 | 2300 | 138 | 7.11 | 0.28 | -20.27 | -7.27 | 0
140 | 00:00:02:19 | 2317 | 139 | 7.13 | 0.28 | -20.28 | -7.27 | 0
141 | 00:00:02:20 | 2333 | 140 | 7.13 | 0.28 | -20.27 | -7.28 | 0
142 | 00:00:02:21 | 2350 | 141 | 7.1 | 0.28 | -20.28 | -7.27 | 0
143 | 00:00:02:22 | 2367 | 142 | 7.08 | 0.28 | -20.28 | -7.27 | 0
144 | 00:00:02:23 | 2383 | 143 | 7.08 | 0.28 | -20.28 | -7.27 | 0
145 | 00:00:02:24 | 2400 | 144 | 7.08 | 0.28 | -20.27 | -7.28 | 0
146 | 00:00:02:25 | 2417 | 145 | 7.08 | 0.28 | -20.27 | -7.28 | 0
147 | 00:00:02:26 | 2433 | 146 | 7.13 | 0.28 | -20.27 | -7.27 | 0
148 | 00:00:02:27 | 2450 | 147 | 7.11 | 0.29 | -20.27 | -7.27 | 0
149 | 00:00:02:28 | 2467 | 148 | 7.08 | 0.28 | -20.28 | -7.28 | 0
150 | 00:00:02:29 | 2483 | 149 | 7.03 | 0.28 | -20.28 | -7.27 | 0
151 | 00:00:02:30 | 2500 | 150 | 7.01 | 0.28 | -20.28 | -7.28 | 0
152 | 00:00:02:31 | 2517 | 151 | 7.03 | 0.28 | -20.27 | -7.27 | 0
153 | 00:00:02:32 | 2533 | 152 | 7.01 | 0.28 | -20.27 | -7.27 | 0
154 | 00:00:02:33 | 2550 | 153 | 7.1 | 0.28 | -20.28 | -7.27 | 0
155 | 00:00:02:34 | 2567 | 154 | 7.1 | 0.28 | -20.28 | -7.28 | 0
156 | 00:00:02:35 | 2583 | 155 | 7.05 | 0.28 | -20.28 | -7.27 | 0
157 | 00:00:02:36 | 2600 | 156 | 7.05 | 0.28 | -20.27 | -7.28 | 0
158 | 00:00:02:37 | 2617 | 157 | 7.03 | 0.28 | -20.28 | -7.28 | 0
159 | 00:00:02:38 | 2633 | 158 | 7.05 | 0.28 | -20.28 | -7.28 | 0
160 | 00:00:02:39 | 2650 | 159 | 7.06 | 0.28 | -20.28 | -7.28 | 0
161 | 00:00:02:40 | 2667 | 160 | 7.06 | 0.28 | -20.28 | -7.28 | 0
162 | 00:00:02:41 | 2683 | 161 | 7.05 | 0.28 | -20.28 | -7.28 | 0
163 | 00:00:02:42 | 2700 | 162 | 7.01 | 0.28 | -20.28 | -7.27 | 0
164 | 00:00:02:43 | 2717 | 163 | 7 | 0.29 | -20.27 | -7.28 | 0
165 | 00:00:02:44 | 2733 | 164 | 7 | 0.28 | -20.27 | -7.28 | 0
166 | 00:00:02:45 | 2750 | 165 | 7.03 | 0.28 | -20.28 | -7.28 | 0
167 | 00:00:02:46 | 2767 | 166 | 7.03 | 0.28 | -20.28 | -7.27 | 0
168 | 00:00:02:47 | 2783 | 167 | 7.05 | 0.28 | -20.28 | -7.28 | 0
169 | 00:00:02:48 | 2800 | 168 | 7.05 | 0.28 | -20.28 | -7.27 | 0
170 | 00:00:02:49 | 2817 | 169 | 7 | 0.28 | -20.28 | -7.28 | 0
171 | 00:00:02:50 | 2833 | 170 | 6.98 | 0.28 | -20.27 | -7.28 | 0
172 | 00:00:02:51 | 2850 | 171 | 6.98 | 0.28 | -20.27 | -7.27 | 0
173 | 00:00:02:52 | 2867 | 172 | 7 | 0.28 | -20.28 | -7.28 | 0
174 | 00:00:02:53 | 2883 | 173 | 7.01 | 0.28 | -20.28 | -7.28 | 0
175 | 00:00:02:54 | 2900 | 174 | 7.03 | 0.28 | -20.28 | -7.28 | 0
176 | 00:00:02:55 | 2917 | 175 | 7.03 | 0.28 | -20.27 | -7.28 | 0
177 | 00:00:02:56 | 2933 | 176 | 6.98 | 0.28 | -20.28 | -7.28 | 0
178 | 00:00:02:57 | 2950 | 177 | 6.98 | 0.28 | -20.28 | -7.27 | 0
179 | 00:00:02:58 | 2967 | 178 | 6.98 | 0.28 | -20.27 | -7.28 | 0
180 | 00:00:02:59 | 2983 | 179 | 6.96 | 0.28 | -20.28 | -7.28 | 0
181 | 00:00:03:00 | 3000 | 180 | 6.98 | 0.28 | -20.27 | -7.28 | 0
182 | 00:00:03:01 | 3017 | 181 | 7.03 | 0.28 | -20.27 | -7.28 | 0
183 | 00:00:03:02 | 3033 | 182 | 7.05 | 0.28 | -20.27 | -7.28 | 0
184 | 00:00:03:03 | 3050 | 183 | 7.05 | 0.28 | -20.28 | -7.28 | 0
185 | 00:00:03:04 | 3067 | 184 | 7.05 | 0.28 | -20.27 | -7.28 | 0
186 | 00:00:03:05 | 3083 | 185 | 7.03 | 0.28 | -20.28 | -7.28 | 0
187 | 00:00:03:06 | 3100 | 186 | 6.98 | 0.28 | -20.27 | -7.28 | 0
188 | 00:00:03:07 | 3117 | 187 | 6.96 | 0.28 | -20.28 | -7.27 | 0
189 | 00:00:03:08 | 3133 | 188 | 6.96 | 0.28 | -20.28 | -7.28 | 0
190 | 00:00:03:09 | 3150 | 189 | 6.96 | 0.28 | -20.28 | -7.28 | 0
191 | 00:00:03:10 | 3167 | 190 | 7.01 | 0.28 | -20.28 | -7.27 | 0
192 | 00:00:03:11 | 3183 | 191 | 7.01 | 0.28 | -20.27 | -7.28 | 0
193 | 00:00:03:12 | 3200 | 192 | 7 | 0.28 | -20.28 | -7.28 | 0
194 | 00:00:03:13 | 3217 | 193 | 6.94 | 0.28 | -20.27 | -7.28 | 0
195 | 00:00:03:14 | 3233 | 194 | 6.93 | 0.28 | -20.28 | -7.28 | 0
196 | 00:00:03:15 | 3250 | 195 | 6.89 | 0.28 | -20.28 | -7.28 | 0
197 | 00:00:03:16 | 3267 | 196 | 6.89 | 0.28 | -20.28 | -7.28 | 0
198 | 00:00:03:17 | 3283 | 197 | 6.93 | 0.28 | -20.28 | -7.28 | 0
199 | 00:00:03:18 | 3300 | 198 | 6.93 | 0.28 | -20.28 | -7.28 | 0
200 | 00:00:03:19 | 3317 | 199 | 6.94 | 0.28 | -20.28 | -7.28 | 0
201 | 00:00:03:20 | 3333 | 200 | 6.94 | 0.28 | -20.28 | -7.27 | 0
202 | 00:00:03:21 | 3350 | 201 | 6.94 | 0.28 | -20.28 | -7.28 | 0
203 | 00:00:03:22 | 3367 | 202 | 6.77 | 0.28 | -20.28 | -7.28 | 0
204 | 00:00:03:23 | 3383 | 203 | 6.64 | 0.28 | -20.27 | -7.28 | 0
205 | 00:00:03:24 | 3400 | 204 | 6.37 | 0.28 | -20.28 | -7.28 | 0
206 | 00:00:03:25 | 3417 | 205 | 6.03 | 0.28 | -20.28 | -7.28 | 0
207 | 00:00:03:26 | 3433 | 206 | 5.7 | 0.28 | -20.28 | -7.28 | 0
208 | 00:00:03:27 | 3450 | 207 | 5.4 | 0.27 | -20.28 | -7.28 | 0
209 | 00:00:03:28 | 3467 | 208 | 5.09 | 0.25 | -20.28 | -7.28 | 0
210 | 00:00:03:29 | 3483 | 209 | 4.82 | 0.22 | -20.27 | -7.25 | 0.01
211 | 00:00:03:30 | 3500 | 210 | 4.55 | 0.19 | -20.02 | -7.05 | 0.01
212 | 00:00:03:31 | 3517 | 211 | 4.3 | 0.15 | -19.54 | -6.83 | 0.02
213 | 00:00:03:32 | 3533 | 212 | 4.04 | 0.13 | -19.03 | -6.63 | 0.03
214 | 00:00:03:33 | 3550 | 213 | 3.89 | 0.11 | -18.68 | -6.47 | 0.03
215 | 00:00:03:34 | 3567 | 214 | 3.77 | 0.09 | -18.42 | -6.36 | 0.03
216 | 00:00:03:35 | 3583 | 215 | 3.6 | 0.08 | -18.16 | -6.25 | 0.03
217 | 00:00:03:36 | 3600 | 216 | 3.41 | 0.07 | -17.92 | -6.14 | 0.03
218 | 00:00:03:37 | 3617 | 217 | 3.24 | 0.05 | -17.65 | -6.01 | 0.03
219 | 00:00:03:38 | 3633 | 218 | 3.21 | 0.05 | -17.52 | -5.96 | 0.03
220 | 00:00:03:39 | 3650 | 219 | 3.16 | 0.04 | -17.38 | -5.9 | 0.03
221 | 00:00:03:40 | 3667 | 220 | 3.11 | 0.04 | -17.24 | -5.83 | 0.03
222 | 00:00:03:41 | 3683 | 221 | 2.95 | 0.02 | -16.98 | -5.7 | 0.03
223 | 00:00:03:42 | 3700 | 222 | 2.8 | 0 | -16.65 | -5.55 | 0.03
224 | 00:00:03:43 | 3717 | 223 | 2.63 | 0 | -16.42 | -5.43 | 0.03
225 | 00:00:03:44 | 3733 | 224 | 2.53 | -0.02 | -16.11 | -5.29 | 0.03
226 | 00:00:03:45 | 3750 | 225 | 2.39 | -0.02 | -15.8 | -5.15 | 0.03
227 | 00:00:03:46 | 3767 | 226 | 2.33 | -0.03 | -15.53 | -5.02 | 0.03
228 | 00:00:03:47 | 3783 | 227 | 2.21 | -0.04 | -15.3 | -4.91 | 0.03
229 | 00:00:03:48 | 3800 | 228 | 2.07 | -0.04 | -15.08 | -4.82 | 0.03
230 | 00:00:03:49 | 3817 | 229 | 1.97 | -0.05 | -14.87 | -4.72 | 0.03
231 | 00:00:03:50 | 3833 | 230 | 1.9 | -0.06 | -14.57 | -4.58 | 0.03
232 | 00:00:03:51 | 3850 | 231 | 1.8 | -0.07 | -14.24 | -4.44 | 0.03
233 | 00:00:03:52 | 3867 | 232 | 1.71 | -0.07 | -13.85 | -4.28 | 0.03
234 | 00:00:03:53 | 3883 | 233 | 1.58 | -0.08 | -13.45 | -4.1 | 0.03
235 | 00:00:03:54 | 3900 | 234 | 1.48 | -0.08 | -13.03 | -3.94 | 0.03
236 | 00:00:03:55 | 3917 | 235 | 1.36 | -0.09 | -12.62 | -3.77 | 0.03
237 | 00:00:03:56 | 3933 | 236 | 1.27 | -0.09 | -12.2 | -3.61 | 0.03
238 | 00:00:03:57 | 3950 | 237 | 1.2 | -0.1 | -11.81 | -3.44 | 0.03
239 | 00:00:03:58 | 3967 | 238 | 1.1 | -0.11 | -11.42 | -3.28 | 0.03
240 | 00:00:03:59 | 3983 | 239 | 1 | -0.11 | -11.03 | -3.12 | 0.03
241 | 00:00:04:00 | 4000 | 240 | 0.87 | -0.11 | -10.67 | -2.96 | 0.03
242 | 00:00:04:01 | 4017 | 241 | 0.76 | -0.11 | -10.3 | -2.79 | 0.03
243 | 00:00:04:02 | 4033 | 242 | 0.64 | -0.11 | -9.94 | -2.64 | 0.03
244 | 00:00:04:03 | 4050 | 243 | 0.54 | -0.11 | -9.58 | -2.46 | 0.03
245 | 00:00:04:04 | 4067 | 244 | 0.46 | -0.11 | -9.23 | -2.29 | 0.03
246 | 00:00:04:05 | 4083 | 245 | 0.42 | -0.11 | -8.87 | -2.17 | 0.03
247 | 00:00:04:06 | 4100 | 246 | 0.2 | -0.11 | -8.53 | -1.99 | 0.03
248 | 00:00:04:07 | 4117 | 247 | 0.07 | -0.11 | -8.16 | -1.85 | 0.03
249 | 00:00:04:08 | 4133 | 248 | -0.02 | -0.11 | -7.79 | -1.69 | 0.03
250 | 00:00:04:09 | 4150 | 249 | -0.17 | -0.11 | -7.45 | -1.52 | 0.03
251 | 00:00:04:10 | 4167 | 250 | -0.24 | -0.11 | -7.09 | -1.37 | 0.03
252 | 00:00:04:11 | 4183 | 251 | -0.22 | -0.12 | -6.76 | -1.25 | 0.03
253 | 00:00:04:12 | 4200 | 252 | -0.34 | -0.12 | -6.41 | -1.1 | 0.03
254 | 00:00:04:13 | 4217 | 253 | -0.48 | -0.12 | -6.07 | -0.94 | 0.03
255 | 00:00:04:14 | 4233 | 254 | -0.56 | -0.11 | -5.71 | -0.8 | 0.03
256 | 00:00:04:15 | 4250 | 255 | -0.66 | -0.12 | -5.38 | -0.67 | 0.03
257 | 00:00:04:16 | 4267 | 256 | -0.61 | -0.11 | -5.06 | -0.57 | 0.03
258 | 00:00:04:17 | 4283 | 257 | -0.87 | -0.11 | -4.74 | -0.43 | 0.03
259 | 00:00:04:18 | 4300 | 258 | -0.95 | -0.11 | -4.43 | -0.31 | 0.03
260 | 00:00:04:19 | 4317 | 259 | -1.07 | -0.11 | -4.13 | -0.17 | 0.03
261 | 00:00:04:20 | 4333 | 260 | -1.02 | -0.11 | -3.85 | -0.1 | 0.03
262 | 00:00:04:21 | 4350 | 261 | -1.05 | -0.11 | -3.53 | 0.01 | 0.03
263 | 00:00:04:22 | 4367 | 262 | -1.24 | -0.11 | -3.25 | 0.16 | 0.03
264 | 00:00:04:23 | 4383 | 263 | -1.24 | -0.11 | -2.93 | 0.29 | 0.03
265 | 00:00:04:24 | 4400 | 264 | -1.2 | -0.11 | -2.61 | 0.4 | 0.03
266 | 00:00:04:25 | 4417 | 265 | -1.37 | -0.11 | -2.32 | 0.57 | 0.03
267 | 00:00:04:26 | 4433 | 266 | -1.44 | -0.11 | -2 | 0.7 | 0.03
268 | 00:00:04:27 | 4450 | 267 | -1.61 | -0.11 | -1.7 | 0.85 | 0.03
269 | 00:00:04:28 | 4467 | 268 | -1.66 | -0.11 | -1.4 | 0.96 | 0.03
270 | 00:00:04:29 | 4483 | 269 | -1.76 | -0.11 | -1.11 | 1.09 | 0.03
271 | 00:00:04:30 | 4500 | 270 | -1.75 | -0.11 | -0.78 | 1.23 | 0.03
272 | 00:00:04:31 | 4517 | 271 | -1.88 | -0.11 | -0.49 | 1.34 | 0.03
273 | 00:00:04:32 | 4533 | 272 | -1.75 | -0.11 | -0.19 | 1.46 | 0.03
274 | 00:00:04:33 | 4550 | 273 | -1.98 | -0.11 | 0.11 | 1.59 | 0.03
275 | 00:00:04:34 | 4567 | 274 | -2 | -0.11 | 0.4 | 1.71 | 0.03
276 | 00:00:04:35 | 4583 | 275 | -2.14 | -0.11 | 0.7 | 1.86 | 0.03
277 | 00:00:04:36 | 4600 | 276 | -2.15 | -0.11 | 0.99 | 1.95 | 0.03
278 | 00:00:04:37 | 4617 | 277 | -2.31 | -0.11 | 1.26 | 2.09 | 0.03
279 | 00:00:04:38 | 4633 | 278 | -2.34 | -0.11 | 1.55 | 2.21 | 0.03
280 | 00:00:04:39 | 4650 | 279 | -2.49 | -0.11 | 1.81 | 2.35 | 0.03
281 | 00:00:04:40 | 4667 | 280 | -2.46 | -0.11 | 2.08 | 2.43 | 0.03
282 | 00:00:04:41 | 4683 | 281 | -2.51 | -0.11 | 2.33 | 2.57 | 0.03
283 | 00:00:04:42 | 4700 | 282 | -2.53 | -0.12 | 2.59 | 2.67 | 0.03
284 | 00:00:04:43 | 4717 | 283 | -2.56 | -0.12 | 2.83 | 2.81 | 0.03
285 | 00:00:04:44 | 4733 | 284 | -2.51 | -0.12 | 3.1 | 2.91 | 0.03
286 | 00:00:04:45 | 4750 | 285 | -2.61 | -0.11 | 3.34 | 3.01 | 0.03
287 | 00:00:04:46 | 4767 | 286 | -2.7 | -0.11 | 3.57 | 3.11 | 0.03
288 | 00:00:04:47 | 4783 | 287 | -2.85 | -0.11 | 3.8 | 3.24 | 0.03
289 | 00:00:04:48 | 4800 | 288 | -2.87 | -0.11 | 4.04 | 3.3 | 0.03
290 | 00:00:04:49 | 4817 | 289 | -2.93 | -0.11 | 4.28 | 3.4 | 0.03
291 | 00:00:04:50 | 4833 | 290 | -3.02 | -0.11 | 4.5 | 3.52 | 0.03
292 | 00:00:04:51 | 4850 | 291 | -3.05 | -0.11 | 4.74 | 3.62 | 0.03
293 | 00:00:04:52 | 4867 | 292 | -3.1 | -0.11 | 4.98 | 3.75 | 0.03
294 | 00:00:04:53 | 4883 | 293 | -2.9 | -0.11 | 5.27 | 3.89 | 0.03
295 | 00:00:04:54 | 4900 | 294 | -3 | -0.11 | 5.54 | 4.03 | 0.03
296 | 00:00:04:55 | 4917 | 295 | -3.16 | -0.11 | 5.79 | 4.16 | 0.03
297 | 00:00:04:56 | 4933 | 296 | -3.17 | -0.11 | 6.05 | 4.3 | 0.03
298 | 00:00:04:57 | 4950 | 297 | -3.19 | -0.11 | 6.31 | 4.41 | 0.03
299 | 00:00:04:58 | 4967 | 298 | -3.26 | -0.11 | 6.57 | 4.54 | 0.03
300 | 00:00:04:59 | 4983 | 299 | -3.29 | -0.11 | 6.82 | 4.66 | 0.03
301 | 00:00:05:00 | 5000 | 300 | -3.33 | -0.11 | 7.06 | 4.78 | 0.03
302 | 00:00:05:01 | 5017 | 301 | -3.07 | -0.11 | 7.32 | 4.88 | 0.03
303 | 00:00:05:02 | 5033 | 302 | -3.33 | -0.12 | 7.55 | 4.95 | 0.03
304 | 00:00:05:03 | 5050 | 303 | -3.39 | -0.11 | 7.78 | 5.05 | 0.03
305 | 00:00:05:04 | 5067 | 304 | -3.53 | -0.11 | 8.02 | 5.17 | 0.03
306 | 00:00:05:05 | 5083 | 305 | -3.39 | -0.11 | 8.27 | 5.25 | 0.03
307 | 00:00:05:06 | 5100 | 306 | -3.51 | -0.11 | 8.49 | 5.36 | 0.03
308 | 00:00:05:07 | 5117 | 307 | -3.56 | -0.11 | 8.73 | 5.47 | 0.03
309 | 00:00:05:08 | 5133 | 308 | -3.63 | -0.11 | 8.96 | 5.61 | 0.03
310 | 00:00:05:09 | 5150 | 309 | -3.56 | -0.12 | 9.17 | 5.73 | 0.03
311 | 00:00:05:10 | 5167 | 310 | -3.56 | -0.11 | 9.41 | 5.86 | 0.03
312 | 00:00:05:11 | 5183 | 311 | -3.66 | -0.12 | 9.62 | 5.98 | 0.03
313 | 00:00:05:12 | 5200 | 312 | -3.56 | -0.11 | 9.85 | 6.06 | 0.03
314 | 00:00:05:13 | 5217 | 313 | -3.7 | -0.1 | 10.06 | 6.19 | 0.03
315 | 00:00:05:14 | 5233 | 314 | -3.73 | -0.09 | 10.29 | 6.32 | 0.04
316 | 00:00:05:15 | 5250 | 315 | -3.73 | -0.09 | 10.51 | 6.42 | 0.04
317 | 00:00:05:16 | 5267 | 316 | -3.85 | -0.08 | 10.72 | 6.54 | 0.04
318 | 00:00:05:17 | 5283 | 317 | -3.63 | -0.07 | 10.92 | 6.63 | 0.05
319 | 00:00:05:18 | 5300 | 318 | -3.78 | -0.07 | 11.14 | 6.74 | 0.05
320 | 00:00:05:19 | 5317 | 319 | -3.8 | -0.01 | 11.47 | 6.9 | 0.05
321 | 00:00:05:20 | 5333 | 320 | -4.07 | -0.01 | 11.98 | 7.14 | 0.06
322 | 00:00:05:21 | 5350 | 321 | -4.26 | 0 | 12.57 | 7.41 | 0.06
323 | 00:00:05:22 | 5367 | 322 | -4.44 | 0.01 | 13.19 | 7.65 | 0.06
324 | 00:00:05:23 | 5383 | 323 | -4.61 | 0.02 | 13.78 | 7.9 | 0.06
325 | 00:00:05:24 | 5400 | 324 | -4.72 | 0.03 | 14.38 | 8.15 | 0.06
326 | 00:00:05:25 | 5417 | 325 | -4.99 | 0.04 | 14.95 | 8.41 | 0.07
327 | 00:00:05:26 | 5433 | 326 | -5.14 | 0.04 | 15.52 | 8.63 | 0.07
328 | 00:00:05:27 | 5450 | 327 | -5.04 | 0.06 | 16.06 | 8.81 | 0.07
329 | 00:00:05:28 | 5467 | 328 | -5.34 | 0.06 | 16.62 | 9.06 | 0.07
330 | 00:00:05:29 | 5483 | 329 | -5.26 | 0.07 | 17.12 | 9.23 | 0.08
331 | 00:00:05:30 | 5500 | 330 | -5.36 | 0.07 | 17.64 | 9.42 | 0.08
332 | 00:00:05:31 | 5517 | 331 | -5.31 | 0.08 | 18.18 | 9.61 | 0.09
333 | 00:00:05:32 | 5533 | 332 | -5.62 | 0.08 | 18.68 | 9.84 | 0.09
334 | 00:00:05:33 | 5550 | 333 | -5.68 | 0.09 | 19.21 | 10.03 | 0.09
335 | 00:00:05:34 | 5567 | 334 | -5.9 | 0.09 | 19.66 | 10.28 | 0.09
336 | 00:00:05:35 | 5583 | 335 | -5.9 | 0.1 | 20.11 | 10.42 | 0.1
337 | 00:00:05:36 | 5600 | 336 | -5.79 | 0.1 | 20.25 | 10.49 | 0.1
338 | 00:00:05:37 | 5617 | 337 | -5.63 | 0.1 | 20.26 | 10.5 | 0.1
339 | 00:00:05:38 | 5633 | 338 | -5.56 | 0.1 | 20.27 | 10.5 | 0.1
340 | 00:00:05:39 | 5650 | 339 | -5.55 | 0.1 | 20.27 | 10.5 | 0.1
341 | 00:00:05:40 | 5667 | 340 | -5.48 | 0.11 | 20.28 | 10.51 | 0.1
342 | 00:00:05:41 | 5683 | 341 | -5.41 | 0.11 | 20.28 | 10.51 | 0.11
343 | 00:00:05:42 | 5700 | 342 | -5.36 | 0.11 | 20.28 | 10.51 | 0.11
344 | 00:00:05:43 | 5717 | 343 | -5.28 | 0.11 | 20.28 | 10.51 | 0.11
345 | 00:00:05:44 | 5733 | 344 | -5.24 | 0.11 | 20.28 | 10.51 | 0.1
346 | 00:00:05:45 | 5750 | 345 | -5.23 | 0.11 | 20.28 | 10.51 | 0.11
347 | 00:00:05:46 | 5767 | 346 | -5.28 | 0.11 | 20.28 | 10.51 | 0.11
348 | 00:00:05:47 | 5783 | 347 | -5.28 | 0.11 | 20.28 | 10.51 | 0.11
349 | 00:00:05:48 | 5800 | 348 | -5.26 | 0.11 | 20.28 | 10.52 | 0.11
350 | 00:00:05:49 | 5817 | 349 | -5.23 | 0.12 | 20.28 | 10.52 | 0.11
351 | 00:00:05:50 | 5833 | 350 | -5.14 | 0.11 | 20.35 | 10.62 | 0.11
352 | 00:00:05:51 | 5850 | 351 | -5.12 | 0.11 | 20.37 | 10.62 | 0.11
353 | 00:00:05:52 | 5867 | 352 | -5.11 | 0.11 | 20.38 | 10.62 | 0.11
354 | 00:00:05:53 | 5883 | 353 | -5.14 | 0.11 | 20.38 | 10.62 | 0.11
355 | 00:00:05:54 | 5900 | 354 | -5.12 | 0.11 | 20.39 | 10.62 | 0.11
356 | 00:00:05:55 | 5917 | 355 | -5.09 | 0.12 | 20.39 | 10.62 | 0.11
357 | 00:00:05:56 | 5933 | 356 | -5.06 | 0.12 | 20.39 | 10.62 | 0.11
358 | 00:00:05:57 | 5950 | 357 | -5.02 | 0.12 | 20.39 | 10.62 | 0.11
359 | 00:00:05:58 | 5967 | 358 | -5.04 | 0.11 | 20.39 | 10.62 | 0.11
360 | 00:00:05:59 | 5983 | 359 | -5.02 | 0.12 | 20.39 | 10.62 | 0.11
361 | 00:00:06:00 | 6000 | 360 | -5.04 | 0.12 | 20.39 | 10.62 | 0.11
362 | 00:00:06:01 | 6017 | 361 | -5.04 | 0.12 | 20.39 | 10.62 | 0.11
363 | 00:00:06:02 | 6033 | 362 | -5 | 0.12 | 20.39 | 10.62 | 0.11
364 | 00:00:06:03 | 6050 | 363 | -4.99 | 0.13 | 20.39 | 10.62 | 0.11
365 | 00:00:06:04 | 6067 | 364 | -4.94 | 0.12 | 20.39 | 10.62 | 0.11
366 | 00:00:06:05 | 6083 | 365 | -4.94 | 0.12 | 20.39 | 10.62 | 0.11
367 | 00:00:06:06 | 6100 | 366 | -4.97 | 0.12 | 20.39 | 10.62 | 0.11
368 | 00:00:06:07 | 6117 | 367 | -4.95 | 0.12 | 20.39 | 10.62 | 0.11
369 | 00:00:06:08 | 6133 | 368 | -4.95 | 0.13 | 20.39 | 10.62 | 0.11
370 | 00:00:06:09 | 6150 | 369 | -4.95 | 0.13 | 20.39 | 10.62 | 0.11
371 | 00:00:06:10 | 6167 | 370 | -4.95 | 0.12 | 20.39 | 10.62 | 0.11
372 | 00:00:06:11 | 6183 | 371 | -4.89 | 0.13 | 20.39 | 10.62 | 0.11
373 | 00:00:06:12 | 6200 | 372 | -4.87 | 0.13 | 20.39 | 10.62 | 0.11
374 | 00:00:06:13 | 6217 | 373 | -4.87 | 0.13 | 20.39 | 10.62 | 0.11
375 | 00:00:06:14 | 6233 | 374 | -4.87 | 0.13 | 20.39 | 10.62 | 0.11
376 | 00:00:06:15 | 6250 | 375 | -4.89 | 0.13 | 20.39 | 10.62 | 0.11
377 | 00:00:06:16 | 6267 | 376 | -4.94 | 0.13 | 20.39 | 10.62 | 0.11
378 | 00:00:06:17 | 6283 | 377 | -4.94 | 0.13 | 20.39 | 10.62 | 0.11
379 | 00:00:06:18 | 6300 | 378 | -4.9 | 0.13 | 20.39 | 10.62 | 0.11
380 | 00:00:06:19 | 6317 | 379 | -4.9 | 0.13 | 20.39 | 10.62 | 0.11
381 | 00:00:06:20 | 6333 | 380 | -4.84 | 0.13 | 20.39 | 10.62 | 0.11
382 | 00:00:06:21 | 6350 | 381 | -4.84 | 0.13 | 20.39 | 10.62 | 0.11
383 | 00:00:06:22 | 6367 | 382 | -4.82 | 0.13 | 20.39 | 10.62 | 0.11
384 | 00:00:06:23 | 6383 | 383 | -4.8 | 0.13 | 20.39 | 10.62 | 0.11
385 | 00:00:06:24 | 6400 | 384 | -4.78 | 0.13 | 20.39 | 10.62 | 0.11
386 | 00:00:06:25 | 6417 | 385 | -4.85 | 0.13 | 20.39 | 10.62 | 0.11
387 | 00:00:06:26 | 6433 | 386 | -4.84 | 0.13 | 20.39 | 10.62 | 0.11
388 | 00:00:06:27 | 6450 | 387 | -4.84 | 0.13 | 20.39 | 10.62 | 0.11
389 | 00:00:06:28 | 6467 | 388 | -4.8 | 0.13 | 20.39 | 10.62 | 0.11
390 | 00:00:06:29 | 6483 | 389 | -4.78 | 0.13 | 20.39 | 10.62 | 0.11
391 | 00:00:06:30 | 6500 | 390 | -4.8 | 0.14 | 20.39 | 10.62 | 0.12
392 | 00:00:06:31 | 6517 | 391 | -4.8 | 0.14 | 20.39 | 10.62 | 0.12
393 | 00:00:06:32 | 6533 | 392 | -4.82 | 0.14 | 20.39 | 10.62 | 0.12
394 | 00:00:06:33 | 6550 | 393 | -4.82 | 0.15 | 20.39 | 10.62 | 0.11
395 | 00:00:06:34 | 6567 | 394 | -4.85 | 0.14 | 20.39 | 10.62 | 0.12
396 | 00:00:06:35 | 6583 | 395 | -4.84 | 0.15 | 20.39 | 10.62 | 0.12
397 | 00:00:06:36 | 6600 | 396 | -4.84 | 0.15 | 20.39 | 10.62 | 0.12
398 | 00:00:06:37 | 6617 | 397 | -4.8 | 0.15 | 20.39 | 10.62 | 0.12
399 | 00:00:06:38 | 6633 | 398 | -4.78 | 0.15 | 20.38 | 10.62 | 0.12
400 | 00:00:06:39 | 6650 | 399 | -4.77 | 0.15 | 20.39 | 10.62 | 0.12
401 | 00:00:06:40 | 6667 | 400 | -4.78 | 0.15 | 20.39 | 10.62 | 0.12
402 | 00:00:06:41 | 6683 | 401 | -4.8 | 0.14 | 20.38 | 10.62 | 0.12
403 | 00:00:06:42 | 6700 | 402 | -4.82 | 0.15 | 20.39 | 10.62 | 0.12
404 | 00:00:06:43 | 6717 | 403 | -4.8 | 0.15 | 20.39 | 10.62 | 0.12
405 | 00:00:06:44 | 6733 | 404 | -4.73 | 0.15 | 20.39 | 10.62 | 0.12
406 | 00:00:06:45 | 6750 | 405 | -4.75 | 0.15 | 20.39 | 10.62 | 0.12
407 | 00:00:06:46 | 6767 | 406 | -4.8 | 0.15 | 20.39 | 10.62 | 0.12
408 | 00:00:06:47 | 6783 | 407 | -4.82 | 0.15 | 20.38 | 10.62 | 0.12
409 | 00:00:06:48 | 6800 | 408 | -4.77 | 0.15 | 20.39 | 10.62 | 0.12
410 | 00:00:06:49 | 6817 | 409 | -4.7 | 0.15 | 20.39 | 10.62 | 0.12
411 | 00:00:06:50 | 6833 | 410 | -4.68 | 0.15 | 20.39 | 10.62 | 0.12
412 | 00:00:06:51 | 6850 | 411 | -4.72 | 0.15 | 20.38 | 10.62 | 0.12
413 | 00:00:06:52 | 6867 | 412 | -4.75 | 0.15 | 20.39 | 10.62 | 0.12
414 | 00:00:06:53 | 6883 | 413 | -4.78 | 0.15 | 20.39 | 10.62 | 0.12
415 | 00:00:06:54 | 6900 | 414 | -4.77 | 0.15 | 20.39 | 10.62 | 0.12
416 | 00:00:06:55 | 6917 | 415 | -4.72 | 0.15 | 20.39 | 10.62 | 0.12
417 | 00:00:06:56 | 6933 | 416 | -4.7 | 0.15 | 20.39 | 10.62 | 0.12
418 | 00:00:06:57 | 6950 | 417 | -4.7 | 0.15 | 20.39 | 10.62 | 0.12
419 | 00:00:06:58 | 6967 | 418 | -4.75 | 0.15 | 20.39 | 10.62 | 0.12
420 | 00:00:06:59 | 6983 | 419 | -4.73 | 0.15 | 20.39 | 10.62 | 0.12
421 | 00:00:07:00 | 7000 | 420 | -4.7 | 0.16 | 20.39 | 10.62 | 0.12
422 | 00:00:07:01 | 7017 | 421 | -4.68 | 0.15 | 20.39 | 10.61 | 0.12
423 | 00:00:07:02 | 7033 | 422 | -4.7 | 0.16 | 20.39 | 10.62 | 0.12
424 | 00:00:07:03 | 7050 | 423 | -4.7 | 0.15 | 20.39 | 10.62 | 0.12
425 | 00:00:07:04 | 7067 | 424 | -4.72 | 0.16 | 20.39 | 10.61 | 0.12
426 | 00:00:07:05 | 7083 | 425 | -4.72 | 0.16 | 20.39 | 10.62 | 0.12
427 | 00:00:07:06 | 7100 | 426 | -4.7 | 0.15 | 20.39 | 10.62 | 0.12
428 | 00:00:07:07 | 7117 | 427 | -4.67 | 0.16 | 20.39 | 10.62 | 0.12
429 | 00:00:07:08 | 7133 | 428 | -4.67 | 0.16 | 20.39 | 10.62 | 0.12
430 | 00:00:07:09 | 7150 | 429 | -4.72 | 0.16 | 20.38 | 10.62 | 0.12
431 | 00:00:07:10 | 7167 | 430 | -4.72 | 0.16 | 20.39 | 10.62 | 0.12
432 | 00:00:07:11 | 7183 | 431 | -4.68 | 0.16 | 20.39 | 10.62 | 0.12
433 | 00:00:07:12 | 7200 | 432 | -4.67 | 0.16 | 20.39 | 10.62 | 0.12
434 | 00:00:07:13 | 7217 | 433 | -4.67 | 0.16 | 20.39 | 10.62 | 0.12
435 | 00:00:07:14 | 7233 | 434 | -4.65 | 0.16 | 20.39 | 10.62 | 0.12
436 | 00:00:07:15 | 7250 | 435 | -4.63 | 0.16 | 20.39 | 10.62 | 0.12
437 | 00:00:07:16 | 7267 | 436 | -4.7 | 0.16 | 20.39 | 10.62 | 0.12
438 | 00:00:07:17 | 7283 | 437 | -4.7 | 0.16 | 20.39 | 10.62 | 0.12
439 | 00:00:07:18 | 7300 | 438 | -4.7 | 0.16 | 20.39 | 10.62 | 0.12
440 | 00:00:07:19 | 7317 | 439 | -4.7 | 0.16 | 20.39 | 10.62 | 0.12
441 | 00:00:07:20 | 7333 | 440 | -4.68 | 0.17 | 20.39 | 10.62 | 0.12
442 | 00:00:07:21 | 7350 | 441 | -4.61 | 0.16 | 20.39 | 10.62 | 0.12
443 | 00:00:07:22 | 7367 | 442 | -4.61 | 0.16 | 20.39 | 10.62 | 0.12
444 | 00:00:07:23 | 7383 | 443 | -4.56 | 0.16 | 20.39 | 10.62 | 0.12
445 | 00:00:07:24 | 7400 | 444 | -4.56 | 0.16 | 20.39 | 10.62 | 0.12
446 | 00:00:07:25 | 7417 | 445 | -4.6 | 0.16 | 20.39 | 10.62 | 0.12
447 | 00:00:07:26 | 7433 | 446 | -4.63 | 0.16 | 20.39 | 10.62 | 0.12
448 | 00:00:07:27 | 7450 | 447 | -4.63 | 0.16 | 20.39 | 10.62 | 0.12
449 | 00:00:07:28 | 7467 | 448 | -4.67 | 0.16 | 20.39 | 10.62 | 0.12
450 | 00:00:07:29 | 7483 | 449 | -4.67 | 0.17 | 20.39 | 10.62 | 0.12
451 | 00:00:07:30 | 7500 | 450 | -4.61 | 0.17 | 20.39 | 10.62 | 0.12
452 | 00:00:07:31 | 7517 | 451 | -4.61 | 0.17 | 20.39 | 10.62 | 0.12
453 | 00:00:07:32 | 7533 | 452 | -4.6 | 0.16 | 20.39 | 10.62 | 0.12
454 | 00:00:07:33 | 7550 | 453 | -4.6 | 0.16 | 20.39 | 10.61 | 0.12
455 | 00:00:07:34 | 7567 | 454 | -4.6 | 0.16 | 20.39 | 10.62 | 0.12
456 | 00:00:07:35 | 7583 | 455 | -4.63 | 0.16 | 20.39 | 10.62 | 0.12
457 | 00:00:07:36 | 7600 | 456 | -4.65 | 0.16 | 20.39 | 10.62 | 0.12
458 | 00:00:07:37 | 7617 | 457 | -4.63 | 0.17 | 20.39 | 10.62 | 0.12
459 | 00:00:07:38 | 7633 | 458 | -4.61 | 0.17 | 20.39 | 10.62 | 0.12
460 | 00:00:07:39 | 7650 | 459 | -4.58 | 0.17 | 20.39 | 10.62 | 0.13
461 | 00:00:07:40 | 7667 | 460 | -4.58 | 0.17 | 20.39 | 10.62 | 0.12
462 | 00:00:07:41 | 7683 | 461 | -4.58 | 0.17 | 20.39 | 10.62 | 0.12
463 | 00:00:07:42 | 7700 | 462 | -4.6 | 0.17 | 20.39 | 10.62 | 0.12
464 | 00:00:07:43 | 7717 | 463 | -4.6 | 0.17 | 20.39 | 10.62 | 0.12
465 | 00:00:07:44 | 7733 | 464 | -4.63 | 0.17 | 20.39 | 10.62 | 0.12
466 | 00:00:07:45 | 7750 | 465 | -4.63 | 0.17 | 20.39 | 10.62 | 0.13
467 | 00:00:07:46 | 7767 | 466 | -4.58 | 0.17 | 20.39 | 10.62 | 0.12
468 | 00:00:07:47 | 7783 | 467 | -4.58 | 0.17 | 20.39 | 10.62 | 0.12
469 | 00:00:07:48 | 7800 | 468 | -4.56 | 0.17 | 20.39 | 10.62 | 0.12
470 | 00:00:07:49 | 7817 | 469 | -4.58 | 0.17 | 20.39 | 10.62 | 0.12
471 | 00:00:07:50 | 7833 | 470 | -4.58 | 0.17 | 20.39 | 10.62 | 0.12
472 | 00:00:07:51 | 7850 | 471 | -4.63 | 0.17 | 20.39 | 10.62 | 0.12
473 | 00:00:07:52 | 7867 | 472 | -4.63 | 0.17 | 20.39 | 10.62 | 0.12
474 | 00:00:07:53 | 7883 | 473 | -4.58 | 0.17 | 20.39 | 10.62 | 0.13
475 | 00:00:07:54 | 7900 | 474 | -4.55 | 0.17 | 20.39 | 10.62 | 0.13
476 | 00:00:07:55 | 7917 | 475 | -4.58 | 0.17 | 20.39 | 10.62 | 0.13
477 | 00:00:07:56 | 7933 | 476 | -3.17 | 0.18 | 20.38 | 10.63 | 0.13
478 | 00:00:07:57 | 7950 | 477 | -1.85 | 0.21 | 20.38 | 10.6 | 0.14
479 | 00:00:07:58 | 7967 | 478 | -1.71 | 0.21 | 20.38 | 10.55 | 0.14
480 | 00:00:07:59 | 7983 | 479 | -1.76 | 0.21 | 20.38 | 10.55 | 0.14
481 | 00:00:08:00 | 8000 | 480 | -1.7 | 0.22 | 20.38 | 10.53 | 0.14
482 | 00:00:08:01 | 8017 | 481 | -1.46 | 0.22 | 20.38 | 10.46 | 0.14
483 | 00:00:08:02 | 8033 | 482 | -1.09 | 0.22 | 20.38 | 10.35 | 0.15
484 | 00:00:08:03 | 8050 | 483 | -0.76 | 0.22 | 20.38 | 10.22 | 0.15
485 | 00:00:08:04 | 8067 | 484 | -0.29 | 0.23 | 20.35 | 10.01 | 0.15
486 | 00:00:08:05 | 8083 | 485 | 0.08 | 0.23 | 19.86 | 9.79 | 0.15
487 | 00:00:08:06 | 8100 | 486 | 0.53 | 0.23 | 19.2 | 9.54 | 0.15
488 | 00:00:08:07 | 8117 | 487 | 0.9 | 0.24 | 18.61 | 9.3 | 0.15
489 | 00:00:08:08 | 8133 | 488 | 1.34 | 0.24 | 17.85 | 9 | 0.15
490 | 00:00:08:09 | 8150 | 489 | 1.73 | 0.25 | 17.17 | 8.69 | 0.15
491 | 00:00:08:10 | 8167 | 490 | 2.04 | 0.25 | 16.52 | 8.42 | 0.15
492 | 00:00:08:11 | 8183 | 491 | 2.21 | 0.25 | 16.04 | 8.22 | 0.15
493 | 00:00:08:12 | 8200 | 492 | 2.39 | 0.25 | 15.56 | 8.02 | 0.15
494 | 00:00:08:13 | 8217 | 493 | 2.56 | 0.25 | 15.11 | 7.82 | 0.15
495 | 00:00:08:14 | 8233 | 494 | 2.73 | 0.25 | 14.53 | 7.59 | 0.15
496 | 00:00:08:15 | 8250 | 495 | 2.92 | 0.25 | 14.04 | 7.39 | 0.15
497 | 00:00:08:16 | 8267 | 496 | 3.04 | 0.26 | 13.62 | 7.22 | 0.15
498 | 00:00:08:17 | 8283 | 497 | 3.16 | 0.26 | 13.2 | 7.06 | 0.15
499 | 00:00:08:18 | 8300 | 498 | 3.33 | 0.26 | 12.75 | 6.86 | 0.15
500 | 00:00:08:19 | 8317 | 499 | 3.48 | 0.26 | 12.29 | 6.65 | 0.15
501 | 00:00:08:20 | 8333 | 500 | 3.62 | 0.26 | 11.71 | 6.4 | 0.15
502 | 00:00:08:21 | 8350 | 501 | 3.7 | 0.26 | 11.16 | 6.13 | 0.15
503 | 00:00:08:22 | 8367 | 502 | 3.82 | 0.25 | 10.56 | 5.87 | 0.16
504 | 00:00:08:23 | 8383 | 503 | 3.85 | 0.26 | 9.99 | 5.63 | 0.16
505 | 00:00:08:24 | 8400 | 504 | 3.97 | 0.26 | 9.42 | 5.39 | 0.16
506 | 00:00:08:25 | 8417 | 505 | 4.06 | 0.26 | 8.82 | 5.15 | 0.15
507 | 00:00:08:26 | 8433 | 506 | 4.23 | 0.26 | 8.21 | 4.9 | 0.15
508 | 00:00:08:27 | 8450 | 507 | 4.38 | 0.26 | 7.51 | 4.62 | 0.15
509 | 00:00:08:28 | 8467 | 508 | 4.52 | 0.26 | 6.82 | 4.33 | 0.16
510 | 00:00:08:29 | 8483 | 509 | 4.62 | 0.25 | 6.1 | 4.05 | 0.15
511 | 00:00:08:30 | 8500 | 510 | 4.63 | 0.26 | 5.42 | 3.77 | 0.15
512 | 00:00:08:31 | 8517 | 511 | 4.7 | 0.26 | 4.73 | 3.48 | 0.16
513 | 00:00:08:32 | 8533 | 512 | 4.8 | 0.26 | 4.05 | 3.19 | 0.15
514 | 00:00:08:33 | 8550 | 513 | 4.87 | 0.26 | 3.42 | 2.88 | 0.16
515 | 00:00:08:34 | 8567 | 514 | 4.96 | 0.26 | 2.76 | 2.6 | 0.16
516 | 00:00:08:35 | 8583 | 515 | 5.09 | 0.26 | 2.13 | 2.28 | 0.15
517 | 00:00:08:36 | 8600 | 516 | 5.16 | 0.26 | 1.44 | 1.99 | 0.16
518 | 00:00:08:37 | 8617 | 517 | 5.26 | 0.26 | 0.73 | 1.65 | 0.15
519 | 00:00:08:38 | 8633 | 518 | 5.3 | 0.26 | 0.03 | 1.34 | 0.16
520 | 00:00:08:39 | 8650 | 519 | 5.38 | 0.26 | -0.68 | 1 | 0.16
521 | 00:00:08:40 | 8667 | 520 | 5.31 | 0.26 | -1.37 | 0.69 | 0.15
522 | 00:00:08:41 | 8683 | 521 | 5.38 | 0.26 | -2.06 | 0.32 | 0.15
523 | 00:00:08:42 | 8700 | 522 | 5.52 | 0.26 | -2.7 | 0.04 | 0.15
524 | 00:00:08:43 | 8717 | 523 | 5.64 | 0.26 | -3.34 | -0.24 | 0.15
525 | 00:00:08:44 | 8733 | 524 | 5.72 | 0.26 | -3.97 | -0.51 | 0.16
526 | 00:00:08:45 | 8750 | 525 | 5.7 | 0.26 | -4.62 | -0.75 | 0.15
527 | 00:00:08:46 | 8767 | 526 | 5.79 | 0.26 | -5.26 | -0.98 | 0.15
528 | 00:00:08:47 | 8783 | 527 | 5.79 | 0.26 | -5.89 | -1.31 | 0.16
529 | 00:00:08:48 | 8800 | 528 | 5.77 | 0.26 | -6.54 | -1.49 | 0.16
530 | 00:00:08:49 | 8817 | 529 | 5.7 | 0.26 | -7.16 | -1.59 | 0.15
531 | 00:00:08:50 | 8833 | 530 | 5.74 | 0.26 | -7.78 | -1.81 | 0.15
532 | 00:00:08:51 | 8850 | 531 | 5.86 | 0.25 | -8.38 | -1.92 | 0.15
533 | 00:00:08:52 | 8867 | 532 | 5.89 | 0.26 | -8.95 | -2.06 | 0.15
534 | 00:00:08:53 | 8883 | 533 | 6.04 | 0.26 | -9.53 | -2.22 | 0.15
535 | 00:00:08:54 | 8900 | 534 | 5.98 | 0.26 | -10.05 | -2.31 | 0.15
536 | 00:00:08:55 | 8917 | 535 | 5.98 | 0.26 | -10.61 | -2.44 | 0.15
537 | 00:00:08:56 | 8933 | 536 | 5.98 | 0.26 | -11.19 | -2.53 | 0.15
538 | 00:00:08:57 | 8950 | 537 | 6.04 | 0.26 | -11.8 | -2.64 | 0.15
539 | 00:00:08:58 | 8967 | 538 | 6.11 | 0.26 | -12.41 | -2.79 | 0.15
540 | 00:00:08:59 | 8983 | 539 | 6.15 | 0.26 | -13.05 | -2.9 | 0.15
541 | 00:00:09:00 | 9000 | 540 | 6.18 | 0.26 | -13.67 | -3.02 | 0.15
542 | 00:00:09:01 | 9017 | 541 | 5.84 | 0.42 | -14.34 | -3.21 | 0.15
543 | 00:00:09:02 | 9033 | 542 | 5.79 | 0.42 | -14.88 | -3.43 | 0.15
544 | 00:00:09:03 | 9050 | 543 | 5.81 | 0.43 | -14.96 | -3.47 | 0.15
545 | 00:00:09:04 | 9067 | 544 | 5.81 | 0.44 | -15.02 | -3.51 | 0.15
546 | 00:00:09:05 | 9083 | 545 | 5.69 | 0.44 | -15.02 | -3.51 | 0.15
547 | 00:00:09:06 | 9100 | 546 | 5.62 | 0.44 | -15.02 | -3.51 | 0.15
548 | 00:00:09:07 | 9117 | 547 | 5.42 | 0.42 | -15.02 | -3.51 | 0.15
549 | 00:00:09:08 | 9133 | 548 | 5.13 | 0.35 | -15.02 | -3.51 | 0.15
550 | 00:00:09:09 | 9150 | 549 | 4.87 | 0.32 | -15.02 | -3.52 | 0.16
551 | 00:00:09:10 | 9167 | 550 | 4.69 | 0.29 | -14.81 | -3.29 | 0.18
552 | 00:00:09:11 | 9183 | 551 | 4.53 | 0.25 | -14.24 | -3.03 | 0.19
553 | 00:00:09:12 | 9200 | 552 | 4.4 | 0.22 | -13.66 | -2.78 | 0.21
554 | 00:00:09:13 | 9217 | 553 | 4.26 | 0.2 | -13.11 | -2.52 | 0.21
555 | 00:00:09:14 | 9233 | 554 | 4.11 | 0.19 | -12.55 | -2.26 | 0.22
556 | 00:00:09:15 | 9250 | 555 | 3.94 | 0.18 | -12.01 | -2.01 | 0.22
557 | 00:00:09:16 | 9267 | 556 | 3.84 | 0.18 | -11.49 | -1.77 | 0.23
558 | 00:00:09:17 | 9283 | 557 | 3.79 | 0.18 | -11.1 | -1.56 | 0.23
559 | 00:00:09:18 | 9300 | 558 | 3.72 | 0.17 | -10.71 | -1.37 | 0.23
560 | 00:00:09:19 | 9317 | 559 | 3.63 | 0.17 | -10.33 | -1.18 | 0.23
561 | 00:00:09:20 | 9333 | 560 | 3.51 | 0.16 | -9.94 | -0.97 | 0.24
562 | 00:00:09:21 | 9350 | 561 | 3.45 | 0.16 | -9.61 | -0.8 | 0.24
563 | 00:00:09:22 | 9367 | 562 | 3.36 | 0.16 | -9.27 | -0.63 | 0.24
564 | 00:00:09:23 | 9383 | 563 | 3.29 | 0.16 | -8.88 | -0.44 | 0.24
565 | 00:00:09:24 | 9400 | 564 | 3.28 | 0.16 | -8.61 | -0.31 | 0.24
566 | 00:00:09:25 | 9417 | 565 | 3.23 | 0.16 | -8.4 | -0.2 | 0.24
567 | 00:00:09:26 | 9433 | 566 | 3.14 | 0.16 | -8.11 | -0.07 | 0.24
568 | 00:00:09:27 | 9450 | 567 | 3.07 | 0.16 | -7.82 | 0.08 | 0.24
569 | 00:00:09:28 | 9467 | 568 | 3.02 | 0.16 | -7.51 | 0.23 | 0.25
570 | 00:00:09:29 | 9483 | 569 | 2.99 | 0.16 | -7.17 | 0.4 | 0.25
571 | 00:00:09:30 | 9500 | 570 | 2.83 | 0.16 | -6.74 | 0.6 | 0.25
572 | 00:00:09:31 | 9517 | 571 | 2.66 | 0.16 | -6.36 | 0.78 | 0.25
573 | 00:00:09:32 | 9533 | 572 | 2.56 | 0.16 | -6.05 | 0.93 | 0.25
574 | 00:00:09:33 | 9550 | 573 | 2.51 | 0.15 | -5.7 | 1.08 | 0.25
575 | 00:00:09:34 | 9567 | 574 | 2.48 | 0.16 | -5.34 | 1.26 | 0.25
576 | 00:00:09:35 | 9583 | 575 | 2.36 | 0.16 | -4.9 | 1.45 | 0.25
577 | 00:00:09:36 | 9600 | 576 | 2.24 | 0.16 | -4.54 | 1.63 | 0.25
578 | 00:00:09:37 | 9617 | 577 | 2.12 | 0.16 | -4.28 | 1.75 | 0.25
579 | 00:00:09:38 | 9633 | 578 | 2.02 | 0.16 | -4.04 | 1.87 | 0.25
580 | 00:00:09:39 | 9650 | 579 | 1.9 | 0.16 | -3.65 | 2.04 | 0.25
581 | 00:00:09:40 | 9667 | 580 | 1.75 | 0.16 | -3.14 | 2.28 | 0.25
582 | 00:00:09:41 | 9683 | 581 | 1.53 | 0.16 | -2.53 | 2.57 | 0.25
583 | 00:00:09:42 | 9700 | 582 | 1.32 | 0.16 | -1.85 | 2.83 | 0.25
584 | 00:00:09:43 | 9717 | 583 | 1.09 | 0.16 | -1.19 | 3.12 | 0.25
585 | 00:00:09:44 | 9733 | 584 | 0.9 | 0.16 | -0.49 | 3.38 | 0.25
586 | 00:00:09:45 | 9750 | 585 | 1.09 | 0.16 | 0.22 | 3.7 | 0.25
587 | 00:00:09:46 | 9767 | 586 | 0.76 | 0.17 | 0.92 | 4.01 | 0.25
588 | 00:00:09:47 | 9783 | 587 | 0.56 | 0.18 | 1.59 | 4.27 | 0.25
589 | 00:00:09:48 | 9800 | 588 | 0.34 | 0.18 | 2.22 | 4.52 | 0.25
590 | 00:00:09:49 | 9817 | 589 | 0.15 | 0.2 | 2.87 | 4.78 | 0.25
591 | 00:00:09:50 | 9833 | 590 | -0.02 | 0.2 | 3.47 | 5.05 | 0.25
592 | 00:00:09:51 | 9850 | 591 | -0.17 | 0.21 | 4.08 | 5.3 | 0.25
593 | 00:00:09:52 | 9867 | 592 | -0.37 | 0.23 | 4.69 | 5.58 | 0.25
594 | 00:00:09:53 | 9883 | 593 | -0.48 | 0.24 | 5.31 | 5.81 | 0.25
595 | 00:00:09:54 | 9900 | 594 | -0.68 | 0.25 | 5.96 | 6.04 | 0.26
596 | 00:00:09:55 | 9917 | 595 | -0.83 | 0.26 | 6.53 | 6.26 | 0.25
597 | 00:00:09:56 | 9933 | 596 | -0.88 | 0.27 | 7.15 | 6.47 | 0.25
598 | 00:00:09:57 | 9950 | 597 | -1.1 | 0.27 | 7.74 | 6.73 | 0.25
599 | 00:00:09:58 | 9967 | 598 | -1.24 | 0.27 | 8.31 | 6.92 | 0.25
600 | 00:00:09:59 | 9983 | 599 | -1.31 | 0.28 | 8.9 | 7.12 | 0.25
601 | 00:00:10:00 | 10000 | 600 | -1.49 | 0.28 | 9.48 | 7.32 | 0.25
602 | 00:00:10:01 | 10017 | 601 | -1.46 | 0.3 | 10.03 | 7.49 | 0.25
603 | 00:00:10:02 | 10033 | 602 | -1.68 | 0.3 | 10.58 | 7.7 | 0.25
604 | 00:00:10:03 | 10050 | 603 | -1.95 | 0.31 | 11.12 | 7.92 | 0.25
605 | 00:00:10:04 | 10067 | 604 | -2.14 | 0.3 | 11.63 | 8.11 | 0.25
606 | 00:00:10:05 | 10083 | 605 | -2.39 | 0.31 | 12.16 | 8.29 | 0.25
607 | 00:00:10:06 | 10100 | 606 | -2.54 | 0.31 | 12.69 | 8.5 | 0.25
608 | 00:00:10:07 | 10117 | 607 | -2.71 | 0.31 | 13.22 | 8.66 | 0.25
609 | 00:00:10:08 | 10133 | 608 | -2.73 | 0.31 | 13.75 | 8.84 | 0.25
610 | 00:00:10:09 | 10150 | 609 | -2.83 | 0.31 | 14.28 | 8.95 | 0.25
611 | 00:00:10:10 | 10167 | 610 | -3.05 | 0.31 | 14.8 | 9.13 | 0.25
612 | 00:00:10:11 | 10183 | 611 | -3.21 | 0.31 | 15.15 | 9.24 | 0.25
613 | 00:00:10:12 | 10200 | 612 | -3.12 | 0.32 | 15.17 | 9.24 | 0.25
614 | 00:00:10:13 | 10217 | 613 | -3.22 | 0.31 | 15.25 | 9.3 | 0.25
615 | 00:00:10:14 | 10233 | 614 | -1.88 | 0.32 | 15.28 | 9.31 | 0.25
616 | 00:00:10:15 | 10250 | 615 | -0.85 | 0.33 | 15.28 | 9.29 | 0.25
617 | 00:00:10:16 | 10267 | 616 | -0.83 | 0.33 | 15.28 | 9.28 | 0.25
618 | 00:00:10:17 | 10283 | 617 | -0.44 | 0.34 | 15.28 | 9.15 | 0.25
619 | 00:00:10:18 | 10300 | 618 | 0.17 | 0.35 | 15.29 | 8.89 | 0.25
620 | 00:00:10:19 | 10317 | 619 | 0.71 | 0.35 | 14.84 | 8.63 | 0.25
621 | 00:00:10:20 | 10333 | 620 | 1.17 | 0.36 | 14.2 | 8.37 | 0.25
622 | 00:00:10:21 | 10350 | 621 | 1.54 | 0.36 | 13.56 | 8.11 | 0.25
623 | 00:00:10:22 | 10367 | 622 | 1.83 | 0.37 | 12.93 | 7.83 | 0.25
624 | 00:00:10:23 | 10383 | 623 | 2.07 | 0.37 | 12.43 | 7.61 | 0.25
625 | 00:00:10:24 | 10400 | 624 | 2.24 | 0.37 | 12.02 | 7.43 | 0.25
626 | 00:00:10:25 | 10417 | 625 | 2.41 | 0.37 | 11.66 | 7.25 | 0.25
627 | 00:00:10:26 | 10433 | 626 | 2.6 | 0.37 | 11.21 | 7.04 | 0.25
628 | 00:00:10:27 | 10450 | 627 | 2.83 | 0.37 | 10.62 | 6.75 | 0.25
629 | 00:00:10:28 | 10467 | 628 | 3.02 | 0.37 | 10.14 | 6.53 | 0.25
630 | 00:00:10:29 | 10483 | 629 | 3.11 | 0.37 | 9.75 | 6.34 | 0.25
631 | 00:00:10:30 | 10500 | 630 | 3.26 | 0.37 | 9.26 | 6.1 | 0.25
632 | 00:00:10:31 | 10517 | 631 | 3.36 | 0.37 | 8.81 | 5.91 | 0.25
633 | 00:00:10:32 | 10533 | 632 | 3.56 | 0.37 | 8.19 | 5.63 | 0.25
634 | 00:00:10:33 | 10550 | 633 | 3.75 | 0.37 | 7.52 | 5.35 | 0.25
635 | 00:00:10:34 | 10567 | 634 | 3.89 | 0.37 | 6.83 | 5.03 | 0.25
636 | 00:00:10:35 | 10583 | 635 | 4.02 | 0.37 | 6.1 | 4.74 | 0.25
637 | 00:00:10:36 | 10600 | 636 | 4.09 | 0.37 | 5.38 | 4.42 | 0.25
638 | 00:00:10:37 | 10617 | 637 | 4.23 | 0.37 | 4.56 | 4.08 | 0.25
639 | 00:00:10:38 | 10633 | 638 | 4.38 | 0.37 | 3.74 | 3.68 | 0.25
640 | 00:00:10:39 | 10650 | 639 | 4.52 | 0.37 | 2.95 | 3.33 | 0.25
641 | 00:00:10:40 | 10667 | 640 | 4.65 | 0.37 | 2.09 | 2.96 | 0.25
642 | 00:00:10:41 | 10683 | 641 | 4.84 | 0.37 | 1.18 | 2.54 | 0.25
643 | 00:00:10:42 | 10700 | 642 | 4.99 | 0.37 | 0.1 | 2.08 | 0.25
644 | 00:00:10:43 | 10717 | 643 | 5.06 | 0.37 | -0.88 | 1.61 | 0.25
645 | 00:00:10:44 | 10733 | 644 | 5.11 | 0.37 | -1.86 | 1.21 | 0.25
646 | 00:00:10:45 | 10750 | 645 | 5.21 | 0.37 | -2.81 | 0.71 | 0.25
647 | 00:00:10:46 | 10767 | 646 | 5.25 | 0.37 | -3.7 | 0.32 | 0.25
648 | 00:00:10:47 | 10783 | 647 | 5.37 | 0.37 | -4.62 | -0.11 | 0.25
649 | 00:00:10:48 | 10800 | 648 | 5.59 | 0.37 | -5.5 | -0.51 | 0.25
650 | 00:00:10:49 | 10817 | 649 | 5.7 | 0.37 | -6.42 | -0.86 | 0.25
651 | 00:00:10:50 | 10833 | 650 | 5.65 | 0.37 | -7.31 | -1.06 | 0.25
652 | 00:00:10:51 | 10850 | 651 | 5.74 | 0.36 | -8.15 | -1.34 | 0.25
653 | 00:00:10:52 | 10867 | 652 | 5.74 | 0.36 | -8.91 | -1.54 | 0.25
654 | 00:00:10:53 | 10883 | 653 | 5.79 | 0.35 | -9.63 | -1.73 | 0.25
655 | 00:00:10:54 | 10900 | 654 | 5.81 | 0.35 | -10.34 | -1.9 | 0.25
656 | 00:00:10:55 | 10917 | 655 | 5.74 | 0.34 | -10.92 | -2.11 | 0.25
657 | 00:00:10:56 | 10933 | 656 | 5.69 | 0.33 | -11.3 | -2.28 | 0.25
658 | 00:00:10:57 | 10950 | 657 | 5.67 | 0.34 | -11.67 | -2.47 | 0.25
659 | 00:00:10:58 | 10967 | 658 | 5.76 | 0.38 | -12.02 | -2.63 | 0.25
660 | 00:00:10:59 | 10983 | 659 | 5.81 | 0.42 | -12.36 | -2.78 | 0.25
661 | 00:00:11:00 | 11000 | 660 | 5.82 | 0.46 | -12.67 | -2.94 | 0.25
662 | 00:00:11:01 | 11017 | 661 | 5.72 | 0.46 | -13 | -2.96 | 0.25
663 | 00:00:11:02 | 11033 | 662 | 5.64 | 0.48 | -13.31 | -3.04 | 0.25
664 | 00:00:11:03 | 11050 | 663 | 5.82 | 0.51 | -13.64 | -3.1 | 0.25
665 | 00:00:11:04 | 11067 | 664 | 5.91 | 0.53 | -13.93 | -3.15 | 0.25
666 | 00:00:11:05 | 11083 | 665 | 5.84 | 0.55 | -14.2 | -3.22 | 0.25
667 | 00:00:11:06 | 11100 | 666 | 5.86 | 0.55 | -14.25 | -3.22 | 0.25
668 | 00:00:11:07 | 11117 | 667 | 5.79 | 0.55 | -14.26 | -3.22 | 0.25
669 | 00:00:11:08 | 11133 | 668 | 5.79 | 0.55 | -14.26 | -3.22 | 0.25
670 | 00:00:11:09 | 11150 | 669 | 5.82 | 0.55 | -14.27 | -3.22 | 0.25
671 | 00:00:11:10 | 11167 | 670 | 5.84 | 0.55 | -14.27 | -3.22 | 0.25
672 | 00:00:11:11 | 11183 | 671 | 5.86 | 0.55 | -14.28 | -3.22 | 0.25
673 | 00:00:11:12 | 11200 | 672 | 5.81 | 0.55 | -14.28 | -3.22 | 0.25
674 | 00:00:11:13 | 11217 | 673 | 5.81 | 0.55 | -14.28 | -3.22 | 0.25
675 | 00:00:11:14 | 11233 | 674 | 5.74 | 0.55 | -14.27 | -3.22 | 0.25
676 | 00:00:11:15 | 11250 | 675 | 5.72 | 0.55 | -14.28 | -3.22 | 0.25
677 | 00:00:11:16 | 11267 | 676 | 5.7 | 0.55 | -14.27 | -3.22 | 0.25
678 | 00:00:11:17 | 11283 | 677 | 5.69 | 0.55 | -14.28 | -3.22 | 0.25
679 | 00:00:11:18 | 11300 | 678 | 5.74 | 0.55 | -14.28 | -3.22 | 0.25
680 | 00:00:11:19 | 11317 | 679 | 5.72 | 0.55 | -14.28 | -3.22 | 0.25
681 | 00:00:11:20 | 11333 | 680 | 5.72 | 0.55 | -14.27 | -3.22 | 0.25
682 | 00:00:11:21 | 11350 | 681 | 5.69 | 0.55 | -14.27 | -3.22 | 0.25
683 | 00:00:11:22 | 11367 | 682 | 5.69 | 0.55 | -14.27 | -3.22 | 0.25
684 | 00:00:11:23 | 11383 | 683 | 5.64 | 0.55 | -14.27 | -3.22 | 0.25
685 | 00:00:11:24 | 11400 | 684 | 5.62 | 0.55 | -14.28 | -3.22 | 0.25
686 | 00:00:11:25 | 11417 | 685 | 5.62 | 0.55 | -14.27 | -3.22 | 0.25
687 | 00:00:11:26 | 11433 | 686 | 5.64 | 0.55 | -14.27 | -3.22 | 0.25
688 | 00:00:11:27 | 11450 | 687 | 5.62 | 0.55 | -14.27 | -3.22 | 0.25
689 | 00:00:11:28 | 11467 | 688 | 5.65 | 0.55 | -14.27 | -3.22 | 0.25
690 | 00:00:11:29 | 11483 | 689 | 5.65 | 0.55 | -14.28 | -3.22 | 0.25
691 | 00:00:11:30 | 11500 | 690 | 5.65 | 0.55 | -14.27 | -3.22 | 0.25
692 | 00:00:11:31 | 11517 | 691 | 5.64 | 0.55 | -14.27 | -3.22 | 0.25
693 | 00:00:11:32 | 11533 | 692 | 5.6 | 0.55 | -14.28 | -3.22 | 0.25
694 | 00:00:11:33 | 11550 | 693 | 5.59 | 0.55 | -14.27 | -3.22 | 0.25
695 | 00:00:11:34 | 11567 | 694 | 5.57 | 0.55 | -14.27 | -3.22 | 0.25
696 | 00:00:11:35 | 11583 | 695 | 5.6 | 0.55 | -14.27 | -3.22 | 0.25
697 | 00:00:11:36 | 11600 | 696 | 5.62 | 0.55 | -14.27 | -3.22 | 0.25
698 | 00:00:11:37 | 11617 | 697 | 5.6 | 0.55 | -14.27 | -3.22 | 0.25
699 | 00:00:11:38 | 11633 | 698 | 5.59 | 0.55 | -14.27 | -3.22 | 0.25
700 | 00:00:11:39 | 11650 | 699 | 5.55 | 0.55 | -14.28 | -3.22 | 0.25
701 | 00:00:11:40 | 11667 | 700 | 5.59 | 0.55 | -14.27 | -3.22 | 0.25
702 | 00:00:11:41 | 11683 | 701 | 5.59 | 0.55 | -14.27 | -3.22 | 0.25
703 | 00:00:11:42 | 11700 | 702 | 5.65 | 0.55 | -14.28 | -3.22 | 0.25
704 | 00:00:11:43 | 11717 | 703 | 5.6 | 0.55 | -14.27 | -3.22 | 0.25
705 | 00:00:11:44 | 11733 | 704 | 5.54 | 0.55 | -14.27 | -3.22 | 0.25
706 | 00:00:11:45 | 11750 | 705 | 5.5 | 0.55 | -14.27 | -3.22 | 0.25
707 | 00:00:11:46 | 11767 | 706 | 5.54 | 0.55 | -14.27 | -3.22 | 0.25
708 | 00:00:11:47 | 11783 | 707 | 5.57 | 0.55 | -14.27 | -3.22 | 0.25
709 | 00:00:11:48 | 11800 | 708 | 5.6 | 0.55 | -14.27 | -3.22 | 0.25
710 | 00:00:11:49 | 11817 | 709 | 5.57 | 0.55 | -14.27 | -3.22 | 0.25
711 | 00:00:11:50 | 11833 | 710 | 5.54 | 0.55 | -14.27 | -3.22 | 0.25
712 | 00:00:11:51 | 11850 | 711 | 5.54 | 0.55 | -14.27 | -3.22 | 0.25
713 | 00:00:11:52 | 11867 | 712 | 5.54 | 0.55 | -14.27 | -3.22 | 0.25
714 | 00:00:11:53 | 11883 | 713 | 5.57 | 0.55 | -14.27 | -3.22 | 0.25
715 | 00:00:11:54 | 11900 | 714 | 5.57 | 0.55 | -14.27 | -3.22 | 0.25
716 | 00:00:11:55 | 11917 | 715 | 5.54 | 0.55 | -14.27 | -3.22 | 0.25
717 | 00:00:11:56 | 11933 | 716 | 5.5 | 0.55 | -14.27 | -3.22 | 0.25
718 | 00:00:11:57 | 11950 | 717 | 5.52 | 0.55 | -14.27 | -3.22 | 0.25
719 | 00:00:11:58 | 11967 | 718 | 5.55 | 0.55 | -14.27 | -3.22 | 0.25
720 | 00:00:11:59 | 11983 | 719 | 5.55 | 0.55 | -14.27 | -3.22 | 0.25
721 | 00:00:12:00 | 12000 | 720 | 5.55 | 0.55 | -14.28 | -3.22 | 0.25
722 | 00:00:12:01 | 12017 | 721 | 5.52 | 0.55 | -14.27 | -3.22 | 0.25
723 | 00:00:12:02 | 12033 | 722 | 5.5 | 0.55 | -14.27 | -3.22 | 0.25
724 | 00:00:12:03 | 12050 | 723 | 5.5 | 0.55 | -14.27 | -3.22 | 0.25
725 | 00:00:12:04 | 12067 | 724 | 5.52 | 0.55 | -14.27 | -3.22 | 0.25
726 | 00:00:12:05 | 12083 | 725 | 5.54 | 0.55 | -14.27 | -3.22 | 0.25
727 | 00:00:12:06 | 12100 | 726 | 5.54 | 0.55 | -14.27 | -3.22 | 0.25
728 | 00:00:12:07 | 12117 | 727 | 5.54 | 0.55 | -14.27 | -3.22 | 0.25
729 | 00:00:12:08 | 12133 | 728 | 5.5 | 0.55 | -14.28 | -3.22 | 0.25
730 | 00:00:12:09 | 12150 | 729 | 5.48 | 0.55 | -14.27 | -3.22 | 0.25
731 | 00:00:12:10 | 12167 | 730 | 5.5 | 0.55 | -14.27 | -3.22 | 0.25
732 | 00:00:12:11 | 12183 | 731 | 5.5 | 0.55 | -14.27 | -3.22 | 0.25
733 | 00:00:12:12 | 12200 | 732 | 5.54 | 0.55 | -14.27 | -3.22 | 0.25
734 | 00:00:12:13 | 12217 | 733 | 5.55 | 0.55 | -14.27 | -3.22 | 0.25
735 | 00:00:12:14 | 12233 | 734 | 5.55 | 0.55 | -14.27 | -3.22 | 0.25
736 | 00:00:12:15 | 12250 | 735 | 5.5 | 0.55 | -14.27 | -3.22 | 0.25
737 | 00:00:12:16 | 12267 | 736 | 5.48 | 0.55 | -14.27 | -3.22 | 0.25
738 | 00:00:12:17 | 12283 | 737 | 5.45 | 0.55 | -14.27 | -3.22 | 0.25
739 | 00:00:12:18 | 12300 | 738 | 5.43 | 0.55 | -14.27 | -3.22 | 0.25
740 | 00:00:12:19 | 12317 | 739 | 5.45 | 0.55 | -14.28 | -3.22 | 0.25
741 | 00:00:12:20 | 12333 | 740 | 5.45 | 0.55 | -14.27 | -3.22 | 0.25
742 | 00:00:12:21 | 12350 | 741 | 5.43 | 0.55 | -14.27 | -3.22 | 0.25
743 | 00:00:12:22 | 12367 | 742 | 5.48 | 0.55 | -14.27 | -3.22 | 0.25
744 | 00:00:12:23 | 12383 | 743 | 5.5 | 0.55 | -14.28 | -3.22 | 0.25
745 | 00:00:12:24 | 12400 | 744 | 5.48 | 0.55 | -14.27 | -3.22 | 0.25
746 | 00:00:12:25 | 12417 | 745 | 5.47 | 0.55 | -14.28 | -3.22 | 0.25
747 | 00:00:12:26 | 12433 | 746 | 5.45 | 0.55 | -14.27 | -3.22 | 0.25
748 | 00:00:12:27 | 12450 | 747 | 5.45 | 0.55 | -14.27 | -3.22 | 0.25
749 | 00:00:12:28 | 12467 | 748 | 5.43 | 0.55 | -14.27 | -3.22 | 0.25
750 | 00:00:12:29 | 12483 | 749 | 5.47 | 0.55 | -14.27 | -3.23 | 0.25
751 | 00:00:12:30 | 12500 | 750 | 5.48 | 0.55 | -14.28 | -3.23 | 0.25
752 | 00:00:12:31 | 12517 | 751 | 5.5 | 0.55 | -14.27 | -3.23 | 0.25
753 | 00:00:12:32 | 12533 | 752 | 5.48 | 0.55 | -14.27 | -3.22 | 0.25
754 | 00:00:12:33 | 12550 | 753 | 5.47 | 0.55 | -14.28 | -3.22 | 0.25
755 | 00:00:12:34 | 12567 | 754 | 5.43 | 0.55 | -14.27 | -3.22 | 0.25
756 | 00:00:12:35 | 12583 | 755 | 5.43 | 0.55 | -14.27 | -3.22 | 0.25
757 | 00:00:12:36 | 12600 | 756 | 5.47 | 0.55 | -14.27 | -3.22 | 0.25
758 | 00:00:12:37 | 12617 | 757 | 5.47 | 0.55 | -14.27 | -3.22 | 0.25
759 | 00:00:12:38 | 12633 | 758 | 5.48 | 0.55 | -14.28 | -3.23 | 0.25
760 | 00:00:12:39 | 12650 | 759 | 5.47 | 0.55 | -14.28 | -3.22 | 0.25
761 | 00:00:12:40 | 12667 | 760 | 5.43 | 0.55 | -14.27 | -3.22 | 0.25
762 | 00:00:12:41 | 12683 | 761 | 5.43 | 0.55 | -14.27 | -3.22 | 0.25
763 | 00:00:12:42 | 12700 | 762 | 5.43 | 0.55 | -14.27 | -3.22 | 0.25
764 | 00:00:12:43 | 12717 | 763 | 5.47 | 0.55 | -14.27 | -3.23 | 0.25
765 | 00:00:12:44 | 12733 | 764 | 5.47 | 0.55 | -14.27 | -3.22 | 0.25
766 | 00:00:12:45 | 12750 | 765 | 5.4 | 0.55 | -14.27 | -3.22 | 0.25
767 | 00:00:12:46 | 12767 | 766 | 5.4 | 0.55 | -14.27 | -3.22 | 0.25
768 | 00:00:12:47 | 12783 | 767 | 5.43 | 0.55 | -14.28 | -3.22 | 0.25
769 | 00:00:12:48 | 12800 | 768 | 5.48 | 0.55 | -14.27 | -3.22 | 0.25
770 | 00:00:12:49 | 12817 | 769 | 5.5 | 0.55 | -14.27 | -3.22 | 0.25
771 | 00:00:12:50 | 12833 | 770 | 5.47 | 0.55 | -14.27 | -3.22 | 0.25
772 | 00:00:12:51 | 12850 | 771 | 5.47 | 0.55 | -14.27 | -3.22 | 0.25
773 | 00:00:12:52 | 12867 | 772 | 5.4 | 0.55 | -14.27 | -3.22 | 0.25
774 | 00:00:12:53 | 12883 | 773 | 5.38 | 0.55 | -14.27 | -3.22 | 0.25
775 | 00:00:12:54 | 12900 | 774 | 5.4 | 0.55 | -14.27 | -3.22 | 0.25
776 | 00:00:12:55 | 12917 | 775 | 5.43 | 0.55 | -14.28 | -3.22 | 0.25
777 | 00:00:12:56 | 12933 | 776 | 5.43 | 0.55 | -14.27 | -3.22 | 0.25
778 | 00:00:12:57 | 12950 | 777 | 5.45 | 0.55 | -14.28 | -3.22 | 0.25
779 | 00:00:12:58 | 12967 | 778 | 5.45 | 0.55 | -14.27 | -3.22 | 0.25
780 | 00:00:12:59 | 12983 | 779 | 5.4 | 0.55 | -14.27 | -3.23 | 0.25
781 | 00:00:13:00 | 13000 | 780 | 5.38 | 0.55 | -14.28 | -3.22 | 0.25
782 | 00:00:13:01 | 13017 | 781 | 5.4 | 0.55 | -14.27 | -3.22 | 0.25
783 | 00:00:13:02 | 13033 | 782 | 5.42 | 0.55 | -14.27 | -3.22 | 0.25
784 | 00:00:13:03 | 13050 | 783 | 5.43 | 0.55 | -14.27 | -3.22 | 0.25
785 | 00:00:13:04 | 13067 | 784 | 5.45 | 0.55 | -14.27 | -3.22 | 0.25
786 | 00:00:13:05 | 13083 | 785 | 5.43 | 0.55 | -14.27 | -3.22 | 0.25
787 | 00:00:13:06 | 13100 | 786 | 5.38 | 0.55 | -14.27 | -3.22 | 0.25
788 | 00:00:13:07 | 13117 | 787 | 5.4 | 0.55 | -14.27 | -3.22 | 0.25
789 | 00:00:13:08 | 13133 | 788 | 5.4 | 0.55 | -14.27 | -3.22 | 0.25
790 | 00:00:13:09 | 13150 | 789 | 5.43 | 0.55 | -14.27 | -3.22 | 0.25
791 | 00:00:13:10 | 13167 | 790 | 5.45 | 0.55 | -14.27 | -3.22 | 0.25
792 | 00:00:13:11 | 13183 | 791 | 5.42 | 0.55 | -14.27 | -3.22 | 0.25
793 | 00:00:13:12 | 13200 | 792 | 5.4 | 0.55 | -14.27 | -3.22 | 0.25
794 | 00:00:13:13 | 13217 | 793 | 5.38 | 0.55 | -14.28 | -3.23 | 0.25
795 | 00:00:13:14 | 13233 | 794 | 5.4 | 0.55 | -14.27 | -3.22 | 0.25
796 | 00:00:13:15 | 13250 | 795 | 5.4 | 0.55 | -14.27 | -3.23 | 0.25
797 | 00:00:13:16 | 13267 | 796 | 5.43 | 0.55 | -14.27 | -3.22 | 0.25
798 | 00:00:13:17 | 13283 | 797 | 5.42 | 0.55 | -14.27 | -3.22 | 0.25
799 | 00:00:13:18 | 13300 | 798 | 5.35 | 0.55 | -14.28 | -3.22 | 0.25
800 | 00:00:13:19 | 13317 | 799 | 5.35 | 0.55 | -14.27 | -3.22 | 0.25
801 | 00:00:13:20 | 13333 | 800 | 5.42 | 0.55 | -14.28 | -3.23 | 0.25
802 | 00:00:13:21 | 13350 | 801 | 5.47 | 0.55 | -14.27 | -3.22 | 0.25
803 | 00:00:13:22 | 13367 | 802 | 5.48 | 0.55 | -14.27 | -3.22 | 0.25
804 | 00:00:13:23 | 13383 | 803 | 5.38 | 0.55 | -14.28 | -3.22 | 0.25
805 | 00:00:13:24 | 13400 | 804 | 5.35 | 0.55 | -14.28 | -3.22 | 0.25
806 | 00:00:13:25 | 13417 | 805 | 5.37 | 0.55 | -14.28 | -3.22 | 0.25
807 | 00:00:13:26 | 13433 | 806 | 5.4 | 0.55 | -14.27 | -3.23 | 0.25
808 | 00:00:13:27 | 13450 | 807 | 5.42 | 0.55 | -14.27 | -3.22 | 0.25
809 | 00:00:13:28 | 13467 | 808 | 5.4 | 0.55 | -14.27 | -3.23 | 0.25
810 | 00:00:13:29 | 13483 | 809 | 5.38 | 0.55 | -14.27 | -3.23 | 0.25
811 | 00:00:13:30 | 13500 | 810 | 5.38 | 0.55 | -14.27 | -3.23 | 0.25
812 | 00:00:13:31 | 13517 | 811 | 5.42 | 0.55 | -14.27 | -3.22 | 0.25
813 | 00:00:13:32 | 13533 | 812 | 5.42 | 0.55 | -14.27 | -3.23 | 0.25
814 | 00:00:13:33 | 13550 | 813 | 5.4 | 0.55 | -14.27 | -3.22 | 0.25
815 | 00:00:13:34 | 13567 | 814 | 5.37 | 0.55 | -14.27 | -3.22 | 0.25
816 | 00:00:13:35 | 13583 | 815 | 5.35 | 0.55 | -14.27 | -3.22 | 0.25
817 | 00:00:13:36 | 13600 | 816 | 5.35 | 0.55 | -14.28 | -3.22 | 0.25
818 | 00:00:13:37 | 13617 | 817 | 5.38 | 0.55 | -14.28 | -3.22 | 0.25
819 | 00:00:13:38 | 13633 | 818 | 5.4 | 0.55 | -14.27 | -3.22 | 0.25
820 | 00:00:13:39 | 13650 | 819 | 5.42 | 0.55 | -14.27 | -3.22 | 0.25
821 | 00:00:13:40 | 13667 | 820 | 5.42 | 0.55 | -14.27 | -3.23 | 0.25
822 | 00:00:13:41 | 13683 | 821 | 5.38 | 0.55 | -14.27 | -3.22 | 0.25
823 | 00:00:13:42 | 13700 | 822 | 5.38 | 0.55 | -14.27 | -3.22 | 0.25
824 | 00:00:13:43 | 13717 | 823 | 5.38 | 0.55 | -14.27 | -3.22 | 0.25
825 | 00:00:13:44 | 13733 | 824 | 5.35 | 0.55 | -14.27 | -3.22 | 0.25
826 | 00:00:13:45 | 13750 | 825 | 5.35 | 0.55 | -14.27 | -3.23 | 0.25
827 | 00:00:13:46 | 13767 | 826 | 5.37 | 0.55 | -14.27 | -3.22 | 0.25
828 | 00:00:13:47 | 13783 | 827 | 5.37 | 0.55 | -14.27 | -3.22 | 0.25
829 | 00:00:13:48 | 13800 | 828 | 5.4 | 0.55 | -14.27 | -3.22 | 0.25
830 | 00:00:13:49 | 13817 | 829 | 5.4 | 0.55 | -14.27 | -3.22 | 0.25
831 | 00:00:13:50 | 13833 | 830 | 5.42 | 0.55 | -14.27 | -3.22 | 0.25
832 | 00:00:13:51 | 13850 | 831 | 5.35 | 0.55 | -14.27 | -3.22 | 0.25
833 | 00:00:13:52 | 13867 | 832 | 5.37 | 0.55 | -14.27 | -3.22 | 0.25
834 | 00:00:13:53 | 13883 | 833 | 5.31 | 0.55 | -14.27 | -3.22 | 0.25
835 | 00:00:13:54 | 13900 | 834 | 5.31 | 0.55 | -14.27 | -3.22 | 0.25
836 | 00:00:13:55 | 13917 | 835 | 5.33 | 0.55 | -14.27 | -3.22 | 0.25
837 | 00:00:13:56 | 13933 | 836 | 5.33 | 0.55 | -14.27 | -3.22 | 0.25
838 | 00:00:13:57 | 13950 | 837 | 5.38 | 0.55 | -14.27 | -3.22 | 0.25
839 | 00:00:13:58 | 13967 | 838 | 5.42 | 0.55 | -14.27 | -3.23 | 0.25
840 | 00:00:13:59 | 13983 | 839 | 5.42 | 0.55 | -14.27 | -3.23 | 0.25
841 | 00:00:14:00 | 14000 | 840 | 5.37 | 0.55 | -14.27 | -3.22 | 0.25
842 | 00:00:14:01 | 14017 | 841 | 5.35 | 0.55 | -14.27 | -3.22 | 0.25
843 | 00:00:14:02 | 14033 | 842 | 5.35 | 0.55 | -14.27 | -3.22 | 0.25
844 | 00:00:14:03 | 14050 | 843 | 5.37 | 0.55 | -14.27 | -3.22 | 0.25
845 | 00:00:14:04 | 14067 | 844 | 5.37 | 0.55 | -14.27 | -3.22 | 0.25
846 | 00:00:14:05 | 14083 | 845 | 5.38 | 0.55 | -14.28 | -3.22 | 0.25
847 | 00:00:14:06 | 14100 | 846 | 5.38 | 0.55 | -14.28 | -3.23 | 0.25
848 | 00:00:14:07 | 14117 | 847 | 5.33 | 0.55 | -14.28 | -3.22 | 0.25
849 | 00:00:14:08 | 14133 | 848 | 5.33 | 0.55 | -14.27 | -3.22 | 0.25
850 | 00:00:14:09 | 14150 | 849 | 5.33 | 0.55 | -14.27 | -3.22 | 0.25
851 | 00:00:14:10 | 14167 | 850 | 5.37 | 0.55 | -14.27 | -3.22 | 0.25
852 | 00:00:14:11 | 14183 | 851 | 5.38 | 0.55 | -14.28 | -3.22 | 0.25
853 | 00:00:14:12 | 14200 | 852 | 5.37 | 0.55 | -14.27 | -3.22 | 0.25
854 | 00:00:14:13 | 14217 | 853 | 5.33 | 0.55 | -14.27 | -3.22 | 0.25
855 | 00:00:14:14 | 14233 | 854 | 5.35 | 0.55 | -14.27 | -3.22 | 0.25
856 | 00:00:14:15 | 14250 | 855 | 5.35 | 0.55 | -14.27 | -3.23 | 0.25
857 | 00:00:14:16 | 14267 | 856 | 5.38 | 0.55 | -14.28 | -3.23 | 0.25
858 | 00:00:14:17 | 14283 | 857 | 5.37 | 0.55 | -14.28 | -3.23 | 0.25
859 | 00:00:14:18 | 14300 | 858 | 5.33 | 0.55 | -14.27 | -3.23 | 0.25
860 | 00:00:14:19 | 14317 | 859 | 5.31 | 0.55 | -14.27 | -3.23 | 0.25
861 | 00:00:14:20 | 14333 | 860 | 5.35 | 0.55 | -14.27 | -3.23 | 0.25
862 | 00:00:14:21 | 14350 | 861 | 5.37 | 0.55 | -14.28 | -3.23 | 0.25
863 | 00:00:14:22 | 14367 | 862 | 5.35 | 0.55 | -14.27 | -3.22 | 0.25
864 | 00:00:14:23 | 14383 | 863 | 5.3 | 0.55 | -14.27 | -3.22 | 0.25
865 | 00:00:14:24 | 14400 | 864 | 5.3 | 0.55 | -14.27 | -3.22 | 0.25
866 | 00:00:14:25 | 14417 | 865 | 5.31 | 0.55 | -14.27 | -3.22 | 0.25
867 | 00:00:14:26 | 14433 | 866 | 5.4 | 0.55 | -14.27 | -3.22 | 0.25
868 | 00:00:14:27 | 14450 | 867 | 5.4 | 0.55 | -14.27 | -3.23 | 0.25
869 | 00:00:14:28 | 14467 | 868 | 5.38 | 0.55 | -14.27 | -3.22 | 0.25
870 | 00:00:14:29 | 14483 | 869 | 5.38 | 0.55 | -14.27 | -3.22 | 0.25
871 | 00:00:14:30 | 14500 | 870 | 5.31 | 0.55 | -14.27 | -3.22 | 0.25
872 | 00:00:14:31 | 14517 | 871 | 5.3 | 0.55 | -14.27 | -3.22 | 0.25
873 | 00:00:14:32 | 14533 | 872 | 5.3 | 0.55 | -14.27 | -3.22 | 0.25
874 | 00:00:14:33 | 14550 | 873 | 5.31 | 0.55 | -14.27 | -3.22 | 0.25
875 | 00:00:14:34 | 14567 | 874 | 5.31 | 0.55 | -14.27 | -3.22 | 0.25
876 | 00:00:14:35 | 14583 | 875 | 5.37 | 0.55 | -14.28 | -3.23 | 0.25
877 | 00:00:14:36 | 14600 | 876 | 5.37 | 0.55 | -14.27 | -3.22 | 0.25
878 | 00:00:14:37 | 14617 | 877 | 5.35 | 0.55 | -14.27 | -3.22 | 0.25
879 | 00:00:14:38 | 14633 | 878 | 5.35 | 0.55 | -14.27 | -3.23 | 0.25
880 | 00:00:14:39 | 14650 | 879 | 5.33 | 0.55 | -14.28 | -3.23 | 0.25
881 | 00:00:14:40 | 14667 | 880 | 5.3 | 0.55 | -14.27 | -3.22 | 0.25
882 | 00:00:14:41 | 14683 | 881 | 5.3 | 0.55 | -14.27 | -3.22 | 0.25
883 | 00:00:14:42 | 14700 | 882 | 5.33 | 0.55 | -14.27 | -3.22 | 0.25
884 | 00:00:14:43 | 14717 | 883 | 5.33 | 0.55 | -14.27 | -3.22 | 0.25
885 | 00:00:14:44 | 14733 | 884 | 5.33 | 0.55 | -14.27 | -3.23 | 0.25
886 | 00:00:14:45 | 14750 | 885 | 5.37 | 0.55 | -14.27 | -3.22 | 0.25
887 | 00:00:14:46 | 14767 | 886 | 5.37 | 0.55 | -14.27 | -3.22 | 0.25
888 | 00:00:14:47 | 14783 | 887 | 5.33 | 0.55 | -14.28 | -3.22 | 0.25
889 | 00:00:14:48 | 14800 | 888 | 5.31 | 0.55 | -14.27 | -3.22 | 0.25
890 | 00:00:14:49 | 14817 | 889 | 5.3 | 0.55 | -14.27 | -3.22 | 0.25
891 | 00:00:14:50 | 14833 | 890 | 5.3 | 0.55 | -14.27 | -3.22 | 0.25
892 | 00:00:14:51 | 14850 | 891 | 5.3 | 0.55 | -14.27 | -3.22 | 0.25
893 | 00:00:14:52 | 14867 | 892 | 5.31 | 0.55 | -14.27 | -3.23 | 0.25
894 | 00:00:14:53 | 14883 | 893 | 5.31 | 0.55 | -14.27 | -3.22 | 0.25
895 | 00:00:14:54 | 14900 | 894 | 5.35 | 0.55 | -14.27 | -3.22 | 0.25
896 | 00:00:14:55 | 14917 | 895 | 5.35 | 0.55 | -14.27 | -3.23 | 0.25
897 | 00:00:14:56 | 14933 | 896 | 5.3 | 0.55 | -14.27 | -3.22 | 0.25
898 | 00:00:14:57 | 14950 | 897 | 5.28 | 0.55 | -14.27 | -3.22 | 0.25
899 | 00:00:14:58 | 14967 | 898 | 5.25 | 0.55 | -14.27 | -3.22 | 0.25
900 | 00:00:14:59 | 14983 | 899 | 5.28 | 0.55 | -14.27 | -3.22 | 0.25
901 | 00:00:15:00 | 15000 | 900 | 5.3 | 0.55 | -14.27 | -3.22 | 0.25
902 | 00:00:15:01 | 15017 | 901 | 5.35 | 0.55 | -14.27 | -3.22 | 0.25
903 | 00:00:15:02 | 15033 | 902 | 5.37 | 0.55 | -14.27 | -3.22 | 0.25
904 | 00:00:15:03 | 15050 | 903 | 5.35 | 0.55 | -14.28 | -3.22 | 0.25
905 | 00:00:15:04 | 15067 | 904 | 5.35 | 0.55 | -14.27 | -3.23 | 0.25
906 | 00:00:15:05 | 15083 | 905 | 5.28 | 0.55 | -14.28 | -3.22 | 0.25
907 | 00:00:15:06 | 15100 | 906 | 5.28 | 0.55 | -14.27 | -3.22 | 0.25
908 | 00:00:15:07 | 15117 | 907 | 5.28 | 0.55 | -14.27 | -3.22 | 0.25
909 | 00:00:15:08 | 15133 | 908 | 5.33 | 0.55 | -14.28 | -3.22 | 0.25
910 | 00:00:15:09 | 15150 | 909 | 5.33 | 0.55 | -14.28 | -3.22 | 0.25
911 | 00:00:15:10 | 15167 | 910 | 5.31 | 0.55 | -14.28 | -3.22 | 0.25
912 | 00:00:15:11 | 15183 | 911 | 5.31 | 0.55 | -14.27 | -3.23 | 0.25
913 | 00:00:15:12 | 15200 | 912 | 5.3 | 0.55 | -14.27 | -3.22 | 0.25
914 | 00:00:15:13 | 15217 | 913 | 5.28 | 0.55 | -14.27 | -3.22 | 0.25
915 | 00:00:15:14 | 15233 | 914 | 5.3 | 0.55 | -14.27 | -3.22 | 0.25
916 | 00:00:15:15 | 15250 | 915 | 5.31 | 0.55 | -14.27 | -3.22 | 0.25
917 | 00:00:15:16 | 15267 | 916 | 5.31 | 0.55 | -14.27 | -3.22 | 0.25
918 | 00:00:15:17 | 15283 | 917 | 5.33 | 0.55 | -14.27 | -3.22 | 0.25
919 | 00:00:15:18 | 15300 | 918 | 5.31 | 0.55 | -14.27 | -3.22 | 0.25
920 | 00:00:15:19 | 15317 | 919 | 5.31 | 0.55 | -14.27 | -3.22 | 0.25
921 | 00:00:15:20 | 15333 | 920 | 5.26 | 0.55 | -14.27 | -3.22 | 0.25
922 | 00:00:15:21 | 15350 | 921 | 5.26 | 0.55 | -14.27 | -3.22 | 0.25
923 | 00:00:15:22 | 15367 | 922 | 5.28 | 0.55 | -14.27 | -3.23 | 0.25
924 | 00:00:15:23 | 15383 | 923 | 5.3 | 0.55 | -14.27 | -3.22 | 0.25
925 | 00:00:15:24 | 15400 | 924 | 5.33 | 0.55 | -14.27 | -3.22 | 0.25
926 | 00:00:15:25 | 15417 | 925 | 5.33 | 0.55 | -14.27 | -3.22 | 0.25
927 | 00:00:15:26 | 15433 | 926 | 5.33 | 0.55 | -14.28 | -3.22 | 0.25
928 | 00:00:15:27 | 15450 | 927 | 5.28 | 0.55 | -14.28 | -3.22 | 0.25
929 | 00:00:15:28 | 15467 | 928 | 5.26 | 0.55 | -14.28 | -3.22 | 0.25
930 | 00:00:15:29 | 15483 | 929 | 5.26 | 0.55 | -14.27 | -3.22 | 0.25
931 | 00:00:15:30 | 15500 | 930 | 5.3 | 0.55 | -14.27 | -3.22 | 0.25
932 | 00:00:15:31 | 15517 | 931 | 5.35 | 0.55 | -14.28 | -3.23 | 0.25
933 | 00:00:15:32 | 15533 | 932 | 5.35 | 0.55 | -14.27 | -3.22 | 0.25
934 | 00:00:15:33 | 15550 | 933 | 5.37 | 0.55 | -14.28 | -3.23 | 0.25
935 | 00:00:15:34 | 15567 | 934 | 5.3 | 0.55 | -14.28 | -3.23 | 0.25
936 | 00:00:15:35 | 15583 | 935 | 5.26 | 0.55 | -14.28 | -3.22 | 0.25
937 | 00:00:15:36 | 15600 | 936 | 5.25 | 0.55 | -14.28 | -3.22 | 0.25
938 | 00:00:15:37 | 15617 | 937 | 5.25 | 0.55 | -14.27 | -3.22 | 0.25
939 | 00:00:15:38 | 15633 | 938 | 5.3 | 0.55 | -14.27 | -3.22 | 0.25
940 | 00:00:15:39 | 15650 | 939 | 5.31 | 0.55 | -14.28 | -3.22 | 0.25
941 | 00:00:15:40 | 15667 | 940 | 5.31 | 0.55 | -14.27 | -3.23 | 0.25
942 | 00:00:15:41 | 15683 | 941 | 5.26 | 0.55 | -14.27 | -3.22 | 0.25
943 | 00:00:15:42 | 15700 | 942 | 5.25 | 0.55 | -14.27 | -3.22 | 0.25
944 | 00:00:15:43 | 15717 | 943 | 5.28 | 0.55 | -14.27 | -3.22 | 0.25
945 | 00:00:15:44 | 15733 | 944 | 5.3 | 0.55 | -14.27 | -3.23 | 0.25
946 | 00:00:15:45 | 15750 | 945 | 5.3 | 0.55 | -14.27 | -3.22 | 0.25
947 | 00:00:15:46 | 15767 | 946 | 5.28 | 0.55 | -14.28 | -3.22 | 0.25
948 | 00:00:15:47 | 15783 | 947 | 5.28 | 0.55 | -14.27 | -3.22 | 0.25
949 | 00:00:15:48 | 15800 | 948 | 5.26 | 0.55 | -14.27 | -3.22 | 0.25
950 | 00:00:15:49 | 15817 | 949 | 5.28 | 0.55 | -14.28 | -3.22 | 0.25
951 | 00:00:15:50 | 15833 | 950 | 5.31 | 0.55 | -14.27 | -3.23 | 0.25
952 | 00:00:15:51 | 15850 | 951 | 5.31 | 0.55 | -14.27 | -3.23 | 0.25
953 | 00:00:15:52 | 15867 | 952 | 5.28 | 0.55 | -14.27 | -3.23 | 0.25
954 | 00:00:15:53 | 15883 | 953 | 5.26 | 0.55 | -14.27 | -3.23 | 0.25
955 | 00:00:15:54 | 15900 | 954 | 5.25 | 0.55 | -14.27 | -3.23 | 0.25
956 | 00:00:15:55 | 15917 | 955 | 5.28 | 0.55 | -14.27 | -3.23 | 0.25
957 | 00:00:15:56 | 15933 | 956 | 5.3 | 0.55 | -14.27 | -3.23 | 0.25
958 | 00:00:15:57 | 15950 | 957 | 5.3 | 0.55 | -14.27 | -3.23 | 0.25
959 | 00:00:15:58 | 15967 | 958 | 5.26 | 0.55 | -14.27 | -3.22 | 0.25
960 | 00:00:15:59 | 15983 | 959 | 5.26 | 0.55 | -14.27 | -3.22 | 0.25
961 | 00:00:16:00 | 16000 | 960 | 5.28 | 0.55 | -14.27 | -3.23 | 0.25
962 | 00:00:16:01 | 16017 | 961 | 5.3 | 0.55 | -14.27 | -3.22 | 0.25
963 | 00:00:16:02 | 16033 | 962 | 5.31 | 0.55 | -14.28 | -3.23 | 0.25
964 | 00:00:16:03 | 16050 | 963 | 5.26 | 0.55 | -14.27 | -3.23 | 0.25
965 | 00:00:16:04 | 16067 | 964 | 5.21 | 0.55 | -14.28 | -3.22 | 0.25
966 | 00:00:16:05 | 16083 | 965 | 5.2 | 0.55 | -14.27 | -3.22 | 0.25
967 | 00:00:16:06 | 16100 | 966 | 5.28 | 0.55 | -14.27 | -3.22 | 0.25
968 | 00:00:16:07 | 16117 | 967 | 5.31 | 0.55 | -14.27 | -3.22 | 0.25
969 | 00:00:16:08 | 16133 | 968 | 5.31 | 0.55 | -14.27 | -3.22 | 0.25
970 | 00:00:16:09 | 16150 | 969 | 5.3 | 0.55 | -14.27 | -3.23 | 0.25
971 | 00:00:16:10 | 16167 | 970 | 5.28 | 0.55 | -14.27 | -3.23 | 0.25
972 | 00:00:16:11 | 16183 | 971 | 5.23 | 0.55 | -14.27 | -3.22 | 0.25
973 | 00:00:16:12 | 16200 | 972 | 5.25 | 0.55 | -14.27 | -3.22 | 0.25
974 | 00:00:16:13 | 16217 | 973 | 5.3 | 0.55 | -14.27 | -3.23 | 0.25
975 | 00:00:16:14 | 16233 | 974 | 5.28 | 0.55 | -14.27 | -3.23 | 0.25
976 | 00:00:16:15 | 16250 | 975 | 5.3 | 0.55 | -14.27 | -3.22 | 0.25
977 | 00:00:16:16 | 16267 | 976 | 5.25 | 0.55 | -14.27 | -3.22 | 0.25
978 | 00:00:16:17 | 16283 | 977 | 5.23 | 0.55 | -14.27 | -3.22 | 0.25
979 | 00:00:16:18 | 16300 | 978 | 5.26 | 0.55 | -14.28 | -3.22 | 0.25
980 | 00:00:16:19 | 16317 | 979 | 5.28 | 0.55 | -14.28 | -3.22 | 0.25
981 | 00:00:16:20 | 16333 | 980 | 5.3 | 0.55 | -14.27 | -3.22 | 0.25
982 | 00:00:16:21 | 16350 | 981 | 5.28 | 0.55 | -14.28 | -3.22 | 0.25
983 | 00:00:16:22 | 16367 | 982 | 5.28 | 0.55 | -14.27 | -3.22 | 0.25
984 | 00:00:16:23 | 16383 | 983 | 5.25 | 0.55 | -14.27 | -3.22 | 0.25
985 | 00:00:16:24 | 16400 | 984 | 5.23 | 0.55 | -14.27 | -3.22 | 0.25
986 | 00:00:16:25 | 16417 | 985 | 5.25 | 0.55 | -14.27 | -3.22 | 0.25
987 | 00:00:16:26 | 16433 | 986 | 5.26 | 0.55 | -14.27 | -3.22 | 0.25
988 | 00:00:16:27 | 16450 | 987 | 5.28 | 0.55 | -14.27 | -3.22 | 0.25
989 | 00:00:16:28 | 16467 | 988 | 5.28 | 0.55 | -14.27 | -3.22 | 0.25
990 | 00:00:16:29 | 16483 | 989 | 5.28 | 0.55 | -14.27 | -3.22 | 0.25
991 | 00:00:16:30 | 16500 | 990 | 5.25 | 0.55 | -14.27 | -3.22 | 0.25
992 | 00:00:16:31 | 16517 | 991 | 5.25 | 0.55 | -14.27 | -3.23 | 0.25
993 | 00:00:16:32 | 16533 | 992 | 5.25 | 0.55 | -14.27 | -3.22 | 0.25
994 | 00:00:16:33 | 16550 | 993 | 5.25 | 0.55 | -14.27 | -3.23 | 0.25
995 | 00:00:16:34 | 16567 | 994 | 5.26 | 0.55 | -14.27 | -3.23 | 0.25
996 | 00:00:16:35 | 16583 | 995 | 5.28 | 0.55 | -14.27 | -3.22 | 0.25
997 | 00:00:16:36 | 16600 | 996 | 5.3 | 0.55 | -14.27 | -3.22 | 0.25
998 | 00:00:16:37 | 16617 | 997 | 5.26 | 0.55 | -14.27 | -3.22 | 0.25
999 | 00:00:16:38 | 16633 | 998 | 5.21 | 0.55 | -14.27 | -3.22 | 0.25
1000 | 00:00:16:39 | 16650 | 999 | 5.18 | 0.55 | -14.27 | -3.22 | 0.25
1001 | 00:00:16:40 | 16667 | 1000 | 5.2 | 0.55 | -14.27 | -3.23 | 0.25
1002 | 00:00:16:41 | 16683 | 1001 | 5.26 | 0.55 | -14.27 | -3.22 | 0.25
1003 | 00:00:16:42 | 16700 | 1002 | 5.26 | 0.55 | -14.27 | -3.23 | 0.25
1004 | 00:00:16:43 | 16717 | 1003 | 5.28 | 0.55 | -14.28 | -3.22 | 0.25
1005 | 00:00:16:44 | 16733 | 1004 | 5.26 | 0.55 | -14.27 | -3.22 | 0.25
1006 | 00:00:16:45 | 16750 | 1005 | 5.26 | 0.55 | -14.27 | -3.22 | 0.25
1007 | 00:00:16:46 | 16767 | 1006 | 5.23 | 0.55 | -14.28 | -3.23 | 0.25
1008 | 00:00:16:47 | 16783 | 1007 | 5.21 | 0.55 | -14.27 | -3.22 | 0.25
1009 | 00:00:16:48 | 16800 | 1008 | 5.21 | 0.55 | -14.27 | -3.23 | 0.25
1010 | 00:00:16:49 | 16817 | 1009 | 5.25 | 0.55 | -14.27 | -3.22 | 0.25
1011 | 00:00:16:50 | 16833 | 1010 | 5.25 | 0.55 | -14.27 | -3.23 | 0.25
1012 | 00:00:16:51 | 16850 | 1011 | 5.28 | 0.55 | -14.27 | -3.22 | 0.25
1013 | 00:00:16:52 | 16867 | 1012 | 5.26 | 0.55 | -14.28 | -3.22 | 0.25
1014 | 00:00:16:53 | 16883 | 1013 | 5.25 | 0.55 | -14.27 | -3.23 | 0.25
1015 | 00:00:16:54 | 16900 | 1014 | 5.23 | 0.55 | -14.27 | -3.22 | 0.25
1016 | 00:00:16:55 | 16917 | 1015 | 5.21 | 0.55 | -14.27 | -3.22 | 0.25
1017 | 00:00:16:56 | 16933 | 1016 | 5.21 | 0.55 | -14.27 | -3.22 | 0.25
1018 | 00:00:16:57 | 16950 | 1017 | 5.21 | 0.55 | -14.27 | -3.23 | 0.25
1019 | 00:00:16:58 | 16967 | 1018 | 5.25 | 0.55 | -14.27 | -3.22 | 0.25
1020 | 00:00:16:59 | 16983 | 1019 | 5.25 | 0.55 | -14.27 | -3.23 | 0.25
1021 | 00:00:17:00 | 17000 | 1020 | 5.28 | 0.55 | -14.28 | -3.23 | 0.25
1022 | 00:00:17:01 | 17017 | 1021 | 5.26 | 0.55 | -14.28 | -3.22 | 0.25
1023 | 00:00:17:02 | 17033 | 1022 | 5.26 | 0.55 | -14.28 | -3.22 | 0.25
1024 | 00:00:17:03 | 17050 | 1023 | 5.23 | 0.55 | -14.27 | -3.22 | 0.25
1025 | 00:00:17:04 | 17067 | 1024 | 5.21 | 0.55 | -14.27 | -3.22 | 0.25
1026 | 00:00:17:05 | 17083 | 1025 | 5.25 | 0.55 | -14.27 | -3.22 | 0.25
1027 | 00:00:17:06 | 17100 | 1026 | 5.25 | 0.55 | -14.27 | -3.23 | 0.25
1028 | 00:00:17:07 | 17117 | 1027 | 5.28 | 0.55 | -14.27 | -3.22 | 0.25
1029 | 00:00:17:08 | 17133 | 1028 | 5.28 | 0.55 | -14.27 | -3.22 | 0.25
1030 | 00:00:17:09 | 17150 | 1029 | 5.28 | 0.55 | -14.27 | -3.22 | 0.25
1031 | 00:00:17:10 | 17167 | 1030 | 5.23 | 0.55 | -14.27 | -3.22 | 0.25
1032 | 00:00:17:11 | 17183 | 1031 | 5.18 | 0.55 | -14.27 | -3.22 | 0.25
1033 | 00:00:17:12 | 17200 | 1032 | 5.16 | 0.55 | -14.28 | -3.22 | 0.25
1034 | 00:00:17:13 | 17217 | 1033 | 5.2 | 0.55 | -14.27 | -3.22 | 0.25
1035 | 00:00:17:14 | 17233 | 1034 | 5.25 | 0.55 | -14.27 | -3.22 | 0.25
1036 | 00:00:17:15 | 17250 | 1035 | 5.25 | 0.55 | -14.27 | -3.22 | 0.25
1037 | 00:00:17:16 | 17267 | 1036 | 5.28 | 0.55 | -14.27 | -3.23 | 0.25
1038 | 00:00:17:17 | 17283 | 1037 | 5.25 | 0.55 | -14.27 | -3.23 | 0.25
1039 | 00:00:17:18 | 17300 | 1038 | 5.25 | 0.55 | -14.27 | -3.22 | 0.25
1040 | 00:00:17:19 | 17317 | 1039 | 5.21 | 0.55 | -14.27 | -3.22 | 0.25
1041 | 00:00:17:20 | 17333 | 1040 | 5.2 | 0.55 | -14.27 | -3.22 | 0.25
1042 | 00:00:17:21 | 17350 | 1041 | 5.25 | 0.55 | -14.27 | -3.22 | 0.25
1043 | 00:00:17:22 | 17367 | 1042 | 5.25 | 0.55 | -14.27 | -3.22 | 0.25
1044 | 00:00:17:23 | 17383 | 1043 | 5.26 | 0.55 | -14.27 | -3.22 | 0.25
1045 | 00:00:17:24 | 17400 | 1044 | 5.25 | 0.55 | -14.27 | -3.23 | 0.25
1046 | 00:00:17:25 | 17417 | 1045 | 5.25 | 0.55 | -14.27 | -3.23 | 0.25
1047 | 00:00:17:26 | 17433 | 1046 | 5.21 | 0.55 | -14.27 | -3.22 | 0.25
1048 | 00:00:17:27 | 17450 | 1047 | 5.2 | 0.55 | -14.27 | -3.22 | 0.25
1049 | 00:00:17:28 | 17467 | 1048 | 5.23 | 0.55 | -14.27 | -3.23 | 0.25
1050 | 00:00:17:29 | 17483 | 1049 | 5.23 | 0.55 | -14.27 | -3.22 | 0.25
1051 | 00:00:17:30 | 17500 | 1050 | 5.23 | 0.55 | -14.27 | -3.23 | 0.25
1052 | 00:00:17:31 | 17517 | 1051 | 5.26 | 0.55 | -14.27 | -3.22 | 0.25
1053 | 00:00:17:32 | 17533 | 1052 | 5.26 | 0.55 | -14.27 | -3.23 | 0.25
1054 | 00:00:17:33 | 17550 | 1053 | 5.23 | 0.55 | -14.27 | -3.22 | 0.25
1055 | 00:00:17:34 | 17567 | 1054 | 5.23 | 0.55 | -14.28 | -3.22 | 0.25
1056 | 00:00:17:35 | 17583 | 1055 | 5.2 | 0.55 | -14.27 | -3.22 | 0.25
1057 | 00:00:17:36 | 17600 | 1056 | 5.21 | 0.55 | -14.27 | -3.22 | 0.25
1058 | 00:00:17:37 | 17617 | 1057 | 5.21 | 0.55 | -14.27 | -3.23 | 0.25
1059 | 00:00:17:38 | 17633 | 1058 | 5.28 | 0.55 | -14.27 | -3.22 | 0.25
1060 | 00:00:17:39 | 17650 | 1059 | 5.28 | 0.55 | -14.27 | -3.22 | 0.25
1061 | 00:00:17:40 | 17667 | 1060 | 5.25 | 0.55 | -14.28 | -3.22 | 0.25
1062 | 00:00:17:41 | 17683 | 1061 | 5.21 | 0.55 | -14.27 | -3.22 | 0.25
1063 | 00:00:17:42 | 17700 | 1062 | 5.2 | 0.55 | -14.27 | -3.22 | 0.25
1064 | 00:00:17:43 | 17717 | 1063 | 5.23 | 0.55 | -14.27 | -3.23 | 0.25
1065 | 00:00:17:44 | 17733 | 1064 | 5.25 | 0.55 | -14.27 | -3.23 | 0.25
1066 | 00:00:17:45 | 17750 | 1065 | 5.3 | 0.55 | -14.28 | -3.22 | 0.25
1067 | 00:00:17:46 | 17767 | 1066 | 5.31 | 0.55 | -14.28 | -3.22 | 0.25
1068 | 00:00:17:47 | 17783 | 1067 | 5.3 | 0.55 | -14.28 | -3.22 | 0.25
1069 | 00:00:17:48 | 17800 | 1068 | 5.3 | 0.55 | -14.28 | -3.23 | 0.25
1070 | 00:00:17:49 | 17817 | 1069 | 5.23 | 0.55 | -14.27 | -3.22 | 0.25
1071 | 00:00:17:50 | 17833 | 1070 | 5.23 | 0.55 | -14.27 | -3.23 | 0.25
1072 | 00:00:17:51 | 17850 | 1071 | 5.23 | 0.55 | -14.27 | -3.22 | 0.25
1073 | 00:00:17:52 | 17867 | 1072 | 5.25 | 0.55 | -14.27 | -3.23 | 0.25
1074 | 00:00:17:53 | 17883 | 1073 | 5.26 | 0.55 | -14.27 | -3.23 | 0.25
1075 | 00:00:17:54 | 17900 | 1074 | 5.25 | 0.55 | -14.27 | -3.22 | 0.25
1076 | 00:00:17:55 | 17917 | 1075 | 5.25 | 0.55 | -14.27 | -3.22 | 0.25
1077 | 00:00:17:56 | 17933 | 1076 | 5.21 | 0.55 | -14.28 | -3.23 | 0.25
1078 | 00:00:17:57 | 17950 | 1077 | 5.2 | 0.56 | -14.27 | -3.22 | 0.25
1079 | 00:00:17:58 | 17967 | 1078 | 5.2 | 0.56 | -14.27 | -3.23 | 0.25
1080 | 00:00:17:59 | 17983 | 1079 | 5.23 | 0.55 | -14.27 | -3.22 | 0.25
1081 | 00:00:18:00 | 18000 | 1080 | 5.25 | 0.56 | -14.27 | -3.23 | 0.25
1082 | 00:00:18:01 | 18017 | 1081 | 5.23 | 0.56 | -14.27 | -3.22 | 0.25
1083 | 00:00:18:02 | 18033 | 1082 | 5.21 | 0.56 | -14.27 | -3.22 | 0.25
1084 | 00:00:18:03 | 18050 | 1083 | 5.21 | 0.56 | -14.28 | -3.22 | 0.25
1085 | 00:00:18:04 | 18067 | 1084 | 5.2 | 0.56 | -14.27 | -3.22 | 0.25
1086 | 00:00:18:05 | 18083 | 1085 | 5.21 | 0.56 | -14.27 | -3.22 | 0.25
1087 | 00:00:18:06 | 18100 | 1086 | 5.25 | 0.56 | -14.27 | -3.23 | 0.25
1088 | 00:00:18:07 | 18117 | 1087 | 5.25 | 0.56 | -14.27 | -3.23 | 0.25
1089 | 00:00:18:08 | 18133 | 1088 | 5.21 | 0.56 | -14.28 | -3.23 | 0.25
1090 | 00:00:18:09 | 18150 | 1089 | 5.2 | 0.56 | -14.28 | -3.22 | 0.25
1091 | 00:00:18:10 | 18167 | 1090 | 5.23 | 0.56 | -14.27 | -3.22 | 0.25
1092 | 00:00:18:11 | 18183 | 1091 | 5.23 | 0.56 | -14.27 | -3.22 | 0.25
1093 | 00:00:18:12 | 18200 | 1092 | 5.25 | 0.56 | -14.27 | -3.22 | 0.25
1094 | 00:00:18:13 | 18217 | 1093 | 5.25 | 0.56 | -14.27 | -3.23 | 0.25
1095 | 00:00:18:14 | 18233 | 1094 | 5.21 | 0.56 | -14.28 | -3.22 | 0.25
1096 | 00:00:18:15 | 18250 | 1095 | 5.16 | 0.56 | -14.28 | -3.22 | 0.25
1097 | 00:00:18:16 | 18267 | 1096 | 5.16 | 0.56 | -14.28 | -3.22 | 0.25
1098 | 00:00:18:17 | 18283 | 1097 | 5.18 | 0.56 | -14.27 | -3.22 | 0.25
1099 | 00:00:18:18 | 18300 | 1098 | 5.2 | 0.56 | -14.28 | -3.22 | 0.25
1100 | 00:00:18:19 | 18317 | 1099 | 5.23 | 0.56 | -14.28 | -3.22 | 0.25
1101 | 00:00:18:20 | 18333 | 1100 | 5.26 | 0.56 | -14.28 | -3.22 | 0.25
1102 | 00:00:18:21 | 18350 | 1101 | 5.26 | 0.56 | -14.28 | -3.22 | 0.25
1103 | 00:00:18:22 | 18367 | 1102 | 5.23 | 0.56 | -14.27 | -3.22 | 0.25
1104 | 00:00:18:23 | 18383 | 1103 | 5.21 | 0.56 | -14.28 | -3.22 | 0.25
1105 | 00:00:18:24 | 18400 | 1104 | 5.18 | 0.56 | -14.28 | -3.22 | 0.25
1106 | 00:00:18:25 | 18417 | 1105 | 5.18 | 0.56 | -14.27 | -3.22 | 0.25
1107 | 00:00:18:26 | 18433 | 1106 | 5.18 | 0.56 | -14.27 | -3.23 | 0.25
1108 | 00:00:18:27 | 18450 | 1107 | 5.21 | 0.56 | -14.27 | -3.23 | 0.25
1109 | 00:00:18:28 | 18467 | 1108 | 5.21 | 0.56 | -14.27 | -3.22 | 0.25
1110 | 00:00:18:29 | 18483 | 1109 | 5.23 | 0.56 | -14.28 | -3.22 | 0.25
1111 | 00:00:18:30 | 18500 | 1110 | 5.23 | 0.56 | -14.28 | -3.22 | 0.25
1112 | 00:00:18:31 | 18517 | 1111 | 5.23 | 0.56 | -14.27 | -3.23 | 0.25
1113 | 00:00:18:32 | 18533 | 1112 | 5.2 | 0.56 | -14.28 | -3.23 | 0.25
1114 | 00:00:18:33 | 18550 | 1113 | 5.2 | 0.56 | -14.27 | -3.22 | 0.25
1115 | 00:00:18:34 | 18567 | 1114 | 5.16 | 0.56 | -14.27 | -3.23 | 0.25
1116 | 00:00:18:35 | 18583 | 1115 | 5.18 | 0.56 | -14.27 | -3.23 | 0.25
1117 | 00:00:18:36 | 18600 | 1116 | 5.21 | 0.56 | -14.28 | -3.22 | 0.25
1118 | 00:00:18:37 | 18617 | 1117 | 5.23 | 0.56 | -14.27 | -3.22 | 0.25
1119 | 00:00:18:38 | 18633 | 1118 | 5.21 | 0.56 | -14.27 | -3.22 | 0.25
1120 | 00:00:18:39 | 18650 | 1119 | 5.2 | 0.56 | -14.27 | -3.22 | 0.25
1121 | 00:00:18:40 | 18667 | 1120 | 5.2 | 0.56 | -14.27 | -3.22 | 0.25
1122 | 00:00:18:41 | 18683 | 1121 | 5.18 | 0.56 | -14.27 | -3.22 | 0.25
1123 | 00:00:18:42 | 18700 | 1122 | 5.18 | 0.56 | -14.27 | -3.23 | 0.25
1124 | 00:00:18:43 | 18717 | 1123 | 5.23 | 0.56 | -14.27 | -3.23 | 0.25
1125 | 00:00:18:44 | 18733 | 1124 | 5.21 | 0.56 | -14.27 | -3.23 | 0.25
1126 | 00:00:18:45 | 18750 | 1125 | 5.21 | 0.56 | -14.27 | -3.22 | 0.25
1127 | 00:00:18:46 | 18767 | 1126 | 5.16 | 0.56 | -14.27 | -3.22 | 0.25
1128 | 00:00:18:47 | 18783 | 1127 | 5.2 | 0.56 | -14.27 | -3.22 | 0.25
1129 | 00:00:18:48 | 18800 | 1128 | 5.23 | 0.56 | -14.27 | -3.22 | 0.25
1130 | 00:00:18:49 | 18817 | 1129 | 5.26 | 0.56 | -14.27 | -3.22 | 0.25
1131 | 00:00:18:50 | 18833 | 1130 | 5.23 | 0.56 | -14.27 | -3.22 | 0.25
1132 | 00:00:18:51 | 18850 | 1131 | 5.2 | 0.56 | -14.27 | -3.22 | 0.25
1133 | 00:00:18:52 | 18867 | 1132 | 5.16 | 0.56 | -14.27 | -3.23 | 0.25
1134 | 00:00:18:53 | 18883 | 1133 | 5.16 | 0.56 | -14.27 | -3.22 | 0.25
1135 | 00:00:18:54 | 18900 | 1134 | 5.2 | 0.56 | -14.27 | -3.22 | 0.25
1136 | 00:00:18:55 | 18917 | 1135 | 5.23 | 0.56 | -14.28 | -3.22 | 0.25
1137 | 00:00:18:56 | 18933 | 1136 | 5.21 | 0.56 | -14.27 | -3.23 | 0.25
1138 | 00:00:18:57 | 18950 | 1137 | 5.16 | 0.56 | -14.27 | -3.23 | 0.25
1139 | 00:00:18:58 | 18967 | 1138 | 5.18 | 0.56 | -14.27 | -3.22 | 0.25
1140 | 00:00:18:59 | 18983 | 1139 | 5.2 | 0.56 | -14.28 | -3.22 | 0.25
1141 | 00:00:19:00 | 19000 | 1140 | 5.21 | 0.56 | -14.28 | -3.22 | 0.25
1142 | 00:00:19:01 | 19017 | 1141 | 5.2 | 0.56 | -14.27 | -3.23 | 0.25
1143 | 00:00:19:02 | 19033 | 1142 | 5.16 | 0.56 | -14.27 | -3.23 | 0.25
1144 | 00:00:19:03 | 19050 | 1143 | 5.16 | 0.56 | -14.27 | -3.23 | 0.25
1145 | 00:00:19:04 | 19067 | 1144 | 5.2 | 0.56 | -14.27 | -3.23 | 0.25
1146 | 00:00:19:05 | 19083 | 1145 | 5.23 | 0.56 | -14.27 | -3.22 | 0.25
1147 | 00:00:19:06 | 19100 | 1146 | 5.21 | 0.56 | -14.27 | -3.22 | 0.25
1148 | 00:00:19:07 | 19117 | 1147 | 5.16 | 0.56 | -14.27 | -3.22 | 0.25
1149 | 00:00:19:08 | 19133 | 1148 | 5.16 | 0.56 | -14.27 | -3.23 | 0.25
1150 | 00:00:19:09 | 19150 | 1149 | 5.2 | 0.56 | -14.27 | -3.23 | 0.25
1151 | 00:00:19:10 | 19167 | 1150 | 5.21 | 0.56 | -14.27 | -3.23 | 0.25
1152 | 00:00:19:11 | 19183 | 1151 | 5.2 | 0.56 | -14.28 | -3.23 | 0.25
1153 | 00:00:19:12 | 19200 | 1152 | 5.18 | 0.56 | -14.27 | -3.23 | 0.25
1154 | 00:00:19:13 | 19217 | 1153 | 5.16 | 0.56 | -14.27 | -3.22 | 0.25
1155 | 00:00:19:14 | 19233 | 1154 | 5.16 | 0.56 | -14.27 | -3.23 | 0.25
1156 | 00:00:19:15 | 19250 | 1155 | 5.18 | 0.56 | -14.27 | -3.22 | 0.25
1157 | 00:00:19:16 | 19267 | 1156 | 5.21 | 0.56 | -14.27 | -3.23 | 0.25
1158 | 00:00:19:17 | 19283 | 1157 | 5.18 | 0.56 | -14.27 | -3.23 | 0.25
1159 | 00:00:19:18 | 19300 | 1158 | 5.14 | 0.56 | -14.27 | -3.23 | 0.25
1160 | 00:00:19:19 | 19317 | 1159 | 5.14 | 0.56 | -14.27 | -3.23 | 0.25
1161 | 00:00:19:20 | 19333 | 1160 | 5.18 | 0.56 | -14.27 | -3.22 | 0.25
1162 | 00:00:19:21 | 19350 | 1161 | 5.25 | 0.56 | -14.27 | -3.23 | 0.25
1163 | 00:00:19:22 | 19367 | 1162 | 5.26 | 0.56 | -14.28 | -3.22 | 0.25
1164 | 00:00:19:23 | 19383 | 1163 | 5.18 | 0.56 | -14.27 | -3.23 | 0.25
1165 | 00:00:19:24 | 19400 | 1164 | 5.14 | 0.56 | -14.27 | -3.23 | 0.25
1166 | 00:00:19:25 | 19417 | 1165 | 5.14 | 0.56 | -14.27 | -3.23 | 0.25
1167 | 00:00:19:26 | 19433 | 1166 | 5.16 | 0.56 | -14.27 | -3.22 | 0.25
1168 | 00:00:19:27 | 19450 | 1167 | 5.18 | 0.56 | -14.27 | -3.23 | 0.25
1169 | 00:00:19:28 | 19467 | 1168 | 5.2 | 0.57 | -14.27 | -3.22 | 0.25
1170 | 00:00:19:29 | 19483 | 1169 | 5.2 | 0.56 | -14.28 | -3.23 | 0.25
1171 | 00:00:19:30 | 19500 | 1170 | 5.16 | 0.56 | -14.27 | -3.23 | 0.25
1172 | 00:00:19:31 | 19517 | 1171 | 5.18 | 0.56 | -14.27 | -3.22 | 0.25
1173 | 00:00:19:32 | 19533 | 1172 | 5.18 | 0.57 | -14.27 | -3.22 | 0.25
1174 | 00:00:19:33 | 19550 | 1173 | 5.2 | 0.56 | -14.28 | -3.23 | 0.25
1175 | 00:00:19:34 | 19567 | 1174 | 5.21 | 0.56 | -14.28 | -3.22 | 0.25
1176 | 00:00:19:35 | 19583 | 1175 | 5.2 | 0.56 | -14.28 | -3.22 | 0.25
1177 | 00:00:19:36 | 19600 | 1176 | 5.18 | 0.56 | -14.27 | -3.23 | 0.25
1178 | 00:00:19:37 | 19617 | 1177 | 5.14 | 0.56 | -14.27 | -3.23 | 0.25
1179 | 00:00:19:38 | 19633 | 1178 | 5.14 | 0.56 | -14.27 | -3.22 | 0.25
1180 | 00:00:19:39 | 19650 | 1179 | 5.18 | 0.57 | -14.27 | -3.22 | 0.25
1181 | 00:00:19:40 | 19667 | 1180 | 5.18 | 0.56 | -14.28 | -3.22 | 0.25
1182 | 00:00:19:41 | 19683 | 1181 | 5.2 | 0.57 | -14.27 | -3.22 | 0.25
1183 | 00:00:19:42 | 19700 | 1182 | 5.2 | 0.57 | -14.28 | -3.23 | 0.25
1184 | 00:00:19:43 | 19717 | 1183 | 5.21 | 0.57 | -14.27 | -3.22 | 0.25
1185 | 00:00:19:44 | 19733 | 1184 | 5.18 | 0.56 | -14.28 | -3.23 | 0.25
1186 | 00:00:19:45 | 19750 | 1185 | 5.16 | 0.56 | -14.28 | -3.22 | 0.25
1187 | 00:00:19:46 | 19767 | 1186 | 5.14 | 0.56 | -14.27 | -3.22 | 0.25
1188 | 00:00:19:47 | 19783 | 1187 | 5.16 | 0.56 | -14.27 | -3.23 | 0.25
1189 | 00:00:19:48 | 19800 | 1188 | 5.14 | 0.57 | -14.27 | -3.22 | 0.25
1190 | 00:00:19:49 | 19817 | 1189 | 5.2 | 0.56 | -14.27 | -3.23 | 0.25
1191 | 00:00:19:50 | 19833 | 1190 | 5.2 | 0.56 | -14.28 | -3.22 | 0.25
1192 | 00:00:19:51 | 19850 | 1191 | 5.16 | 0.57 | -14.27 | -3.23 | 0.25
1193 | 00:00:19:52 | 19867 | 1192 | 5.16 | 0.56 | -14.28 | -3.22 | 0.25
1194 | 00:00:19:53 | 19883 | 1193 | 5.11 | 0.56 | -14.28 | -3.23 | 0.25
1195 | 00:00:19:54 | 19900 | 1194 | 5.11 | 0.56 | -14.28 | -3.22 | 0.25
1196 | 00:00:19:55 | 19917 | 1195 | 5.11 | 0.57 | -14.28 | -3.22 | 0.25
1197 | 00:00:19:56 | 19933 | 1196 | 5.13 | 0.56 | -14.28 | -3.23 | 0.25
1198 | 00:00:19:57 | 19950 | 1197 | 5.14 | 0.56 | -14.28 | -3.23 | 0.25
1199 | 00:00:19:58 | 19967 | 1198 | 5.21 | 0.57 | -14.28 | -3.23 | 0.25
1200 | 00:00:19:59 | 19983 | 1199 | 5.23 | 0.56 | -14.27 | -3.23 | 0.25
1201 | 00:00:20:00 | 20000 | 1200 | 5.18 | 0.57 | -14.28 | -3.23 | 0.25
1202 | 00:00:20:01 | 20017 | 1201 | 5.18 | 0.56 | -14.28 | -3.22 | 0.25
1203 | 00:00:20:02 | 20033 | 1202 | 5.2 | 0.57 | -14.28 | -3.22 | 0.25
1204 | 00:00:20:03 | 20050 | 1203 | 5.16 | 0.56 | -14.28 | -3.23 | 0.25
1205 | 00:00:20:04 | 20067 | 1204 | 5.18 | 0.56 | -14.27 | -3.23 | 0.25
1206 | 00:00:20:05 | 20083 | 1205 | 5.2 | 0.56 | -14.28 | -3.23 | 0.25
1207 | 00:00:20:06 | 20100 | 1206 | 5.21 | 0.56 | -14.27 | -3.23 | 0.25
1208 | 00:00:20:07 | 20117 | 1207 | 5.2 | 0.57 | -14.28 | -3.23 | 0.25
1209 | 00:00:20:08 | 20133 | 1208 | 5.16 | 0.56 | -14.27 | -3.23 | 0.25
1210 | 00:00:20:09 | 20150 | 1209 | 5.16 | 0.57 | -14.28 | -3.23 | 0.25
1211 | 00:00:20:10 | 20167 | 1210 | 5.16 | 0.56 | -14.27 | -3.23 | 0.25
1212 | 00:00:20:11 | 20183 | 1211 | 5.16 | 0.56 | -14.27 | -3.23 | 0.25
1213 | 00:00:20:12 | 20200 | 1212 | 5.21 | 0.56 | -14.27 | -3.23 | 0.25
1214 | 00:00:20:13 | 20217 | 1213 | 5.2 | 0.57 | -14.27 | -3.22 | 0.25
1215 | 00:00:20:14 | 20233 | 1214 | 5.16 | 0.56 | -14.28 | -3.22 | 0.25
1216 | 00:00:20:15 | 20250 | 1215 | 5.16 | 0.56 | -14.28 | -3.23 | 0.25
1217 | 00:00:20:16 | 20267 | 1216 | 5.16 | 0.57 | -14.27 | -3.23 | 0.25
1218 | 00:00:20:17 | 20283 | 1217 | 5.21 | 0.56 | -14.27 | -3.22 | 0.25
1219 | 00:00:20:18 | 20300 | 1218 | 5.2 | 0.56 | -14.28 | -3.23 | 0.25
1220 | 00:00:20:19 | 20317 | 1219 | 5.18 | 0.56 | -14.27 | -3.22 | 0.25
1221 | 00:00:20:20 | 20333 | 1220 | 5.14 | 0.56 | -14.27 | -3.23 | 0.25
1222 | 00:00:20:21 | 20350 | 1221 | 5.2 | 0.56 | -14.28 | -3.23 | 0.25
1223 | 00:00:20:22 | 20367 | 1222 | 5.2 | 0.56 | -14.27 | -3.23 | 0.25
1224 | 00:00:20:23 | 20383 | 1223 | 5.2 | 0.56 | -14.28 | -3.23 | 0.25
1225 | 00:00:20:24 | 20400 | 1224 | 5.13 | 0.57 | -14.27 | -3.23 | 0.25
1226 | 00:00:20:25 | 20417 | 1225 | 5.11 | 0.57 | -14.27 | -3.23 | 0.25
1227 | 00:00:20:26 | 20433 | 1226 | 5.14 | 0.56 | -14.27 | -3.23 | 0.25
1228 | 00:00:20:27 | 20450 | 1227 | 5.13 | 0.56 | -14.27 | -3.23 | 0.25
1229 | 00:00:20:28 | 20467 | 1228 | 5.21 | 0.56 | -14.27 | -3.23 | 0.25
1230 | 00:00:20:29 | 20483 | 1229 | 5.2 | 0.56 | -14.27 | -3.23 | 0.25
1231 | 00:00:20:30 | 20500 | 1230 | 5.18 | 0.56 | -14.27 | -3.23 | 0.25
1232 | 00:00:20:31 | 20517 | 1231 | 5.09 | 0.56 | -14.27 | -3.23 | 0.25
1233 | 00:00:20:32 | 20533 | 1232 | 5.09 | 0.56 | -14.27 | -3.23 | 0.25
1234 | 00:00:20:33 | 20550 | 1233 | 5.14 | 0.56 | -14.28 | -3.23 | 0.25
1235 | 00:00:20:34 | 20567 | 1234 | 5.16 | 0.56 | -14.27 | -3.23 | 0.25
1236 | 00:00:20:35 | 20583 | 1235 | 5.13 | 0.56 | -14.27 | -3.23 | 0.25
1237 | 00:00:20:36 | 20600 | 1236 | 5.11 | 0.56 | -14.28 | -3.23 | 0.25
1238 | 00:00:20:37 | 20617 | 1237 | 5.11 | 0.56 | -14.27 | -3.23 | 0.25
1239 | 00:00:20:38 | 20633 | 1238 | 5.16 | 0.57 | -14.27 | -3.23 | 0.25
1240 | 00:00:20:39 | 20650 | 1239 | 5.18 | 0.57 | -14.27 | -3.23 | 0.25
1241 | 00:00:20:40 | 20667 | 1240 | 5.14 | 0.56 | -14.27 | -3.23 | 0.25
1242 | 00:00:20:41 | 20683 | 1241 | 5.14 | 0.56 | -14.27 | -3.23 | 0.25
1243 | 00:00:20:42 | 20700 | 1242 | 5.13 | 0.56 | -14.27 | -3.23 | 0.25
1244 | 00:00:20:43 | 20717 | 1243 | 5.14 | 0.56 | -14.27 | -3.23 | 0.25
1245 | 00:00:20:44 | 20733 | 1244 | 5.14 | 0.57 | -14.27 | -3.23 | 0.25
1246 | 00:00:20:45 | 20750 | 1245 | 5.16 | 0.56 | -14.27 | -3.23 | 0.25
1247 | 00:00:20:46 | 20767 | 1246 | 5.14 | 0.56 | -14.28 | -3.23 | 0.25
1248 | 00:00:20:47 | 20783 | 1247 | 5.11 | 0.56 | -14.27 | -3.23 | 0.25
1249 | 00:00:20:48 | 20800 | 1248 | 5.09 | 0.56 | -14.27 | -3.23 | 0.25
1250 | 00:00:20:49 | 20817 | 1249 | 5.11 | 0.57 | -14.27 | -3.23 | 0.25
1251 | 00:00:20:50 | 20833 | 1250 | 5.14 | 0.56 | -14.28 | -3.23 | 0.25
1252 | 00:00:20:51 | 20850 | 1251 | 5.13 | 0.56 | -14.28 | -3.23 | 0.25
1253 | 00:00:20:52 | 20867 | 1252 | 5.09 | 0.56 | -14.27 | -3.23 | 0.25
1254 | 00:00:20:53 | 20883 | 1253 | 5.08 | 0.56 | -14.27 | -3.23 | 0.25
1255 | 00:00:20:54 | 20900 | 1254 | 5.11 | 0.56 | -14.27 | -3.23 | 0.25
1256 | 00:00:20:55 | 20917 | 1255 | 5.11 | 0.56 | -14.27 | -3.23 | 0.25
1257 | 00:00:20:56 | 20933 | 1256 | 5.13 | 0.57 | -14.27 | -3.23 | 0.25
1258 | 00:00:20:57 | 20950 | 1257 | 5.09 | 0.56 | -14.27 | -3.23 | 0.25
1259 | 00:00:20:58 | 20967 | 1258 | 5.08 | 0.56 | -14.27 | -3.23 | 0.25
1260 | 00:00:20:59 | 20983 | 1259 | 5.03 | 0.57 | -14.27 | -3.23 | 0.25
1261 | 00:00:21:00 | 21000 | 1260 | 5.03 | 0.56 | -14.27 | -3.23 | 0.25
1262 | 00:00:21:01 | 21017 | 1261 | 5.06 | 0.56 | -14.27 | -3.23 | 0.25
1263 | 00:00:21:02 | 21033 | 1262 | 5.09 | 0.56 | -14.27 | -3.23 | 0.25
1264 | 00:00:21:03 | 21050 | 1263 | 5.13 | 0.56 | -14.27 | -3.23 | 0.25
1265 | 00:00:21:04 | 21067 | 1264 | 5.16 | 0.56 | -14.27 | -3.23 | 0.25
1266 | 00:00:21:05 | 21083 | 1265 | 5.11 | 0.56 | -14.27 | -3.23 | 0.25
1267 | 00:00:21:06 | 21100 | 1266 | 5.11 | 0.56 | -14.27 | -3.23 | 0.25
1268 | 00:00:21:07 | 21117 | 1267 | 5.11 | 0.56 | -14.28 | -3.23 | 0.25
1269 | 00:00:21:08 | 21133 | 1268 | 5.11 | 0.57 | -14.27 | -3.23 | 0.25
1270 | 00:00:21:09 | 21150 | 1269 | 5.13 | 0.57 | -14.27 | -3.23 | 0.25
1271 | 00:00:21:10 | 21167 | 1270 | 5.13 | 0.56 | -14.27 | -3.22 | 0.25
1272 | 00:00:21:11 | 21183 | 1271 | 5.14 | 0.56 | -14.27 | -3.23 | 0.25
1273 | 00:00:21:12 | 21200 | 1272 | 5.14 | 0.56 | -14.27 | -3.23 | 0.25
1274 | 00:00:21:13 | 21217 | 1273 | 5.11 | 0.56 | -14.27 | -3.23 | 0.25
1275 | 00:00:21:14 | 21233 | 1274 | 5.09 | 0.56 | -14.27 | -3.23 | 0.25
1276 | 00:00:21:15 | 21250 | 1275 | 5.13 | 0.57 | -14.27 | -3.23 | 0.25
1277 | 00:00:21:16 | 21267 | 1276 | 5.14 | 0.56 | -14.27 | -3.23 | 0.25
1278 | 00:00:21:17 | 21283 | 1277 | 5.16 | 0.56 | -14.27 | -3.23 | 0.25
1279 | 00:00:21:18 | 21300 | 1278 | 5.11 | 0.56 | -14.28 | -3.23 | 0.25
1280 | 00:00:21:19 | 21317 | 1279 | 5.09 | 0.56 | -14.27 | -3.23 | 0.25
1281 | 00:00:21:20 | 21333 | 1280 | 5.08 | 0.57 | -14.27 | -3.23 | 0.25
1282 | 00:00:21:21 | 21350 | 1281 | 5.11 | 0.56 | -14.27 | -3.23 | 0.25
1283 | 00:00:21:22 | 21367 | 1282 | 5.14 | 0.57 | -14.27 | -3.23 | 0.25
1284 | 00:00:21:23 | 21383 | 1283 | 5.13 | 0.56 | -14.27 | -3.23 | 0.25
1285 | 00:00:21:24 | 21400 | 1284 | 5.11 | 0.56 | -14.27 | -3.23 | 0.25
1286 | 00:00:21:25 | 21417 | 1285 | 5.08 | 0.57 | -14.27 | -3.23 | 0.25
1287 | 00:00:21:26 | 21433 | 1286 | 5.11 | 0.57 | -14.27 | -3.23 | 0.25
1288 | 00:00:21:27 | 21450 | 1287 | 5.13 | 0.56 | -14.27 | -3.23 | 0.25
1289 | 00:00:21:28 | 21467 | 1288 | 5.11 | 0.56 | -14.27 | -3.23 | 0.25
1290 | 00:00:21:29 | 21483 | 1289 | 5.04 | 0.56 | -14.27 | -3.23 | 0.25
1291 | 00:00:21:30 | 21500 | 1290 | 5.06 | 0.56 | -14.27 | -3.23 | 0.25
1292 | 00:00:21:31 | 21517 | 1291 | 5.06 | 0.57 | -14.27 | -3.23 | 0.25
1293 | 00:00:21:32 | 21533 | 1292 | 5.14 | 0.56 | -14.27 | -3.23 | 0.25
1294 | 00:00:21:33 | 21550 | 1293 | 5.14 | 0.56 | -14.28 | -3.23 | 0.25
1295 | 00:00:21:34 | 21567 | 1294 | 5.11 | 0.56 | -14.28 | -3.23 | 0.25
1296 | 00:00:21:35 | 21583 | 1295 | 5.06 | 0.56 | -14.27 | -3.23 | 0.25
1297 | 00:00:21:36 | 21600 | 1296 | 5.03 | 0.56 | -14.27 | -3.23 | 0.25
1298 | 00:00:21:37 | 21617 | 1297 | 5.08 | 0.57 | -14.27 | -3.23 | 0.25
1299 | 00:00:21:38 | 21633 | 1298 | 5.09 | 0.6 | -14.27 | -3.23 | 0.25
1300 | 00:00:21:39 | 21650 | 1299 | 5.11 | 0.59 | -14.27 | -3.23 | 0.25
1301 | 00:00:21:40 | 21667 | 1300 | 5.11 | 0.59 | -14.27 | -3.23 | 0.25
1302 | 00:00:21:41 | 21683 | 1301 | 5.08 | 0.59 | -14.27 | -3.23 | 0.25
1303 | 00:00:21:42 | 21700 | 1302 | 5.06 | 0.59 | -14.27 | -3.23 | 0.25
1304 | 00:00:21:43 | 21717 | 1303 | 5.06 | 0.59 | -14.27 | -3.23 | 0.25
1305 | 00:00:21:44 | 21733 | 1304 | 5.08 | 0.59 | -14.27 | -3.23 | 0.25
1306 | 00:00:21:45 | 21750 | 1305 | 5.09 | 0.59 | -14.27 | -3.23 | 0.25
1307 | 00:00:21:46 | 21767 | 1306 | 5.11 | 0.59 | -14.27 | -3.23 | 0.25
1308 | 00:00:21:47 | 21783 | 1307 | 5.11 | 0.59 | -14.27 | -3.23 | 0.25
1309 | 00:00:21:48 | 21800 | 1308 | 5.08 | 0.59 | -14.27 | -3.23 | 0.25
1310 | 00:00:21:49 | 21817 | 1309 | 5.08 | 0.59 | -14.27 | -3.23 | 0.25
1311 | 00:00:21:50 | 21833 | 1310 | 5.06 | 0.59 | -14.28 | -3.23 | 0.25
1312 | 00:00:21:51 | 21850 | 1311 | 5.06 | 0.59 | -14.27 | -3.23 | 0.25
1313 | 00:00:21:52 | 21867 | 1312 | 5.08 | 0.59 | -14.27 | -3.23 | 0.25
1314 | 00:00:21:53 | 21883 | 1313 | 5.11 | 0.59 | -14.27 | -3.23 | 0.25
1315 | 00:00:21:54 | 21900 | 1314 | 5.11 | 0.59 | -14.28 | -3.23 | 0.25
1316 | 00:00:21:55 | 21917 | 1315 | 5.08 | 0.59 | -14.27 | -3.23 | 0.25
1317 | 00:00:21:56 | 21933 | 1316 | 5.06 | 0.59 | -14.28 | -3.23 | 0.25
1318 | 00:00:21:57 | 21950 | 1317 | 5.04 | 0.59 | -14.27 | -3.23 | 0.25
1319 | 00:00:21:58 | 21967 | 1318 | 5.08 | 0.59 | -14.27 | -3.23 | 0.25
1320 | 00:00:21:59 | 21983 | 1319 | 5.09 | 0.59 | -14.28 | -3.23 | 0.25
1321 | 00:00:22:00 | 22000 | 1320 | 5.08 | 0.59 | -14.27 | -3.23 | 0.25
1322 | 00:00:22:01 | 22017 | 1321 | 5.08 | 0.59 | -14.27 | -3.23 | 0.25
1323 | 00:00:22:02 | 22033 | 1322 | 5.03 | 0.59 | -14.28 | -3.23 | 0.25
1324 | 00:00:22:03 | 22050 | 1323 | 5.08 | 0.59 | -14.27 | -3.23 | 0.25
1325 | 00:00:22:04 | 22067 | 1324 | 5.09 | 0.59 | -14.27 | -3.23 | 0.25
1326 | 00:00:22:05 | 22083 | 1325 | 5.14 | 0.59 | -14.28 | -3.23 | 0.25
1327 | 00:00:22:06 | 22100 | 1326 | 5.09 | 0.59 | -14.27 | -3.23 | 0.25
1328 | 00:00:22:07 | 22117 | 1327 | 5.01 | 0.59 | -14.27 | -3.23 | 0.25
1329 | 00:00:22:08 | 22133 | 1328 | 5.01 | 0.59 | -14.27 | -3.23 | 0.25
1330 | 00:00:22:09 | 22150 | 1329 | 5.09 | 0.59 | -14.27 | -3.23 | 0.25
1331 | 00:00:22:10 | 22167 | 1330 | 5.13 | 0.59 | -14.28 | -3.23 | 0.25
1332 | 00:00:22:11 | 22183 | 1331 | 5.11 | 0.59 | -14.28 | -3.23 | 0.25
1333 | 00:00:22:12 | 22200 | 1332 | 5.08 | 0.59 | -14.27 | -3.23 | 0.25
1334 | 00:00:22:13 | 22217 | 1333 | 5.04 | 0.59 | -14.28 | -3.23 | 0.25
1335 | 00:00:22:14 | 22233 | 1334 | 5.08 | 0.59 | -14.28 | -3.23 | 0.25
1336 | 00:00:22:15 | 22250 | 1335 | 5.11 | 0.59 | -14.28 | -3.23 | 0.25
1337 | 00:00:22:16 | 22267 | 1336 | 5.08 | 0.59 | -14.28 | -3.23 | 0.25
1338 | 00:00:22:17 | 22283 | 1337 | 5.08 | 0.59 | -14.28 | -3.23 | 0.25
1339 | 00:00:22:18 | 22300 | 1338 | 5.06 | 0.59 | -14.27 | -3.23 | 0.25
1340 | 00:00:22:19 | 22317 | 1339 | 5.04 | 0.59 | -14.27 | -3.23 | 0.25
1341 | 00:00:22:20 | 22333 | 1340 | 5.06 | 0.59 | -14.28 | -3.23 | 0.25
1342 | 00:00:22:21 | 22350 | 1341 | 5.09 | 0.59 | -14.27 | -3.23 | 0.25
1343 | 00:00:22:22 | 22367 | 1342 | 5.11 | 0.59 | -14.27 | -3.23 | 0.25
1344 | 00:00:22:23 | 22383 | 1343 | 5.08 | 0.59 | -14.27 | -3.23 | 0.25
1345 | 00:00:22:24 | 22400 | 1344 | 5.06 | 0.59 | -14.28 | -3.23 | 0.25
1346 | 00:00:22:25 | 22417 | 1345 | 5.06 | 0.59 | -14.27 | -3.23 | 0.25
1347 | 00:00:22:26 | 22433 | 1346 | 5.04 | 0.59 | -14.28 | -3.23 | 0.25
1348 | 00:00:22:27 | 22450 | 1347 | 5.04 | 0.59 | -14.27 | -3.23 | 0.25
1349 | 00:00:22:28 | 22467 | 1348 | 5.09 | 0.59 | -14.27 | -3.23 | 0.25
1350 | 00:00:22:29 | 22483 | 1349 | 5.09 | 0.59 | -14.27 | -3.23 | 0.25
1351 | 00:00:22:30 | 22500 | 1350 | 5.08 | 0.59 | -14.28 | -3.23 | 0.25
1352 | 00:00:22:31 | 22517 | 1351 | 5.08 | 0.59 | -14.28 | -3.23 | 0.25
1353 | 00:00:22:32 | 22533 | 1352 | 5.06 | 0.59 | -14.27 | -3.23 | 0.25
1354 | 00:00:22:33 | 22550 | 1353 | 5.04 | 0.59 | -14.27 | -3.23 | 0.25
1355 | 00:00:22:34 | 22567 | 1354 | 5.04 | 0.59 | -14.28 | -3.23 | 0.25
1356 | 00:00:22:35 | 22583 | 1355 | 5.09 | 0.59 | -14.28 | -3.23 | 0.25
1357 | 00:00:22:36 | 22600 | 1356 | 5.13 | 0.59 | -14.27 | -3.23 | 0.25
1358 | 00:00:22:37 | 22617 | 1357 | 5.13 | 0.59 | -14.28 | -3.23 | 0.25
1359 | 00:00:22:38 | 22633 | 1358 | 5.09 | 0.59 | -14.28 | -3.23 | 0.25
1360 | 00:00:22:39 | 22650 | 1359 | 5.08 | 0.59 | -14.28 | -3.23 | 0.25
1361 | 00:00:22:40 | 22667 | 1360 | 5.03 | 0.59 | -14.28 | -3.23 | 0.25
1362 | 00:00:22:41 | 22683 | 1361 | 5.01 | 0.59 | -14.27 | -3.23 | 0.25
1363 | 00:00:22:42 | 22700 | 1362 | 5.06 | 0.59 | -14.27 | -3.23 | 0.25
1364 | 00:00:22:43 | 22717 | 1363 | 5.09 | 0.59 | -14.27 | -3.23 | 0.25
1365 | 00:00:22:44 | 22733 | 1364 | 5.13 | 0.59 | -14.28 | -3.23 | 0.25
1366 | 00:00:22:45 | 22750 | 1365 | 5.11 | 0.59 | -14.27 | -3.23 | 0.25
1367 | 00:00:22:46 | 22767 | 1366 | 5.09 | 0.59 | -14.27 | -3.23 | 0.25
1368 | 00:00:22:47 | 22783 | 1367 | 5.09 | 0.59 | -14.27 | -3.23 | 0.25
1369 | 00:00:22:48 | 22800 | 1368 | 5.11 | 0.59 | -14.27 | -3.23 | 0.25
1370 | 00:00:22:49 | 22817 | 1369 | 5.13 | 0.59 | -14.28 | -3.23 | 0.25
1371 | 00:00:22:50 | 22833 | 1370 | 5.09 | 0.59 | -14.28 | -3.23 | 0.25
1372 | 00:00:22:51 | 22850 | 1371 | 5.08 | 0.59 | -14.27 | -3.23 | 0.25
1373 | 00:00:22:52 | 22867 | 1372 | 5.08 | 0.59 | -14.27 | -3.23 | 0.25
1374 | 00:00:22:53 | 22883 | 1373 | 5.09 | 0.59 | -14.28 | -3.23 | 0.25
1375 | 00:00:22:54 | 22900 | 1374 | 5.11 | 0.59 | -14.28 | -3.23 | 0.25
1376 | 00:00:22:55 | 22917 | 1375 | 5.11 | 0.59 | -14.28 | -3.23 | 0.25
1377 | 00:00:22:56 | 22933 | 1376 | 5.08 | 0.59 | -14.27 | -3.23 | 0.25
1378 | 00:00:22:57 | 22950 | 1377 | 5.06 | 0.59 | -14.28 | -3.23 | 0.25
1379 | 00:00:22:58 | 22967 | 1378 | 5.08 | 0.59 | -14.27 | -3.23 | 0.25
1380 | 00:00:22:59 | 22983 | 1379 | 5.09 | 0.59 | -14.28 | -3.23 | 0.25
1381 | 00:00:23:00 | 23000 | 1380 | 5.11 | 0.59 | -14.27 | -3.23 | 0.25
1382 | 00:00:23:01 | 23017 | 1381 | 5.08 | 0.59 | -14.28 | -3.23 | 0.25
1383 | 00:00:23:02 | 23033 | 1382 | 5.08 | 0.59 | -14.28 | -3.23 | 0.25
1384 | 00:00:23:03 | 23050 | 1383 | 5.06 | 0.59 | -14.27 | -3.23 | 0.25
1385 | 00:00:23:04 | 23067 | 1384 | 5.08 | 0.59 | -14.27 | -3.23 | 0.25
1386 | 00:00:23:05 | 23083 | 1385 | 5.09 | 0.59 | -14.28 | -3.23 | 0.25
1387 | 00:00:23:06 | 23100 | 1386 | 5.08 | 0.59 | -14.28 | -3.23 | 0.25
1388 | 00:00:23:07 | 23117 | 1387 | 5.06 | 0.59 | -14.28 | -3.23 | 0.25
1389 | 00:00:23:08 | 23133 | 1388 | 5.04 | 0.59 | -14.28 | -3.23 | 0.25
1390 | 00:00:23:09 | 23150 | 1389 | 5.09 | 0.59 | -14.28 | -3.23 | 0.25
1391 | 00:00:23:10 | 23167 | 1390 | 5.14 | 0.59 | -14.28 | -3.23 | 0.25
1392 | 00:00:23:11 | 23183 | 1391 | 5.11 | 0.59 | -14.27 | -3.23 | 0.25
1393 | 00:00:23:12 | 23200 | 1392 | 5.03 | 0.59 | -14.27 | -3.23 | 0.25
1394 | 00:00:23:13 | 23217 | 1393 | 5.01 | 0.59 | -14.28 | -3.23 | 0.25
1395 | 00:00:23:14 | 23233 | 1394 | 5.03 | 0.59 | -14.27 | -3.23 | 0.25
1396 | 00:00:23:15 | 23250 | 1395 | 5.09 | 0.59 | -14.28 | -3.23 | 0.25
1397 | 00:00:23:16 | 23267 | 1396 | 5.13 | 0.59 | -14.28 | -3.23 | 0.25
1398 | 00:00:23:17 | 23283 | 1397 | 5.08 | 0.59 | -14.28 | -3.23 | 0.25
1399 | 00:00:23:18 | 23300 | 1398 | 5.06 | 0.59 | -14.28 | -3.23 | 0.25
1400 | 00:00:23:19 | 23317 | 1399 | 5.08 | 0.59 | -14.27 | -3.23 | 0.25
1401 | 00:00:23:20 | 23333 | 1400 | 5.09 | 0.59 | -14.27 | -3.23 | 0.25
1402 | 00:00:23:21 | 23350 | 1401 | 5.11 | 0.59 | -14.28 | -3.23 | 0.25
1403 | 00:00:23:22 | 23367 | 1402 | 5.08 | 0.59 | -14.27 | -3.23 | 0.25
1404 | 00:00:23:23 | 23383 | 1403 | 5.06 | 0.59 | -14.28 | -3.23 | 0.25
1405 | 00:00:23:24 | 23400 | 1404 | 5.03 | 0.59 | -14.27 | -3.23 | 0.25
1406 | 00:00:23:25 | 23417 | 1405 | 4.97 | 0.59 | -14.28 | -3.23 | 0.25
1407 | 00:00:23:26 | 23433 | 1406 | 4.96 | 0.58 | -14.28 | -3.23 | 0.25
1408 | 00:00:23:27 | 23450 | 1407 | 4.91 | 0.57 | -14.27 | -3.23 | 0.25
1409 | 00:00:23:28 | 23467 | 1408 | 4.84 | 0.56 | -14.28 | -3.23 | 0.25
1410 | 00:00:23:29 | 23483 | 1409 | 4.75 | 0.55 | -14.27 | -3.23 | 0.25
1411 | 00:00:23:30 | 23500 | 1410 | 4.69 | 0.53 | -14.27 | -3.23 | 0.25
1412 | 00:00:23:31 | 23517 | 1411 | 4.63 | 0.5 | -14.27 | -3.23 | 0.25
1413 | 00:00:23:32 | 23533 | 1412 | 4.57 | 0.46 | -14.27 | -3.18 | 0.25
1414 | 00:00:23:33 | 23550 | 1413 | 4.45 | 0.44 | -14.24 | -3.07 | 0.25
1415 | 00:00:23:34 | 23567 | 1414 | 4.36 | 0.41 | -14.04 | -2.95 | 0.25
1416 | 00:00:23:35 | 23583 | 1415 | 4.26 | 0.4 | -13.72 | -2.8 | 0.25
1417 | 00:00:23:36 | 23600 | 1416 | 4.18 | 0.39 | -13.41 | -2.65 | 0.25
1418 | 00:00:23:37 | 23617 | 1417 | 4.09 | 0.38 | -13.09 | -2.5 | 0.25
1419 | 00:00:23:38 | 23633 | 1418 | 3.97 | 0.37 | -12.76 | -2.35 | 0.25
1420 | 00:00:23:39 | 23650 | 1419 | 3.87 | 0.37 | -12.44 | -2.2 | 0.25
1421 | 00:00:23:40 | 23667 | 1420 | 3.8 | 0.36 | -12.11 | -2.04 | 0.25
1422 | 00:00:23:41 | 23683 | 1421 | 3.75 | 0.36 | -11.79 | -1.9 | 0.25
1423 | 00:00:23:42 | 23700 | 1422 | 3.7 | 0.36 | -11.58 | -1.79 | 0.25
1424 | 00:00:23:43 | 23717 | 1423 | 3.67 | 0.36 | -11.31 | -1.66 | 0.25
1425 | 00:00:23:44 | 23733 | 1424 | 3.56 | 0.36 | -11 | -1.52 | 0.25
1426 | 00:00:23:45 | 23750 | 1425 | 3.45 | 0.35 | -10.73 | -1.37 | 0.25
1427 | 00:00:23:46 | 23767 | 1426 | 3.36 | 0.36 | -10.47 | -1.24 | 0.25
1428 | 00:00:23:47 | 23783 | 1427 | 3.29 | 0.36 | -10.19 | -1.09 | 0.25
1429 | 00:00:23:48 | 23800 | 1428 | 3.23 | 0.36 | -9.92 | -0.95 | 0.25
1430 | 00:00:23:49 | 23817 | 1429 | 3.19 | 0.36 | -9.75 | -0.86 | 0.25
1431 | 00:00:23:50 | 23833 | 1430 | 3.21 | 0.36 | -9.61 | -0.79 | 0.25
1432 | 00:00:23:51 | 23850 | 1431 | 3.16 | 0.36 | -9.39 | -0.68 | 0.25
1433 | 00:00:23:52 | 23867 | 1432 | 3.11 | 0.36 | -9.14 | -0.55 | 0.25
1434 | 00:00:23:53 | 23883 | 1433 | 3.04 | 0.36 | -8.9 | -0.43 | 0.26
1435 | 00:00:23:54 | 23900 | 1434 | 2.97 | 0.35 | -8.61 | -0.29 | 0.26
1436 | 00:00:23:55 | 23917 | 1435 | 2.89 | 0.36 | -8.3 | -0.13 | 0.26
1437 | 00:00:23:56 | 23933 | 1436 | 2.75 | 0.36 | -7.77 | 0.12 | 0.26
1438 | 00:00:23:57 | 23950 | 1437 | 2.65 | 0.36 | -7.29 | 0.37 | 0.26
1439 | 00:00:23:58 | 23967 | 1438 | 2.49 | 0.36 | -6.74 | 0.64 | 0.26
1440 | 00:00:23:59 | 23983 | 1439 | 2.34 | 0.38 | -6.1 | 0.96 | 0.26
1441 | 00:00:24:00 | 24000 | 1440 | 2.19 | 0.39 | -5.56 | 1.22 | 0.26
1442 | 00:00:24:01 | 24017 | 1441 | 2.09 | 0.4 | -4.96 | 1.52 | 0.26
1443 | 00:00:24:02 | 24033 | 1442 | 1.88 | 0.4 | -4.32 | 1.83 | 0.27
1444 | 00:00:24:03 | 24050 | 1443 | 1.83 | 0.41 | -3.66 | 2.17 | 0.27
1445 | 00:00:24:04 | 24067 | 1444 | 1.68 | 0.41 | -3.07 | 2.44 | 0.27
1446 | 00:00:24:05 | 24083 | 1445 | 1.49 | 0.42 | -2.41 | 2.76 | 0.27
1447 | 00:00:24:06 | 24100 | 1446 | 1.36 | 0.42 | -1.73 | 3.08 | 0.27
1448 | 00:00:24:07 | 24117 | 1447 | 1.15 | 0.43 | -1.04 | 3.37 | 0.27
1449 | 00:00:24:08 | 24133 | 1448 | 0.95 | 0.45 | -0.33 | 3.66 | 0.27
1450 | 00:00:24:09 | 24150 | 1449 | 0.73 | 0.45 | 0.35 | 3.96 | 0.27
1451 | 00:00:24:10 | 24167 | 1450 | 0.54 | 0.45 | 1.06 | 4.25 | 0.27
1452 | 00:00:24:11 | 24183 | 1451 | 0.29 | 0.46 | 1.73 | 4.55 | 0.27
1453 | 00:00:24:12 | 24200 | 1452 | 0.1 | 0.47 | 2.37 | 4.83 | 0.27
1454 | 00:00:24:13 | 24217 | 1453 | -0.07 | 0.48 | 2.99 | 5.12 | 0.27
1455 | 00:00:24:14 | 24233 | 1454 | -0.27 | 0.48 | 3.61 | 5.43 | 0.27
1456 | 00:00:24:15 | 24250 | 1455 | -0.39 | 0.49 | 4.19 | 5.7 | 0.27
1457 | 00:00:24:16 | 24267 | 1456 | -0.58 | 0.49 | 4.82 | 5.99 | 0.27
1458 | 00:00:24:17 | 24283 | 1457 | -0.78 | 0.5 | 5.43 | 6.26 | 0.27
1459 | 00:00:24:18 | 24300 | 1458 | -0.98 | 0.5 | 6 | 6.51 | 0.27
1460 | 00:00:24:19 | 24317 | 1459 | -1.19 | 0.5 | 6.6 | 6.74 | 0.27
1461 | 00:00:24:20 | 24333 | 1460 | -1.29 | 0.5 | 7.17 | 6.98 | 0.27
1462 | 00:00:24:21 | 24350 | 1461 | -1.48 | 0.51 | 7.77 | 7.24 | 0.27
1463 | 00:00:24:22 | 24367 | 1462 | -1.61 | 0.51 | 8.32 | 7.43 | 0.27
1464 | 00:00:24:23 | 24383 | 1463 | -1.7 | 0.51 | 8.83 | 7.61 | 0.27
1465 | 00:00:24:24 | 24400 | 1464 | -1.8 | 0.52 | 9.28 | 7.75 | 0.27
1466 | 00:00:24:25 | 24417 | 1465 | -1.87 | 0.52 | 9.62 | 7.86 | 0.27
1467 | 00:00:24:26 | 24433 | 1466 | -2.02 | 0.52 | 9.97 | 7.97 | 0.27
1468 | 00:00:24:27 | 24450 | 1467 | -2.07 | 0.53 | 10.3 | 8.09 | 0.27
1469 | 00:00:24:28 | 24467 | 1468 | -2.26 | 0.53 | 10.63 | 8.21 | 0.27
1470 | 00:00:24:29 | 24483 | 1469 | -2.43 | 0.53 | 10.94 | 8.34 | 0.27
1471 | 00:00:24:30 | 24500 | 1470 | -2.56 | 0.53 | 11.26 | 8.45 | 0.27
1472 | 00:00:24:31 | 24517 | 1471 | -2.66 | 0.53 | 11.59 | 8.57 | 0.27
1473 | 00:00:24:32 | 24533 | 1472 | -2.77 | 0.54 | 11.9 | 8.66 | 0.27
1474 | 00:00:24:33 | 24550 | 1473 | -2.88 | 0.54 | 12.06 | 8.73 | 0.27
1475 | 00:00:24:34 | 24567 | 1474 | -2.9 | 0.54 | 12.15 | 8.77 | 0.27
1476 | 00:00:24:35 | 24583 | 1475 | -2.77 | 0.54 | 12.24 | 8.8 | 0.27
1477 | 00:00:24:36 | 24600 | 1476 | -2.9 | 0.54 | 12.36 | 8.83 | 0.27
1478 | 00:00:24:37 | 24617 | 1477 | -2.99 | 0.54 | 12.57 | 8.9 | 0.27
1479 | 00:00:24:38 | 24633 | 1478 | -2.95 | 0.54 | 12.81 | 8.98 | 0.27
1480 | 00:00:24:39 | 24650 | 1479 | -3.05 | 0.54 | 13.06 | 9.05 | 0.27
1481 | 00:00:24:40 | 24667 | 1480 | -3.17 | 0.54 | 13.34 | 9.15 | 0.27
1482 | 00:00:24:41 | 24683 | 1481 | -3.38 | 0.54 | 13.64 | 9.25 | 0.27
1483 | 00:00:24:42 | 24700 | 1482 | -3.49 | 0.54 | 13.95 | 9.36 | 0.27
1484 | 00:00:24:43 | 24717 | 1483 | -3.56 | 0.55 | 14.27 | 9.45 | 0.27
1485 | 00:00:24:44 | 24733 | 1484 | -3.66 | 0.55 | 14.57 | 9.54 | 0.27
1486 | 00:00:24:45 | 24750 | 1485 | -3.83 | 0.55 | 14.86 | 9.67 | 0.27
1487 | 00:00:24:46 | 24767 | 1486 | -3.82 | 0.56 | 15.06 | 9.72 | 0.27
1488 | 00:00:24:47 | 24783 | 1487 | -3.77 | 0.56 | 15.08 | 9.73 | 0.27
1489 | 00:00:24:48 | 24800 | 1488 | -2.78 | 0.56 | 15.1 | 9.74 | 0.27
1490 | 00:00:24:49 | 24817 | 1489 | -0.9 | 0.57 | 15.1 | 9.61 | 0.27
1491 | 00:00:24:50 | 24833 | 1490 | -0.87 | 0.57 | 15.1 | 9.56 | 0.27
1492 | 00:00:24:51 | 24850 | 1491 | -0.2 | 0.59 | 15.09 | 9.26 | 0.27
1493 | 00:00:24:52 | 24867 | 1492 | 0.78 | 0.61 | 13.82 | 8.68 | 0.27
1494 | 00:00:24:53 | 24883 | 1493 | 1.56 | 0.62 | 12.45 | 8.12 | 0.27
1495 | 00:00:24:54 | 24900 | 1494 | 2.07 | 0.62 | 11.36 | 7.64 | 0.27
1496 | 00:00:24:55 | 24917 | 1495 | 2.43 | 0.62 | 10.57 | 7.27 | 0.27
1497 | 00:00:24:56 | 24933 | 1496 | 2.8 | 0.62 | 9.57 | 6.79 | 0.27
1498 | 00:00:24:57 | 24950 | 1497 | 3.06 | 0.62 | 8.74 | 6.39 | 0.27
1499 | 00:00:24:58 | 24967 | 1498 | 3.31 | 0.63 | 7.91 | 6.02 | 0.27
1500 | 00:00:24:59 | 24983 | 1499 | 3.53 | 0.63 | 7.02 | 5.62 | 0.27
1501 | 00:00:25:00 | 25000 | 1500 | 3.79 | 0.62 | 5.9 | 5.09 | 0.27
1502 | 00:00:25:01 | 25017 | 1501 | 4.02 | 0.62 | 4.69 | 4.56 | 0.27
1503 | 00:00:25:02 | 25033 | 1502 | 4.3 | 0.62 | 3.47 | 3.96 | 0.27
1504 | 00:00:25:03 | 25050 | 1503 | 4.52 | 0.62 | 2.06 | 3.29 | 0.27
1505 | 00:00:25:04 | 25067 | 1504 | 4.65 | 0.62 | 0.79 | 2.75 | 0.27
1506 | 00:00:25:05 | 25083 | 1505 | 4.77 | 0.63 | -0.21 | 2.3 | 0.27
1507 | 00:00:25:06 | 25100 | 1506 | 4.89 | 0.63 | -1.13 | 1.9 | 0.27
1508 | 00:00:25:07 | 25117 | 1507 | 4.94 | 0.62 | -1.95 | 1.51 | 0.27
1509 | 00:00:25:08 | 25133 | 1508 | 5.01 | 0.62 | -2.51 | 1.25 | 0.27
1510 | 00:00:25:09 | 25150 | 1509 | 5.13 | 0.62 | -2.99 | 0.98 | 0.27
1511 | 00:00:25:10 | 25167 | 1510 | 5.14 | 0.62 | -3.48 | 0.77 | 0.27
1512 | 00:00:25:11 | 25183 | 1511 | 5.11 | 0.62 | -3.93 | 0.54 | 0.27
1513 | 00:00:25:12 | 25200 | 1512 | 5.2 | 0.62 | -4.39 | 0.33 | 0.27
1514 | 00:00:25:13 | 25217 | 1513 | 5.25 | 0.62 | -4.85 | 0.11 | 0.27
1515 | 00:00:25:14 | 25233 | 1514 | 5.31 | 0.62 | -5.31 | -0.06 | 0.27
1516 | 00:00:25:15 | 25250 | 1515 | 5.33 | 0.62 | -5.8 | -0.29 | 0.27
1517 | 00:00:25:16 | 25267 | 1516 | 5.35 | 0.62 | -6.27 | -0.44 | 0.27
1518 | 00:00:25:17 | 25283 | 1517 | 5.37 | 0.62 | -6.75 | -0.57 | 0.27
1519 | 00:00:25:18 | 25300 | 1518 | 5.5 | 0.62 | -7.22 | -0.7 | 0.27
1520 | 00:00:25:19 | 25317 | 1519 | 5.59 | 0.62 | -7.71 | -0.86 | 0.27
1521 | 00:00:25:20 | 25333 | 1520 | 5.6 | 0.62 | -8.16 | -1.01 | 0.27
1522 | 00:00:25:21 | 25350 | 1521 | 5.6 | 0.62 | -8.62 | -1.15 | 0.27
1523 | 00:00:25:22 | 25367 | 1522 | 5.64 | 0.62 | -9.08 | -1.27 | 0.27
1524 | 00:00:25:23 | 25383 | 1523 | 5.67 | 0.63 | -9.52 | -1.4 | 0.27
1525 | 00:00:25:24 | 25400 | 1524 | 5.7 | 0.64 | -9.96 | -1.52 | 0.27
1526 | 00:00:25:25 | 25417 | 1525 | 5.77 | 0.65 | -10.39 | -1.66 | 0.27
1527 | 00:00:25:26 | 25433 | 1526 | 5.84 | 0.67 | -10.83 | -1.81 | 0.27
1528 | 00:00:25:27 | 25450 | 1527 | 5.76 | 0.69 | -11.27 | -1.93 | 0.27
1529 | 00:00:25:28 | 25467 | 1528 | 5.84 | 0.71 | -11.74 | -2.05 | 0.27
1530 | 00:00:25:29 | 25483 | 1529 | 5.87 | 0.73 | -12.22 | -2.28 | 0.27
1531 | 00:00:25:30 | 25500 | 1530 | 5.65 | 0.74 | -12.72 | -2.4 | 0.27
1532 | 00:00:25:31 | 25517 | 1531 | 5.7 | 0.75 | -13.22 | -2.63 | 0.27
1533 | 00:00:25:32 | 25533 | 1532 | 5.77 | 0.79 | -13.69 | -2.86 | 0.27
1534 | 00:00:25:33 | 25550 | 1533 | 5.76 | 0.81 | -14.18 | -2.94 | 0.27
1535 | 00:00:25:34 | 25567 | 1534 | 5.91 | 0.83 | -14.65 | -3.06 | 0.27
1536 | 00:00:25:35 | 25583 | 1535 | 6.03 | 0.85 | -15.05 | -3.19 | 0.27
1537 | 00:00:25:36 | 25600 | 1536 | 5.98 | 0.85 | -15.08 | -3.21 | 0.27
1538 | 00:00:25:37 | 25617 | 1537 | 5.96 | 0.85 | -15.09 | -3.22 | 0.27
1539 | 00:00:25:38 | 25633 | 1538 | 5.69 | 0.85 | -15.1 | -3.22 | 0.27
1540 | 00:00:25:39 | 25650 | 1539 | 5.6 | 0.85 | -15.1 | -3.22 | 0.27
1541 | 00:00:25:40 | 25667 | 1540 | 5.47 | 0.85 | -15.1 | -3.22 | 0.27
1542 | 00:00:25:41 | 25683 | 1541 | 5.23 | 0.83 | -15.1 | -3.22 | 0.27
1543 | 00:00:25:42 | 25700 | 1542 | 4.99 | 0.72 | -15.08 | -3.22 | 0.27
1544 | 00:00:25:43 | 25717 | 1543 | 4.75 | 0.62 | -14.63 | -2.96 | 0.27
1545 | 00:00:25:44 | 25733 | 1544 | 4.57 | 0.53 | -13.86 | -2.58 | 0.27
1546 | 00:00:25:45 | 25750 | 1545 | 4.4 | 0.49 | -13.11 | -2.22 | 0.27
1547 | 00:00:25:46 | 25767 | 1546 | 4.23 | 0.49 | -12.4 | -1.87 | 0.27
1548 | 00:00:25:47 | 25783 | 1547 | 4.07 | 0.47 | -11.72 | -1.54 | 0.27
1549 | 00:00:25:48 | 25800 | 1548 | 3.9 | 0.46 | -11.1 | -1.23 | 0.27
1550 | 00:00:25:49 | 25817 | 1549 | 3.77 | 0.46 | -10.56 | -0.96 | 0.27
1551 | 00:00:25:50 | 25833 | 1550 | 3.65 | 0.45 | -10.14 | -0.75 | 0.27
1552 | 00:00:25:51 | 25850 | 1551 | 3.56 | 0.45 | -9.7 | -0.51 | 0.27
1553 | 00:00:25:52 | 25867 | 1552 | 3.48 | 0.45 | -9.23 | -0.29 | 0.27
1554 | 00:00:25:53 | 25883 | 1553 | 3.45 | 0.45 | -8.82 | -0.07 | 0.27
1555 | 00:00:25:54 | 25900 | 1554 | 3.29 | 0.45 | -8.35 | 0.16 | 0.27
1556 | 00:00:25:55 | 25917 | 1555 | 3.21 | 0.45 | -8.06 | 0.31 | 0.27
1557 | 00:00:25:56 | 25933 | 1556 | 3.07 | 0.45 | -7.73 | 0.48 | 0.27
1558 | 00:00:25:57 | 25950 | 1557 | 3.04 | 0.45 | -7.4 | 0.65 | 0.27
1559 | 00:00:25:58 | 25967 | 1558 | 3 | 0.45 | -7.02 | 0.83 | 0.27
1560 | 00:00:25:59 | 25983 | 1559 | 2.94 | 0.45 | -6.62 | 1.02 | 0.28
1561 | 00:00:26:00 | 26000 | 1560 | 2.78 | 0.45 | -6.19 | 1.24 | 0.28
1562 | 00:00:26:01 | 26017 | 1561 | 2.68 | 0.46 | -5.78 | 1.43 | 0.28
1563 | 00:00:26:02 | 26033 | 1562 | 2.61 | 0.45 | -5.44 | 1.59 | 0.28
1564 | 00:00:26:03 | 26050 | 1563 | 2.55 | 0.46 | -5.11 | 1.75 | 0.28
1565 | 00:00:26:04 | 26067 | 1564 | 2.43 | 0.46 | -4.66 | 1.96 | 0.28
1566 | 00:00:26:05 | 26083 | 1565 | 2.29 | 0.47 | -4.19 | 2.19 | 0.28
1567 | 00:00:26:06 | 26100 | 1566 | 2.19 | 0.48 | -3.79 | 2.38 | 0.28
1568 | 00:00:26:07 | 26117 | 1567 | 2.05 | 0.49 | -3.46 | 2.54 | 0.28
1569 | 00:00:26:08 | 26133 | 1568 | 1.95 | 0.49 | -3.13 | 2.69 | 0.28
1570 | 00:00:26:09 | 26150 | 1569 | 1.83 | 0.49 | -2.72 | 2.89 | 0.28
1571 | 00:00:26:10 | 26167 | 1570 | 1.75 | 0.49 | -2.37 | 3.06 | 0.28
1572 | 00:00:26:11 | 26183 | 1571 | 1.61 | 0.49 | -1.89 | 3.27 | 0.28
1573 | 00:00:26:12 | 26200 | 1572 | 1.46 | 0.5 | -1.42 | 3.48 | 0.28
1574 | 00:00:26:13 | 26217 | 1573 | 1.29 | 0.5 | -0.92 | 3.71 | 0.28
1575 | 00:00:26:14 | 26233 | 1574 | 1.15 | 0.51 | -0.42 | 3.91 | 0.28
1576 | 00:00:26:15 | 26250 | 1575 | 0.93 | 0.51 | 0.07 | 4.12 | 0.28
1577 | 00:00:26:16 | 26267 | 1576 | 0.78 | 0.51 | 0.58 | 4.34 | 0.28
1578 | 00:00:26:17 | 26283 | 1577 | 0.66 | 0.52 | 1.06 | 4.55 | 0.28
1579 | 00:00:26:18 | 26300 | 1578 | 0.53 | 0.53 | 1.54 | 4.76 | 0.28
1580 | 00:00:26:19 | 26317 | 1579 | 0.44 | 0.53 | 1.99 | 4.95 | 0.28
1581 | 00:00:26:20 | 26333 | 1580 | 0.25 | 0.54 | 2.44 | 5.15 | 0.28
1582 | 00:00:26:21 | 26350 | 1581 | 0.08 | 0.54 | 2.87 | 5.36 | 0.28
1583 | 00:00:26:22 | 26367 | 1582 | 0.02 | 0.55 | 3.28 | 5.53 | 0.28
1584 | 00:00:26:23 | 26383 | 1583 | -0.1 | 0.55 | 3.71 | 5.75 | 0.28
1585 | 00:00:26:24 | 26400 | 1584 | -0.24 | 0.55 | 4.13 | 5.95 | 0.28
1586 | 00:00:26:25 | 26417 | 1585 | -0.34 | 0.56 | 4.56 | 6.14 | 0.28
1587 | 00:00:26:26 | 26433 | 1586 | -0.42 | 0.56 | 4.97 | 6.35 | 0.28
1588 | 00:00:26:27 | 26450 | 1587 | -0.58 | 0.56 | 5.38 | 6.54 | 0.28
1589 | 00:00:26:28 | 26467 | 1588 | -0.78 | 0.56 | 5.8 | 6.74 | 0.28
1590 | 00:00:26:29 | 26483 | 1589 | -0.88 | 0.57 | 6.22 | 6.87 | 0.28
1591 | 00:00:26:30 | 26500 | 1590 | -0.95 | 0.57 | 6.59 | 7.01 | 0.28
1592 | 00:00:26:31 | 26517 | 1591 | -1.1 | 0.58 | 6.99 | 7.17 | 0.28
1593 | 00:00:26:32 | 26533 | 1592 | -1.09 | 0.58 | 7.37 | 7.32 | 0.28
1594 | 00:00:26:33 | 26550 | 1593 | -1.17 | 0.58 | 7.75 | 7.47 | 0.28
1595 | 00:00:26:34 | 26567 | 1594 | -1.31 | 0.58 | 8.14 | 7.61 | 0.28
1596 | 00:00:26:35 | 26583 | 1595 | -1.32 | 0.59 | 8.53 | 7.72 | 0.28
1597 | 00:00:26:36 | 26600 | 1596 | -1.44 | 0.59 | 8.9 | 7.85 | 0.28
1598 | 00:00:26:37 | 26617 | 1597 | -1.59 | 0.59 | 9.28 | 7.99 | 0.28
1599 | 00:00:26:38 | 26633 | 1598 | -1.63 | 0.6 | 9.64 | 8.11 | 0.28
1600 | 00:00:26:39 | 26650 | 1599 | -1.9 | 0.6 | 10.01 | 8.22 | 0.28
1601 | 00:00:26:40 | 26667 | 1600 | -2 | 0.61 | 10.36 | 8.35 | 0.28
1602 | 00:00:26:41 | 26683 | 1601 | -2.12 | 0.61 | 10.71 | 8.47 | 0.28
1603 | 00:00:26:42 | 26700 | 1602 | -2.27 | 0.61 | 11.03 | 8.6 | 0.28
1604 | 00:00:26:43 | 26717 | 1603 | -2.44 | 0.61 | 11.38 | 8.72 | 0.28
1605 | 00:00:26:44 | 26733 | 1604 | -2.49 | 0.61 | 11.72 | 8.81 | 0.28
1606 | 00:00:26:45 | 26750 | 1605 | -2.63 | 0.61 | 12.06 | 8.91 | 0.28
1607 | 00:00:26:46 | 26767 | 1606 | -2.82 | 0.61 | 12.4 | 9.03 | 0.28
1608 | 00:00:26:47 | 26783 | 1607 | -2.93 | 0.61 | 12.73 | 9.14 | 0.28
1609 | 00:00:26:48 | 26800 | 1608 | -2.97 | 0.61 | 13.08 | 9.23 | 0.28
1610 | 00:00:26:49 | 26817 | 1609 | -2.97 | 0.61 | 13.39 | 9.33 | 0.28
1611 | 00:00:26:50 | 26833 | 1610 | -3.22 | 0.61 | 13.73 | 9.44 | 0.28
1612 | 00:00:26:51 | 26850 | 1611 | -3.34 | 0.61 | 14.05 | 9.54 | 0.28
1613 | 00:00:26:52 | 26867 | 1612 | -3.49 | 0.61 | 14.37 | 9.64 | 0.28
1614 | 00:00:26:53 | 26883 | 1613 | -3.68 | 0.61 | 14.68 | 9.75 | 0.28
1615 | 00:00:26:54 | 26900 | 1614 | -3.77 | 0.62 | 14.97 | 9.84 | 0.28
1616 | 00:00:26:55 | 26917 | 1615 | -3.73 | 0.62 | 15.03 | 9.86 | 0.28
1617 | 00:00:26:56 | 26933 | 1616 | -3.78 | 0.62 | 15.08 | 9.9 | 0.28
1618 | 00:00:26:57 | 26950 | 1617 | -3.73 | 0.62 | 15.13 | 9.91 | 0.28
1619 | 00:00:26:58 | 26967 | 1618 | -2.21 | 0.62 | 15.12 | 9.91 | 0.28
1620 | 00:00:26:59 | 26983 | 1619 | -1.78 | 0.62 | 15.13 | 9.91 | 0.28
1621 | 00:00:27:00 | 27000 | 1620 | -1.12 | 0.62 | 15.12 | 9.86 | 0.28
1622 | 00:00:27:01 | 27017 | 1621 | -0.53 | 0.63 | 15.12 | 9.62 | 0.28
1623 | 00:00:27:02 | 27033 | 1622 | 0.03 | 0.65 | 15.04 | 9.33 | 0.28
1624 | 00:00:27:03 | 27050 | 1623 | 0.63 | 0.67 | 14.21 | 9 | 0.28
1625 | 00:00:27:04 | 27067 | 1624 | 1.24 | 0.68 | 13.26 | 8.61 | 0.28
1626 | 00:00:27:05 | 27083 | 1625 | 1.73 | 0.68 | 12.4 | 8.23 | 0.28
1627 | 00:00:27:06 | 27100 | 1626 | 2.09 | 0.68 | 11.64 | 7.9 | 0.28
1628 | 00:00:27:07 | 27117 | 1627 | 2.26 | 0.69 | 11.1 | 7.65 | 0.28
1629 | 00:00:27:08 | 27133 | 1628 | 2.44 | 0.69 | 10.57 | 7.41 | 0.28
1630 | 00:00:27:09 | 27150 | 1629 | 2.68 | 0.69 | 9.9 | 7.09 | 0.28
1631 | 00:00:27:10 | 27167 | 1630 | 2.92 | 0.69 | 9.3 | 6.82 | 0.28
1632 | 00:00:27:11 | 27183 | 1631 | 3.09 | 0.69 | 8.77 | 6.56 | 0.28
1633 | 00:00:27:12 | 27200 | 1632 | 3.26 | 0.69 | 8.22 | 6.3 | 0.28
1634 | 00:00:27:13 | 27217 | 1633 | 3.38 | 0.69 | 7.73 | 6.1 | 0.28
1635 | 00:00:27:14 | 27233 | 1634 | 3.56 | 0.69 | 7.09 | 5.81 | 0.28
1636 | 00:00:27:15 | 27250 | 1635 | 3.7 | 0.69 | 6.43 | 5.5 | 0.28
1637 | 00:00:27:16 | 27267 | 1636 | 3.87 | 0.69 | 5.7 | 5.17 | 0.28
1638 | 00:00:27:17 | 27283 | 1637 | 4.06 | 0.69 | 5.01 | 4.84 | 0.28
1639 | 00:00:27:18 | 27300 | 1638 | 4.21 | 0.69 | 4.28 | 4.51 | 0.28
1640 | 00:00:27:19 | 27317 | 1639 | 4.35 | 0.69 | 3.49 | 4.11 | 0.28
1641 | 00:00:27:20 | 27333 | 1640 | 4.47 | 0.69 | 2.55 | 3.68 | 0.28
1642 | 00:00:27:21 | 27350 | 1641 | 4.58 | 0.69 | 1.68 | 3.26 | 0.28
1643 | 00:00:27:22 | 27367 | 1642 | 4.67 | 0.69 | 0.8 | 2.88 | 0.28
1644 | 00:00:27:23 | 27383 | 1643 | 4.8 | 0.69 | -0.12 | 2.48 | 0.28
1645 | 00:00:27:24 | 27400 | 1644 | 4.94 | 0.68 | -1.02 | 2.09 | 0.28
1646 | 00:00:27:25 | 27417 | 1645 | 5.04 | 0.68 | -1.91 | 1.71 | 0.28
1647 | 00:00:27:26 | 27433 | 1646 | 5.06 | 0.68 | -2.75 | 1.32 | 0.28
1648 | 00:00:27:27 | 27450 | 1647 | 5.13 | 0.68 | -3.59 | 0.93 | 0.28
1649 | 00:00:27:28 | 27467 | 1648 | 5.26 | 0.68 | -4.45 | 0.46 | 0.28
1650 | 00:00:27:29 | 27483 | 1649 | 5.33 | 0.68 | -5.29 | 0.13 | 0.28
1651 | 00:00:27:30 | 27500 | 1650 | 5.42 | 0.68 | -6.18 | -0.22 | 0.28
1652 | 00:00:27:31 | 27517 | 1651 | 5.48 | 0.69 | -7.05 | -0.5 | 0.28
1653 | 00:00:27:32 | 27533 | 1652 | 5.62 | 0.69 | -7.92 | -0.82 | 0.28
1654 | 00:00:27:33 | 27550 | 1653 | 5.64 | 0.7 | -8.73 | -1.01 | 0.28
1655 | 00:00:27:34 | 27567 | 1654 | 5.65 | 0.73 | -9.57 | -1.27 | 0.28
1656 | 00:00:27:35 | 27583 | 1655 | 5.72 | 0.76 | -10.35 | -1.52 | 0.28
1657 | 00:00:27:36 | 27600 | 1656 | 5.69 | 0.79 | -11.14 | -1.73 | 0.28
1658 | 00:00:27:37 | 27617 | 1657 | 5.89 | 0.82 | -11.99 | -2.01 | 0.28
1659 | 00:00:27:38 | 27633 | 1658 | 5.94 | 0.83 | -12.82 | -2.25 | 0.28
1660 | 00:00:27:39 | 27650 | 1659 | 5.86 | 0.84 | -13.74 | -2.6 | 0.28
1661 | 00:00:27:40 | 27667 | 1660 | 5.87 | 0.88 | -14.55 | -2.9 | 0.28
1662 | 00:00:27:41 | 27683 | 1661 | 5.93 | 0.9 | -14.86 | -2.99 | 0.28
1663 | 00:00:27:42 | 27700 | 1662 | 5.98 | 0.9 | -14.88 | -3 | 0.28
1664 | 00:00:27:43 | 27717 | 1663 | 5.99 | 0.9 | -14.93 | -3.03 | 0.28
1665 | 00:00:27:44 | 27733 | 1664 | 5.96 | 0.9 | -14.95 | -3.04 | 0.28
1666 | 00:00:27:45 | 27750 | 1665 | 5.77 | 0.9 | -14.95 | -3.04 | 0.28
1667 | 00:00:27:46 | 27767 | 1666 | 5.65 | 0.9 | -14.95 | -3.04 | 0.28
1668 | 00:00:27:47 | 27783 | 1667 | 5.4 | 0.9 | -14.95 | -3.04 | 0.28
1669 | 00:00:27:48 | 27800 | 1668 | 5.18 | 0.87 | -14.95 | -3.04 | 0.28
1670 | 00:00:27:49 | 27817 | 1669 | 5.03 | 0.79 | -14.94 | -3.04 | 0.28
1671 | 00:00:27:50 | 27833 | 1670 | 4.91 | 0.72 | -14.88 | -2.94 | 0.28
1672 | 00:00:27:51 | 27850 | 1671 | 4.8 | 0.66 | -14.39 | -2.68 | 0.28
1673 | 00:00:27:52 | 27867 | 1672 | 4.65 | 0.61 | -13.88 | -2.43 | 0.28
1674 | 00:00:27:53 | 27883 | 1673 | 4.55 | 0.57 | -13.36 | -2.16 | 0.28
1675 | 00:00:27:54 | 27900 | 1674 | 4.47 | 0.53 | -12.87 | -1.91 | 0.28
1676 | 00:00:27:55 | 27917 | 1675 | 4.38 | 0.51 | -12.35 | -1.67 | 0.28
1677 | 00:00:27:56 | 27933 | 1676 | 4.26 | 0.5 | -11.85 | -1.44 | 0.28
1678 | 00:00:27:57 | 27950 | 1677 | 4.13 | 0.5 | -11.4 | -1.2 | 0.28
1679 | 00:00:27:58 | 27967 | 1678 | 3.99 | 0.49 | -10.95 | -0.99 | 0.28
1680 | 00:00:27:59 | 27983 | 1679 | 3.9 | 0.49 | -10.44 | -0.72 | 0.28
1681 | 00:00:28:00 | 28000 | 1680 | 3.82 | 0.49 | -10 | -0.5 | 0.28
1682 | 00:00:28:01 | 28017 | 1681 | 3.7 | 0.48 | -9.63 | -0.31 | 0.28
1683 | 00:00:28:02 | 28033 | 1682 | 3.58 | 0.48 | -9.3 | -0.14 | 0.28
1684 | 00:00:28:03 | 28050 | 1683 | 3.5 | 0.48 | -8.88 | 0.07 | 0.28
1685 | 00:00:28:04 | 28067 | 1684 | 3.45 | 0.49 | -8.5 | 0.27 | 0.28
1686 | 00:00:28:05 | 28083 | 1685 | 3.45 | 0.49 | -8.15 | 0.44 | 0.28
1687 | 00:00:28:06 | 28100 | 1686 | 3.34 | 0.48 | -7.76 | 0.65 | 0.28
1688 | 00:00:28:07 | 28117 | 1687 | 3.24 | 0.48 | -7.47 | 0.78 | 0.28
1689 | 00:00:28:08 | 28133 | 1688 | 3.12 | 0.48 | -7.27 | 0.88 | 0.28
1690 | 00:00:28:09 | 28150 | 1689 | 3.07 | 0.48 | -6.99 | 1.02 | 0.29
1691 | 00:00:28:10 | 28167 | 1690 | 3.02 | 0.49 | -6.72 | 1.14 | 0.29
1692 | 00:00:28:11 | 28183 | 1691 | 3 | 0.48 | -6.4 | 1.3 | 0.29
1693 | 00:00:28:12 | 28200 | 1692 | 2.9 | 0.48 | -6.05 | 1.47 | 0.29
1694 | 00:00:28:13 | 28217 | 1693 | 2.77 | 0.48 | -5.69 | 1.64 | 0.29
1695 | 00:00:28:14 | 28233 | 1694 | 2.68 | 0.49 | -5.37 | 1.79 | 0.29
1696 | 00:00:28:15 | 28250 | 1695 | 2.65 | 0.5 | -5.12 | 1.91 | 0.29
1697 | 00:00:28:16 | 28267 | 1696 | 2.58 | 0.51 | -4.87 | 2.03 | 0.29
1698 | 00:00:28:17 | 28283 | 1697 | 2.51 | 0.52 | -4.55 | 2.18 | 0.29
1699 | 00:00:28:18 | 28300 | 1698 | 2.41 | 0.53 | -4.23 | 2.35 | 0.29
1700 | 00:00:28:19 | 28317 | 1699 | 2.29 | 0.54 | -3.91 | 2.49 | 0.29
1701 | 00:00:28:20 | 28333 | 1700 | 2.21 | 0.54 | -3.61 | 2.64 | 0.29
1702 | 00:00:28:21 | 28350 | 1701 | 2.14 | 0.54 | -3.39 | 2.75 | 0.29
1703 | 00:00:28:22 | 28367 | 1702 | 2.1 | 0.55 | -3.16 | 2.86 | 0.29
1704 | 00:00:28:23 | 28383 | 1703 | 2.05 | 0.55 | -2.92 | 2.97 | 0.29
1705 | 00:00:28:24 | 28400 | 1704 | 1.97 | 0.55 | -2.64 | 3.1 | 0.29
1706 | 00:00:28:25 | 28417 | 1705 | 1.83 | 0.55 | -2.34 | 3.24 | 0.29
1707 | 00:00:28:26 | 28433 | 1706 | 1.73 | 0.55 | -2.08 | 3.36 | 0.29
1708 | 00:00:28:27 | 28450 | 1707 | 1.58 | 0.55 | -1.66 | 3.55 | 0.29
1709 | 00:00:28:28 | 28467 | 1708 | 1.37 | 0.55 | -0.94 | 3.87 | 0.29
1710 | 00:00:28:29 | 28483 | 1709 | 1.2 | 0.57 | -0.22 | 4.18 | 0.29
1711 | 00:00:28:30 | 28500 | 1710 | 0.92 | 0.57 | 0.52 | 4.51 | 0.29
1712 | 00:00:28:31 | 28517 | 1711 | 0.71 | 0.58 | 1.26 | 4.82 | 0.29
1713 | 00:00:28:32 | 28533 | 1712 | 0.49 | 0.59 | 1.94 | 5.09 | 0.29
1714 | 00:00:28:33 | 28550 | 1713 | 0.22 | 0.59 | 2.58 | 5.41 | 0.29
1715 | 00:00:28:34 | 28567 | 1714 | 0.02 | 0.6 | 3.22 | 5.73 | 0.29
1716 | 00:00:28:35 | 28583 | 1715 | -0.15 | 0.61 | 3.85 | 5.99 | 0.29
1717 | 00:00:28:36 | 28600 | 1716 | -0.27 | 0.61 | 4.46 | 6.28 | 0.29
1718 | 00:00:28:37 | 28617 | 1717 | -0.53 | 0.62 | 5.11 | 6.58 | 0.29
1719 | 00:00:28:38 | 28633 | 1718 | -0.61 | 0.62 | 5.72 | 6.83 | 0.29
1720 | 00:00:28:39 | 28650 | 1719 | -0.7 | 0.62 | 6.31 | 7.07 | 0.29
1721 | 00:00:28:40 | 28667 | 1720 | -0.95 | 0.63 | 6.92 | 7.31 | 0.29
1722 | 00:00:28:41 | 28683 | 1721 | -1.09 | 0.63 | 7.48 | 7.52 | 0.29
1723 | 00:00:28:42 | 28700 | 1722 | -1.2 | 0.63 | 8.06 | 7.71 | 0.29
1724 | 00:00:28:43 | 28717 | 1723 | -1.41 | 0.64 | 8.62 | 7.9 | 0.29
1725 | 00:00:28:44 | 28733 | 1724 | -1.51 | 0.65 | 9.19 | 8.08 | 0.29
1726 | 00:00:28:45 | 28750 | 1725 | -1.73 | 0.65 | 9.73 | 8.25 | 0.29
1727 | 00:00:28:46 | 28767 | 1726 | -1.85 | 0.66 | 10.21 | 8.41 | 0.29
1728 | 00:00:28:47 | 28783 | 1727 | -2.12 | 0.66 | 10.75 | 8.61 | 0.29
1729 | 00:00:28:48 | 28800 | 1728 | -2.31 | 0.66 | 11.22 | 8.78 | 0.29
1730 | 00:00:28:49 | 28817 | 1729 | -2.39 | 0.66 | 11.71 | 8.94 | 0.29
1731 | 00:00:28:50 | 28833 | 1730 | -2.65 | 0.66 | 12.24 | 9.12 | 0.29
1732 | 00:00:28:51 | 28850 | 1731 | -2.8 | 0.66 | 12.74 | 9.27 | 0.29
1733 | 00:00:28:52 | 28867 | 1732 | -2.93 | 0.66 | 13.23 | 9.42 | 0.29
1734 | 00:00:28:53 | 28883 | 1733 | -3.14 | 0.66 | 13.73 | 9.57 | 0.29
1735 | 00:00:28:54 | 28900 | 1734 | -3.39 | 0.66 | 14.22 | 9.71 | 0.29
1736 | 00:00:28:55 | 28917 | 1735 | -3.68 | 0.67 | 14.67 | 9.87 | 0.29
1737 | 00:00:28:56 | 28933 | 1736 | -3.63 | 0.67 | 14.77 | 9.89 | 0.29
1738 | 00:00:28:57 | 28950 | 1737 | -3.61 | 0.67 | 14.78 | 9.91 | 0.29
1739 | 00:00:28:58 | 28967 | 1738 | -3.7 | 0.68 | 14.87 | 9.95 | 0.29
1740 | 00:00:28:59 | 28983 | 1739 | -3.41 | 0.68 | 14.89 | 9.95 | 0.29
1741 | 00:00:29:00 | 29000 | 1740 | -1.07 | 0.68 | 14.89 | 9.91 | 0.29
1742 | 00:00:29:01 | 29017 | 1741 | -0.92 | 0.68 | 14.89 | 9.87 | 0.29
1743 | 00:00:29:02 | 29033 | 1742 | -0.58 | 0.68 | 14.89 | 9.72 | 0.29
1744 | 00:00:29:03 | 29050 | 1743 | -0.05 | 0.69 | 14.89 | 9.49 | 0.29
1745 | 00:00:29:04 | 29067 | 1744 | 0.46 | 0.7 | 14.34 | 9.19 | 0.29
1746 | 00:00:29:05 | 29083 | 1745 | 0.98 | 0.72 | 13.57 | 8.88 | 0.29
1747 | 00:00:29:06 | 29100 | 1746 | 1.46 | 0.73 | 12.86 | 8.58 | 0.29
1748 | 00:00:29:07 | 29117 | 1747 | 1.8 | 0.74 | 12.16 | 8.29 | 0.29
1749 | 00:00:29:08 | 29133 | 1748 | 2.07 | 0.74 | 11.51 | 7.99 | 0.29
1750 | 00:00:29:09 | 29150 | 1749 | 2.19 | 0.74 | 11.05 | 7.77 | 0.29
1751 | 00:00:29:10 | 29167 | 1750 | 2.38 | 0.74 | 10.58 | 7.56 | 0.29
1752 | 00:00:29:11 | 29183 | 1751 | 2.6 | 0.74 | 10.06 | 7.31 | 0.29
1753 | 00:00:29:12 | 29200 | 1752 | 2.85 | 0.75 | 9.44 | 7.03 | 0.29
1754 | 00:00:29:13 | 29217 | 1753 | 3.02 | 0.74 | 8.89 | 6.76 | 0.29
1755 | 00:00:29:14 | 29233 | 1754 | 3.16 | 0.75 | 8.44 | 6.55 | 0.29
1756 | 00:00:29:15 | 29250 | 1755 | 3.29 | 0.75 | 7.87 | 6.29 | 0.29
1757 | 00:00:29:16 | 29267 | 1756 | 3.4 | 0.75 | 7.42 | 6.1 | 0.29
1758 | 00:00:29:17 | 29283 | 1757 | 3.6 | 0.75 | 6.8 | 5.82 | 0.29
1759 | 00:00:29:18 | 29300 | 1758 | 3.79 | 0.75 | 6.19 | 5.52 | 0.29
1760 | 00:00:29:19 | 29317 | 1759 | 3.92 | 0.75 | 5.54 | 5.23 | 0.29
1761 | 00:00:29:20 | 29333 | 1760 | 4.02 | 0.74 | 4.91 | 4.93 | 0.29
1762 | 00:00:29:21 | 29350 | 1761 | 4.18 | 0.74 | 4.23 | 4.62 | 0.29
1763 | 00:00:29:22 | 29367 | 1762 | 4.33 | 0.74 | 3.48 | 4.22 | 0.29
1764 | 00:00:29:23 | 29383 | 1763 | 4.47 | 0.72 | 2.78 | 3.88 | 0.29
1765 | 00:00:29:24 | 29400 | 1764 | 4.55 | 0.72 | 2.02 | 3.52 | 0.29
1766 | 00:00:29:25 | 29417 | 1765 | 4.6 | 0.71 | 1.27 | 3.17 | 0.29
1767 | 00:00:29:26 | 29433 | 1766 | 4.74 | 0.7 | 0.46 | 2.82 | 0.29
1768 | 00:00:29:27 | 29450 | 1767 | 4.89 | 0.7 | -0.3 | 2.48 | 0.29
1769 | 00:00:29:28 | 29467 | 1768 | 4.99 | 0.7 | -1.09 | 2.14 | 0.29
1770 | 00:00:29:29 | 29483 | 1769 | 5.06 | 0.7 | -1.86 | 1.78 | 0.29
1771 | 00:00:29:30 | 29500 | 1770 | 5.13 | 0.7 | -2.59 | 1.39 | 0.29
1772 | 00:00:29:31 | 29517 | 1771 | 5.2 | 0.7 | -3.32 | 1.03 | 0.29
1773 | 00:00:29:32 | 29533 | 1772 | 5.28 | 0.7 | -4.03 | 0.7 | 0.29
1774 | 00:00:29:33 | 29550 | 1773 | 5.37 | 0.73 | -4.79 | 0.29 | 0.29
1775 | 00:00:29:34 | 29567 | 1774 | 5.45 | 0.75 | -5.53 | -0.01 | 0.29
1776 | 00:00:29:35 | 29583 | 1775 | 5.48 | 0.77 | -6.31 | -0.27 | 0.29
1777 | 00:00:29:36 | 29600 | 1776 | 5.54 | 0.78 | -7.09 | -0.55 | 0.29
1778 | 00:00:29:37 | 29617 | 1777 | 5.6 | 0.81 | -7.81 | -0.85 | 0.29
1779 | 00:00:29:38 | 29633 | 1778 | 5.74 | 0.84 | -8.55 | -1.15 | 0.29
1780 | 00:00:29:39 | 29650 | 1779 | 5.81 | 0.87 | -9.23 | -1.38 | 0.29
1781 | 00:00:29:40 | 29667 | 1780 | 6.01 | 0.91 | -9.92 | -1.67 | 0.29
1782 | 00:00:29:41 | 29683 | 1781 | 6.06 | 0.93 | -10.6 | -1.91 | 0.29
1783 | 00:00:29:42 | 29700 | 1782 | 6.11 | 0.92 | -11.28 | -2.15 | 0.29
1784 | 00:00:29:43 | 29717 | 1783 | 6.13 | 0.93 | -12.02 | -2.42 | 0.29
1785 | 00:00:29:44 | 29733 | 1784 | 5.89 | 0.92 | -12.77 | -2.78 | 0.29
1786 | 00:00:29:45 | 29750 | 1785 | 6.04 | 0.94 | -13.55 | -3.06 | 0.29
1787 | 00:00:29:46 | 29767 | 1786 | 6.18 | 0.98 | -14.26 | -3.27 | 0.29
1788 | 00:00:29:47 | 29783 | 1787 | 6.3 | 1.01 | -14.77 | -3.45 | 0.29
1789 | 00:00:29:48 | 29800 | 1788 | 6.25 | 1.01 | -14.78 | -3.46 | 0.29
1790 | 00:00:29:49 | 29817 | 1789 | 6.21 | 1.02 | -14.81 | -3.47 | 0.29
1791 | 00:00:29:50 | 29833 | 1790 | 6.2 | 1.03 | -14.86 | -3.49 | 0.29
1792 | 00:00:29:51 | 29850 | 1791 | 6.13 | 1.03 | -14.86 | -3.5 | 0.29
1793 | 00:00:29:52 | 29867 | 1792 | 6.06 | 1.02 | -14.86 | -3.5 | 0.29
1794 | 00:00:29:53 | 29883 | 1793 | 5.99 | 1.03 | -14.86 | -3.5 | 0.29
1795 | 00:00:29:54 | 29900 | 1794 | 5.87 | 1.03 | -14.86 | -3.5 | 0.29
1796 | 00:00:29:55 | 29917 | 1795 | 5.62 | 1.03 | -14.86 | -3.5 | 0.29
1797 | 00:00:29:56 | 29933 | 1796 | 5.26 | 1.02 | -14.86 | -3.5 | 0.29
1798 | 00:00:29:57 | 29950 | 1797 | 4.99 | 0.95 | -14.8 | -3.47 | 0.29
1799 | 00:00:29:58 | 29967 | 1798 | 4.87 | 0.85 | -14.13 | -3.11 | 0.29
1800 | 00:00:29:59 | 29983 | 1799 | 4.74 | 0.76 | -13.31 | -2.74 | 0.29
1801 | 00:00:30:00 | 30000 | 1800 | 4.57 | 0.68 | -12.53 | -2.37 | 0.29
1802 | 00:00:30:01 | 30017 | 1801 | 4.43 | 0.62 | -11.7 | -1.98 | 0.29
1803 | 00:00:30:02 | 30033 | 1802 | 4.28 | 0.57 | -10.89 | -1.6 | 0.29
1804 | 00:00:30:03 | 30050 | 1803 | 4.14 | 0.56 | -10.14 | -1.2 | 0.3
1805 | 00:00:30:04 | 30067 | 1804 | 4.01 | 0.55 | -9.44 | -0.83 | 0.31
1806 | 00:00:30:05 | 30083 | 1805 | 3.85 | 0.55 | -8.81 | -0.52 | 0.31
1807 | 00:00:30:06 | 30100 | 1806 | 3.72 | 0.55 | -8.2 | -0.21 | 0.31
1808 | 00:00:30:07 | 30117 | 1807 | 3.58 | 0.55 | -7.75 | 0.01 | 0.31
1809 | 00:00:30:08 | 30133 | 1808 | 3.46 | 0.54 | -7.17 | 0.3 | 0.31
1810 | 00:00:30:09 | 30150 | 1809 | 3.38 | 0.55 | -6.66 | 0.55 | 0.31
1811 | 00:00:30:10 | 30167 | 1810 | 3.31 | 0.55 | -6.12 | 0.82 | 0.31
1812 | 00:00:30:11 | 30183 | 1811 | 3.24 | 0.55 | -5.8 | 0.98 | 0.31
1813 | 00:00:30:12 | 30200 | 1812 | 3.12 | 0.54 | -5.43 | 1.16 | 0.31
1814 | 00:00:30:13 | 30217 | 1813 | 2.99 | 0.55 | -5 | 1.38 | 0.31
1815 | 00:00:30:14 | 30233 | 1814 | 2.82 | 0.55 | -4.56 | 1.6 | 0.31
1816 | 00:00:30:15 | 30250 | 1815 | 2.68 | 0.56 | -4.05 | 1.85 | 0.31
1817 | 00:00:30:16 | 30267 | 1816 | 2.6 | 0.58 | -3.63 | 2.06 | 0.31
1818 | 00:00:30:17 | 30283 | 1817 | 2.51 | 0.59 | -3.15 | 2.3 | 0.31
1819 | 00:00:30:18 | 30300 | 1818 | 2.34 | 0.6 | -2.5 | 2.62 | 0.31
1820 | 00:00:30:19 | 30317 | 1819 | 2.21 | 0.61 | -2 | 2.86 | 0.31
1821 | 00:00:30:20 | 30333 | 1820 | 2.04 | 0.61 | -1.55 | 3.07 | 0.31
1822 | 00:00:30:21 | 30350 | 1821 | 1.83 | 0.62 | -1.04 | 3.31 | 0.31
1823 | 00:00:30:22 | 30367 | 1822 | 1.71 | 0.62 | -0.49 | 3.56 | 0.31
1824 | 00:00:30:23 | 30383 | 1823 | 1.48 | 0.62 | 0.18 | 3.86 | 0.31
1825 | 00:00:30:24 | 30400 | 1824 | 1.29 | 0.62 | 0.84 | 4.18 | 0.31
1826 | 00:00:30:25 | 30417 | 1825 | 1.07 | 0.63 | 1.52 | 4.46 | 0.31
1827 | 00:00:30:26 | 30433 | 1826 | 0.81 | 0.64 | 2.13 | 4.78 | 0.31
1828 | 00:00:30:27 | 30450 | 1827 | 0.61 | 0.65 | 2.77 | 5.08 | 0.31
1829 | 00:00:30:28 | 30467 | 1828 | 0.44 | 0.66 | 3.34 | 5.38 | 0.31
1830 | 00:00:30:29 | 30483 | 1829 | 0.22 | 0.66 | 3.94 | 5.7 | 0.31
1831 | 00:00:30:30 | 30500 | 1830 | 0.03 | 0.66 | 4.54 | 6.02 | 0.31
1832 | 00:00:30:31 | 30517 | 1831 | -0.24 | 0.66 | 5.11 | 6.34 | 0.31
1833 | 00:00:30:32 | 30533 | 1832 | -0.41 | 0.66 | 5.69 | 6.61 | 0.31
1834 | 00:00:30:33 | 30550 | 1833 | -0.63 | 0.66 | 6.27 | 6.92 | 0.31
1835 | 00:00:30:34 | 30567 | 1834 | -0.81 | 0.66 | 6.84 | 7.18 | 0.31
1836 | 00:00:30:35 | 30583 | 1835 | -0.88 | 0.66 | 7.39 | 7.44 | 0.31
1837 | 00:00:30:36 | 30600 | 1836 | -1.09 | 0.67 | 7.95 | 7.66 | 0.31
1838 | 00:00:30:37 | 30617 | 1837 | -1.24 | 0.67 | 8.44 | 7.86 | 0.31
1839 | 00:00:30:38 | 30633 | 1838 | -1.36 | 0.67 | 8.95 | 8.04 | 0.31
1840 | 00:00:30:39 | 30650 | 1839 | -1.56 | 0.68 | 9.46 | 8.21 | 0.31
1841 | 00:00:30:40 | 30667 | 1840 | -1.71 | 0.68 | 9.95 | 8.38 | 0.31
1842 | 00:00:30:41 | 30683 | 1841 | -1.92 | 0.68 | 10.43 | 8.57 | 0.31
1843 | 00:00:30:42 | 30700 | 1842 | -1.92 | 0.69 | 10.89 | 8.7 | 0.31
1844 | 00:00:30:43 | 30717 | 1843 | -2.17 | 0.69 | 11.37 | 8.86 | 0.31
1845 | 00:00:30:44 | 30733 | 1844 | -2.44 | 0.7 | 11.81 | 9.03 | 0.31
1846 | 00:00:30:45 | 30750 | 1845 | -2.54 | 0.7 | 12.29 | 9.17 | 0.31
1847 | 00:00:30:46 | 30767 | 1846 | -2.71 | 0.69 | 12.76 | 9.32 | 0.31
1848 | 00:00:30:47 | 30783 | 1847 | -2.99 | 0.7 | 13.2 | 9.48 | 0.31
1849 | 00:00:30:48 | 30800 | 1848 | -3.1 | 0.7 | 13.66 | 9.61 | 0.31
1850 | 00:00:30:49 | 30817 | 1849 | -3.21 | 0.7 | 14.11 | 9.75 | 0.31
1851 | 00:00:30:50 | 30833 | 1850 | -3.51 | 0.7 | 14.55 | 9.91 | 0.31
1852 | 00:00:30:51 | 30850 | 1851 | -3.68 | 0.7 | 14.93 | 10.04 | 0.31
1853 | 00:00:30:52 | 30867 | 1852 | -3.65 | 0.71 | 15.02 | 10.08 | 0.31
1854 | 00:00:30:53 | 30883 | 1853 | -3.72 | 0.7 | 15.05 | 10.1 | 0.31
1855 | 00:00:30:54 | 30900 | 1854 | -3.55 | 0.7 | 15.09 | 10.11 | 0.31
1856 | 00:00:30:55 | 30917 | 1855 | -2.1 | 0.7 | 15.09 | 10.11 | 0.31
1857 | 00:00:30:56 | 30933 | 1856 | -1.87 | 0.71 | 15.09 | 10.11 | 0.31
1858 | 00:00:30:57 | 30950 | 1857 | -1.31 | 0.71 | 15.09 | 10.1 | 0.31
1859 | 00:00:30:58 | 30967 | 1858 | -0.61 | 0.71 | 15.09 | 9.86 | 0.31
1860 | 00:00:30:59 | 30983 | 1859 | 0.03 | 0.72 | 15.03 | 9.56 | 0.31
1861 | 00:00:31:00 | 31000 | 1860 | 0.56 | 0.74 | 14.28 | 9.26 | 0.31
1862 | 00:00:31:01 | 31017 | 1861 | 1.02 | 0.76 | 13.52 | 8.94 | 0.31
1863 | 00:00:31:02 | 31033 | 1862 | 1.44 | 0.78 | 12.78 | 8.64 | 0.31
1864 | 00:00:31:03 | 31050 | 1863 | 1.8 | 0.78 | 12.09 | 8.34 | 0.31
1865 | 00:00:31:04 | 31067 | 1864 | 2.09 | 0.79 | 11.53 | 8.09 | 0.31
1866 | 00:00:31:05 | 31083 | 1865 | 2.29 | 0.79 | 11.09 | 7.88 | 0.31
1867 | 00:00:31:06 | 31100 | 1866 | 2.44 | 0.79 | 10.66 | 7.68 | 0.31
1868 | 00:00:31:07 | 31117 | 1867 | 2.58 | 0.79 | 10.21 | 7.48 | 0.31
1869 | 00:00:31:08 | 31133 | 1868 | 2.73 | 0.79 | 9.7 | 7.23 | 0.31
1870 | 00:00:31:09 | 31150 | 1869 | 2.89 | 0.79 | 9.2 | 7 | 0.31
1871 | 00:00:31:10 | 31167 | 1870 | 3.06 | 0.79 | 8.78 | 6.8 | 0.31
1872 | 00:00:31:11 | 31183 | 1871 | 3.19 | 0.79 | 8.39 | 6.61 | 0.31
1873 | 00:00:31:12 | 31200 | 1872 | 3.29 | 0.79 | 7.9 | 6.39 | 0.31
1874 | 00:00:31:13 | 31217 | 1873 | 3.4 | 0.79 | 7.54 | 6.23 | 0.31
1875 | 00:00:31:14 | 31233 | 1874 | 3.53 | 0.79 | 7.04 | 6 | 0.31
1876 | 00:00:31:15 | 31250 | 1875 | 3.72 | 0.79 | 6.58 | 5.77 | 0.31
1877 | 00:00:31:16 | 31267 | 1876 | 3.87 | 0.79 | 6 | 5.51 | 0.31
1878 | 00:00:31:17 | 31283 | 1877 | 3.96 | 0.79 | 5.48 | 5.26 | 0.31
1879 | 00:00:31:18 | 31300 | 1878 | 4.06 | 0.79 | 4.95 | 5.02 | 0.31
1880 | 00:00:31:19 | 31317 | 1879 | 4.14 | 0.79 | 4.41 | 4.74 | 0.31
1881 | 00:00:31:20 | 31333 | 1880 | 4.31 | 0.79 | 3.8 | 4.45 | 0.31
1882 | 00:00:31:21 | 31350 | 1881 | 4.45 | 0.79 | 3.19 | 4.15 | 0.31
1883 | 00:00:31:22 | 31367 | 1882 | 4.6 | 0.79 | 2.59 | 3.86 | 0.31
1884 | 00:00:31:23 | 31383 | 1883 | 4.63 | 0.79 | 1.97 | 3.58 | 0.31
1885 | 00:00:31:24 | 31400 | 1884 | 4.65 | 0.79 | 1.37 | 3.28 | 0.31
1886 | 00:00:31:25 | 31417 | 1885 | 4.72 | 0.79 | 0.72 | 3 | 0.31
1887 | 00:00:31:26 | 31433 | 1886 | 4.84 | 0.79 | 0.09 | 2.71 | 0.31
1888 | 00:00:31:27 | 31450 | 1887 | 4.92 | 0.79 | -0.56 | 2.46 | 0.31
1889 | 00:00:31:28 | 31467 | 1888 | 5.01 | 0.79 | -1.17 | 2.14 | 0.31
1890 | 00:00:31:29 | 31483 | 1889 | 5.06 | 0.79 | -1.79 | 1.86 | 0.31
1891 | 00:00:31:30 | 31500 | 1890 | 5.09 | 0.79 | -2.42 | 1.59 | 0.31
1892 | 00:00:31:31 | 31517 | 1891 | 5.16 | 0.79 | -2.98 | 1.29 | 0.31
1893 | 00:00:31:32 | 31533 | 1892 | 5.21 | 0.82 | -3.57 | 0.98 | 0.31
1894 | 00:00:31:33 | 31550 | 1893 | 5.28 | 0.83 | -4.15 | 0.72 | 0.31
1895 | 00:00:31:34 | 31567 | 1894 | 5.33 | 0.87 | -4.74 | 0.41 | 0.31
1896 | 00:00:31:35 | 31583 | 1895 | 5.3 | 0.9 | -5.37 | 0.17 | 0.31
1897 | 00:00:31:36 | 31600 | 1896 | 5.47 | 0.92 | -5.96 | -0.11 | 0.31
1898 | 00:00:31:37 | 31617 | 1897 | 5.45 | 0.95 | -6.59 | -0.33 | 0.31
1899 | 00:00:31:38 | 31633 | 1898 | 5.52 | 0.95 | -7.19 | -0.57 | 0.31
1900 | 00:00:31:39 | 31650 | 1899 | 5.62 | 0.96 | -7.79 | -0.77 | 0.31
1901 | 00:00:31:40 | 31667 | 1900 | 5.7 | 0.99 | -8.35 | -1.03 | 0.31
1902 | 00:00:31:41 | 31683 | 1901 | 5.76 | 1.01 | -8.92 | -1.26 | 0.31
1903 | 00:00:31:42 | 31700 | 1902 | 5.82 | 1.03 | -9.48 | -1.46 | 0.31
1904 | 00:00:31:43 | 31717 | 1903 | 5.94 | 1.03 | -9.99 | -1.65 | 0.31
1905 | 00:00:31:44 | 31733 | 1904 | 5.99 | 1.03 | -10.52 | -1.84 | 0.31
1906 | 00:00:31:45 | 31750 | 1905 | 6.11 | 1.04 | -11.06 | -2.06 | 0.31
1907 | 00:00:31:46 | 31767 | 1906 | 6.11 | 1.04 | -11.64 | -2.23 | 0.31
1908 | 00:00:31:47 | 31783 | 1907 | 5.96 | 1.04 | -12.21 | -2.51 | 0.31
1909 | 00:00:31:48 | 31800 | 1908 | 6.01 | 1.04 | -12.82 | -2.78 | 0.31
1910 | 00:00:31:49 | 31817 | 1909 | 6.03 | 1.05 | -13.43 | -2.98 | 0.31
1911 | 00:00:31:50 | 31833 | 1910 | 6.15 | 1.08 | -14 | -3.15 | 0.31
1912 | 00:00:31:51 | 31850 | 1911 | 6.2 | 1.12 | -14.58 | -3.33 | 0.31
1913 | 00:00:31:52 | 31867 | 1912 | 6.3 | 1.14 | -15.01 | -3.46 | 0.31
1914 | 00:00:31:53 | 31883 | 1913 | 6.32 | 1.14 | -15.04 | -3.47 | 0.31
1915 | 00:00:31:54 | 31900 | 1914 | 6.32 | 1.14 | -15.08 | -3.49 | 0.31
1916 | 00:00:31:55 | 31917 | 1915 | 6.21 | 1.15 | -15.1 | -3.5 | 0.31
1917 | 00:00:31:56 | 31933 | 1916 | 6.01 | 1.15 | -15.1 | -3.5 | 0.31
1918 | 00:00:31:57 | 31950 | 1917 | 5.86 | 1.15 | -15.09 | -3.5 | 0.31
1919 | 00:00:31:58 | 31967 | 1918 | 5.43 | 1.15 | -15.09 | -3.5 | 0.3
1920 | 00:00:31:59 | 31983 | 1919 | 5.09 | 1.12 | -15.06 | -3.5 | 0.3
1921 | 00:00:32:00 | 32000 | 1920 | 4.86 | 1.01 | -14.24 | -3.16 | 0.29
1922 | 00:00:32:01 | 32017 | 1921 | 4.74 | 0.91 | -13.33 | -2.73 | 0.3
1923 | 00:00:32:02 | 32033 | 1922 | 4.6 | 0.83 | -12.39 | -2.29 | 0.3
1924 | 00:00:32:03 | 32050 | 1923 | 4.45 | 0.75 | -11.49 | -1.86 | 0.3
1925 | 00:00:32:04 | 32067 | 1924 | 4.3 | 0.68 | -10.67 | -1.46 | 0.3
1926 | 00:00:32:05 | 32083 | 1925 | 4.13 | 0.61 | -9.86 | -1.05 | 0.32
1927 | 00:00:32:06 | 32100 | 1926 | 3.97 | 0.61 | -9.12 | -0.67 | 0.32
1928 | 00:00:32:07 | 32117 | 1927 | 3.84 | 0.61 | -8.4 | -0.31 | 0.32
1929 | 00:00:32:08 | 32133 | 1928 | 3.73 | 0.61 | -7.75 | 0.02 | 0.33
1930 | 00:00:32:09 | 32150 | 1929 | 3.65 | 0.6 | -7.25 | 0.27 | 0.32
1931 | 00:00:32:10 | 32167 | 1930 | 3.51 | 0.6 | -6.62 | 0.58 | 0.33
1932 | 00:00:32:11 | 32183 | 1931 | 3.4 | 0.61 | -6.08 | 0.84 | 0.33
1933 | 00:00:32:12 | 32200 | 1932 | 3.24 | 0.61 | -5.52 | 1.12 | 0.33
1934 | 00:00:32:13 | 32217 | 1933 | 3.16 | 0.61 | -5.21 | 1.27 | 0.33
1935 | 00:00:32:14 | 32233 | 1934 | 3.06 | 0.61 | -4.82 | 1.47 | 0.33
1936 | 00:00:32:15 | 32250 | 1935 | 2.94 | 0.61 | -4.35 | 1.7 | 0.33
1937 | 00:00:32:16 | 32267 | 1936 | 2.85 | 0.61 | -3.85 | 1.95 | 0.33
1938 | 00:00:32:17 | 32283 | 1937 | 2.73 | 0.62 | -3.39 | 2.18 | 0.33
1939 | 00:00:32:18 | 32300 | 1938 | 2.61 | 0.63 | -3.02 | 2.36 | 0.33
1940 | 00:00:32:19 | 32317 | 1939 | 2.49 | 0.64 | -2.57 | 2.57 | 0.33
1941 | 00:00:32:20 | 32333 | 1940 | 2.29 | 0.66 | -2.07 | 2.82 | 0.33
1942 | 00:00:32:21 | 32350 | 1941 | 2.14 | 0.66 | -1.59 | 3.04 | 0.33
1943 | 00:00:32:22 | 32367 | 1942 | 2.09 | 0.67 | -1.26 | 3.19 | 0.33
1944 | 00:00:32:23 | 32383 | 1943 | 1.97 | 0.68 | -0.91 | 3.35 | 0.33
1945 | 00:00:32:24 | 32400 | 1944 | 1.83 | 0.68 | -0.46 | 3.55 | 0.33
1946 | 00:00:32:25 | 32417 | 1945 | 1.75 | 0.68 | -0.06 | 3.74 | 0.33
1947 | 00:00:32:26 | 32433 | 1946 | 1.58 | 0.68 | 0.48 | 3.99 | 0.33
1948 | 00:00:32:27 | 32450 | 1947 | 1.36 | 0.68 | 1.01 | 4.24 | 0.33
1949 | 00:00:32:28 | 32467 | 1948 | 1.19 | 0.69 | 1.55 | 4.48 | 0.33
1950 | 00:00:32:29 | 32483 | 1949 | 0.97 | 0.7 | 2.04 | 4.73 | 0.33
1951 | 00:00:32:30 | 32500 | 1950 | 0.78 | 0.7 | 2.53 | 4.97 | 0.33
1952 | 00:00:32:31 | 32517 | 1951 | 0.61 | 0.7 | 3.02 | 5.21 | 0.33
1953 | 00:00:32:32 | 32533 | 1952 | 0.51 | 0.71 | 3.48 | 5.46 | 0.33
1954 | 00:00:32:33 | 32550 | 1953 | 0.31 | 0.71 | 3.96 | 5.73 | 0.33
1955 | 00:00:32:34 | 32567 | 1954 | 0.15 | 0.71 | 4.41 | 5.98 | 0.33
1956 | 00:00:32:35 | 32583 | 1955 | -0.03 | 0.71 | 4.89 | 6.24 | 0.33
1957 | 00:00:32:36 | 32600 | 1956 | -0.2 | 0.71 | 5.36 | 6.49 | 0.33
1958 | 00:00:32:37 | 32617 | 1957 | -0.37 | 0.71 | 5.79 | 6.72 | 0.33
1959 | 00:00:32:38 | 32633 | 1958 | -0.54 | 0.71 | 6.26 | 6.96 | 0.33
1960 | 00:00:32:39 | 32650 | 1959 | -0.71 | 0.71 | 6.7 | 7.18 | 0.33
1961 | 00:00:32:40 | 32667 | 1960 | -0.83 | 0.71 | 7.15 | 7.38 | 0.33
1962 | 00:00:32:41 | 32683 | 1961 | -0.93 | 0.71 | 7.58 | 7.6 | 0.33
1963 | 00:00:32:42 | 32700 | 1962 | -1.03 | 0.71 | 8.01 | 7.76 | 0.33
1964 | 00:00:32:43 | 32717 | 1963 | -1.05 | 0.71 | 8.35 | 7.9 | 0.33
1965 | 00:00:32:44 | 32733 | 1964 | -1.24 | 0.71 | 8.73 | 8.06 | 0.33
1966 | 00:00:32:45 | 32750 | 1965 | -1.36 | 0.71 | 9.12 | 8.18 | 0.33
1967 | 00:00:32:46 | 32767 | 1966 | -1.56 | 0.72 | 9.5 | 8.34 | 0.33
1968 | 00:00:32:47 | 32783 | 1967 | -1.65 | 0.72 | 9.9 | 8.47 | 0.33
1969 | 00:00:32:48 | 32800 | 1968 | -1.76 | 0.72 | 10.27 | 8.57 | 0.33
1970 | 00:00:32:49 | 32817 | 1969 | -1.83 | 0.73 | 10.64 | 8.69 | 0.33
1971 | 00:00:32:50 | 32833 | 1970 | -1.95 | 0.73 | 10.99 | 8.82 | 0.33
1972 | 00:00:32:51 | 32850 | 1971 | -2.15 | 0.73 | 11.35 | 8.96 | 0.33
1973 | 00:00:32:52 | 32867 | 1972 | -2.31 | 0.73 | 11.69 | 9.07 | 0.33
1974 | 00:00:32:53 | 32883 | 1973 | -2.36 | 0.73 | 12.04 | 9.18 | 0.33
1975 | 00:00:32:54 | 32900 | 1974 | -2.54 | 0.73 | 12.39 | 9.3 | 0.33
1976 | 00:00:32:55 | 32917 | 1975 | -2.63 | 0.73 | 12.74 | 9.42 | 0.33
1977 | 00:00:32:56 | 32933 | 1976 | -2.6 | 0.73 | 13.08 | 9.5 | 0.33
1978 | 00:00:32:57 | 32950 | 1977 | -2.83 | 0.73 | 13.41 | 9.61 | 0.33
1979 | 00:00:32:58 | 32967 | 1978 | -3.05 | 0.73 | 13.75 | 9.73 | 0.33
1980 | 00:00:32:59 | 32983 | 1979 | -3.17 | 0.74 | 14.09 | 9.81 | 0.33
1981 | 00:00:33:00 | 33000 | 1980 | -3.36 | 0.74 | 14.4 | 9.91 | 0.33
1982 | 00:00:33:01 | 33017 | 1981 | -3.58 | 0.74 | 14.72 | 10.02 | 0.33
1983 | 00:00:33:02 | 33033 | 1982 | -3.51 | 0.74 | 14.91 | 10.08 | 0.33
1984 | 00:00:33:03 | 33050 | 1983 | -3.44 | 0.75 | 14.92 | 10.08 | 0.33
1985 | 00:00:33:04 | 33067 | 1984 | -3.56 | 0.75 | 14.98 | 10.11 | 0.33
1986 | 00:00:33:05 | 33083 | 1985 | -2.19 | 0.75 | 14.98 | 10.11 | 0.33
1987 | 00:00:33:06 | 33100 | 1986 | -1.49 | 0.75 | 14.98 | 10.11 | 0.32
1988 | 00:00:33:07 | 33117 | 1987 | -1.02 | 0.75 | 14.98 | 10.03 | 0.33
1989 | 00:00:33:08 | 33133 | 1988 | 0 | 0.77 | 14.86 | 9.6 | 0.33
1990 | 00:00:33:09 | 33150 | 1989 | 0.76 | 0.79 | 13.82 | 9.18 | 0.33
1991 | 00:00:33:10 | 33167 | 1990 | 1.39 | 0.81 | 12.82 | 8.77 | 0.33
1992 | 00:00:33:11 | 33183 | 1991 | 1.87 | 0.82 | 11.91 | 8.38 | 0.33
1993 | 00:00:33:12 | 33200 | 1992 | 2.17 | 0.83 | 11.23 | 8.07 | 0.33
1994 | 00:00:33:13 | 33217 | 1993 | 2.41 | 0.83 | 10.65 | 7.81 | 0.33
1995 | 00:00:33:14 | 33233 | 1994 | 2.56 | 0.83 | 10.07 | 7.53 | 0.33
1996 | 00:00:33:15 | 33250 | 1995 | 2.83 | 0.83 | 9.27 | 7.17 | 0.33
1997 | 00:00:33:16 | 33267 | 1996 | 3.04 | 0.83 | 8.72 | 6.9 | 0.33
1998 | 00:00:33:17 | 33283 | 1997 | 3.23 | 0.83 | 8.13 | 6.63 | 0.33
1999 | 00:00:33:18 | 33300 | 1998 | 3.4 | 0.83 | 7.58 | 6.35 | 0.33
2000 | 00:00:33:19 | 33317 | 1999 | 3.6 | 0.83 | 6.83 | 6 | 0.33
2001 | 00:00:33:20 | 33333 | 2000 | 3.77 | 0.83 | 6.09 | 5.65 | 0.33
2002 | 00:00:33:21 | 33350 | 2001 | 3.96 | 0.83 | 5.29 | 5.27 | 0.33
2003 | 00:00:33:22 | 33367 | 2002 | 4.14 | 0.83 | 4.46 | 4.9 | 0.33
2004 | 00:00:33:23 | 33383 | 2003 | 4.38 | 0.83 | 3.59 | 4.45 | 0.33
2005 | 00:00:33:24 | 33400 | 2004 | 4.52 | 0.83 | 2.67 | 4.01 | 0.33
2006 | 00:00:33:25 | 33417 | 2005 | 4.62 | 0.83 | 1.77 | 3.58 | 0.33
2007 | 00:00:33:26 | 33433 | 2006 | 4.74 | 0.83 | 0.8 | 3.14 | 0.32
2008 | 00:00:33:27 | 33450 | 2007 | 4.87 | 0.83 | -0.13 | 2.73 | 0.33
2009 | 00:00:33:28 | 33467 | 2008 | 4.97 | 0.83 | -1.11 | 2.31 | 0.33
2010 | 00:00:33:29 | 33483 | 2009 | 5.06 | 0.85 | -2.06 | 1.9 | 0.33
2011 | 00:00:33:30 | 33500 | 2010 | 5.23 | 0.9 | -2.94 | 1.41 | 0.32
2012 | 00:00:33:31 | 33517 | 2011 | 5.28 | 0.94 | -3.84 | 0.99 | 0.33
2013 | 00:00:33:32 | 33533 | 2012 | 5.26 | 0.97 | -4.74 | 0.63 | 0.33
2014 | 00:00:33:33 | 33550 | 2013 | 5.31 | 1.02 | -5.7 | 0.16 | 0.32
2015 | 00:00:33:34 | 33567 | 2014 | 5.4 | 1.05 | -6.62 | -0.21 | 0.33
2016 | 00:00:33:35 | 33583 | 2015 | 5.45 | 1.07 | -7.58 | -0.54 | 0.33
2017 | 00:00:33:36 | 33600 | 2016 | 5.48 | 1.07 | -8.5 | -0.79 | 0.33
2018 | 00:00:33:37 | 33617 | 2017 | 5.69 | 1.1 | -9.36 | -1.06 | 0.33
2019 | 00:00:33:38 | 33633 | 2018 | 5.74 | 1.12 | -10.21 | -1.33 | 0.33
2020 | 00:00:33:39 | 33650 | 2019 | 5.76 | 1.14 | -11.04 | -1.56 | 0.33
2021 | 00:00:33:40 | 33667 | 2020 | 5.82 | 1.14 | -11.93 | -1.78 | 0.33
2022 | 00:00:33:41 | 33683 | 2021 | 5.94 | 1.14 | -12.84 | -2.04 | 0.33
2023 | 00:00:33:42 | 33700 | 2022 | 6.04 | 1.17 | -13.73 | -2.29 | 0.33
2024 | 00:00:33:43 | 33717 | 2023 | 5.94 | 1.18 | -14.63 | -2.6 | 0.33
2025 | 00:00:33:44 | 33733 | 2024 | 5.99 | 1.2 | -15.24 | -2.84 | 0.33
2026 | 00:00:33:45 | 33750 | 2025 | 5.93 | 1.2 | -15.26 | -2.86 | 0.33
2027 | 00:00:33:46 | 33767 | 2026 | 5.93 | 1.2 | -15.33 | -2.89 | 0.33
2028 | 00:00:33:47 | 33783 | 2027 | 5.84 | 1.2 | -15.35 | -2.9 | 0.33
2029 | 00:00:33:48 | 33800 | 2028 | 5.84 | 1.2 | -15.35 | -2.9 | 0.33
2030 | 00:00:33:49 | 33817 | 2029 | 5.81 | 1.2 | -15.34 | -2.9 | 0.33
2031 | 00:00:33:50 | 33833 | 2030 | 5.62 | 1.2 | -15.34 | -2.9 | 0.33
2032 | 00:00:33:51 | 33850 | 2031 | 5.13 | 1.2 | -15.32 | -2.9 | 0.32
2033 | 00:00:33:52 | 33867 | 2032 | 4.89 | 1.11 | -14.73 | -2.8 | 0.32
2034 | 00:00:33:53 | 33883 | 2033 | 4.69 | 1 | -13.73 | -2.27 | 0.32
2035 | 00:00:33:54 | 33900 | 2034 | 4.5 | 0.88 | -12.64 | -1.75 | 0.32
2036 | 00:00:33:55 | 33917 | 2035 | 4.33 | 0.78 | -11.57 | -1.22 | 0.32
2037 | 00:00:33:56 | 33933 | 2036 | 4.21 | 0.69 | -10.59 | -0.71 | 0.34
2038 | 00:00:33:57 | 33950 | 2037 | 4.01 | 0.65 | -9.67 | -0.26 | 0.36
2039 | 00:00:33:58 | 33967 | 2038 | 3.77 | 0.65 | -8.87 | 0.17 | 0.37
2040 | 00:00:33:59 | 33983 | 2039 | 3.62 | 0.64 | -8.19 | 0.5 | 0.37
2041 | 00:00:34:00 | 34000 | 2040 | 3.45 | 0.64 | -7.48 | 0.86 | 0.37
2042 | 00:00:34:01 | 34017 | 2041 | 3.31 | 0.64 | -6.78 | 1.19 | 0.37
2043 | 00:00:34:02 | 34033 | 2042 | 3.26 | 0.64 | -6.23 | 1.46 | 0.37
2044 | 00:00:34:03 | 34050 | 2043 | 3.11 | 0.65 | -5.61 | 1.76 | 0.37
2045 | 00:00:34:04 | 34067 | 2044 | 2.92 | 0.64 | -4.93 | 2.07 | 0.37
2046 | 00:00:34:05 | 34083 | 2045 | 2.72 | 0.66 | -4.33 | 2.37 | 0.37
2047 | 00:00:34:06 | 34100 | 2046 | 2.49 | 0.68 | -3.71 | 2.65 | 0.37
2048 | 00:00:34:07 | 34117 | 2047 | 2.24 | 0.69 | -3.08 | 2.96 | 0.37
2049 | 00:00:34:08 | 34133 | 2048 | 2.09 | 0.71 | -2.55 | 3.21 | 0.37
2050 | 00:00:34:09 | 34150 | 2049 | 1.93 | 0.71 | -2.08 | 3.42 | 0.37
2051 | 00:00:34:10 | 34167 | 2050 | 1.8 | 0.71 | -1.53 | 3.67 | 0.37
2052 | 00:00:34:11 | 34183 | 2051 | 1.61 | 0.71 | -0.9 | 3.96 | 0.37
2053 | 00:00:34:12 | 34200 | 2052 | 1.41 | 0.72 | -0.2 | 4.27 | 0.37
2054 | 00:00:34:13 | 34217 | 2053 | 1.14 | 0.72 | 0.49 | 4.59 | 0.37
2055 | 00:00:34:14 | 34233 | 2054 | 0.93 | 0.73 | 1.21 | 4.9 | 0.37
2056 | 00:00:34:15 | 34250 | 2055 | 0.71 | 0.74 | 1.87 | 5.21 | 0.37
2057 | 00:00:34:16 | 34267 | 2056 | 0.53 | 0.74 | 2.46 | 5.51 | 0.37
2058 | 00:00:34:17 | 34283 | 2057 | 0.34 | 0.74 | 3.06 | 5.79 | 0.37
2059 | 00:00:34:18 | 34300 | 2058 | 0.19 | 0.74 | 3.61 | 6.07 | 0.36
2060 | 00:00:34:19 | 34317 | 2059 | 0.02 | 0.74 | 4.15 | 6.37 | 0.37
2061 | 00:00:34:20 | 34333 | 2060 | -0.19 | 0.75 | 4.72 | 6.61 | 0.37
2062 | 00:00:34:21 | 34350 | 2061 | -0.39 | 0.75 | 5.27 | 6.86 | 0.37
2063 | 00:00:34:22 | 34367 | 2062 | -0.54 | 0.75 | 5.82 | 7.1 | 0.37
2064 | 00:00:34:23 | 34383 | 2063 | -0.64 | 0.75 | 6.33 | 7.33 | 0.37
2065 | 00:00:34:24 | 34400 | 2064 | -0.78 | 0.75 | 6.84 | 7.56 | 0.36
2066 | 00:00:34:25 | 34417 | 2065 | -0.85 | 0.76 | 7.34 | 7.71 | 0.37
2067 | 00:00:34:26 | 34433 | 2066 | -0.98 | 0.76 | 7.83 | 7.86 | 0.37
2068 | 00:00:34:27 | 34450 | 2067 | -1.15 | 0.76 | 8.3 | 8.05 | 0.37
2069 | 00:00:34:28 | 34467 | 2068 | -1.24 | 0.77 | 8.76 | 8.19 | 0.36
2070 | 00:00:34:29 | 34483 | 2069 | -1.44 | 0.77 | 9.22 | 8.38 | 0.37
2071 | 00:00:34:30 | 34500 | 2070 | -1.51 | 0.77 | 9.64 | 8.5 | 0.36
2072 | 00:00:34:31 | 34517 | 2071 | -1.71 | 0.77 | 10.06 | 8.65 | 0.37
2073 | 00:00:34:32 | 34533 | 2072 | -1.78 | 0.78 | 10.47 | 8.76 | 0.37
2074 | 00:00:34:33 | 34550 | 2073 | -1.93 | 0.78 | 10.85 | 8.9 | 0.37
2075 | 00:00:34:34 | 34567 | 2074 | -1.95 | 0.78 | 11.22 | 9.01 | 0.37
2076 | 00:00:34:35 | 34583 | 2075 | -2.19 | 0.78 | 11.58 | 9.11 | 0.37
2077 | 00:00:34:36 | 34600 | 2076 | -2.38 | 0.79 | 11.93 | 9.23 | 0.36
2078 | 00:00:34:37 | 34617 | 2077 | -2.41 | 0.79 | 12.26 | 9.31 | 0.37
2079 | 00:00:34:38 | 34633 | 2078 | -2.58 | 0.79 | 12.62 | 9.43 | 0.37
2080 | 00:00:34:39 | 34650 | 2079 | -2.71 | 0.79 | 12.94 | 9.54 | 0.37
2081 | 00:00:34:40 | 34667 | 2080 | -2.73 | 0.79 | 13.26 | 9.64 | 0.37
2082 | 00:00:34:41 | 34683 | 2081 | -2.75 | 0.79 | 13.57 | 9.71 | 0.37
2083 | 00:00:34:42 | 34700 | 2082 | -2.95 | 0.79 | 13.85 | 9.81 | 0.37
2084 | 00:00:34:43 | 34717 | 2083 | -3.1 | 0.79 | 14.15 | 9.89 | 0.37
2085 | 00:00:34:44 | 34733 | 2084 | -3.33 | 0.79 | 14.4 | 9.98 | 0.37
2086 | 00:00:34:45 | 34750 | 2085 | -3.46 | 0.8 | 14.65 | 10.06 | 0.37
2087 | 00:00:34:46 | 34767 | 2086 | -3.39 | 0.8 | 14.68 | 10.06 | 0.37
2088 | 00:00:34:47 | 34783 | 2087 | -3.33 | 0.8 | 14.69 | 10.06 | 0.37
2089 | 00:00:34:48 | 34800 | 2088 | -3.29 | 0.8 | 14.7 | 10.07 | 0.37
2090 | 00:00:34:49 | 34817 | 2089 | -3.12 | 0.8 | 14.7 | 10.07 | 0.36
2091 | 00:00:34:50 | 34833 | 2090 | -1.36 | 0.8 | 14.69 | 10.06 | 0.37
2092 | 00:00:34:51 | 34850 | 2091 | -0.1 | 0.81 | 14.69 | 9.72 | 0.37
2093 | 00:00:34:52 | 34867 | 2092 | -0.08 | 0.81 | 14.69 | 9.69 | 0.36
2094 | 00:00:34:53 | 34883 | 2093 | 0.37 | 0.82 | 14.13 | 9.44 | 0.37
2095 | 00:00:34:54 | 34900 | 2094 | 0.78 | 0.83 | 13.51 | 9.2 | 0.37
2096 | 00:00:34:55 | 34917 | 2095 | 1.44 | 0.85 | 12.47 | 8.77 | 0.37
2097 | 00:00:34:56 | 34933 | 2096 | 1.97 | 0.87 | 11.49 | 8.34 | 0.37
2098 | 00:00:34:57 | 34950 | 2097 | 2.29 | 0.88 | 10.81 | 8.04 | 0.37
2099 | 00:00:34:58 | 34967 | 2098 | 2.49 | 0.88 | 10.18 | 7.74 | 0.37
2100 | 00:00:34:59 | 34983 | 2099 | 2.78 | 0.88 | 9.31 | 7.35 | 0.37
2101 | 00:00:35:00 | 35000 | 2100 | 3 | 0.88 | 8.57 | 7 | 0.37
2102 | 00:00:35:01 | 35017 | 2101 | 3.19 | 0.88 | 7.85 | 6.67 | 0.37
2103 | 00:00:35:02 | 35033 | 2102 | 3.41 | 0.88 | 7.14 | 6.35 | 0.37
2104 | 00:00:35:03 | 35050 | 2103 | 3.7 | 0.88 | 6.28 | 5.93 | 0.37
2105 | 00:00:35:04 | 35067 | 2104 | 3.96 | 0.88 | 5.33 | 5.49 | 0.37
2106 | 00:00:35:05 | 35083 | 2105 | 4.11 | 0.88 | 4.41 | 5.02 | 0.37
2107 | 00:00:35:06 | 35100 | 2106 | 4.33 | 0.88 | 3.34 | 4.51 | 0.37
2108 | 00:00:35:07 | 35117 | 2107 | 4.47 | 0.88 | 2.28 | 3.95 | 0.37
2109 | 00:00:35:08 | 35133 | 2108 | 4.6 | 0.88 | 1.13 | 3.46 | 0.37
2110 | 00:00:35:09 | 35150 | 2109 | 4.75 | 0.88 | -0.06 | 2.94 | 0.36
2111 | 00:00:35:10 | 35167 | 2110 | 4.91 | 0.9 | -1.19 | 2.45 | 0.36
2112 | 00:00:35:11 | 35183 | 2111 | 5.03 | 0.94 | -2.33 | 1.94 | 0.37
2113 | 00:00:35:12 | 35200 | 2112 | 5.2 | 1.01 | -3.38 | 1.4 | 0.37
2114 | 00:00:35:13 | 35217 | 2113 | 5.31 | 1.06 | -4.47 | 0.88 | 0.37
2115 | 00:00:35:14 | 35233 | 2114 | 5.37 | 1.1 | -5.56 | 0.42 | 0.37
2116 | 00:00:35:15 | 35250 | 2115 | 5.42 | 1.13 | -6.71 | -0.02 | 0.36
2117 | 00:00:35:16 | 35267 | 2116 | 5.45 | 1.16 | -7.85 | -0.46 | 0.36
2118 | 00:00:35:17 | 35283 | 2117 | 5.54 | 1.18 | -8.9 | -0.76 | 0.36
2119 | 00:00:35:18 | 35300 | 2118 | 5.7 | 1.21 | -9.94 | -1.12 | 0.36
2120 | 00:00:35:19 | 35317 | 2119 | 5.76 | 1.22 | -10.94 | -1.4 | 0.36
2121 | 00:00:35:20 | 35333 | 2120 | 5.87 | 1.23 | -12.02 | -1.71 | 0.36
2122 | 00:00:35:21 | 35350 | 2121 | 5.96 | 1.25 | -13.13 | -1.99 | 0.36
2123 | 00:00:35:22 | 35367 | 2122 | 6.06 | 1.27 | -14.19 | -2.3 | 0.36
2124 | 00:00:35:23 | 35383 | 2123 | 5.98 | 1.29 | -15.26 | -2.75 | 0.36
2125 | 00:00:35:24 | 35400 | 2124 | 6.15 | 1.32 | -16.25 | -3.1 | 0.36
2126 | 00:00:35:25 | 35417 | 2125 | 6.25 | 1.35 | -17.29 | -3.35 | 0.36
2127 | 00:00:35:26 | 35433 | 2126 | 6.32 | 1.36 | -18.3 | -3.58 | 0.36
2128 | 00:00:35:27 | 35450 | 2127 | 6.42 | 1.39 | -19.4 | -3.8 | 0.36
2129 | 00:00:35:28 | 35467 | 2128 | 6.54 | 1.4 | -20.47 | -4.06 | 0.36
2130 | 00:00:35:29 | 35483 | 2129 | 6.67 | 1.42 | -21.49 | -4.28 | 0.36
2131 | 00:00:35:30 | 35500 | 2130 | 6.86 | 1.42 | -22.54 | -4.56 | 0.36
2132 | 00:00:35:31 | 35517 | 2131 | 6.88 | 1.42 | -23.49 | -4.77 | 0.36
2133 | 00:00:35:32 | 35533 | 2132 | 7 | 1.42 | -24.45 | -5.1 | 0.36
2134 | 00:00:35:33 | 35550 | 2133 | 7.1 | 1.43 | -25.39 | -5.44 | 0.36
2135 | 00:00:35:34 | 35567 | 2134 | 7.23 | 1.44 | -26.36 | -5.82 | 0.36
2136 | 00:00:35:35 | 35583 | 2135 | 7.3 | 1.44 | -27.31 | -6.23 | 0.36
2137 | 00:00:35:36 | 35600 | 2136 | 7.4 | 1.46 | -28.24 | -6.52 | 0.36
2138 | 00:00:35:37 | 35617 | 2137 | 7.51 | 1.46 | -29.16 | -6.93 | 0.36
2139 | 00:00:35:38 | 35633 | 2138 | 7.57 | 1.46 | -30.05 | -7.32 | 0.36
2140 | 00:00:35:39 | 35650 | 2139 | 7.73 | 1.46 | -30.97 | -7.72 | 0.36
2141 | 00:00:35:40 | 35667 | 2140 | 7.88 | 1.46 | -31.84 | -8.06 | 0.35
2142 | 00:00:35:41 | 35683 | 2141 | 8 | 1.42 | -32.74 | -8.42 | 0.35
2143 | 00:00:35:42 | 35700 | 2142 | 8.18 | 1.4 | -33.61 | -8.76 | 0.35
2144 | 00:00:35:43 | 35717 | 2143 | 8.34 | 1.4 | -34.39 | -9.03 | 0.35
2145 | 00:00:35:44 | 35733 | 2144 | 8.58 | 1.4 | -35.12 | -9.33 | 0.35
2146 | 00:00:35:45 | 35750 | 2145 | 8.69 | 1.41 | -35.84 | -9.56 | 0.35
2147 | 00:00:35:46 | 35767 | 2146 | 8.91 | 1.42 | -36.59 | -9.83 | 0.34
2148 | 00:00:35:47 | 35783 | 2147 | 9.29 | 1.42 | -37.33 | -10.12 | 0.34
2149 | 00:00:35:48 | 35800 | 2148 | 9.58 | 1.43 | -38.09 | -10.47 | 0.33
2150 | 00:00:35:49 | 35817 | 2149 | 9.83 | 1.45 | -38.86 | -10.79 | 0.32
2151 | 00:00:35:50 | 35833 | 2150 | 10.1 | 1.46 | -39.58 | -11.14 | 0.31
2152 | 00:00:35:51 | 35850 | 2151 | 10.32 | 1.48 | -40.29 | -11.48 | 0.3
2153 | 00:00:35:52 | 35867 | 2152 | 10.22 | 1.49 | -40.45 | -11.61 | 0.29
2154 | 00:00:35:53 | 35883 | 2153 | 10.09 | 1.49 | -40.46 | -11.63 | 0.29
2155 | 00:00:35:54 | 35900 | 2154 | 9.98 | 1.49 | -40.46 | -11.63 | 0.29
2156 | 00:00:35:55 | 35917 | 2155 | 9.9 | 1.49 | -40.46 | -11.64 | 0.29
2157 | 00:00:35:56 | 35933 | 2156 | 9.81 | 1.5 | -40.46 | -11.64 | 0.28
2158 | 00:00:35:57 | 35950 | 2157 | 9.8 | 1.5 | -40.47 | -11.64 | 0.28
2159 | 00:00:35:58 | 35967 | 2158 | 9.71 | 1.5 | -40.46 | -11.64 | 0.28
2160 | 00:00:35:59 | 35983 | 2159 | 9.63 | 1.5 | -40.46 | -11.64 | 0.28
2161 | 00:00:36:00 | 36000 | 2160 | 9.58 | 1.5 | -40.47 | -11.64 | 0.28
2162 | 00:00:36:01 | 36017 | 2161 | 9.54 | 1.5 | -40.46 | -11.64 | 0.28
2163 | 00:00:36:02 | 36033 | 2162 | 9.53 | 1.5 | -40.46 | -11.64 | 0.28
2164 | 00:00:36:03 | 36050 | 2163 | 9.51 | 1.5 | -40.46 | -11.64 | 0.28
2165 | 00:00:36:04 | 36067 | 2164 | 9.46 | 1.5 | -40.46 | -11.64 | 0.28
2166 | 00:00:36:05 | 36083 | 2165 | 9.41 | 1.5 | -40.46 | -11.64 | 0.28
2167 | 00:00:36:06 | 36100 | 2166 | 9.37 | 1.51 | -40.46 | -11.64 | 0.28
2168 | 00:00:36:07 | 36117 | 2167 | 9.36 | 1.5 | -40.46 | -11.64 | 0.28
2169 | 00:00:36:08 | 36133 | 2168 | 9.37 | 1.5 | -40.46 | -11.64 | 0.28
2170 | 00:00:36:09 | 36150 | 2169 | 9.34 | 1.5 | -40.46 | -11.64 | 0.28
2171 | 00:00:36:10 | 36167 | 2170 | 9.31 | 1.5 | -40.46 | -11.64 | 0.28
2172 | 00:00:36:11 | 36183 | 2171 | 9.24 | 1.51 | -40.46 | -11.64 | 0.28
2173 | 00:00:36:12 | 36200 | 2172 | 9.22 | 1.5 | -40.46 | -11.64 | 0.28
2174 | 00:00:36:13 | 36217 | 2173 | 9.24 | 1.51 | -40.47 | -11.64 | 0.28
2175 | 00:00:36:14 | 36233 | 2174 | 9.29 | 1.51 | -40.46 | -11.64 | 0.28
2176 | 00:00:36:15 | 36250 | 2175 | 9.31 | 1.5 | -40.47 | -11.64 | 0.28
2177 | 00:00:36:16 | 36267 | 2176 | 9.25 | 1.5 | -40.46 | -11.64 | 0.28
2178 | 00:00:36:17 | 36283 | 2177 | 9.22 | 1.51 | -40.46 | -11.64 | 0.28
2179 | 00:00:36:18 | 36300 | 2178 | 9.14 | 1.5 | -40.47 | -11.64 | 0.28
2180 | 00:00:36:19 | 36317 | 2179 | 9.14 | 1.51 | -40.46 | -11.64 | 0.28
2181 | 00:00:36:20 | 36333 | 2180 | 9.19 | 1.51 | -40.46 | -11.64 | 0.28
2182 | 00:00:36:21 | 36350 | 2181 | 9.19 | 1.5 | -40.46 | -11.64 | 0.28
2183 | 00:00:36:22 | 36367 | 2182 | 9.14 | 1.51 | -40.46 | -11.64 | 0.28
2184 | 00:00:36:23 | 36383 | 2183 | 9.12 | 1.51 | -40.46 | -11.64 | 0.28
2185 | 00:00:36:24 | 36400 | 2184 | 9.1 | 1.51 | -40.46 | -11.64 | 0.28
2186 | 00:00:36:25 | 36417 | 2185 | 9.14 | 1.51 | -40.47 | -11.64 | 0.28
2187 | 00:00:36:26 | 36433 | 2186 | 9.15 | 1.5 | -40.46 | -11.64 | 0.28
2188 | 00:00:36:27 | 36450 | 2187 | 9.1 | 1.5 | -40.47 | -11.64 | 0.28
2189 | 00:00:36:28 | 36467 | 2188 | 9.08 | 1.5 | -40.46 | -11.64 | 0.28
2190 | 00:00:36:29 | 36483 | 2189 | 9.07 | 1.51 | -40.47 | -11.64 | 0.28
2191 | 00:00:36:30 | 36500 | 2190 | 9.08 | 1.51 | -40.46 | -11.64 | 0.28
2192 | 00:00:36:31 | 36517 | 2191 | 9.1 | 1.5 | -40.46 | -11.64 | 0.28
2193 | 00:00:36:32 | 36533 | 2192 | 9.08 | 1.5 | -40.46 | -11.64 | 0.28
2194 | 00:00:36:33 | 36550 | 2193 | 9.05 | 1.51 | -40.46 | -11.64 | 0.28
2195 | 00:00:36:34 | 36567 | 2194 | 9.03 | 1.5 | -40.46 | -11.64 | 0.28
2196 | 00:00:36:35 | 36583 | 2195 | 9.03 | 1.5 | -40.46 | -11.64 | 0.28
2197 | 00:00:36:36 | 36600 | 2196 | 9.07 | 1.5 | -40.46 | -11.64 | 0.28
2198 | 00:00:36:37 | 36617 | 2197 | 9.07 | 1.5 | -40.46 | -11.64 | 0.28
2199 | 00:00:36:38 | 36633 | 2198 | 9.05 | 1.51 | -40.47 | -11.64 | 0.28
2200 | 00:00:36:39 | 36650 | 2199 | 9 | 1.51 | -40.47 | -11.64 | 0.28
2201 | 00:00:36:40 | 36667 | 2200 | 8.98 | 1.51 | -40.46 | -11.64 | 0.28
2202 | 00:00:36:41 | 36683 | 2201 | 9.03 | 1.5 | -40.46 | -11.64 | 0.28
2203 | 00:00:36:42 | 36700 | 2202 | 9.03 | 1.5 | -40.46 | -11.64 | 0.28
2204 | 00:00:36:43 | 36717 | 2203 | 8.98 | 1.5 | -40.46 | -11.64 | 0.28
2205 | 00:00:36:44 | 36733 | 2204 | 8.95 | 1.51 | -40.46 | -11.64 | 0.28
2206 | 00:00:36:45 | 36750 | 2205 | 8.95 | 1.51 | -40.46 | -11.64 | 0.28
2207 | 00:00:36:46 | 36767 | 2206 | 8.98 | 1.5 | -40.46 | -11.64 | 0.28
2208 | 00:00:36:47 | 36783 | 2207 | 9.03 | 1.51 | -40.46 | -11.64 | 0.28
2209 | 00:00:36:48 | 36800 | 2208 | 9.02 | 1.51 | -40.46 | -11.64 | 0.28
2210 | 00:00:36:49 | 36817 | 2209 | 9 | 1.51 | -40.46 | -11.64 | 0.28
2211 | 00:00:36:50 | 36833 | 2210 | 8.97 | 1.51 | -40.46 | -11.64 | 0.28
2212 | 00:00:36:51 | 36850 | 2211 | 8.91 | 1.5 | -40.46 | -11.64 | 0.28
2213 | 00:00:36:52 | 36867 | 2212 | 8.91 | 1.51 | -40.46 | -11.64 | 0.28
2214 | 00:00:36:53 | 36883 | 2213 | 8.97 | 1.5 | -40.46 | -11.64 | 0.28
2215 | 00:00:36:54 | 36900 | 2214 | 8.95 | 1.51 | -40.46 | -11.64 | 0.28
2216 | 00:00:36:55 | 36917 | 2215 | 8.95 | 1.5 | -40.46 | -11.64 | 0.28
2217 | 00:00:36:56 | 36933 | 2216 | 8.95 | 1.51 | -40.46 | -11.64 | 0.28
2218 | 00:00:36:57 | 36950 | 2217 | 8.93 | 1.5 | -40.46 | -11.64 | 0.28
2219 | 00:00:36:58 | 36967 | 2218 | 8.9 | 1.5 | -40.46 | -11.64 | 0.28
2220 | 00:00:36:59 | 36983 | 2219 | 8.9 | 1.51 | -40.46 | -11.64 | 0.28
2221 | 00:00:37:00 | 37000 | 2220 | 8.93 | 1.5 | -40.46 | -11.64 | 0.28
2222 | 00:00:37:01 | 37017 | 2221 | 8.95 | 1.51 | -40.46 | -11.64 | 0.28
2223 | 00:00:37:02 | 37033 | 2222 | 8.95 | 1.51 | -40.46 | -11.64 | 0.28
2224 | 00:00:37:03 | 37050 | 2223 | 8.93 | 1.51 | -40.46 | -11.64 | 0.28
2225 | 00:00:37:04 | 37067 | 2224 | 8.91 | 1.5 | -40.47 | -11.64 | 0.28
2226 | 00:00:37:05 | 37083 | 2225 | 8.88 | 1.5 | -40.46 | -11.64 | 0.28
2227 | 00:00:37:06 | 37100 | 2226 | 8.88 | 1.51 | -40.46 | -11.64 | 0.28
2228 | 00:00:37:07 | 37117 | 2227 | 8.9 | 1.5 | -40.47 | -11.64 | 0.28
2229 | 00:00:37:08 | 37133 | 2228 | 8.9 | 1.51 | -40.47 | -11.64 | 0.28
2230 | 00:00:37:09 | 37150 | 2229 | 8.91 | 1.5 | -40.47 | -11.64 | 0.28
2231 | 00:00:37:10 | 37167 | 2230 | 8.91 | 1.51 | -40.46 | -11.64 | 0.28
2232 | 00:00:37:11 | 37183 | 2231 | 8.9 | 1.51 | -40.46 | -11.64 | 0.28
2233 | 00:00:37:12 | 37200 | 2232 | 8.85 | 1.5 | -40.47 | -11.64 | 0.28
2234 | 00:00:37:13 | 37217 | 2233 | 8.85 | 1.51 | -40.46 | -11.64 | 0.28
2235 | 00:00:37:14 | 37233 | 2234 | 8.9 | 1.5 | -40.46 | -11.64 | 0.28
2236 | 00:00:37:15 | 37250 | 2235 | 8.9 | 1.51 | -40.46 | -11.64 | 0.28
2237 | 00:00:37:16 | 37267 | 2236 | 8.86 | 1.5 | -40.46 | -11.64 | 0.28
2238 | 00:00:37:17 | 37283 | 2237 | 8.85 | 1.51 | -40.46 | -11.64 | 0.28
2239 | 00:00:37:18 | 37300 | 2238 | 8.81 | 1.51 | -40.46 | -11.64 | 0.28
2240 | 00:00:37:19 | 37317 | 2239 | 8.83 | 1.51 | -40.46 | -11.64 | 0.28
2241 | 00:00:37:20 | 37333 | 2240 | 8.85 | 1.51 | -40.47 | -11.64 | 0.28
2242 | 00:00:37:21 | 37350 | 2241 | 8.93 | 1.51 | -40.46 | -11.64 | 0.28
2243 | 00:00:37:22 | 37367 | 2242 | 8.88 | 1.5 | -40.46 | -11.64 | 0.28
2244 | 00:00:37:23 | 37383 | 2243 | 8.83 | 1.51 | -40.46 | -11.64 | 0.28
2245 | 00:00:37:24 | 37400 | 2244 | 8.78 | 1.51 | -40.46 | -11.64 | 0.28
2246 | 00:00:37:25 | 37417 | 2245 | 8.8 | 1.51 | -40.46 | -11.64 | 0.28
2247 | 00:00:37:26 | 37433 | 2246 | 8.86 | 1.51 | -40.46 | -11.64 | 0.28
2248 | 00:00:37:27 | 37450 | 2247 | 8.86 | 1.51 | -40.46 | -11.64 | 0.28
2249 | 00:00:37:28 | 37467 | 2248 | 8.8 | 1.5 | -40.47 | -11.64 | 0.28
2250 | 00:00:37:29 | 37483 | 2249 | 8.8 | 1.51 | -40.46 | -11.64 | 0.28
2251 | 00:00:37:30 | 37500 | 2250 | 8.83 | 1.51 | -40.46 | -11.64 | 0.28
2252 | 00:00:37:31 | 37517 | 2251 | 8.85 | 1.5 | -40.46 | -11.64 | 0.28
2253 | 00:00:37:32 | 37533 | 2252 | 8.85 | 1.5 | -40.46 | -11.64 | 0.28
2254 | 00:00:37:33 | 37550 | 2253 | 8.8 | 1.51 | -40.46 | -11.64 | 0.28
2255 | 00:00:37:34 | 37567 | 2254 | 8.8 | 1.5 | -40.46 | -11.64 | 0.28
2256 | 00:00:37:35 | 37583 | 2255 | 8.78 | 1.51 | -40.46 | -11.64 | 0.28
2257 | 00:00:37:36 | 37600 | 2256 | 8.78 | 1.51 | -40.46 | -11.64 | 0.28
2258 | 00:00:37:37 | 37617 | 2257 | 8.83 | 1.51 | -40.46 | -11.64 | 0.28
2259 | 00:00:37:38 | 37633 | 2258 | 8.83 | 1.5 | -40.46 | -11.64 | 0.28
2260 | 00:00:37:39 | 37650 | 2259 | 8.81 | 1.51 | -40.47 | -11.64 | 0.28
2261 | 00:00:37:40 | 37667 | 2260 | 8.78 | 1.51 | -40.46 | -11.64 | 0.28
2262 | 00:00:37:41 | 37683 | 2261 | 8.76 | 1.51 | -40.46 | -11.64 | 0.28
2263 | 00:00:37:42 | 37700 | 2262 | 8.78 | 1.51 | -40.46 | -11.64 | 0.28
2264 | 00:00:37:43 | 37717 | 2263 | 8.78 | 1.51 | -40.46 | -11.64 | 0.28
2265 | 00:00:37:44 | 37733 | 2264 | 8.81 | 1.51 | -40.46 | -11.64 | 0.28
2266 | 00:00:37:45 | 37750 | 2265 | 8.81 | 1.51 | -40.46 | -11.64 | 0.28
2267 | 00:00:37:46 | 37767 | 2266 | 8.78 | 1.51 | -40.46 | -11.64 | 0.28
2268 | 00:00:37:47 | 37783 | 2267 | 8.74 | 1.51 | -40.47 | -11.64 | 0.28
2269 | 00:00:37:48 | 37800 | 2268 | 8.74 | 1.51 | -40.46 | -11.64 | 0.28
2270 | 00:00:37:49 | 37817 | 2269 | 8.78 | 1.51 | -40.46 | -11.64 | 0.28
2271 | 00:00:37:50 | 37833 | 2270 | 8.8 | 1.51 | -40.46 | -11.64 | 0.28
2272 | 00:00:37:51 | 37850 | 2271 | 8.83 | 1.51 | -40.46 | -11.64 | 0.28
2273 | 00:00:37:52 | 37867 | 2272 | 8.78 | 1.5 | -40.46 | -11.64 | 0.28
2274 | 00:00:37:53 | 37883 | 2273 | 8.76 | 1.5 | -40.46 | -11.64 | 0.28
2275 | 00:00:37:54 | 37900 | 2274 | 8.71 | 1.5 | -40.46 | -11.64 | 0.28
2276 | 00:00:37:55 | 37917 | 2275 | 8.68 | 1.5 | -40.46 | -11.64 | 0.28
2277 | 00:00:37:56 | 37933 | 2276 | 8.69 | 1.51 | -40.46 | -11.64 | 0.28
2278 | 00:00:37:57 | 37950 | 2277 | 8.71 | 1.51 | -40.46 | -11.64 | 0.28
2279 | 00:00:37:58 | 37967 | 2278 | 8.78 | 1.5 | -40.46 | -11.64 | 0.28
2280 | 00:00:37:59 | 37983 | 2279 | 8.76 | 1.5 | -40.46 | -11.64 | 0.28
2281 | 00:00:38:00 | 38000 | 2280 | 8.76 | 1.51 | -40.46 | -11.64 | 0.28
2282 | 00:00:38:01 | 38017 | 2281 | 8.71 | 1.5 | -40.46 | -11.64 | 0.28
2283 | 00:00:38:02 | 38033 | 2282 | 8.69 | 1.5 | -40.46 | -11.64 | 0.28
2284 | 00:00:38:03 | 38050 | 2283 | 8.71 | 1.51 | -40.46 | -11.64 | 0.28
2285 | 00:00:38:04 | 38067 | 2284 | 8.73 | 1.51 | -40.46 | -11.64 | 0.28
2286 | 00:00:38:05 | 38083 | 2285 | 8.73 | 1.51 | -40.46 | -11.64 | 0.28
2287 | 00:00:38:06 | 38100 | 2286 | 8.76 | 1.5 | -40.46 | -11.64 | 0.28
2288 | 00:00:38:07 | 38117 | 2287 | 8.74 | 1.5 | -40.46 | -11.64 | 0.28
2289 | 00:00:38:08 | 38133 | 2288 | 8.71 | 1.51 | -40.46 | -11.64 | 0.28
2290 | 00:00:38:09 | 38150 | 2289 | 8.71 | 1.51 | -40.46 | -11.64 | 0.28
2291 | 00:00:38:10 | 38167 | 2290 | 8.68 | 1.51 | -40.46 | -11.64 | 0.28
2292 | 00:00:38:11 | 38183 | 2291 | 8.68 | 1.5 | -40.46 | -11.64 | 0.28
2293 | 00:00:38:12 | 38200 | 2292 | 8.68 | 1.51 | -40.46 | -11.64 | 0.28
2294 | 00:00:38:13 | 38217 | 2293 | 8.69 | 1.51 | -40.46 | -11.64 | 0.28
2295 | 00:00:38:14 | 38233 | 2294 | 8.71 | 1.51 | -40.47 | -11.64 | 0.28
2296 | 00:00:38:15 | 38250 | 2295 | 8.71 | 1.5 | -40.46 | -11.64 | 0.28
2297 | 00:00:38:16 | 38267 | 2296 | 8.71 | 1.51 | -40.46 | -11.64 | 0.28
2298 | 00:00:38:17 | 38283 | 2297 | 8.66 | 1.51 | -40.46 | -11.64 | 0.28
2299 | 00:00:38:18 | 38300 | 2298 | 8.66 | 1.51 | -40.46 | -11.64 | 0.28
2300 | 00:00:38:19 | 38317 | 2299 | 8.71 | 1.5 | -40.46 | -11.64 | 0.28
2301 | 00:00:38:20 | 38333 | 2300 | 8.73 | 1.51 | -40.46 | -11.64 | 0.28
2302 | 00:00:38:21 | 38350 | 2301 | 8.71 | 1.51 | -40.46 | -11.64 | 0.28
2303 | 00:00:38:22 | 38367 | 2302 | 8.66 | 1.51 | -40.46 | -11.64 | 0.28
2304 | 00:00:38:23 | 38383 | 2303 | 8.63 | 1.51 | -40.46 | -11.64 | 0.28
2305 | 00:00:38:24 | 38400 | 2304 | 8.66 | 1.51 | -40.46 | -11.64 | 0.28
2306 | 00:00:38:25 | 38417 | 2305 | 8.66 | 1.5 | -40.46 | -11.64 | 0.28
2307 | 00:00:38:26 | 38433 | 2306 | 8.74 | 1.51 | -40.46 | -11.64 | 0.28
2308 | 00:00:38:27 | 38450 | 2307 | 8.73 | 1.5 | -40.47 | -11.64 | 0.28
2309 | 00:00:38:28 | 38467 | 2308 | 8.71 | 1.5 | -40.46 | -11.64 | 0.28
2310 | 00:00:38:29 | 38483 | 2309 | 8.63 | 1.5 | -40.47 | -11.64 | 0.28
2311 | 00:00:38:30 | 38500 | 2310 | 8.61 | 1.5 | -40.46 | -11.64 | 0.28
2312 | 00:00:38:31 | 38517 | 2311 | 8.64 | 1.5 | -40.46 | -11.64 | 0.28
2313 | 00:00:38:32 | 38533 | 2312 | 8.66 | 1.5 | -40.46 | -11.64 | 0.28
2314 | 00:00:38:33 | 38550 | 2313 | 8.68 | 1.5 | -40.46 | -11.64 | 0.28
2315 | 00:00:38:34 | 38567 | 2314 | 8.66 | 1.5 | -40.46 | -11.64 | 0.28
2316 | 00:00:38:35 | 38583 | 2315 | 8.64 | 1.51 | -40.46 | -11.64 | 0.28
2317 | 00:00:38:36 | 38600 | 2316 | 8.61 | 1.51 | -40.46 | -11.64 | 0.28
2318 | 00:00:38:37 | 38617 | 2317 | 8.63 | 1.5 | -40.46 | -11.64 | 0.28
2319 | 00:00:38:38 | 38633 | 2318 | 8.64 | 1.5 | -40.46 | -11.64 | 0.28
2320 | 00:00:38:39 | 38650 | 2319 | 8.64 | 1.5 | -40.46 | -11.64 | 0.28
2321 | 00:00:38:40 | 38667 | 2320 | 8.66 | 1.51 | -40.46 | -11.64 | 0.28
2322 | 00:00:38:41 | 38683 | 2321 | 8.64 | 1.5 | -40.46 | -11.64 | 0.28
2323 | 00:00:38:42 | 38700 | 2322 | 8.63 | 1.51 | -40.46 | -11.64 | 0.28
2324 | 00:00:38:43 | 38717 | 2323 | 8.61 | 1.51 | -40.46 | -11.64 | 0.28
2325 | 00:00:38:44 | 38733 | 2324 | 8.58 | 1.51 | -40.46 | -11.64 | 0.28
2326 | 00:00:38:45 | 38750 | 2325 | 8.41 | 1.51 | -40.46 | -11.64 | 0.28
2327 | 00:00:38:46 | 38767 | 2326 | 8.27 | 1.51 | -40.46 | -11.64 | 0.28
2328 | 00:00:38:47 | 38783 | 2327 | 7.86 | 1.51 | -40.45 | -11.65 | 0.28
2329 | 00:00:38:48 | 38800 | 2328 | 7.25 | 1.5 | -40.08 | -11.65 | 0.27
2330 | 00:00:38:49 | 38817 | 2329 | 6.5 | 1.6 | -39.22 | -11.43 | 0.27
2331 | 00:00:38:50 | 38833 | 2330 | 5.99 | 2.17 | -38.25 | -10.96 | 0.27
2332 | 00:00:38:51 | 38850 | 2331 | 5.59 | 2.3 | -37.3 | -10.56 | 0.27
2333 | 00:00:38:52 | 38867 | 2332 | 5.33 | 2.94 | -36.43 | -10.15 | 0.27
2334 | 00:00:38:53 | 38883 | 2333 | 5.06 | 3.04 | -35.56 | -9.79 | 0.27
2335 | 00:00:38:54 | 38900 | 2334 | 4.77 | 3.02 | -34.76 | -9.43 | 0.27
2336 | 00:00:38:55 | 38917 | 2335 | 4.55 | 2.98 | -33.96 | -9.07 | 0.26
2337 | 00:00:38:56 | 38933 | 2336 | 4.36 | 2.9 | -33.11 | -8.7 | 0.26
2338 | 00:00:38:57 | 38950 | 2337 | 4.18 | 2.87 | -32.3 | -8.34 | 0.26
2339 | 00:00:38:58 | 38967 | 2338 | 4.13 | 2.84 | -31.46 | -7.94 | 0.26
2340 | 00:00:38:59 | 38983 | 2339 | 4.11 | 2.82 | -30.7 | -7.53 | 0.26
2341 | 00:00:39:00 | 39000 | 2340 | 4.01 | 2.77 | -29.95 | -7.13 | 0.26
2342 | 00:00:39:01 | 39017 | 2341 | 3.92 | 2.76 | -29.23 | -6.74 | 0.26
2343 | 00:00:39:02 | 39033 | 2342 | 3.89 | 2.75 | -28.55 | -6.37 | 0.26
2344 | 00:00:39:03 | 39050 | 2343 | 3.82 | 2.71 | -27.83 | -6 | 0.26
2345 | 00:00:39:04 | 39067 | 2344 | 3.68 | 2.68 | -27.21 | -5.67 | 0.26
2346 | 00:00:39:05 | 39083 | 2345 | 3.62 | 2.6 | -26.57 | -5.36 | 0.26
2347 | 00:00:39:06 | 39100 | 2346 | 3.56 | 2.41 | -25.85 | -4.99 | 0.26
2348 | 00:00:39:07 | 39117 | 2347 | 3.51 | 2.21 | -25.14 | -4.65 | 0.25
2349 | 00:00:39:08 | 39133 | 2348 | 3.46 | 2.03 | -24.39 | -4.29 | 0.24
2350 | 00:00:39:09 | 39150 | 2349 | 3.33 | 1.92 | -23.8 | -4.01 | 0.24
2351 | 00:00:39:10 | 39167 | 2350 | 3.23 | 1.81 | -23.35 | -3.8 | 0.23
2352 | 00:00:39:11 | 39183 | 2351 | 3.09 | 1.67 | -22.87 | -3.58 | 0.23
2353 | 00:00:39:12 | 39200 | 2352 | 2.97 | 1.46 | -22.21 | -3.28 | 0.23
2354 | 00:00:39:13 | 39217 | 2353 | 2.83 | 1.24 | -21.56 | -2.98 | 0.22
2355 | 00:00:39:14 | 39233 | 2354 | 2.72 | 1.05 | -20.88 | -2.68 | 0.22
2356 | 00:00:39:15 | 39250 | 2355 | 2.58 | 0.87 | -20.26 | -2.39 | 0.21
2357 | 00:00:39:16 | 39267 | 2356 | 2.49 | 0.84 | -19.68 | -2.11 | 0.21
2358 | 00:00:39:17 | 39283 | 2357 | 2.33 | 0.8 | -19.03 | -1.81 | 0.21
2359 | 00:00:39:18 | 39300 | 2358 | 2.16 | 0.8 | -18.47 | -1.53 | 0.21
2360 | 00:00:39:19 | 39317 | 2359 | 2.02 | 0.8 | -18 | -1.3 | 0.21
2361 | 00:00:39:20 | 39333 | 2360 | 1.87 | 0.79 | -17.5 | -1.05 | 0.21
2362 | 00:00:39:21 | 39350 | 2361 | 1.75 | 0.79 | -16.96 | -0.79 | 0.21
2363 | 00:00:39:22 | 39367 | 2362 | 1.59 | 0.78 | -16.28 | -0.45 | 0.21
2364 | 00:00:39:23 | 39383 | 2363 | 1.48 | 0.77 | -15.63 | -0.11 | 0.21
2365 | 00:00:39:24 | 39400 | 2364 | 1.36 | 0.76 | -14.89 | 0.22 | 0.21
2366 | 00:00:39:25 | 39417 | 2365 | 1.1 | 0.76 | -14.02 | 0.63 | 0.21
2367 | 00:00:39:26 | 39433 | 2366 | 0.95 | 0.76 | -13.12 | 1.04 | 0.21
2368 | 00:00:39:27 | 39450 | 2367 | 0.81 | 0.76 | -12.24 | 1.38 | 0.21
2369 | 00:00:39:28 | 39467 | 2368 | 0.68 | 0.76 | -11.35 | 1.7 | 0.21
2370 | 00:00:39:29 | 39483 | 2369 | 0.63 | 0.76 | -10.49 | 2.01 | 0.21
2371 | 00:00:39:30 | 39500 | 2370 | 0.56 | 0.76 | -9.71 | 2.31 | 0.21
2372 | 00:00:39:31 | 39517 | 2371 | 0.48 | 0.78 | -8.89 | 2.58 | 0.2
2373 | 00:00:39:32 | 39533 | 2372 | 0.32 | 0.78 | -8.11 | 2.86 | 0.2
2374 | 00:00:39:33 | 39550 | 2373 | 0.14 | 0.78 | -7.29 | 3.19 | 0.2
2375 | 00:00:39:34 | 39567 | 2374 | -0.15 | 0.78 | -6.47 | 3.52 | 0.21
2376 | 00:00:39:35 | 39583 | 2375 | -0.31 | 0.79 | -5.65 | 3.83 | 0.2
2377 | 00:00:39:36 | 39600 | 2376 | -0.42 | 0.79 | -4.84 | 4.17 | 0.21
2378 | 00:00:39:37 | 39617 | 2377 | -0.66 | 0.79 | -4.08 | 4.55 | 0.2
2379 | 00:00:39:38 | 39633 | 2378 | -0.81 | 0.79 | -3.32 | 4.9 | 0.2
2380 | 00:00:39:39 | 39650 | 2379 | -0.93 | 0.79 | -2.59 | 5.17 | 0.2
2381 | 00:00:39:40 | 39667 | 2380 | -1.15 | 0.78 | -1.84 | 5.52 | 0.2
2382 | 00:00:39:41 | 39683 | 2381 | -1.37 | 0.79 | -1.08 | 5.86 | 0.21
2383 | 00:00:39:42 | 39700 | 2382 | -1.59 | 0.79 | -0.33 | 6.22 | 0.21
2384 | 00:00:39:43 | 39717 | 2383 | -1.68 | 0.79 | 0.45 | 6.5 | 0.2
2385 | 00:00:39:44 | 39733 | 2384 | -1.95 | 0.87 | 1.2 | 6.85 | 0.2
2386 | 00:00:39:45 | 39750 | 2385 | -2.26 | 1.01 | 1.9 | 7.07 | 0.2
2387 | 00:00:39:46 | 39767 | 2386 | -2.63 | 1.15 | 2.53 | 7.31 | 0.2
2388 | 00:00:39:47 | 39783 | 2387 | -2.75 | 1.24 | 3.19 | 7.47 | 0.21
2389 | 00:00:39:48 | 39800 | 2388 | -2.88 | 1.33 | 3.81 | 7.65 | 0.2
2390 | 00:00:39:49 | 39817 | 2389 | -3.09 | 1.41 | 4.47 | 7.8 | 0.2
2391 | 00:00:39:50 | 39833 | 2390 | -3.27 | 1.48 | 5.08 | 7.91 | 0.2
2392 | 00:00:39:51 | 39850 | 2391 | -3.41 | 1.55 | 5.76 | 8.03 | 0.2
2393 | 00:00:39:52 | 39867 | 2392 | -3.24 | 1.65 | 6.44 | 8.11 | 0.2
2394 | 00:00:39:53 | 39883 | 2393 | -3.44 | 1.7 | 6.82 | 8.11 | 0.21
2395 | 00:00:39:54 | 39900 | 2394 | -3.58 | 1.78 | 7.46 | 8.22 | 0.2
2396 | 00:00:39:55 | 39917 | 2395 | -3.78 | 1.91 | 8.06 | 8.34 | 0.21
2397 | 00:00:39:56 | 39933 | 2396 | -4.05 | 2.04 | 8.7 | 8.48 | 0.21
2398 | 00:00:39:57 | 39950 | 2397 | -4.36 | 2.16 | 9.3 | 8.61 | 0.22
2399 | 00:00:39:58 | 39967 | 2398 | -4.55 | 2.27 | 9.85 | 8.76 | 0.23
2400 | 00:00:39:59 | 39983 | 2399 | -4.82 | 2.36 | 10.39 | 8.95 | 0.23
2401 | 00:00:40:00 | 40000 | 2400 | -4.87 | 2.43 | 10.94 | 9.11 | 0.24
2402 | 00:00:40:01 | 40017 | 2401 | -5.06 | 2.45 | 11.51 | 9.32 | 0.24
2403 | 00:00:40:02 | 40033 | 2402 | -5.23 | 2.45 | 12.04 | 9.5 | 0.25
2404 | 00:00:40:03 | 40050 | 2403 | -5.29 | 2.46 | 12.62 | 9.67 | 0.26
2405 | 00:00:40:04 | 40067 | 2404 | -5.43 | 2.47 | 13.16 | 9.82 | 0.26
2406 | 00:00:40:05 | 40083 | 2405 | -5.56 | 2.48 | 13.73 | 9.99 | 0.26
2407 | 00:00:40:06 | 40100 | 2406 | -5.34 | 2.49 | 14.34 | 10.15 | 0.27
2408 | 00:00:40:07 | 40117 | 2407 | -5.56 | 2.5 | 14.85 | 10.25 | 0.27
2409 | 00:00:40:08 | 40133 | 2408 | -5.84 | 2.5 | 15.41 | 10.43 | 0.27
2410 | 00:00:40:09 | 40150 | 2409 | -5.89 | 2.5 | 15.94 | 10.63 | 0.28
2411 | 00:00:40:10 | 40167 | 2410 | -6.04 | 2.5 | 16.48 | 10.86 | 0.28
2412 | 00:00:40:11 | 40183 | 2411 | -5.99 | 2.51 | 16.99 | 11.03 | 0.29
2413 | 00:00:40:12 | 40200 | 2412 | -6.02 | 2.51 | 17.51 | 11.25 | 0.29
2414 | 00:00:40:13 | 40217 | 2413 | -6.26 | 2.51 | 18.07 | 11.49 | 0.3
2415 | 00:00:40:14 | 40233 | 2414 | -6.6 | 2.51 | 18.62 | 11.76 | 0.3
2416 | 00:00:40:15 | 40250 | 2415 | -6.5 | 2.52 | 19.21 | 12 | 0.31
2417 | 00:00:40:16 | 40267 | 2416 | -6.79 | 2.52 | 19.94 | 12.25 | 0.31
2418 | 00:00:40:17 | 40283 | 2417 | -6.9 | 2.53 | 20.7 | 12.59 | 0.32
2419 | 00:00:40:18 | 40300 | 2418 | -6.96 | 2.54 | 21.47 | 12.89 | 0.33
2420 | 00:00:40:19 | 40317 | 2419 | -7.04 | 2.55 | 22.23 | 13.23 | 0.34
2421 | 00:00:40:20 | 40333 | 2420 | -7.16 | 2.56 | 22.9 | 13.5 | 0.34
2422 | 00:00:40:21 | 40350 | 2421 | -7.31 | 2.57 | 23.61 | 13.82 | 0.35
2423 | 00:00:40:22 | 40367 | 2422 | -7.36 | 2.58 | 24.34 | 14.14 | 0.36
2424 | 00:00:40:23 | 40383 | 2423 | -7.28 | 2.6 | 25.05 | 14.36 | 0.37
2425 | 00:00:40:24 | 40400 | 2424 | -7.09 | 2.64 | 25.77 | 14.56 | 0.38
2426 | 00:00:40:25 | 40417 | 2425 | -7.28 | 2.66 | 26.45 | 14.75 | 0.39
2427 | 00:00:40:26 | 40433 | 2426 | -7.43 | 2.67 | 27.19 | 15.02 | 0.4
2428 | 00:00:40:27 | 40450 | 2427 | -7.74 | 2.67 | 27.89 | 15.39 | 0.41
2429 | 00:00:40:28 | 40467 | 2428 | -7.94 | 2.68 | 28.6 | 15.73 | 0.43
2430 | 00:00:40:29 | 40483 | 2429 | -8.09 | 2.69 | 29.27 | 16.09 | 0.45
2431 | 00:00:40:30 | 40500 | 2430 | -8.33 | 2.7 | 29.92 | 16.52 | 0.45
2432 | 00:00:40:31 | 40517 | 2431 | -8.5 | 2.7 | 30.57 | 16.91 | 0.47
2433 | 00:00:40:32 | 40533 | 2432 | -8.6 | 2.7 | 31.19 | 17.33 | 0.48
2434 | 00:00:40:33 | 40550 | 2433 | -8.75 | 2.71 | 31.82 | 17.74 | 0.5
2435 | 00:00:40:34 | 40567 | 2434 | -8.99 | 2.72 | 32.43 | 18.15 | 0.52
2436 | 00:00:40:35 | 40583 | 2435 | -9.23 | 2.74 | 33.08 | 18.55 | 0.53
2437 | 00:00:40:36 | 40600 | 2436 | -9.25 | 2.75 | 33.74 | 18.91 | 0.56
2438 | 00:00:40:37 | 40617 | 2437 | -9.43 | 2.78 | 34.34 | 19.25 | 0.58
2439 | 00:00:40:38 | 40633 | 2438 | -9.31 | 2.79 | 35.01 | 19.76 | 0.61
2440 | 00:00:40:39 | 40650 | 2439 | -9.16 | 2.79 | 35.64 | 20.23 | 0.62
2441 | 00:00:40:40 | 40667 | 2440 | -9.33 | 2.78 | 36.27 | 20.63 | 0.63
2442 | 00:00:40:41 | 40683 | 2441 | -9.45 | 2.79 | 36.85 | 21 | 0.66
2443 | 00:00:40:42 | 40700 | 2442 | -9.13 | 2.79 | 37.5 | 21.49 | 0.68
2444 | 00:00:40:43 | 40717 | 2443 | -9.48 | 2.78 | 38.05 | 21.88 | 0.69
2445 | 00:00:40:44 | 40733 | 2444 | -9.81 | 2.79 | 38.6 | 22.23 | 0.71
2446 | 00:00:40:45 | 40750 | 2445 | -9.94 | 2.8 | 39.16 | 22.62 | 0.75
2447 | 00:00:40:46 | 40767 | 2446 | -10.01 | 2.82 | 39.75 | 22.98 | 0.78
2448 | 00:00:40:47 | 40783 | 2447 | -10.23 | 2.84 | 40.34 | 23.35 | 0.82
2449 | 00:00:40:48 | 40800 | 2448 | -10.31 | 2.87 | 40.81 | 23.64 | 0.85
2450 | 00:00:40:49 | 40817 | 2449 | -9.92 | 2.89 | 40.85 | 23.66 | 0.86
2451 | 00:00:40:50 | 40833 | 2450 | -9.74 | 2.89 | 40.86 | 23.67 | 0.86
2452 | 00:00:40:51 | 40850 | 2451 | -9.62 | 2.9 | 40.87 | 23.68 | 0.87
2453 | 00:00:40:52 | 40867 | 2452 | -9.52 | 2.9 | 40.87 | 23.68 | 0.87
2454 | 00:00:40:53 | 40883 | 2453 | -9.43 | 2.91 | 40.88 | 23.69 | 0.88
2455 | 00:00:40:54 | 40900 | 2454 | -9.35 | 2.91 | 40.88 | 23.69 | 0.88
2456 | 00:00:40:55 | 40917 | 2455 | -9.28 | 2.91 | 40.88 | 23.69 | 0.88
2457 | 00:00:40:56 | 40933 | 2456 | -9.23 | 2.92 | 40.88 | 23.7 | 0.88
2458 | 00:00:40:57 | 40950 | 2457 | -9.2 | 2.92 | 40.88 | 23.7 | 0.88
2459 | 00:00:40:58 | 40967 | 2458 | -9.16 | 2.92 | 40.88 | 23.7 | 0.88
2460 | 00:00:40:59 | 40983 | 2459 | -9.11 | 2.93 | 40.88 | 23.7 | 0.88
2461 | 00:00:41:00 | 41000 | 2460 | -9.09 | 2.93 | 40.89 | 23.7 | 0.88
2462 | 00:00:41:01 | 41017 | 2461 | -9.06 | 2.93 | 40.89 | 23.7 | 0.89
2463 | 00:00:41:02 | 41033 | 2462 | -8.97 | 2.93 | 40.89 | 23.7 | 0.89
2464 | 00:00:41:03 | 41050 | 2463 | -8.94 | 2.93 | 40.89 | 23.7 | 0.89
2465 | 00:00:41:04 | 41067 | 2464 | -8.91 | 2.93 | 40.89 | 23.7 | 0.89
2466 | 00:00:41:05 | 41083 | 2465 | -8.89 | 2.93 | 40.89 | 23.71 | 0.89
2467 | 00:00:41:06 | 41100 | 2466 | -8.89 | 2.94 | 40.89 | 23.7 | 0.89
2468 | 00:00:41:07 | 41117 | 2467 | -8.92 | 2.94 | 40.89 | 23.7 | 0.89
2469 | 00:00:41:08 | 41133 | 2468 | -8.89 | 2.94 | 40.89 | 23.71 | 0.89
2470 | 00:00:41:09 | 41150 | 2469 | -8.86 | 2.94 | 40.89 | 23.71 | 0.89
2471 | 00:00:41:10 | 41167 | 2470 | -8.82 | 2.94 | 40.89 | 23.71 | 0.89
2472 | 00:00:41:11 | 41183 | 2471 | -8.72 | 2.94 | 40.89 | 23.71 | 0.89
2473 | 00:00:41:12 | 41200 | 2472 | -8.69 | 2.95 | 40.89 | 23.71 | 0.89
2474 | 00:00:41:13 | 41217 | 2473 | -8.67 | 2.94 | 40.89 | 23.71 | 0.89
2475 | 00:00:41:14 | 41233 | 2474 | -8.7 | 2.95 | 40.89 | 23.71 | 0.89
2476 | 00:00:41:15 | 41250 | 2475 | -8.7 | 2.95 | 40.89 | 23.71 | 0.89
2477 | 00:00:41:16 | 41267 | 2476 | -8.67 | 2.95 | 40.89 | 23.71 | 0.89
2478 | 00:00:41:17 | 41283 | 2477 | -8.65 | 2.95 | 40.89 | 23.71 | 0.89
2479 | 00:00:41:18 | 41300 | 2478 | -8.62 | 2.95 | 40.89 | 23.71 | 0.9
2480 | 00:00:41:19 | 41317 | 2479 | -8.62 | 2.95 | 40.89 | 23.71 | 0.89
2481 | 00:00:41:20 | 41333 | 2480 | -8.62 | 2.95 | 40.89 | 23.71 | 0.9
2482 | 00:00:41:21 | 41350 | 2481 | -8.62 | 2.95 | 40.89 | 23.71 | 0.9
2483 | 00:00:41:22 | 41367 | 2482 | -8.6 | 2.95 | 40.89 | 23.71 | 0.9
2484 | 00:00:41:23 | 41383 | 2483 | -8.55 | 2.95 | 40.89 | 23.71 | 0.9
2485 | 00:00:41:24 | 41400 | 2484 | -8.52 | 2.95 | 40.89 | 23.71 | 0.9
2486 | 00:00:41:25 | 41417 | 2485 | -8.53 | 2.96 | 40.89 | 23.71 | 0.9
2487 | 00:00:41:26 | 41433 | 2486 | -8.53 | 2.96 | 40.89 | 23.71 | 0.9
2488 | 00:00:41:27 | 41450 | 2487 | -8.53 | 2.96 | 40.89 | 23.71 | 0.9
2489 | 00:00:41:28 | 41467 | 2488 | -8.52 | 2.96 | 40.89 | 23.71 | 0.9
2490 | 00:00:41:29 | 41483 | 2489 | -8.48 | 2.96 | 40.89 | 23.71 | 0.9
2491 | 00:00:41:30 | 41500 | 2490 | -8.45 | 2.96 | 40.89 | 23.71 | 0.9
2492 | 00:00:41:31 | 41517 | 2491 | -8.43 | 2.96 | 40.89 | 23.71 | 0.9
2493 | 00:00:41:32 | 41533 | 2492 | -8.47 | 2.96 | 40.89 | 23.71 | 0.9
2494 | 00:00:41:33 | 41550 | 2493 | -8.45 | 2.96 | 40.89 | 23.72 | 0.9
2495 | 00:00:41:34 | 41567 | 2494 | -8.43 | 2.97 | 40.89 | 23.71 | 0.9
2496 | 00:00:41:35 | 41583 | 2495 | -8.43 | 2.96 | 40.89 | 23.71 | 0.9
2497 | 00:00:41:36 | 41600 | 2496 | -8.41 | 2.96 | 40.89 | 23.71 | 0.9
2498 | 00:00:41:37 | 41617 | 2497 | -8.35 | 2.97 | 40.89 | 23.71 | 0.9
2499 | 00:00:41:38 | 41633 | 2498 | -8.35 | 2.96 | 40.89 | 23.71 | 0.9
2500 | 00:00:41:39 | 41650 | 2499 | -8.33 | 2.97 | 40.89 | 23.72 | 0.9
2501 | 00:00:41:40 | 41667 | 2500 | -8.35 | 2.97 | 40.89 | 23.72 | 0.9
2502 | 00:00:41:41 | 41683 | 2501 | -8.4 | 2.97 | 40.89 | 23.72 | 0.9
2503 | 00:00:41:42 | 41700 | 2502 | -8.4 | 2.97 | 40.89 | 23.72 | 0.9
2504 | 00:00:41:43 | 41717 | 2503 | -8.4 | 2.97 | 40.89 | 23.72 | 0.9
2505 | 00:00:41:44 | 41733 | 2504 | -8.38 | 2.97 | 40.89 | 23.72 | 0.9
2506 | 00:00:41:45 | 41750 | 2505 | -8.38 | 2.97 | 40.89 | 23.72 | 0.9
2507 | 00:00:41:46 | 41767 | 2506 | -8.31 | 2.97 | 40.89 | 23.72 | 0.9
2508 | 00:00:41:47 | 41783 | 2507 | -8.3 | 2.97 | 40.89 | 23.72 | 0.9
2509 | 00:00:41:48 | 41800 | 2508 | -8.31 | 2.97 | 40.89 | 23.72 | 0.9
2510 | 00:00:41:49 | 41817 | 2509 | -8.31 | 2.97 | 40.89 | 23.72 | 0.9
2511 | 00:00:41:50 | 41833 | 2510 | -8.3 | 2.97 | 40.89 | 23.72 | 0.9
2512 | 00:00:41:51 | 41850 | 2511 | -8.33 | 2.97 | 40.89 | 23.72 | 0.9
2513 | 00:00:41:52 | 41867 | 2512 | -8.31 | 2.97 | 40.89 | 23.72 | 0.9
2514 | 00:00:41:53 | 41883 | 2513 | -8.28 | 2.97 | 40.89 | 23.72 | 0.9
2515 | 00:00:41:54 | 41900 | 2514 | -8.26 | 2.98 | 40.89 | 23.72 | 0.9
2516 | 00:00:41:55 | 41917 | 2515 | -8.23 | 2.98 | 40.89 | 23.72 | 0.9
2517 | 00:00:41:56 | 41933 | 2516 | -8.23 | 2.97 | 40.89 | 23.72 | 0.9
2518 | 00:00:41:57 | 41950 | 2517 | -8.23 | 2.97 | 40.89 | 23.72 | 0.9
2519 | 00:00:41:58 | 41967 | 2518 | -8.26 | 2.98 | 40.89 | 23.72 | 0.9
2520 | 00:00:41:59 | 41983 | 2519 | -8.26 | 2.98 | 40.89 | 23.72 | 0.9
2521 | 00:00:42:00 | 42000 | 2520 | -8.25 | 2.98 | 40.89 | 23.72 | 0.9
2522 | 00:00:42:01 | 42017 | 2521 | -8.23 | 2.98 | 40.89 | 23.72 | 0.9
2523 | 00:00:42:02 | 42033 | 2522 | -8.19 | 2.98 | 40.89 | 23.72 | 0.9
2524 | 00:00:42:03 | 42050 | 2523 | -8.19 | 2.98 | 40.89 | 23.72 | 0.9
2525 | 00:00:42:04 | 42067 | 2524 | -8.18 | 2.98 | 40.89 | 23.72 | 0.9
2526 | 00:00:42:05 | 42083 | 2525 | -8.23 | 2.98 | 40.89 | 23.72 | 0.9
2527 | 00:00:42:06 | 42100 | 2526 | -8.23 | 2.98 | 40.89 | 23.72 | 0.9
2528 | 00:00:42:07 | 42117 | 2527 | -8.18 | 2.98 | 40.89 | 23.72 | 0.9
2529 | 00:00:42:08 | 42133 | 2528 | -8.18 | 2.98 | 40.89 | 23.72 | 0.9
2530 | 00:00:42:09 | 42150 | 2529 | -8.13 | 2.98 | 40.89 | 23.72 | 0.9
2531 | 00:00:42:10 | 42167 | 2530 | -8.13 | 2.98 | 40.89 | 23.72 | 0.9
2532 | 00:00:42:11 | 42183 | 2531 | -8.21 | 2.98 | 40.89 | 23.72 | 0.9
2533 | 00:00:42:12 | 42200 | 2532 | -8.23 | 2.98 | 40.89 | 23.72 | 0.9
2534 | 00:00:42:13 | 42217 | 2533 | -8.21 | 2.98 | 40.89 | 23.72 | 0.9
2535 | 00:00:42:14 | 42233 | 2534 | -8.19 | 2.98 | 40.89 | 23.72 | 0.9
2536 | 00:00:42:15 | 42250 | 2535 | -8.14 | 2.98 | 40.89 | 23.72 | 0.9
2537 | 00:00:42:16 | 42267 | 2536 | -8.09 | 2.98 | 40.89 | 23.72 | 0.9
2538 | 00:00:42:17 | 42283 | 2537 | -8.09 | 2.98 | 40.89 | 23.72 | 0.9
2539 | 00:00:42:18 | 42300 | 2538 | -8.14 | 2.98 | 40.89 | 23.72 | 0.9
2540 | 00:00:42:19 | 42317 | 2539 | -8.14 | 2.98 | 40.89 | 23.72 | 0.9
2541 | 00:00:42:20 | 42333 | 2540 | -8.16 | 2.99 | 40.89 | 23.72 | 0.9
2542 | 00:00:42:21 | 42350 | 2541 | -8.09 | 2.98 | 40.89 | 23.72 | 0.9
2543 | 00:00:42:22 | 42367 | 2542 | -8.08 | 2.98 | 40.89 | 23.72 | 0.9
2544 | 00:00:42:23 | 42383 | 2543 | -8.11 | 2.98 | 40.89 | 23.72 | 0.9
2545 | 00:00:42:24 | 42400 | 2544 | -8.13 | 2.98 | 40.89 | 23.72 | 0.9
2546 | 00:00:42:25 | 42417 | 2545 | -8.11 | 2.98 | 40.89 | 23.72 | 0.9
2547 | 00:00:42:26 | 42433 | 2546 | -8.09 | 2.98 | 40.89 | 23.72 | 0.9
2548 | 00:00:42:27 | 42450 | 2547 | -8.08 | 2.98 | 40.88 | 23.72 | 0.9
2549 | 00:00:42:28 | 42467 | 2548 | -8.06 | 2.98 | 40.89 | 23.72 | 0.9
2550 | 00:00:42:29 | 42483 | 2549 | -8.08 | 2.99 | 40.89 | 23.72 | 0.9
2551 | 00:00:42:30 | 42500 | 2550 | -8.09 | 2.99 | 40.89 | 23.72 | 0.9
2552 | 00:00:42:31 | 42517 | 2551 | -8.11 | 2.99 | 40.89 | 23.73 | 0.9
2553 | 00:00:42:32 | 42533 | 2552 | -8.08 | 2.99 | 40.89 | 23.72 | 0.9
2554 | 00:00:42:33 | 42550 | 2553 | -8.06 | 2.99 | 40.89 | 23.72 | 0.9
2555 | 00:00:42:34 | 42567 | 2554 | -8.04 | 2.99 | 40.89 | 23.73 | 0.9
2556 | 00:00:42:35 | 42583 | 2555 | -8.04 | 2.99 | 40.89 | 23.72 | 0.9
2557 | 00:00:42:36 | 42600 | 2556 | -8.06 | 2.99 | 40.89 | 23.73 | 0.9
2558 | 00:00:42:37 | 42617 | 2557 | -8.08 | 2.99 | 40.89 | 23.73 | 0.9
2559 | 00:00:42:38 | 42633 | 2558 | -8.06 | 2.99 | 40.89 | 23.73 | 0.9
2560 | 00:00:42:39 | 42650 | 2559 | -8.01 | 2.99 | 40.89 | 23.73 | 0.9
2561 | 00:00:42:40 | 42667 | 2560 | -8.02 | 3 | 40.89 | 23.73 | 0.9
2562 | 00:00:42:41 | 42683 | 2561 | -8.04 | 2.99 | 40.89 | 23.73 | 0.91
2563 | 00:00:42:42 | 42700 | 2562 | -8.08 | 3 | 40.89 | 23.73 | 0.9
2564 | 00:00:42:43 | 42717 | 2563 | -8.08 | 3 | 40.88 | 23.73 | 0.9
2565 | 00:00:42:44 | 42733 | 2564 | -8.01 | 2.99 | 40.89 | 23.73 | 0.9
2566 | 00:00:42:45 | 42750 | 2565 | -7.96 | 3 | 40.89 | 23.73 | 0.9
2567 | 00:00:42:46 | 42767 | 2566 | -7.96 | 3 | 40.89 | 23.73 | 0.91
2568 | 00:00:42:47 | 42783 | 2567 | -7.97 | 2.99 | 40.89 | 23.73 | 0.9
2569 | 00:00:42:48 | 42800 | 2568 | -7.99 | 3 | 40.89 | 23.73 | 0.9
2570 | 00:00:42:49 | 42817 | 2569 | -8.06 | 3 | 40.89 | 23.73 | 0.9
2571 | 00:00:42:50 | 42833 | 2570 | -8.06 | 3 | 40.89 | 23.73 | 0.9
2572 | 00:00:42:51 | 42850 | 2571 | -8.01 | 3 | 40.89 | 23.73 | 0.9
2573 | 00:00:42:52 | 42867 | 2572 | -7.99 | 2.99 | 40.89 | 23.73 | 0.9
2574 | 00:00:42:53 | 42883 | 2573 | -7.97 | 3 | 40.89 | 23.73 | 0.9
2575 | 00:00:42:54 | 42900 | 2574 | -7.99 | 2.99 | 40.89 | 23.73 | 0.9
2576 | 00:00:42:55 | 42917 | 2575 | -8.01 | 3 | 40.89 | 23.73 | 0.9
2577 | 00:00:42:56 | 42933 | 2576 | -8.01 | 3 | 40.89 | 23.73 | 0.91
2578 | 00:00:42:57 | 42950 | 2577 | -8.01 | 3 | 40.89 | 23.73 | 0.9
2579 | 00:00:42:58 | 42967 | 2578 | -7.96 | 3 | 40.89 | 23.73 | 0.9
2580 | 00:00:42:59 | 42983 | 2579 | -7.94 | 3 | 40.89 | 23.73 | 0.91
2581 | 00:00:43:00 | 43000 | 2580 | -7.94 | 3 | 40.89 | 23.73 | 0.9
2582 | 00:00:43:01 | 43017 | 2581 | -7.94 | 2.99 | 40.89 | 23.73 | 0.9
2583 | 00:00:43:02 | 43033 | 2582 | -7.96 | 3 | 40.89 | 23.73 | 0.91
2584 | 00:00:43:03 | 43050 | 2583 | -7.96 | 3 | 40.89 | 23.73 | 0.9
2585 | 00:00:43:04 | 43067 | 2584 | -7.97 | 3 | 40.89 | 23.73 | 0.9
2586 | 00:00:43:05 | 43083 | 2585 | -7.97 | 3 | 40.89 | 23.73 | 0.9
2587 | 00:00:43:06 | 43100 | 2586 | -7.97 | 3 | 40.89 | 23.73 | 0.9
2588 | 00:00:43:07 | 43117 | 2587 | -7.92 | 3 | 40.89 | 23.73 | 0.91
2589 | 00:00:43:08 | 43133 | 2588 | -7.92 | 3 | 40.89 | 23.73 | 0.91
2590 | 00:00:43:09 | 43150 | 2589 | -7.89 | 3 | 40.89 | 23.73 | 0.91
2591 | 00:00:43:10 | 43167 | 2590 | -7.91 | 3 | 40.89 | 23.73 | 0.91
2592 | 00:00:43:11 | 43183 | 2591 | -7.91 | 3 | 40.89 | 23.73 | 0.91
2593 | 00:00:43:12 | 43200 | 2592 | -7.96 | 3 | 40.89 | 23.73 | 0.91
2594 | 00:00:43:13 | 43217 | 2593 | -7.91 | 3 | 40.89 | 23.73 | 0.91
2595 | 00:00:43:14 | 43233 | 2594 | -7.91 | 3 | 40.89 | 23.73 | 0.91
2596 | 00:00:43:15 | 43250 | 2595 | -7.89 | 3 | 40.89 | 23.73 | 0.91
2597 | 00:00:43:16 | 43267 | 2596 | -7.84 | 3 | 40.89 | 23.73 | 0.91
2598 | 00:00:43:17 | 43283 | 2597 | -7.82 | 3 | 40.88 | 23.73 | 0.91
2599 | 00:00:43:18 | 43300 | 2598 | -7.84 | 3.01 | 40.89 | 23.73 | 0.91
2600 | 00:00:43:19 | 43317 | 2599 | -7.89 | 3 | 40.89 | 23.73 | 0.91
2601 | 00:00:43:20 | 43333 | 2600 | -7.91 | 3.01 | 40.89 | 23.73 | 0.91
2602 | 00:00:43:21 | 43350 | 2601 | -7.94 | 3.01 | 40.89 | 23.73 | 0.91
2603 | 00:00:43:22 | 43367 | 2602 | -7.94 | 3.01 | 40.89 | 23.73 | 0.91
2604 | 00:00:43:23 | 43383 | 2603 | -7.91 | 3.01 | 40.89 | 23.73 | 0.91
2605 | 00:00:43:24 | 43400 | 2604 | -7.89 | 3.01 | 40.89 | 23.73 | 0.91
2606 | 00:00:43:25 | 43417 | 2605 | -7.84 | 3.01 | 40.89 | 23.73 | 0.91
2607 | 00:00:43:26 | 43433 | 2606 | -7.84 | 3.01 | 40.89 | 23.73 | 0.91
2608 | 00:00:43:27 | 43450 | 2607 | -7.85 | 3.01 | 40.89 | 23.73 | 0.91
2609 | 00:00:43:28 | 43467 | 2608 | -7.87 | 3.01 | 40.89 | 23.73 | 0.91
2610 | 00:00:43:29 | 43483 | 2609 | -7.89 | 3.01 | 40.89 | 23.73 | 0.91
2611 | 00:00:43:30 | 43500 | 2610 | -7.89 | 3.02 | 40.89 | 23.73 | 0.91
2612 | 00:00:43:31 | 43517 | 2611 | -7.89 | 3.02 | 40.89 | 23.73 | 0.9
2613 | 00:00:43:32 | 43533 | 2612 | -7.87 | 3.01 | 40.89 | 23.73 | 0.91
2614 | 00:00:43:33 | 43550 | 2613 | -7.84 | 3.01 | 40.89 | 23.73 | 0.91
2615 | 00:00:43:34 | 43567 | 2614 | -7.82 | 3.01 | 40.88 | 23.73 | 0.91
2616 | 00:00:43:35 | 43583 | 2615 | -7.84 | 3.01 | 40.89 | 23.73 | 0.91
2617 | 00:00:43:36 | 43600 | 2616 | -7.84 | 3.01 | 40.89 | 23.73 | 0.91
2618 | 00:00:43:37 | 43617 | 2617 | -7.87 | 3.01 | 40.89 | 23.73 | 0.91
2619 | 00:00:43:38 | 43633 | 2618 | -7.87 | 3.01 | 40.89 | 23.73 | 0.91
2620 | 00:00:43:39 | 43650 | 2619 | -7.85 | 3.01 | 40.89 | 23.73 | 0.9
2621 | 00:00:43:40 | 43667 | 2620 | -7.84 | 3.01 | 40.89 | 23.73 | 0.91
2622 | 00:00:43:41 | 43683 | 2621 | -7.82 | 3.01 | 40.89 | 23.73 | 0.91
2623 | 00:00:43:42 | 43700 | 2622 | -7.8 | 3.01 | 40.89 | 23.73 | 0.91
2624 | 00:00:43:43 | 43717 | 2623 | -7.8 | 3.01 | 40.89 | 23.73 | 0.91
2625 | 00:00:43:44 | 43733 | 2624 | -7.84 | 3.02 | 40.89 | 23.73 | 0.91
2626 | 00:00:43:45 | 43750 | 2625 | -7.84 | 3.02 | 40.89 | 23.73 | 0.91
2627 | 00:00:43:46 | 43767 | 2626 | -7.75 | 3.02 | 40.88 | 23.73 | 0.91
2628 | 00:00:43:47 | 43783 | 2627 | -7.77 | 3.02 | 40.89 | 23.73 | 0.91
2629 | 00:00:43:48 | 43800 | 2628 | -7.79 | 3.02 | 40.89 | 23.73 | 0.91
2630 | 00:00:43:49 | 43817 | 2629 | -7.85 | 3.03 | 40.89 | 23.73 | 0.91
2631 | 00:00:43:50 | 43833 | 2630 | -7.87 | 3.04 | 40.89 | 23.73 | 0.91
2632 | 00:00:43:51 | 43850 | 2631 | -7.84 | 3.04 | 40.9 | 23.73 | 0.91
2633 | 00:00:43:52 | 43867 | 2632 | -7.79 | 3.04 | 40.9 | 23.73 | 0.91
2634 | 00:00:43:53 | 43883 | 2633 | -7.75 | 3.04 | 40.9 | 23.73 | 0.91
2635 | 00:00:43:54 | 43900 | 2634 | -7.75 | 3.04 | 40.91 | 23.73 | 0.91
2636 | 00:00:43:55 | 43917 | 2635 | -7.75 | 3.03 | 40.91 | 23.73 | 0.91
2637 | 00:00:43:56 | 43933 | 2636 | -7.8 | 3.04 | 40.91 | 23.73 | 0.91
2638 | 00:00:43:57 | 43950 | 2637 | -7.8 | 3.04 | 40.91 | 23.73 | 0.91
2639 | 00:00:43:58 | 43967 | 2638 | -7.79 | 3.04 | 40.91 | 23.73 | 0.91
2640 | 00:00:43:59 | 43983 | 2639 | -7.75 | 3.04 | 40.91 | 23.73 | 0.91
2641 | 00:00:44:00 | 44000 | 2640 | -7.75 | 3.04 | 40.91 | 23.73 | 0.91
2642 | 00:00:44:01 | 44017 | 2641 | -7.75 | 3.04 | 40.92 | 23.73 | 0.91
2643 | 00:00:44:02 | 44033 | 2642 | -7.77 | 3.03 | 40.92 | 23.73 | 0.91
2644 | 00:00:44:03 | 44050 | 2643 | -7.8 | 3.04 | 40.92 | 23.73 | 0.91
2645 | 00:00:44:04 | 44067 | 2644 | -7.8 | 3.04 | 40.92 | 23.73 | 0.91
2646 | 00:00:44:05 | 44083 | 2645 | -7.75 | 3.04 | 40.92 | 23.73 | 0.91
2647 | 00:00:44:06 | 44100 | 2646 | -7.74 | 3.04 | 40.92 | 23.73 | 0.91
2648 | 00:00:44:07 | 44117 | 2647 | -7.74 | 3.04 | 40.92 | 23.73 | 0.91
2649 | 00:00:44:08 | 44133 | 2648 | -7.75 | 3.04 | 40.92 | 23.73 | 0.91
2650 | 00:00:44:09 | 44150 | 2649 | -7.77 | 3.04 | 40.92 | 23.73 | 0.91
2651 | 00:00:44:10 | 44167 | 2650 | -7.79 | 3.04 | 40.92 | 23.73 | 0.91
2652 | 00:00:44:11 | 44183 | 2651 | -7.77 | 3.04 | 40.92 | 23.73 | 0.91
2653 | 00:00:44:12 | 44200 | 2652 | -7.72 | 3.04 | 40.92 | 23.73 | 0.91
2654 | 00:00:44:13 | 44217 | 2653 | -7.72 | 3.04 | 40.92 | 23.73 | 0.91
2655 | 00:00:44:14 | 44233 | 2654 | -7.74 | 3.04 | 40.92 | 23.73 | 0.91
2656 | 00:00:44:15 | 44250 | 2655 | -7.74 | 3.04 | 40.92 | 23.73 | 0.91
2657 | 00:00:44:16 | 44267 | 2656 | -7.77 | 3.04 | 40.92 | 23.73 | 0.91
2658 | 00:00:44:17 | 44283 | 2657 | -7.75 | 3.04 | 40.92 | 23.73 | 0.91
2659 | 00:00:44:18 | 44300 | 2658 | -7.75 | 3.04 | 40.92 | 23.73 | 0.91
2660 | 00:00:44:19 | 44317 | 2659 | -7.69 | 3.04 | 40.92 | 23.73 | 0.91
2661 | 00:00:44:20 | 44333 | 2660 | -7.69 | 3.03 | 40.92 | 23.73 | 0.91
2662 | 00:00:44:21 | 44350 | 2661 | -7.7 | 3.04 | 40.92 | 23.73 | 0.91
2663 | 00:00:44:22 | 44367 | 2662 | -7.7 | 3.04 | 40.92 | 23.73 | 0.91
2664 | 00:00:44:23 | 44383 | 2663 | -7.75 | 3.04 | 40.92 | 23.73 | 0.91
2665 | 00:00:44:24 | 44400 | 2664 | -7.77 | 3.03 | 40.92 | 23.73 | 0.91
2666 | 00:00:44:25 | 44417 | 2665 | -7.79 | 3.04 | 40.92 | 23.73 | 0.91
2667 | 00:00:44:26 | 44433 | 2666 | -7.77 | 3.04 | 40.92 | 23.73 | 0.91
2668 | 00:00:44:27 | 44450 | 2667 | -7.75 | 3.04 | 40.92 | 23.73 | 0.91
2669 | 00:00:44:28 | 44467 | 2668 | -7.69 | 3.04 | 40.92 | 23.73 | 0.91
2670 | 00:00:44:29 | 44483 | 2669 | -7.69 | 3.04 | 40.92 | 23.73 | 0.91
2671 | 00:00:44:30 | 44500 | 2670 | -7.7 | 3.03 | 40.92 | 23.73 | 0.91
2672 | 00:00:44:31 | 44517 | 2671 | -7.7 | 3.04 | 40.92 | 23.73 | 0.91
2673 | 00:00:44:32 | 44533 | 2672 | -7.72 | 3.04 | 40.92 | 23.73 | 0.91
2674 | 00:00:44:33 | 44550 | 2673 | -7.74 | 3.04 | 40.92 | 23.73 | 0.91
2675 | 00:00:44:34 | 44567 | 2674 | -7.72 | 3.04 | 40.92 | 23.73 | 0.91
2676 | 00:00:44:35 | 44583 | 2675 | -7.69 | 3.04 | 40.92 | 23.73 | 0.91
2677 | 00:00:44:36 | 44600 | 2676 | -7.69 | 3.04 | 40.92 | 23.73 | 0.91
2678 | 00:00:44:37 | 44617 | 2677 | -7.65 | 3.03 | 40.92 | 23.73 | 0.91
2679 | 00:00:44:38 | 44633 | 2678 | -7.67 | 3.03 | 40.92 | 23.73 | 0.91
2680 | 00:00:44:39 | 44650 | 2679 | -7.67 | 3.04 | 40.92 | 23.73 | 0.91
2681 | 00:00:44:40 | 44667 | 2680 | -7.7 | 3.04 | 40.92 | 23.73 | 0.91
2682 | 00:00:44:41 | 44683 | 2681 | -7.7 | 3.04 | 40.92 | 23.73 | 0.91
2683 | 00:00:44:42 | 44700 | 2682 | -7.7 | 3.04 | 40.92 | 23.73 | 0.91
2684 | 00:00:44:43 | 44717 | 2683 | -7.69 | 3.04 | 40.92 | 23.73 | 0.91
2685 | 00:00:44:44 | 44733 | 2684 | -7.65 | 3.04 | 40.92 | 23.73 | 0.91
2686 | 00:00:44:45 | 44750 | 2685 | -7.63 | 3.03 | 40.92 | 23.73 | 0.91
2687 | 00:00:44:46 | 44767 | 2686 | -7.63 | 3.04 | 40.92 | 23.73 | 0.91
2688 | 00:00:44:47 | 44783 | 2687 | -7.67 | 3.04 | 40.92 | 23.73 | 0.91
2689 | 00:00:44:48 | 44800 | 2688 | -7.69 | 3.04 | 40.92 | 23.73 | 0.91
2690 | 00:00:44:49 | 44817 | 2689 | -7.67 | 3.04 | 40.92 | 23.73 | 0.91
2691 | 00:00:44:50 | 44833 | 2690 | -7.67 | 3.04 | 40.92 | 23.73 | 0.91
2692 | 00:00:44:51 | 44850 | 2691 | -7.62 | 3.03 | 40.92 | 23.73 | 0.91
2693 | 00:00:44:52 | 44867 | 2692 | -7.62 | 3.03 | 40.92 | 23.73 | 0.91
2694 | 00:00:44:53 | 44883 | 2693 | -7.72 | 3.04 | 40.92 | 23.73 | 0.91
2695 | 00:00:44:54 | 44900 | 2694 | -7.7 | 3.04 | 40.92 | 23.73 | 0.91
2696 | 00:00:44:55 | 44917 | 2695 | -7.7 | 3.04 | 40.92 | 23.73 | 0.91
2697 | 00:00:44:56 | 44933 | 2696 | -7.62 | 3.04 | 40.92 | 23.73 | 0.91
2698 | 00:00:44:57 | 44950 | 2697 | -7.6 | 3.04 | 40.92 | 23.73 | 0.91
2699 | 00:00:44:58 | 44967 | 2698 | -7.6 | 3.04 | 40.92 | 23.73 | 0.91
2700 | 00:00:44:59 | 44983 | 2699 | -7.63 | 3.04 | 40.92 | 23.73 | 0.91
2701 | 00:00:45:00 | 45000 | 2700 | -7.67 | 3.04 | 40.92 | 23.73 | 0.91
2702 | 00:00:45:01 | 45017 | 2701 | -7.67 | 3.04 | 40.92 | 23.73 | 0.91
2703 | 00:00:45:02 | 45033 | 2702 | -7.6 | 3.04 | 40.92 | 23.73 | 0.91
2704 | 00:00:45:03 | 45050 | 2703 | -7.6 | 3.04 | 40.92 | 23.73 | 0.91
2705 | 00:00:45:04 | 45067 | 2704 | -7.6 | 3.03 | 40.92 | 23.73 | 0.91
2706 | 00:00:45:05 | 45083 | 2705 | -7.63 | 3.04 | 40.92 | 23.73 | 0.91
2707 | 00:00:45:06 | 45100 | 2706 | -7.63 | 3.04 | 40.92 | 23.73 | 0.91
2708 | 00:00:45:07 | 45117 | 2707 | -7.65 | 3.03 | 40.92 | 23.73 | 0.91
2709 | 00:00:45:08 | 45133 | 2708 | -7.63 | 3.04 | 40.92 | 23.73 | 0.91
2710 | 00:00:45:09 | 45150 | 2709 | -7.62 | 3.04 | 40.92 | 23.73 | 0.91
2711 | 00:00:45:10 | 45167 | 2710 | -7.58 | 3.04 | 40.92 | 23.73 | 0.91
2712 | 00:00:45:11 | 45183 | 2711 | -7.58 | 3.04 | 40.92 | 23.73 | 0.91
2713 | 00:00:45:12 | 45200 | 2712 | -7.62 | 3.04 | 40.92 | 23.73 | 0.91
2714 | 00:00:45:13 | 45217 | 2713 | -7.63 | 3.04 | 40.92 | 23.73 | 0.91
2715 | 00:00:45:14 | 45233 | 2714 | -7.6 | 3.04 | 40.92 | 23.73 | 0.91
2716 | 00:00:45:15 | 45250 | 2715 | -7.58 | 3.04 | 40.92 | 23.73 | 0.91
2717 | 00:00:45:16 | 45267 | 2716 | -7.57 | 3.04 | 40.92 | 23.73 | 0.91
2718 | 00:00:45:17 | 45283 | 2717 | -7.6 | 3.03 | 40.92 | 23.73 | 0.91
2719 | 00:00:45:18 | 45300 | 2718 | -7.6 | 3.04 | 40.92 | 23.73 | 0.91
2720 | 00:00:45:19 | 45317 | 2719 | -7.62 | 3.04 | 40.93 | 23.73 | 0.91
2721 | 00:00:45:20 | 45333 | 2720 | -7.62 | 3.04 | 40.92 | 23.73 | 0.91
2722 | 00:00:45:21 | 45350 | 2721 | -7.57 | 3.04 | 40.92 | 23.73 | 0.91
2723 | 00:00:45:22 | 45367 | 2722 | -7.57 | 3.04 | 40.92 | 23.73 | 0.91
2724 | 00:00:45:23 | 45383 | 2723 | -7.63 | 3.04 | 40.92 | 23.73 | 0.91
2725 | 00:00:45:24 | 45400 | 2724 | -7.63 | 3.03 | 40.92 | 23.73 | 0.91
2726 | 00:00:45:25 | 45417 | 2725 | -7.57 | 3.04 | 40.92 | 23.73 | 0.91
2727 | 00:00:45:26 | 45433 | 2726 | -4.28 | 3.04 | 40.92 | 23.58 | 0.91
2728 | 00:00:45:27 | 45450 | 2727 | -2.88 | 3.04 | 40.92 | 23.29 | 0.91
2729 | 00:00:45:28 | 45467 | 2728 | -2.77 | 3.04 | 40.92 | 23.25 | 0.91
2730 | 00:00:45:29 | 45483 | 2729 | -2 | 3.03 | 40.77 | 22.98 | 0.91
2731 | 00:00:45:30 | 45500 | 2730 | -0.88 | 2.98 | 39.4 | 22.48 | 0.91
2732 | 00:00:45:31 | 45517 | 2731 | 0.12 | 2.93 | 37.84 | 21.91 | 0.91
2733 | 00:00:45:32 | 45533 | 2732 | 0.78 | 2.88 | 36.54 | 21.43 | 0.91
2734 | 00:00:45:33 | 45550 | 2733 | 1.24 | 2.84 | 35.44 | 21.01 | 0.91
2735 | 00:00:45:34 | 45567 | 2734 | 1.65 | 2.83 | 34.22 | 20.6 | 0.91
2736 | 00:00:45:35 | 45583 | 2735 | 2 | 2.82 | 33.21 | 20.23 | 0.91
2737 | 00:00:45:36 | 45600 | 2736 | 2.27 | 2.82 | 32.17 | 19.86 | 0.91
2738 | 00:00:45:37 | 45617 | 2737 | 2.49 | 2.82 | 31.38 | 19.55 | 0.91
2739 | 00:00:45:38 | 45633 | 2738 | 2.68 | 2.82 | 30.47 | 19.2 | 0.91
2740 | 00:00:45:39 | 45650 | 2739 | 2.9 | 2.82 | 29.54 | 18.82 | 0.91
2741 | 00:00:45:40 | 45667 | 2740 | 3.07 | 2.82 | 28.8 | 18.5 | 0.91
2742 | 00:00:45:41 | 45683 | 2741 | 3.31 | 2.82 | 27.82 | 18.08 | 0.91
2743 | 00:00:45:42 | 45700 | 2742 | 3.56 | 2.8 | 26.72 | 17.62 | 0.91
2744 | 00:00:45:43 | 45717 | 2743 | 3.8 | 2.79 | 25.58 | 17.11 | 0.91
2745 | 00:00:45:44 | 45733 | 2744 | 4.01 | 2.78 | 24.48 | 16.63 | 0.91
2746 | 00:00:45:45 | 45750 | 2745 | 4.18 | 2.76 | 23.3 | 16.13 | 0.91
2747 | 00:00:45:46 | 45767 | 2746 | 4.3 | 2.74 | 21.97 | 15.63 | 0.91
2748 | 00:00:45:47 | 45783 | 2747 | 4.36 | 2.72 | 20.61 | 15.2 | 0.91
2749 | 00:00:45:48 | 45800 | 2748 | 4.63 | 2.69 | 19.23 | 14.73 | 0.91
2750 | 00:00:45:49 | 45817 | 2749 | 4.74 | 2.67 | 17.94 | 14.33 | 0.91
2751 | 00:00:45:50 | 45833 | 2750 | 4.89 | 2.65 | 16.62 | 13.91 | 0.91
2752 | 00:00:45:51 | 45850 | 2751 | 4.94 | 2.63 | 15.33 | 13.44 | 0.91
2753 | 00:00:45:52 | 45867 | 2752 | 5.09 | 2.62 | 13.95 | 12.95 | 0.91
2754 | 00:00:45:53 | 45883 | 2753 | 5.09 | 2.61 | 12.57 | 12.49 | 0.91
2755 | 00:00:45:54 | 45900 | 2754 | 5.35 | 2.6 | 11.29 | 11.92 | 0.91
2756 | 00:00:45:55 | 45917 | 2755 | 5.48 | 2.59 | 10 | 11.46 | 0.91
2757 | 00:00:45:56 | 45933 | 2756 | 5.54 | 2.58 | 8.73 | 10.95 | 0.91
2758 | 00:00:45:57 | 45950 | 2757 | 5.64 | 2.57 | 7.39 | 10.43 | 0.91
2759 | 00:00:45:58 | 45967 | 2758 | 5.65 | 2.56 | 6.02 | 10.09 | 0.91
2760 | 00:00:45:59 | 45983 | 2759 | 5.86 | 2.55 | 4.74 | 9.57 | 0.91
2761 | 00:00:46:00 | 46000 | 2760 | 5.87 | 2.54 | 3.47 | 9.18 | 0.91
2762 | 00:00:46:01 | 46017 | 2761 | 5.87 | 2.54 | 2.27 | 8.69 | 0.91
2763 | 00:00:46:02 | 46033 | 2762 | 5.98 | 2.54 | 0.97 | 8.17 | 0.91
2764 | 00:00:46:03 | 46050 | 2763 | 6.06 | 2.6 | -0.32 | 7.63 | 0.91
2765 | 00:00:46:04 | 46067 | 2764 | 6.13 | 2.63 | -1.68 | 7.11 | 0.91
2766 | 00:00:46:05 | 46083 | 2765 | 6.23 | 2.64 | -2.91 | 6.49 | 0.91
2767 | 00:00:46:06 | 46100 | 2766 | 6.16 | 2.65 | -4.15 | 6.01 | 0.91
2768 | 00:00:46:07 | 46117 | 2767 | 6.23 | 2.67 | -5.44 | 5.47 | 0.91
2769 | 00:00:46:08 | 46133 | 2768 | 6.3 | 2.69 | -6.7 | 4.88 | 0.91
2770 | 00:00:46:09 | 46150 | 2769 | 6.35 | 2.71 | -8.03 | 4.4 | 0.91
2771 | 00:00:46:10 | 46167 | 2770 | 6.44 | 2.75 | -9.26 | 3.8 | 0.91
2772 | 00:00:46:11 | 46183 | 2771 | 6.42 | 2.79 | -10.45 | 3.28 | 0.91
2773 | 00:00:46:12 | 46200 | 2772 | 6.47 | 2.83 | -11.68 | 2.66 | 0.91
2774 | 00:00:46:13 | 46217 | 2773 | 6.44 | 2.88 | -13.04 | 2.13 | 0.91
2775 | 00:00:46:14 | 46233 | 2774 | 6.44 | 2.94 | -14.34 | 1.53 | 0.91
2776 | 00:00:46:15 | 46250 | 2775 | 6.52 | 3.04 | -15.55 | 0.88 | 0.91
2777 | 00:00:46:16 | 46267 | 2776 | 6.59 | 3.11 | -16.78 | 0.27 | 0.91
2778 | 00:00:46:17 | 46283 | 2777 | 6.66 | 3.17 | -17.95 | -0.26 | 0.91
2779 | 00:00:46:18 | 46300 | 2778 | 6.77 | 3.22 | -19.23 | -0.78 | 0.91
2780 | 00:00:46:19 | 46317 | 2779 | 6.88 | 3.25 | -20.51 | -1.39 | 0.91
2781 | 00:00:46:20 | 46333 | 2780 | 6.94 | 3.25 | -21.53 | -1.93 | 0.91
2782 | 00:00:46:21 | 46350 | 2781 | 7.05 | 3.25 | -22.58 | -2.42 | 0.91
2783 | 00:00:46:22 | 46367 | 2782 | 7.06 | 3.25 | -23.57 | -2.92 | 0.91
2784 | 00:00:46:23 | 46383 | 2783 | 7.1 | 3.25 | -24.61 | -3.33 | 0.91
2785 | 00:00:46:24 | 46400 | 2784 | 7.17 | 3.25 | -25.62 | -3.7 | 0.91
2786 | 00:00:46:25 | 46417 | 2785 | 7.32 | 3.27 | -26.69 | -4.19 | 0.91
2787 | 00:00:46:26 | 46433 | 2786 | 7.45 | 3.3 | -27.75 | -4.63 | 0.91
2788 | 00:00:46:27 | 46450 | 2787 | 7.61 | 3.32 | -28.72 | -5.08 | 0.91
2789 | 00:00:46:28 | 46467 | 2788 | 7.78 | 3.33 | -29.69 | -5.47 | 0.91
2790 | 00:00:46:29 | 46483 | 2789 | 7.78 | 3.34 | -30.29 | -5.75 | 0.91
2791 | 00:00:46:30 | 46500 | 2790 | 7.76 | 3.35 | -30.35 | -5.78 | 0.91
2792 | 00:00:46:31 | 46517 | 2791 | 7.76 | 3.35 | -30.42 | -5.83 | 0.91
2793 | 00:00:46:32 | 46533 | 2792 | 7.51 | 3.37 | -30.42 | -5.83 | 0.91
2794 | 00:00:46:33 | 46550 | 2793 | 6.93 | 3.37 | -30.39 | -5.83 | 0.91
2795 | 00:00:46:34 | 46567 | 2794 | 6.52 | 3.37 | -29.89 | -5.83 | 0.91
2796 | 00:00:46:35 | 46583 | 2795 | 6.2 | 3.37 | -29.27 | -5.77 | 0.91
2797 | 00:00:46:36 | 46600 | 2796 | 5.87 | 3.36 | -28.62 | -5.41 | 0.91
2798 | 00:00:46:37 | 46617 | 2797 | 5.64 | 3.37 | -27.98 | -5.09 | 0.91
2799 | 00:00:46:38 | 46633 | 2798 | 5.52 | 3.37 | -27.31 | -4.75 | 0.91
2800 | 00:00:46:39 | 46650 | 2799 | 5.38 | 3.37 | -26.63 | -4.43 | 0.91
2801 | 00:00:46:40 | 46667 | 2800 | 5.13 | 3.37 | -25.57 | -3.93 | 0.91
2802 | 00:00:46:41 | 46683 | 2801 | 4.92 | 3.38 | -24.49 | -3.43 | 0.91
2803 | 00:00:46:42 | 46700 | 2802 | 4.69 | 3.41 | -23.36 | -2.93 | 0.91
2804 | 00:00:46:43 | 46717 | 2803 | 4.43 | 3.41 | -22.34 | -2.47 | 0.92
2805 | 00:00:46:44 | 46733 | 2804 | 4.26 | 3.41 | -21.28 | -1.97 | 0.93
2806 | 00:00:46:45 | 46750 | 2805 | 4.18 | 3.39 | -20.3 | -1.5 | 0.93
2807 | 00:00:46:46 | 46767 | 2806 | 4.04 | 3.3 | -19.27 | -1.02 | 0.93
2808 | 00:00:46:47 | 46783 | 2807 | 3.9 | 3.21 | -18.29 | -0.57 | 0.93
2809 | 00:00:46:48 | 46800 | 2808 | 3.73 | 3.17 | -17.47 | -0.17 | 0.93
2810 | 00:00:46:49 | 46817 | 2809 | 3.56 | 3.15 | -16.78 | 0.19 | 0.93
2811 | 00:00:46:50 | 46833 | 2810 | 3.5 | 3.14 | -16.02 | 0.58 | 0.93
2812 | 00:00:46:51 | 46850 | 2811 | 3.34 | 3.14 | -15.35 | 0.92 | 0.94
2813 | 00:00:46:52 | 46867 | 2812 | 3.21 | 3.14 | -14.83 | 1.19 | 0.95
2814 | 00:00:46:53 | 46883 | 2813 | 3.09 | 3.14 | -14.3 | 1.45 | 0.95
2815 | 00:00:46:54 | 46900 | 2814 | 3.09 | 3.14 | -13.37 | 1.9 | 0.95
2816 | 00:00:46:55 | 46917 | 2815 | 2.94 | 3.14 | -12.55 | 2.26 | 0.94
2817 | 00:00:46:56 | 46933 | 2816 | 2.77 | 3.14 | -11.53 | 2.7 | 0.95
2818 | 00:00:46:57 | 46950 | 2817 | 2.6 | 3.14 | -10.6 | 3.12 | 0.96
2819 | 00:00:46:58 | 46967 | 2818 | 2.38 | 3.14 | -9.64 | 3.58 | 0.96
2820 | 00:00:46:59 | 46983 | 2819 | 2.12 | 3.15 | -8.79 | 4.01 | 0.96
2821 | 00:00:47:00 | 47000 | 2820 | 1.92 | 3.15 | -7.96 | 4.38 | 0.96
2822 | 00:00:47:01 | 47017 | 2821 | 1.73 | 3.15 | -7.03 | 4.8 | 0.96
2823 | 00:00:47:02 | 47033 | 2822 | 1.68 | 3.15 | -5.93 | 5.24 | 0.96
2824 | 00:00:47:03 | 47050 | 2823 | 1.41 | 3.15 | -4.8 | 5.75 | 0.96
2825 | 00:00:47:04 | 47067 | 2824 | 1.17 | 3.15 | -3.75 | 6.22 | 0.96
2826 | 00:00:47:05 | 47083 | 2825 | 0.93 | 3.15 | -2.7 | 6.75 | 0.96
2827 | 00:00:47:06 | 47100 | 2826 | 0.66 | 3.15 | -1.67 | 7.26 | 0.96
2828 | 00:00:47:07 | 47117 | 2827 | 0.61 | 3.15 | -0.6 | 7.65 | 0.96
2829 | 00:00:47:08 | 47133 | 2828 | 0.46 | 3.15 | 0.47 | 8.06 | 0.96
2830 | 00:00:47:09 | 47150 | 2829 | 0.36 | 3.15 | 1.5 | 8.41 | 0.96
2831 | 00:00:47:10 | 47167 | 2830 | 0.24 | 3.15 | 2.51 | 8.76 | 0.96
2832 | 00:00:47:11 | 47183 | 2831 | 0 | 3.15 | 3.44 | 9.09 | 0.96
2833 | 00:00:47:12 | 47200 | 2832 | -0.1 | 3.15 | 4.39 | 9.39 | 0.96
2834 | 00:00:47:13 | 47217 | 2833 | -0.25 | 3.15 | 5.34 | 9.69 | 0.96
2835 | 00:00:47:14 | 47233 | 2834 | -0.32 | 3.15 | 6.32 | 9.93 | 0.96
2836 | 00:00:47:15 | 47250 | 2835 | -0.46 | 3.16 | 7.31 | 10.24 | 0.95
2837 | 00:00:47:16 | 47267 | 2836 | -0.44 | 3.16 | 8.28 | 10.52 | 0.95
2838 | 00:00:47:17 | 47283 | 2837 | -0.73 | 3.17 | 9.23 | 10.88 | 0.95
2839 | 00:00:47:18 | 47300 | 2838 | -0.85 | 3.17 | 10.16 | 11.19 | 0.94
2840 | 00:00:47:19 | 47317 | 2839 | -0.98 | 3.17 | 11.03 | 11.48 | 0.94
2841 | 00:00:47:20 | 47333 | 2840 | -1.07 | 3.18 | 11.9 | 11.8 | 0.94
2842 | 00:00:47:21 | 47350 | 2841 | -1.19 | 3.17 | 12.8 | 12.17 | 0.94
2843 | 00:00:47:22 | 47367 | 2842 | -1.41 | 3.18 | 13.71 | 12.56 | 0.94
2844 | 00:00:47:23 | 47383 | 2843 | -1.61 | 3.18 | 14.61 | 12.86 | 0.94
2845 | 00:00:47:24 | 47400 | 2844 | -1.78 | 3.18 | 15.52 | 13.18 | 0.94
2846 | 00:00:47:25 | 47417 | 2845 | -1.97 | 3.18 | 16.39 | 13.53 | 0.93
2847 | 00:00:47:26 | 47433 | 2846 | -2.09 | 3.18 | 17.21 | 13.89 | 0.93
2848 | 00:00:47:27 | 47450 | 2847 | -2.22 | 3.17 | 18 | 14.17 | 0.93
2849 | 00:00:47:28 | 47467 | 2848 | -2.53 | 3.18 | 18.84 | 14.48 | 0.93
2850 | 00:00:47:29 | 47483 | 2849 | -2.7 | 3.18 | 19.69 | 14.8 | 0.93
2851 | 00:00:47:30 | 47500 | 2850 | -2.8 | 3.17 | 20.56 | 15.06 | 0.93
2852 | 00:00:47:31 | 47517 | 2851 | -3.02 | 3.17 | 21.43 | 15.37 | 0.93
2853 | 00:00:47:32 | 47533 | 2852 | -3.17 | 3.18 | 22.24 | 15.68 | 0.93
2854 | 00:00:47:33 | 47550 | 2853 | -3.36 | 3.18 | 23.07 | 15.97 | 0.93
2855 | 00:00:47:34 | 47567 | 2854 | -3.33 | 3.18 | 23.86 | 16.18 | 0.93
2856 | 00:00:47:35 | 47583 | 2855 | -3.53 | 3.18 | 24.63 | 16.49 | 0.93
2857 | 00:00:47:36 | 47600 | 2856 | -3.7 | 3.18 | 25.32 | 16.78 | 0.93
2858 | 00:00:47:37 | 47617 | 2857 | -3.94 | 3.18 | 26.03 | 17.11 | 0.93
2859 | 00:00:47:38 | 47633 | 2858 | -4.05 | 3.19 | 26.75 | 17.36 | 0.93
2860 | 00:00:47:39 | 47650 | 2859 | -4.21 | 3.2 | 27.45 | 17.6 | 0.93
2861 | 00:00:47:40 | 47667 | 2860 | -4.34 | 3.21 | 28.19 | 17.87 | 0.93
2862 | 00:00:47:41 | 47683 | 2861 | -4.39 | 3.22 | 28.83 | 18.19 | 0.93
2863 | 00:00:47:42 | 47700 | 2862 | -4.5 | 3.24 | 29.51 | 18.42 | 0.93
2864 | 00:00:47:43 | 47717 | 2863 | -4.5 | 3.24 | 29.8 | 18.55 | 0.93
2865 | 00:00:47:44 | 47733 | 2864 | -4.38 | 3.24 | 29.81 | 18.57 | 0.93
2866 | 00:00:47:45 | 47750 | 2865 | -4.55 | 3.24 | 29.92 | 18.65 | 0.93
2867 | 00:00:47:46 | 47767 | 2866 | -4.53 | 3.24 | 29.97 | 18.68 | 0.93
2868 | 00:00:47:47 | 47783 | 2867 | -3.68 | 3.24 | 29.98 | 18.68 | 0.93
2869 | 00:00:47:48 | 47800 | 2868 | -1.75 | 3.24 | 29.98 | 18.52 | 0.93
2870 | 00:00:47:49 | 47817 | 2869 | -1.66 | 3.24 | 29.98 | 18.48 | 0.93
2871 | 00:00:47:50 | 47833 | 2870 | -0.97 | 3.24 | 29.91 | 18.18 | 0.93
2872 | 00:00:47:51 | 47850 | 2871 | 0.02 | 3.24 | 28.74 | 17.64 | 0.93
2873 | 00:00:47:52 | 47867 | 2872 | 0.8 | 3.26 | 27.56 | 17.13 | 0.93
2874 | 00:00:47:53 | 47883 | 2873 | 1.27 | 3.29 | 26.36 | 16.65 | 0.93
2875 | 00:00:47:54 | 47900 | 2874 | 1.71 | 3.31 | 25.23 | 16.19 | 0.93
2876 | 00:00:47:55 | 47917 | 2875 | 2.05 | 3.33 | 24.03 | 15.7 | 0.93
2877 | 00:00:47:56 | 47933 | 2876 | 2.38 | 3.34 | 22.89 | 15.28 | 0.93
2878 | 00:00:47:57 | 47950 | 2877 | 2.66 | 3.35 | 21.64 | 14.82 | 0.93
2879 | 00:00:47:58 | 47967 | 2878 | 2.97 | 3.38 | 20.35 | 14.33 | 0.93
2880 | 00:00:47:59 | 47983 | 2879 | 3.26 | 3.38 | 19.33 | 13.91 | 0.93
2881 | 00:00:48:00 | 48000 | 2880 | 3.45 | 3.39 | 18.25 | 13.44 | 0.93
2882 | 00:00:48:01 | 48017 | 2881 | 3.67 | 3.39 | 17 | 12.87 | 0.93
2883 | 00:00:48:02 | 48033 | 2882 | 3.89 | 3.4 | 15.74 | 12.31 | 0.93
2884 | 00:00:48:03 | 48050 | 2883 | 4.11 | 3.41 | 14.35 | 11.76 | 0.93
2885 | 00:00:48:04 | 48067 | 2884 | 4.38 | 3.41 | 12.85 | 11.15 | 0.93
2886 | 00:00:48:05 | 48083 | 2885 | 4.62 | 3.41 | 11.32 | 10.58 | 0.93
2887 | 00:00:48:06 | 48100 | 2886 | 4.79 | 3.41 | 9.67 | 10.01 | 0.93
2888 | 00:00:48:07 | 48117 | 2887 | 4.86 | 3.41 | 8.14 | 9.49 | 0.93
2889 | 00:00:48:08 | 48133 | 2888 | 4.99 | 3.39 | 6.58 | 8.99 | 0.93
2890 | 00:00:48:09 | 48150 | 2889 | 5.21 | 3.4 | 5.1 | 8.43 | 0.93
2891 | 00:00:48:10 | 48167 | 2890 | 5.33 | 3.4 | 3.63 | 7.93 | 0.93
2892 | 00:00:48:11 | 48183 | 2891 | 5.31 | 3.36 | 2.24 | 7.59 | 0.93
2893 | 00:00:48:12 | 48200 | 2892 | 5.37 | 3.35 | 0.75 | 7.04 | 0.93
2894 | 00:00:48:13 | 48217 | 2893 | 5.48 | 3.35 | -0.73 | 6.54 | 0.93
2895 | 00:00:48:14 | 48233 | 2894 | 5.57 | 3.34 | -2.22 | 5.92 | 0.93
2896 | 00:00:48:15 | 48250 | 2895 | 5.67 | 3.35 | -3.61 | 5.4 | 0.93
2897 | 00:00:48:16 | 48267 | 2896 | 5.79 | 3.35 | -4.99 | 4.94 | 0.93
2898 | 00:00:48:17 | 48283 | 2897 | 5.86 | 3.35 | -6.46 | 4.39 | 0.93
2899 | 00:00:48:18 | 48300 | 2898 | 5.94 | 3.35 | -7.86 | 3.82 | 0.93
2900 | 00:00:48:19 | 48317 | 2899 | 5.99 | 3.35 | -9.25 | 3.25 | 0.93
2901 | 00:00:48:20 | 48333 | 2900 | 6.11 | 3.37 | -10.6 | 2.74 | 0.93
2902 | 00:00:48:21 | 48350 | 2901 | 6.2 | 3.39 | -11.98 | 2.18 | 0.93
2903 | 00:00:48:22 | 48367 | 2902 | 6.27 | 3.44 | -13.48 | 1.55 | 0.93
2904 | 00:00:48:23 | 48383 | 2903 | 6.25 | 3.5 | -14.85 | 0.93 | 0.93
2905 | 00:00:48:24 | 48400 | 2904 | 6.32 | 3.57 | -16.21 | 0.29 | 0.93
2906 | 00:00:48:25 | 48417 | 2905 | 6.37 | 3.63 | -17.53 | -0.32 | 0.93
2907 | 00:00:48:26 | 48433 | 2906 | 6.52 | 3.66 | -18.93 | -0.99 | 0.93
2908 | 00:00:48:27 | 48450 | 2907 | 6.66 | 3.69 | -20.3 | -1.66 | 0.92
2909 | 00:00:48:28 | 48467 | 2908 | 6.72 | 3.72 | -21.69 | -2.24 | 0.92
2910 | 00:00:48:29 | 48483 | 2909 | 6.94 | 3.72 | -23.04 | -2.79 | 0.92
2911 | 00:00:48:30 | 48500 | 2910 | 7.03 | 3.72 | -24.33 | -3.42 | 0.91
2912 | 00:00:48:31 | 48517 | 2911 | 7.05 | 3.65 | -25.7 | -4.01 | 0.91
2913 | 00:00:48:32 | 48533 | 2912 | 7.08 | 3.64 | -27.01 | -4.58 | 0.91
2914 | 00:00:48:33 | 48550 | 2913 | 7.22 | 3.64 | -28.34 | -5.14 | 0.91
2915 | 00:00:48:34 | 48567 | 2914 | 7.47 | 3.64 | -29.44 | -5.65 | 0.91
2916 | 00:00:48:35 | 48583 | 2915 | 7.45 | 3.64 | -29.52 | -5.71 | 0.91
2917 | 00:00:48:36 | 48600 | 2916 | 7.47 | 3.64 | -29.55 | -5.73 | 0.91
2918 | 00:00:48:37 | 48617 | 2917 | 7.32 | 3.64 | -29.58 | -5.75 | 0.91
2919 | 00:00:48:38 | 48633 | 2918 | 7.13 | 3.64 | -29.58 | -5.75 | 0.91
2920 | 00:00:48:39 | 48650 | 2919 | 6.89 | 3.65 | -29.57 | -5.75 | 0.9
2921 | 00:00:48:40 | 48667 | 2920 | 6.23 | 3.64 | -28.85 | -5.75 | 0.9
2922 | 00:00:48:41 | 48683 | 2921 | 5.79 | 3.64 | -27.48 | -5.29 | 0.9
2923 | 00:00:48:42 | 48700 | 2922 | 5.5 | 3.64 | -26.06 | -4.55 | 0.9
2924 | 00:00:48:43 | 48717 | 2923 | 5.23 | 3.65 | -24.65 | -3.9 | 0.9
2925 | 00:00:48:44 | 48733 | 2924 | 5.03 | 3.7 | -23.37 | -3.27 | 0.91
2926 | 00:00:48:45 | 48750 | 2925 | 4.75 | 3.73 | -22.09 | -2.72 | 0.91
2927 | 00:00:48:46 | 48767 | 2926 | 4.48 | 3.73 | -20.88 | -2.15 | 0.91
2928 | 00:00:48:47 | 48783 | 2927 | 4.26 | 3.73 | -19.66 | -1.6 | 0.91
2929 | 00:00:48:48 | 48800 | 2928 | 4.06 | 3.68 | -18.46 | -1.03 | 0.93
2930 | 00:00:48:49 | 48817 | 2929 | 3.97 | 3.56 | -17.36 | -0.49 | 0.94
2931 | 00:00:48:50 | 48833 | 2930 | 3.9 | 3.43 | -16.29 | 0.01 | 0.95
2932 | 00:00:48:51 | 48850 | 2931 | 3.84 | 3.33 | -15.31 | 0.53 | 0.95
2933 | 00:00:48:52 | 48867 | 2932 | 3.67 | 3.31 | -14.46 | 0.94 | 0.95
2934 | 00:00:48:53 | 48883 | 2933 | 3.46 | 3.31 | -13.57 | 1.4 | 0.95
2935 | 00:00:48:54 | 48900 | 2934 | 3.34 | 3.31 | -12.73 | 1.78 | 0.95
2936 | 00:00:48:55 | 48917 | 2935 | 3.23 | 3.31 | -12.02 | 2.1 | 0.95
2937 | 00:00:48:56 | 48933 | 2936 | 3.14 | 3.31 | -11.38 | 2.41 | 0.95
2938 | 00:00:48:57 | 48950 | 2937 | 3 | 3.31 | -10.67 | 2.73 | 0.95
2939 | 00:00:48:58 | 48967 | 2938 | 2.82 | 3.31 | -9.94 | 3.07 | 0.95
2940 | 00:00:48:59 | 48983 | 2939 | 2.63 | 3.31 | -9.14 | 3.43 | 0.95
2941 | 00:00:49:00 | 49000 | 2940 | 2.43 | 3.32 | -8.19 | 3.88 | 0.95
2942 | 00:00:49:01 | 49017 | 2941 | 2.19 | 3.31 | -7.12 | 4.34 | 0.95
2943 | 00:00:49:02 | 49033 | 2942 | 2.02 | 3.32 | -6.29 | 4.71 | 0.96
2944 | 00:00:49:03 | 49050 | 2943 | 1.85 | 3.31 | -5.33 | 5.15 | 0.96
2945 | 00:00:49:04 | 49067 | 2944 | 1.66 | 3.31 | -4.34 | 5.62 | 0.96
2946 | 00:00:49:05 | 49083 | 2945 | 1.46 | 3.31 | -3.28 | 6.16 | 0.97
2947 | 00:00:49:06 | 49100 | 2946 | 1.2 | 3.31 | -2.19 | 6.68 | 0.97
2948 | 00:00:49:07 | 49117 | 2947 | 0.93 | 3.31 | -1.15 | 7.17 | 0.97
2949 | 00:00:49:08 | 49133 | 2948 | 0.85 | 3.32 | -0.02 | 7.58 | 0.97
2950 | 00:00:49:09 | 49150 | 2949 | 0.58 | 3.31 | 1.07 | 8.04 | 0.97
2951 | 00:00:49:10 | 49167 | 2950 | 0.48 | 3.32 | 2.08 | 8.35 | 0.97
2952 | 00:00:49:11 | 49183 | 2951 | 0.39 | 3.31 | 3.08 | 8.69 | 0.97
2953 | 00:00:49:12 | 49200 | 2952 | 0.12 | 3.32 | 4.03 | 8.99 | 0.97
2954 | 00:00:49:13 | 49217 | 2953 | 0.19 | 3.31 | 5.02 | 9.34 | 0.97
2955 | 00:00:49:14 | 49233 | 2954 | -0.02 | 3.31 | 5.99 | 9.7 | 0.97
2956 | 00:00:49:15 | 49250 | 2955 | -0.1 | 3.31 | 7.07 | 9.95 | 0.97
2957 | 00:00:49:16 | 49267 | 2956 | -0.22 | 3.32 | 8.06 | 10.29 | 0.97
2958 | 00:00:49:17 | 49283 | 2957 | -0.34 | 3.31 | 9.03 | 10.59 | 0.97
2959 | 00:00:49:18 | 49300 | 2958 | -0.49 | 3.32 | 9.99 | 10.88 | 0.97
2960 | 00:00:49:19 | 49317 | 2959 | -0.59 | 3.31 | 10.92 | 11.2 | 0.97
2961 | 00:00:49:20 | 49333 | 2960 | -0.9 | 3.31 | 11.88 | 11.55 | 0.97
2962 | 00:00:49:21 | 49350 | 2961 | -0.98 | 3.32 | 12.82 | 11.93 | 0.97
2963 | 00:00:49:22 | 49367 | 2962 | -1.17 | 3.31 | 13.78 | 12.29 | 0.97
2964 | 00:00:49:23 | 49383 | 2963 | -1.34 | 3.31 | 14.71 | 12.7 | 0.96
2965 | 00:00:49:24 | 49400 | 2964 | -1.51 | 3.32 | 15.7 | 13.03 | 0.96
2966 | 00:00:49:25 | 49417 | 2965 | -1.71 | 3.32 | 16.62 | 13.42 | 0.96
2967 | 00:00:49:26 | 49433 | 2966 | -1.78 | 3.31 | 17.47 | 13.74 | 0.95
2968 | 00:00:49:27 | 49450 | 2967 | -2.21 | 3.31 | 18.38 | 14.1 | 0.95
2969 | 00:00:49:28 | 49467 | 2968 | -2.38 | 3.31 | 19.24 | 14.43 | 0.95
2970 | 00:00:49:29 | 49483 | 2969 | -2.46 | 3.32 | 20.14 | 14.68 | 0.95
2971 | 00:00:49:30 | 49500 | 2970 | -2.6 | 3.32 | 21.01 | 14.98 | 0.95
2972 | 00:00:49:31 | 49517 | 2971 | -2.83 | 3.31 | 21.92 | 15.3 | 0.95
2973 | 00:00:49:32 | 49533 | 2972 | -3 | 3.31 | 22.79 | 15.56 | 0.95
2974 | 00:00:49:33 | 49550 | 2973 | -3.24 | 3.31 | 23.63 | 15.86 | 0.95
2975 | 00:00:49:34 | 49567 | 2974 | -3.31 | 3.31 | 24.45 | 16.08 | 0.95
2976 | 00:00:49:35 | 49583 | 2975 | -3.6 | 3.31 | 25.25 | 16.41 | 0.95
2977 | 00:00:49:36 | 49600 | 2976 | -3.68 | 3.31 | 26.1 | 16.75 | 0.95
2978 | 00:00:49:37 | 49617 | 2977 | -3.87 | 3.32 | 26.9 | 17.08 | 0.95
2979 | 00:00:49:38 | 49633 | 2978 | -3.94 | 3.32 | 27.72 | 17.44 | 0.95
2980 | 00:00:49:39 | 49650 | 2979 | -4.16 | 3.33 | 28.53 | 17.73 | 0.95
2981 | 00:00:49:40 | 49667 | 2980 | -4.33 | 3.33 | 29.27 | 18 | 0.95
2982 | 00:00:49:41 | 49683 | 2981 | -4.46 | 3.34 | 29.81 | 18.24 | 0.95
2983 | 00:00:49:42 | 49700 | 2982 | -4.38 | 3.34 | 29.82 | 18.25 | 0.95
2984 | 00:00:49:43 | 49717 | 2983 | -4.43 | 3.35 | 29.84 | 18.28 | 0.95
2985 | 00:00:49:44 | 49733 | 2984 | -3.95 | 3.35 | 29.89 | 18.31 | 0.95
2986 | 00:00:49:45 | 49750 | 2985 | -1.56 | 3.34 | 29.89 | 18.11 | 0.95
2987 | 00:00:49:46 | 49767 | 2986 | -1.56 | 3.34 | 29.89 | 18.1 | 0.95
2988 | 00:00:49:47 | 49783 | 2987 | -1.2 | 3.34 | 29.89 | 17.95 | 0.95
2989 | 00:00:49:48 | 49800 | 2988 | -0.66 | 3.34 | 29.66 | 17.7 | 0.95
2990 | 00:00:49:49 | 49817 | 2989 | -0.22 | 3.35 | 29.07 | 17.42 | 0.95
2991 | 00:00:49:50 | 49833 | 2990 | 0.34 | 3.37 | 28.38 | 17.12 | 0.95
2992 | 00:00:49:51 | 49850 | 2991 | 0.8 | 3.39 | 27.74 | 16.84 | 0.95
2993 | 00:00:49:52 | 49867 | 2992 | 1.2 | 3.41 | 27.01 | 16.56 | 0.95
2994 | 00:00:49:53 | 49883 | 2993 | 1.54 | 3.43 | 26.24 | 16.25 | 0.95
2995 | 00:00:49:54 | 49900 | 2994 | 1.87 | 3.44 | 25.46 | 15.97 | 0.95
2996 | 00:00:49:55 | 49917 | 2995 | 2.12 | 3.46 | 24.82 | 15.73 | 0.95
2997 | 00:00:49:56 | 49933 | 2996 | 2.31 | 3.46 | 24.29 | 15.53 | 0.95
2998 | 00:00:49:57 | 49950 | 2997 | 2.48 | 3.46 | 23.71 | 15.33 | 0.95
2999 | 00:00:49:58 | 49967 | 2998 | 2.7 | 3.47 | 23.01 | 15.09 | 0.95
3000 | 00:00:49:59 | 49983 | 2999 | 2.9 | 3.48 | 22.24 | 14.81 | 0.95
3001 | 00:00:50:00 | 50000 | 3000 | 3 | 3.49 | 21.61 | 14.59 | 0.95
3002 | 00:00:50:01 | 50017 | 3001 | 3.12 | 3.5 | 20.94 | 14.35 | 0.95
3003 | 00:00:50:02 | 50033 | 3002 | 3.29 | 3.5 | 20.19 | 14.09 | 0.95
3004 | 00:00:50:03 | 50050 | 3003 | 3.45 | 3.5 | 19.66 | 13.87 | 0.95
3005 | 00:00:50:04 | 50067 | 3004 | 3.63 | 3.51 | 18.92 | 13.54 | 0.95
3006 | 00:00:50:05 | 50083 | 3005 | 3.68 | 3.52 | 18.13 | 13.22 | 0.95
3007 | 00:00:50:06 | 50100 | 3006 | 3.8 | 3.53 | 17.38 | 12.87 | 0.95
3008 | 00:00:50:07 | 50117 | 3007 | 3.96 | 3.54 | 16.65 | 12.52 | 0.95
3009 | 00:00:50:08 | 50133 | 3008 | 4.07 | 3.55 | 15.83 | 12.19 | 0.95
3010 | 00:00:50:09 | 50150 | 3009 | 4.23 | 3.56 | 14.99 | 11.8 | 0.95
3011 | 00:00:50:10 | 50167 | 3010 | 4.36 | 3.56 | 14.09 | 11.44 | 0.95
3012 | 00:00:50:11 | 50183 | 3011 | 4.41 | 3.56 | 13.13 | 11.11 | 0.94
3013 | 00:00:50:12 | 50200 | 3012 | 4.5 | 3.56 | 12.25 | 10.75 | 0.94
3014 | 00:00:50:13 | 50217 | 3013 | 4.6 | 3.56 | 11.33 | 10.4 | 0.94
3015 | 00:00:50:14 | 50233 | 3014 | 4.67 | 3.57 | 10.47 | 10.12 | 0.94
3016 | 00:00:50:15 | 50250 | 3015 | 4.87 | 3.57 | 9.61 | 9.76 | 0.94
3017 | 00:00:50:16 | 50267 | 3016 | 4.87 | 3.6 | 8.68 | 9.48 | 0.94
3018 | 00:00:50:17 | 50283 | 3017 | 4.91 | 3.61 | 7.79 | 9.2 | 0.93
3019 | 00:00:50:18 | 50300 | 3018 | 4.91 | 3.66 | 6.86 | 8.89 | 0.93
3020 | 00:00:50:19 | 50317 | 3019 | 4.92 | 3.67 | 5.96 | 8.56 | 0.93
3021 | 00:00:50:20 | 50333 | 3020 | 4.97 | 3.67 | 5.04 | 8.19 | 0.93
3022 | 00:00:50:21 | 50350 | 3021 | 5.14 | 3.67 | 4.19 | 7.91 | 0.93
3023 | 00:00:50:22 | 50367 | 3022 | 5.28 | 3.67 | 3.3 | 7.57 | 0.93
3024 | 00:00:50:23 | 50383 | 3023 | 5.3 | 3.67 | 2.45 | 7.34 | 0.93
3025 | 00:00:50:24 | 50400 | 3024 | 5.33 | 3.66 | 1.61 | 7.05 | 0.93
3026 | 00:00:50:25 | 50417 | 3025 | 5.37 | 3.66 | 0.69 | 6.74 | 0.93
3027 | 00:00:50:26 | 50433 | 3026 | 5.43 | 3.66 | -0.2 | 6.38 | 0.93
3028 | 00:00:50:27 | 50450 | 3027 | 5.48 | 3.65 | -1.13 | 6.04 | 0.93
3029 | 00:00:50:28 | 50467 | 3028 | 5.47 | 3.65 | -2.01 | 5.8 | 0.93
3030 | 00:00:50:29 | 50483 | 3029 | 5.65 | 3.66 | -2.85 | 5.42 | 0.93
3031 | 00:00:50:30 | 50500 | 3030 | 5.59 | 3.65 | -3.7 | 5.15 | 0.93
3032 | 00:00:50:31 | 50517 | 3031 | 5.69 | 3.65 | -4.53 | 4.81 | 0.93
3033 | 00:00:50:32 | 50533 | 3032 | 5.74 | 3.66 | -5.67 | 4.4 | 0.93
3034 | 00:00:50:33 | 50550 | 3033 | 5.87 | 3.66 | -7.09 | 3.83 | 0.93
3035 | 00:00:50:34 | 50567 | 3034 | 5.98 | 3.66 | -8.52 | 3.28 | 0.93
3036 | 00:00:50:35 | 50583 | 3035 | 6.06 | 3.65 | -9.9 | 2.77 | 0.93
3037 | 00:00:50:36 | 50600 | 3036 | 6.1 | 3.65 | -11.25 | 2.24 | 0.92
3038 | 00:00:50:37 | 50617 | 3037 | 6.18 | 3.69 | -12.75 | 1.63 | 0.92
3039 | 00:00:50:38 | 50633 | 3038 | 6.21 | 3.74 | -14.17 | 1.06 | 0.91
3040 | 00:00:50:39 | 50650 | 3039 | 6.35 | 3.79 | -15.58 | 0.36 | 0.91
3041 | 00:00:50:40 | 50667 | 3040 | 6.32 | 3.86 | -16.92 | -0.14 | 0.91
3042 | 00:00:50:41 | 50683 | 3041 | 6.47 | 3.9 | -18.31 | -0.86 | 0.9
3043 | 00:00:50:42 | 50700 | 3042 | 6.57 | 3.93 | -19.75 | -1.52 | 0.9
3044 | 00:00:50:43 | 50717 | 3043 | 6.6 | 3.94 | -21.12 | -2.12 | 0.9
3045 | 00:00:50:44 | 50733 | 3044 | 6.79 | 3.94 | -22.5 | -2.79 | 0.89
3046 | 00:00:50:45 | 50750 | 3045 | 6.91 | 3.94 | -23.8 | -3.31 | 0.89
3047 | 00:00:50:46 | 50767 | 3046 | 7.05 | 3.93 | -25.17 | -3.93 | 0.88
3048 | 00:00:50:47 | 50783 | 3047 | 7.13 | 3.9 | -26.51 | -4.47 | 0.88
3049 | 00:00:50:48 | 50800 | 3048 | 7.15 | 3.83 | -27.91 | -5.15 | 0.87
3050 | 00:00:50:49 | 50817 | 3049 | 7.25 | 3.83 | -29.2 | -5.66 | 0.87
3051 | 00:00:50:50 | 50833 | 3050 | 7.42 | 3.82 | -30.09 | -6.12 | 0.87
3052 | 00:00:50:51 | 50850 | 3051 | 7.42 | 3.83 | -30.18 | -6.16 | 0.87
3053 | 00:00:50:52 | 50867 | 3052 | 7.37 | 3.83 | -30.22 | -6.19 | 0.87
3054 | 00:00:50:53 | 50883 | 3053 | 7.17 | 3.83 | -30.22 | -6.19 | 0.87
3055 | 00:00:50:54 | 50900 | 3054 | 7.1 | 3.82 | -30.22 | -6.19 | 0.87
3056 | 00:00:50:55 | 50917 | 3055 | 6.45 | 3.83 | -29.55 | -6.19 | 0.87
3057 | 00:00:50:56 | 50933 | 3056 | 5.94 | 3.83 | -28.08 | -5.68 | 0.87
3058 | 00:00:50:57 | 50950 | 3057 | 5.57 | 3.83 | -26.59 | -4.89 | 0.87
3059 | 00:00:50:58 | 50967 | 3058 | 5.28 | 3.85 | -25.09 | -4.19 | 0.87
3060 | 00:00:50:59 | 50983 | 3059 | 5.04 | 3.9 | -23.72 | -3.52 | 0.87
3061 | 00:00:51:00 | 51000 | 3060 | 4.77 | 3.94 | -22.36 | -2.94 | 0.87
3062 | 00:00:51:01 | 51017 | 3061 | 4.62 | 3.94 | -21.07 | -2.33 | 0.89
3063 | 00:00:51:02 | 51033 | 3062 | 4.38 | 3.94 | -19.73 | -1.72 | 0.91
3064 | 00:00:51:03 | 51050 | 3063 | 4.21 | 3.91 | -18.42 | -1.12 | 0.93
3065 | 00:00:51:04 | 51067 | 3064 | 4.04 | 3.79 | -17.24 | -0.53 | 0.95
3066 | 00:00:51:05 | 51083 | 3065 | 3.92 | 3.65 | -16.07 | 0.02 | 0.95
3067 | 00:00:51:06 | 51100 | 3066 | 3.84 | 3.52 | -14.98 | 0.59 | 0.96
3068 | 00:00:51:07 | 51117 | 3067 | 3.73 | 3.43 | -13.89 | 1.11 | 0.96
3069 | 00:00:51:08 | 51133 | 3068 | 3.62 | 3.41 | -13 | 1.54 | 0.96
3070 | 00:00:51:09 | 51150 | 3069 | 3.45 | 3.41 | -12.07 | 1.97 | 0.96
3071 | 00:00:51:10 | 51167 | 3070 | 3.29 | 3.41 | -11.09 | 2.41 | 0.96
3072 | 00:00:51:11 | 51183 | 3071 | 3.17 | 3.41 | -10.49 | 2.71 | 0.96
3073 | 00:00:51:12 | 51200 | 3072 | 3.04 | 3.41 | -9.85 | 3.01 | 0.96
3074 | 00:00:51:13 | 51217 | 3073 | 2.9 | 3.41 | -9.06 | 3.38 | 0.96
3075 | 00:00:51:14 | 51233 | 3074 | 2.75 | 3.41 | -8.24 | 3.75 | 0.96
3076 | 00:00:51:15 | 51250 | 3075 | 2.65 | 3.41 | -7.49 | 4.1 | 0.96
3077 | 00:00:51:16 | 51267 | 3076 | 2.49 | 3.41 | -6.67 | 4.47 | 0.96
3078 | 00:00:51:17 | 51283 | 3077 | 2.31 | 3.41 | -5.81 | 4.83 | 0.96
3079 | 00:00:51:18 | 51300 | 3078 | 2.12 | 3.41 | -5.07 | 5.19 | 0.96
3080 | 00:00:51:19 | 51317 | 3079 | 1.97 | 3.41 | -4.45 | 5.47 | 0.96
3081 | 00:00:51:20 | 51333 | 3080 | 1.88 | 3.41 | -3.81 | 5.81 | 0.96
3082 | 00:00:51:21 | 51350 | 3081 | 1.75 | 3.41 | -3.14 | 6.12 | 0.96
3083 | 00:00:51:22 | 51367 | 3082 | 1.48 | 3.4 | -2.3 | 6.55 | 0.96
3084 | 00:00:51:23 | 51383 | 3083 | 1.2 | 3.4 | -1.26 | 6.99 | 0.96
3085 | 00:00:51:24 | 51400 | 3084 | 0.95 | 3.4 | -0.25 | 7.44 | 0.96
3086 | 00:00:51:25 | 51417 | 3085 | 0.83 | 3.4 | 0.75 | 7.83 | 0.96
3087 | 00:00:51:26 | 51433 | 3086 | 0.73 | 3.4 | 1.76 | 8.17 | 0.96
3088 | 00:00:51:27 | 51450 | 3087 | 0.59 | 3.4 | 2.65 | 8.51 | 0.96
3089 | 00:00:51:28 | 51467 | 3088 | 0.49 | 3.4 | 3.58 | 8.77 | 0.96
3090 | 00:00:51:29 | 51483 | 3089 | 0.25 | 3.4 | 4.45 | 9.04 | 0.96
3091 | 00:00:51:30 | 51500 | 3090 | 0.15 | 3.4 | 5.38 | 9.27 | 0.96
3092 | 00:00:51:31 | 51517 | 3091 | 0.03 | 3.4 | 6.28 | 9.53 | 0.96
3093 | 00:00:51:32 | 51533 | 3092 | -0.07 | 3.4 | 7.24 | 9.79 | 0.96
3094 | 00:00:51:33 | 51550 | 3093 | -0.12 | 3.4 | 8.15 | 10.08 | 0.96
3095 | 00:00:51:34 | 51567 | 3094 | -0.22 | 3.41 | 9.03 | 10.37 | 0.96
3096 | 00:00:51:35 | 51583 | 3095 | -0.41 | 3.41 | 9.93 | 10.66 | 0.96
3097 | 00:00:51:36 | 51600 | 3096 | -0.59 | 3.41 | 10.76 | 10.99 | 0.96
3098 | 00:00:51:37 | 51617 | 3097 | -0.66 | 3.41 | 11.63 | 11.27 | 0.96
3099 | 00:00:51:38 | 51633 | 3098 | -0.63 | 3.41 | 12.47 | 11.56 | 0.96
3100 | 00:00:51:39 | 51650 | 3099 | -0.85 | 3.41 | 13.32 | 11.97 | 0.96
3101 | 00:00:51:40 | 51667 | 3100 | -1.03 | 3.41 | 14.2 | 12.35 | 0.96
3102 | 00:00:51:41 | 51683 | 3101 | -1.2 | 3.41 | 15.06 | 12.71 | 0.96
3103 | 00:00:51:42 | 51700 | 3102 | -1.39 | 3.41 | 15.94 | 13.02 | 0.96
3104 | 00:00:51:43 | 51717 | 3103 | -1.54 | 3.41 | 16.75 | 13.33 | 0.96
3105 | 00:00:51:44 | 51733 | 3104 | -1.7 | 3.41 | 17.54 | 13.71 | 0.96
3106 | 00:00:51:45 | 51750 | 3105 | -1.92 | 3.41 | 18.32 | 14.02 | 0.96
3107 | 00:00:51:46 | 51767 | 3106 | -2.15 | 3.41 | 19.13 | 14.32 | 0.96
3108 | 00:00:51:47 | 51783 | 3107 | -2.27 | 3.41 | 19.98 | 14.6 | 0.96
3109 | 00:00:51:48 | 51800 | 3108 | -2.43 | 3.41 | 20.77 | 14.86 | 0.96
3110 | 00:00:51:49 | 51817 | 3109 | -2.58 | 3.41 | 21.56 | 15.12 | 0.96
3111 | 00:00:51:50 | 51833 | 3110 | -2.7 | 3.41 | 22.34 | 15.34 | 0.96
3112 | 00:00:51:51 | 51850 | 3111 | -2.75 | 3.41 | 23.13 | 15.72 | 0.96
3113 | 00:00:51:52 | 51867 | 3112 | -3.05 | 3.41 | 23.86 | 15.99 | 0.96
3114 | 00:00:51:53 | 51883 | 3113 | -3.14 | 3.41 | 24.63 | 16.16 | 0.96
3115 | 00:00:51:54 | 51900 | 3114 | -3.34 | 3.41 | 25.38 | 16.43 | 0.96
3116 | 00:00:51:55 | 51917 | 3115 | -3.46 | 3.41 | 26.1 | 16.72 | 0.96
3117 | 00:00:51:56 | 51933 | 3116 | -3.68 | 3.41 | 26.86 | 17.02 | 0.96
3118 | 00:00:51:57 | 51950 | 3117 | -3.82 | 3.41 | 27.57 | 17.25 | 0.96
3119 | 00:00:51:58 | 51967 | 3118 | -3.99 | 3.41 | 28.32 | 17.51 | 0.96
3120 | 00:00:51:59 | 51983 | 3119 | -4.04 | 3.41 | 29.01 | 17.71 | 0.96
3121 | 00:00:52:00 | 52000 | 3120 | -4.31 | 3.42 | 29.58 | 17.97 | 0.96
3122 | 00:00:52:01 | 52017 | 3121 | -4.21 | 3.42 | 29.62 | 17.99 | 0.96
3123 | 00:00:52:02 | 52033 | 3122 | -4.14 | 3.42 | 29.62 | 18 | 0.96
3124 | 00:00:52:03 | 52050 | 3123 | -4.19 | 3.41 | 29.72 | 18.06 | 0.96
3125 | 00:00:52:04 | 52067 | 3124 | -1.88 | 3.42 | 29.72 | 17.97 | 0.96
3126 | 00:00:52:05 | 52083 | 3125 | -1.39 | 3.41 | 29.72 | 17.83 | 0.96
3127 | 00:00:52:06 | 52100 | 3126 | -1.07 | 3.42 | 29.72 | 17.67 | 0.96
3128 | 00:00:52:07 | 52117 | 3127 | -0.46 | 3.44 | 29.32 | 17.36 | 0.96
3129 | 00:00:52:08 | 52133 | 3128 | 0.41 | 3.47 | 28.23 | 16.87 | 0.96
3130 | 00:00:52:09 | 52150 | 3129 | 1.07 | 3.5 | 27.13 | 16.4 | 0.96
3131 | 00:00:52:10 | 52167 | 3130 | 1.58 | 3.53 | 26.02 | 15.94 | 0.96
3132 | 00:00:52:11 | 52183 | 3131 | 1.92 | 3.55 | 25.12 | 15.58 | 0.96
3133 | 00:00:52:12 | 52200 | 3132 | 2.21 | 3.56 | 24.3 | 15.27 | 0.96
3134 | 00:00:52:13 | 52217 | 3133 | 2.46 | 3.57 | 23.62 | 15 | 0.96
3135 | 00:00:52:14 | 52233 | 3134 | 2.7 | 3.58 | 22.81 | 14.73 | 0.96
3136 | 00:00:52:15 | 52250 | 3135 | 2.92 | 3.59 | 21.82 | 14.36 | 0.96
3137 | 00:00:52:16 | 52267 | 3136 | 3.09 | 3.6 | 20.95 | 14.05 | 0.96
3138 | 00:00:52:17 | 52283 | 3137 | 3.31 | 3.6 | 20.04 | 13.68 | 0.96
3139 | 00:00:52:18 | 52300 | 3138 | 3.53 | 3.6 | 19.15 | 13.33 | 0.96
3140 | 00:00:52:19 | 52317 | 3139 | 3.72 | 3.61 | 18.07 | 12.91 | 0.96
3141 | 00:00:52:20 | 52333 | 3140 | 3.89 | 3.63 | 17.06 | 12.46 | 0.96
3142 | 00:00:52:21 | 52350 | 3141 | 4.02 | 3.64 | 15.99 | 12 | 0.96
3143 | 00:00:52:22 | 52367 | 3142 | 4.21 | 3.66 | 14.79 | 11.5 | 0.96
3144 | 00:00:52:23 | 52383 | 3143 | 4.35 | 3.68 | 13.6 | 11.02 | 0.96
3145 | 00:00:52:24 | 52400 | 3144 | 4.43 | 3.7 | 12.31 | 10.56 | 0.96
3146 | 00:00:52:25 | 52417 | 3145 | 4.67 | 3.74 | 11.14 | 10.07 | 0.96
3147 | 00:00:52:26 | 52433 | 3146 | 4.74 | 3.76 | 9.93 | 9.7 | 0.96
3148 | 00:00:52:27 | 52450 | 3147 | 4.77 | 3.79 | 8.75 | 9.25 | 0.96
3149 | 00:00:52:28 | 52467 | 3148 | 4.84 | 3.83 | 7.49 | 8.87 | 0.96
3150 | 00:00:52:29 | 52483 | 3149 | 4.94 | 3.85 | 6.24 | 8.45 | 0.96
3151 | 00:00:52:30 | 52500 | 3150 | 5.09 | 3.85 | 5.05 | 8 | 0.96
3152 | 00:00:52:31 | 52517 | 3151 | 5.21 | 3.85 | 3.85 | 7.6 | 0.96
3153 | 00:00:52:32 | 52533 | 3152 | 5.25 | 3.85 | 2.73 | 7.22 | 0.96
3154 | 00:00:52:33 | 52550 | 3153 | 5.3 | 3.85 | 1.56 | 6.85 | 0.96
3155 | 00:00:52:34 | 52567 | 3154 | 5.31 | 3.84 | 0.35 | 6.43 | 0.96
3156 | 00:00:52:35 | 52583 | 3155 | 5.47 | 3.83 | -0.88 | 5.89 | 0.96